## Sheet1
Uploaded | deposit_name | deposit_local_id | deposit_environment | deposit_group | deposit_type | primary_commodities | secondary_commodities | all_commodities | deposit_source | sample_uid | sample_name | sample_local_id | feature_type | feature_name | feature_uid | top_depth_m | bottom_depth_m | sample_deposit_relation | sample_type | sampling_method | material_class | material_class_comments | province | strat_unit_name | strat_unit_uid | strat_grouping | earth_material_group | earth_material_qualifier | earth_material | metamorphic_grade | mineral | paragenetic_stage | mode_of_occurrence | texture | color | alteration | sample_description | associated_minerals | sample_preparation | analytical_method | instrument_type_model | laboratory_location/if reported | operating_conditions/if reported | standards_used/if reported | ag_ppm | ag_detection_limit | al_ppm | al_detection_limit | as_ppm | as_detection_limit | au_ppm | au_detection_limit | b_ppm | b_detection_limit | ba_ppm | ba_detection_limit | be_ppm | be_detection_limit | bi_ppm | bi_detection_limit | br_ppm | br_detection_limit | ca_ppm | ca_detection_limit | cd_ppm | cd_detection_limit | ce_ppm | ce_detection_limit | cl_ppm | cl_detection_limit | co_ppm | co_detection_limit | cr_ppm | cr_detection_limit | cs_ppm | cs_detection_limit | cu_ppm | cu_detection_limit | dy_ppm | dy_detection_limit | er_ppm | er_detection_limit | eu_ppm | eu_detection_limit | f_ppm | f_detection_limit | fe_ppm | fe_detection_limit | ga_ppm | ga_detection_limit | gd_ppm | gd_detection_limit | ge_ppm | ge_detection_limit | hf_ppm | hf_detection_limit | hg_ppm | hg_detection_limit | ho_ppm | ho_detection_limit | in_ppm | in_detection_limit | ir_ppm | ir_detection_limit | k_ppm | k_detection_limit | la_ppm | la_detection_limit | li_ppm | li_detection_limit | lu_ppm | lu_detection_limit | mg_ppm | mg_detection_limit | mn_ppm | mn_detection_limit | mo_ppm | mo_detection_limit | na_ppm | na_detection_limit | nb_ppm | nb_detection_limit | nd_ppm | nd_detection_limit | ni_ppm | ni_detection_limit | os_ppm | os_detection_limit | p_ppm | p_detection_limit | pb_ppm | pb_detection_limit | pd_ppm | pd_detection_limit | pr_ppm | pr_detection_limit | pt_ppm | pt_detection_limit | rb_ppm | rb_detection_limit | re_ppm | re_detection_limit | rh_ppm | rh_detection_limit | ru_ppm | ru_detection_limit | s_ppm | s_detection_limit | sb_ppm | sb_detection_limit | sc_ppm | sc_detection_limit | se_ppm | se_detection_limit | si_ppm | si_detection_limit | sm_ppm | sm_detection_limit | sn_ppm | sn_detection_limit | sr_ppm | sr_detection_limit | ta_ppm | ta_detection_limit | tb_ppm | tb_detection_limit | te_ppm | te_detection_limit | th_ppm | th_detection_limit | ti_ppm | ti_detection_limit | tl_ppm | tl_detection_limit | tm_ppm | tm_detection_limit | u_ppm | u_detection_limit | v_ppm | v_detection_limit | w_ppm | w_detection_limit | y_ppm | y_detection_limit | yb_ppm | yb_detection_limit | zn_ppm | zn_detection_limit | zr_ppm | zr_detection_limit | analysis_datetime | publication_date | sample_source | submitter | country | state | deposit_longitude_wgs84 | deposit_latitude_wgs84 | sample_longitude_wgs84 | sample_latitude_wgs84 | sample_easting | sample_northing | sample_utm_zone | sample_location_description | location_source | location_accuracy | comments | last_update
[11 empty] | TO-05-KK-50-1 | TO-05-KK-50-1 | [21 empty] | SlC | [14 empty] | 36590.59 | [15 empty] | 29.96 | [11 empty] | 38.75 | [9 empty] | 354.35 | [13 empty] | 16.35 | [29 empty] | 8.98 | [15 empty] | 10000 |  | 3409.41 | [37 empty] | 9779.37 |  |  |  |  | 2021
[11 empty] | TO-05-KK-50-2 | TO-05-KK-50-2 | [21 empty] | SlC | [30 empty] | 27.46 | [11 empty] | 77.63 | [23 empty] | 39.77 | [45 empty] | 10000 | [39 empty] | 9767.05 |  |  |  |  | 2021
[11 empty] | TO-05-KK-50-3 | TO-05-KK-50-3 | [21 empty] | SlC | [30 empty] | 28.06 | [11 empty] | 26.8 | [23 empty] | 20.12 | [45 empty] | 10000 | [39 empty] | 9707.48 |  |  |  |  | 2021
[11 empty] | TO-05-KK-50-4 | TO-05-KK-50-4 | [21 empty] | SlC | [30 empty] | 25.58 | [11 empty] | 42.62 | [23 empty] | 13.43 | [45 empty] | 10000 | [39 empty] | 9810.26 |  |  |  |  | 2021
[11 empty] | TO-05-KK-50-5 | TO-05-KK-50-5 | [21 empty] | SlC | [30 empty] | 25.42 | [11 empty] | 16.33 | [69 empty] | 10000 | [39 empty] | 9824.97 |  |  |  |  | 2021
[11 empty] | TO-05-KK-50-6 | TO-05-KK-50-6 | [21 empty] | SlC | [30 empty] | 29.49 | [11 empty] | 35.54 | [23 empty] | 17.96 | [29 empty] | 10.25 | [15 empty] | 10000 | [39 empty] | 9736.17 |  |  |  |  | 2021
[11 empty] | TO-05-KK-50-7 | TO-05-KK-50-7 | [21 empty] | SlC | [30 empty] | 23.37 | [11 empty] | 31.48 | [69 empty] | 10000 | [39 empty] | 9859.42 |  |  |  |  | 2021
[11 empty] | TO-05-KK-50-8 | TO-05-KK-50-8 | [21 empty] | SlC | [30 empty] | 33.87 | [11 empty] | 24.96 | [23 empty] | 17.66 | [45 empty] | 10000 | [39 empty] | 9857.76 |  |  |  |  | 2021
[11 empty] | 2019-MOR-052-1 | 2019-MOR-052-1 | [21 empty] | SlA | [52 empty] | 1788.96 | [59 empty] | 10000 |  | 12.63 | [37 empty] | 8387.92 |  |  |  |  | 2021
[11 empty] | 2019-MOR-052-2 | 2019-MOR-052-2 | [21 empty] | SlA | [42 empty] | 9.24 | [9 empty] | 1765.2 | [43 empty] | 15.52 | [15 empty] | 10000 | [39 empty] | 8332.17 |  |  |  |  | 2021
[11 empty] | 2019-MOR-054-1 | 2019-MOR-054-1 | [21 empty] | SlA | [52 empty] | 1746.19 | [59 empty] | 10000 | [39 empty] | 7952.12 |  |  |  |  | 2021
[11 empty] | 2019-MOR-054-2 | 2019-MOR-054-2 | [21 empty] | SlA | [52 empty] | 1723.14 | [59 empty] | 10000 | [39 empty] | 8110.43 |  |  |  |  | 2021
[11 empty] | 2019-MOR-054-3 | 2019-MOR-054-3 | [21 empty] | SlA | [52 empty] | 1832.25 | [59 empty] | 10000 | [39 empty] | 7912.59 |  |  |  |  | 2021
[11 empty] | 2019-MOR-054-4 | 2019-MOR-054-4 | [21 empty] | SlA | [52 empty] | 1845 | [59 empty] | 10000 | [39 empty] | 7757.68 |  |  |  |  | 2021
[11 empty] | 2019-MOR-054-5 | 2019-MOR-054-5 | [21 empty] | SlA | [52 empty] | 1698.41 | [59 empty] | 10000 | [39 empty] | 8003.49 |  |  |  |  | 2021
[11 empty] | 2019-MOR-054-6 | 2019-MOR-054-6 | [21 empty] | SlA | [42 empty] | 10.45 | [9 empty] | 1766.27 | [59 empty] | 10000 | [39 empty] | 8106.94 |  |  |  |  | 2021
[11 empty] | 2019-MOR-054-7 | 2019-MOR-054-7 | [21 empty] | SlA | [52 empty] | 1767.97 | [59 empty] | 10000 | [39 empty] | 8001.06 |  |  |  |  | 2021
[11 empty] | 2019-MOR-041-1 | 2019-MOR-041-1 | [21 empty] | SlC1 | [30 empty] | 9.33 | [11 empty] | 9765.41 | [9 empty] | 322.38 | [43 empty] | 22 | [15 empty] | 10000 | [39 empty] | 9681.43 |  |  |  |  | 2021
[11 empty] | 2019-MOR-041-2 | 2019-MOR-041-2 | [21 empty] | SlC1 | [30 empty] | 13.72 | [21 empty] | 355.43 | [43 empty] | 12.36 | [15 empty] | 10000 | [39 empty] | 9599.46 |  |  |  |  | 2021
[11 empty] | 2019-MOR-041-3 | 2019-MOR-041-3 | [21 empty] | SlC2 | [30 empty] | 10.18 | [11 empty] | 21.97 | [9 empty] | 343.8 | [59 empty] | 10000 | [39 empty] | 9562.54 |  |  |  |  | 2021
[11 empty] | 2019-MOR-041-4 | 2019-MOR-041-4 | [21 empty] | SlC2 | [30 empty] | 11.02 | [21 empty] | 338.89 | [59 empty] | 10000 | [39 empty] | 9579.82 |  |  |  |  | 2021
[11 empty] | 2019-MOR-041-5 | 2019-MOR-041-5 | [21 empty] | SlC2 | [30 empty] | 12.77 | [21 empty] | 502.09 | [59 empty] | 10000 | [39 empty] | 9465.34 |  |  |  |  | 2021
[11 empty] | 2019-MOR-041-6 | 2019-MOR-041-6 | [21 empty] | SlC2 | [30 empty] | 9.36 | [21 empty] | 325.9 | [59 empty] | 10000 | [39 empty] | 9612.84 |  |  |  |  | 2021
[11 empty] | 2019-MOR-041-7 | 2019-MOR-041-7 | [21 empty] | SlC2 | [30 empty] | 10.72 | [21 empty] | 317.1 | [59 empty] | 10000 |  | 9.72 | [37 empty] | 9540.79 |  |  |  |  | 2021
[11 empty] | 2019-MOR-041-8 | 2019-MOR-041-8 | [21 empty] | SlC2 | [30 empty] | 12.18 | [21 empty] | 291.35 | [59 empty] | 10000 | [39 empty] | 9608.76 |  |  |  |  | 2021
[11 empty] | 2019-MOR-042-1 | 2019-MOR-042-1 | [21 empty] | SlC2 | [30 empty] | 13.28 | [11 empty] | 10095.52 | [9 empty] | 468.6 | [59 empty] | 10000 | [39 empty] | 9454.08 |  |  |  |  | 2021
[11 empty] | 2019-MOR-042-2 | 2019-MOR-042-2 | [21 empty] | SlC2 | [30 empty] | 6.96 | [21 empty] | 452.22 | [59 empty] | 10000 | [39 empty] | 9587.18 |  |  |  |  | 2021
[11 empty] | 2019-MOR-042-3 | 2019-MOR-042-3 | [21 empty] | SlC1 | [30 empty] | 10 | [21 empty] | 619.6 | [59 empty] | 10000 | [39 empty] | 9280.94 |  |  |  |  | 2021
[11 empty] | 2019-MOR-042-4 | 2019-MOR-042-4 | [21 empty] | SlC1 | [30 empty] | 10.71 | [21 empty] | 581 | [43 empty] | 10.72 | [15 empty] | 10000 | [39 empty] | 9370.41 |  |  |  |  | 2021
[11 empty] | 2019-MOR-042-5 | 2019-MOR-042-5 | [21 empty] | SlC2 | [30 empty] | 9.28 | [21 empty] | 513.91 | [59 empty] | 10000 | [39 empty] | 9495.2 |  |  |  |  | 2021
[11 empty] | 2019-MOR-042-6 | 2019-MOR-042-6 | [21 empty] | SlC2 | [30 empty] | 7.84 | [21 empty] | 563.83 | [59 empty] | 10000 | [39 empty] | 9367 |  |  |  |  | 2021
[11 empty] | 2019-MOR-042-7 | 2019-MOR-042-7 | [21 empty] | SlC2 | [30 empty] | 9.25 | [21 empty] | 521.85 | [59 empty] | 10000 | [39 empty] | 9346.73 |  |  |  |  | 2021
[11 empty] | 2019-MOR-042-8 | 2019-MOR-042-8 | [21 empty] | SlC2 | [30 empty] | 6.27 | [21 empty] | 581.09 | [59 empty] | 10000 | [39 empty] | 9316.77 |  |  |  |  | 2021
[11 empty] | 2019-MOR-042-9 | 2019-MOR-042-9 | [21 empty] | SlC2 | [30 empty] | 5.69 | [21 empty] | 515.21 | [59 empty] | 10000 | [39 empty] | 9456.38 |  |  |  |  | 2021
[11 empty] | 2019-MOR-042-10 | 2019-MOR-042-10 | [21 empty] | SlC2 | [30 empty] | 8.82 | [21 empty] | 551.96 | [59 empty] | 10000 | [39 empty] | 9350.51 |  |  |  |  | 2021
[11 empty] | 2019-MOR-042-11 | 2019-MOR-042-11 | [21 empty] | SlC2 | [30 empty] | 6.07 | [21 empty] | 560.37 | [59 empty] | 10000 | [39 empty] | 9368.48 |  |  |  |  | 2021
[11 empty] | 2019-MOR-44-1 | 2019-MOR-44-1 | [21 empty] | SlC2 | [30 empty] | 13.27 | [11 empty] | 12.6 | [9 empty] | 466.83 | [43 empty] | 27.91 | [15 empty] | 10000 | [39 empty] | 9877.03 |  |  |  |  | 2021
[11 empty] | KMO-6-246A-1 | KMO-6-246A-1 | [21 empty] | SlA | [52 empty] | 1810.37 | [59 empty] | 10000 | [39 empty] | 7815.27 |  |  |  |  | 2021
[11 empty] | KMO-6-246A-2 | KMO-6-246A-2 | [21 empty] | SlA | [42 empty] | 9.09 | [9 empty] | 1793.25 | [59 empty] | 10000 | [39 empty] | 7794.95 |  |  |  |  | 2021
[11 empty] | KMO-6-246A-3 | KMO-6-246A-3 | [21 empty] | SlA | [42 empty] | 14.93 | [9 empty] | 1816.64 | [43 empty] | 16.81 | [15 empty] | 10000 |  | 13.52 | [37 empty] | 7859.59 |  |  |  |  | 2021
[11 empty] | KMO-6-246A-4 | KMO-6-246A-4 | [21 empty] | SlA | [42 empty] | 18.39 | [9 empty] | 1849.02 | [13 empty] | 18.81 | [45 empty] | 10000 | [39 empty] | 7804.18 |  |  |  |  | 2021
[11 empty] | KMO-6-246A-5 | KMO-6-246A-5 | [21 empty] | SlA | [52 empty] | 1838.13 | [59 empty] | 10000 | [39 empty] | 7874.06 |  |  |  |  | 2021
[11 empty] | KMO-6-246A-6 | KMO-6-246A-6 | [21 empty] | SlA | [52 empty] | 1824.49 | [43 empty] | 11.35 | [15 empty] | 10000 | [39 empty] | 7896.62 |  |  |  |  | 2021
[11 empty] | KMO-6-293-1 | KMO-6-293-1 | [21 empty] | SlA | [10 empty] | 33.48 | [31 empty] | 9868.04 | [9 empty] | 1283.94 | [59 empty] | 10000 | [39 empty] | 8452.25 |  |  |  |  | 2021
[11 empty] | KMO-6-293-2 | KMO-6-293-2 | [21 empty] | SlA | [10 empty] | 37.12 | [31 empty] | 9823.5 | [9 empty] | 1359.88 | [59 empty] | 10000 | [39 empty] | 8458.31 |  |  |  |  | 2021
[11 empty] | KMO-6-293-3 | KMO-6-293-3 | [21 empty] | SlA | [10 empty] | 19.53 | [31 empty] | 9769.29 | [9 empty] | 1432.12 | [43 empty] | 15.27 | [15 empty] | 10000 | [39 empty] | 8332.56 |  |  |  |  | 2021
[11 empty] | KMO-6-293-4 | KMO-6-293-4 | [21 empty] | SlA | [10 empty] | 31.26 | [31 empty] | 9750.69 | [9 empty] | 1441.44 | [59 empty] | 10000 | [39 empty] | 8299.91 |  |  |  |  | 2021
[11 empty] | KMO-6-293-5 | KMO-6-293-5 | [21 empty] | SlA | [52 empty] | 1415.27 | [59 empty] | 10000 | [39 empty] | 8305.78 |  |  |  |  | 2021
[11 empty] | KMO-6-293-6 | KMO-6-293-6 | [21 empty] | SlA | [42 empty] | 13.47 | [9 empty] | 1407.45 | [59 empty] | 10000 | [39 empty] | 8268.63 |  |  |  |  | 2021
[11 empty] | KMO-6-293-7 | KMO-6-293-7 | [21 empty] | SlA | [52 empty] | 1454.83 | [43 empty] | 12.52 | [15 empty] | 10000 | [39 empty] | 8220.09 |  |  |  |  | 2021
[11 empty] | MO-05-KK-06A-1 | MO-05-KK-06A-1 | [21 empty] | SlA | [10 empty] | 81.6 | [31 empty] | 26.1 | [9 empty] | 1816.81 | [5 empty] | 38.33 | [37 empty] | 9713.27 | [15 empty] | 10000 |  | 101.62 | [9 empty] | 8.28 | [27 empty] | 7777.1 |  |  |  |  | 2021
[11 empty] | MO-05-KK-06A-2 | MO-05-KK-06A-2 | [21 empty] | SlA | [52 empty] | 1802.53 | [59 empty] | 10000 | [39 empty] | 7892.29 |  |  |  |  | 2021
[11 empty] | MO-05-KK-06A-3 | MO-05-KK-06A-3 | [21 empty] | SlA | [42 empty] | 102.18 | [9 empty] | 1828.79 | [43 empty] | 9 | [15 empty] | 10000 | [11 empty] | 49.29 | [27 empty] | 7741.68 |  |  |  |  | 2021
[11 empty] | MO-05-KK-06A-4 | MO-05-KK-06A-4 | [21 empty] | SlA | [42 empty] | 198.04 | [9 empty] | 1856.98 | [59 empty] | 10000 | [11 empty] | 96.45 | [27 empty] | 7559.54 |  |  |  |  | 2021
[11 empty] | MO-05-KK-07-1 | MO-05-KK-07-1 | [21 empty] | SlA | [52 empty] | 1696.33 | [59 empty] | 10000 | [39 empty] | 8016.23 |  |  |  |  | 2021
[11 empty] | MO-05-KK-07-2 | MO-05-KK-07-2 | [21 empty] | SlA | [52 empty] | 1646.83 | [59 empty] | 10000 | [39 empty] | 8000 |  |  |  |  | 2021
[11 empty] | MO-05-KK-07-3 | MO-05-KK-07-3 | [21 empty] | SlA | [52 empty] | 1708.28 | [59 empty] | 10000 | [39 empty] | 7996.51 |  |  |  |  | 2021
[11 empty] | MO-05-KK-07-4 | MO-05-KK-07-4 | [21 empty] | SlA | [42 empty] | 11.14 | [9 empty] | 1717.9 | [13 empty] | 20.21 | [45 empty] | 10000 | [39 empty] | 7971.12 |  |  |  |  | 2021
[11 empty] | MO-05-KK-07-5 | MO-05-KK-07-5 | [21 empty] | SlA | [52 empty] | 1743.04 | [43 empty] | 8.28 | [15 empty] | 10000 | [39 empty] | 7998.32 |  |  |  |  | 2021
[11 empty] | MO-05-KK-07-6 | MO-05-KK-07-6 | [21 empty] | SlA | [52 empty] | 1681.46 | [59 empty] | 10000 | [39 empty] | 7906.42 |  |  |  |  | 2021
[11 empty] | 2019-MOR-001-SPA-1 | 2019-MOR-001-SPA-1 | [21 empty] | SlC2 | [10 empty] | 495.74 |  |  |  | 81.6 | [27 empty] | 88359.52 | [9 empty] | 21.16 |  | 923.55 | [41 empty] | 12.87 | [15 empty] | 10000 |  | 2016 | [37 empty] | 9811.74 |  |  |  |  | 2021
[11 empty] | 2019-MOR-001-SPA-2 | 2019-MOR-001-SPA-2 | [21 empty] | SlC2 | [30 empty] | 15.32 | [81 empty] | 10000 | [39 empty] | 9683.05 |  |  |  |  | 2021
[11 empty] | 2019-MOR-001-SPA-3 | 2019-MOR-001-SPA-3 | [21 empty] | SlC2 | [30 empty] | 6.1 | [11 empty] | 19.53 | [9 empty] | 16.57 | [43 empty] | 12.99 | [15 empty] | 10000 | [39 empty] | 9702.79 |  |  |  |  | 2021
[11 empty] | 2019-MOR-001-SPA-4 | 2019-MOR-001-SPA-4 | [21 empty] | SlC2 | [30 empty] | 8.9 | [11 empty] | 28.48 | [9 empty] | 45.78 | [13 empty] | 18.3 | [45 empty] | 10000 | [39 empty] | 9638.59 |  |  |  |  | 2021
[11 empty] | 2019-MOR-001-SPA-5 | 2019-MOR-001-SPA-5 | [21 empty] | SlC2 | [30 empty] | 10.34 | [11 empty] | 42.11 | [9 empty] | 71.23 | [13 empty] | 32.14 | [45 empty] | 10000 | [11 empty] | 4.34 | [27 empty] | 9695.06 |  |  |  |  | 2021
[11 empty] | 2019-MOR-001-SPA-6 | 2019-MOR-001-SPA-6 | [21 empty] | SlC2 | [30 empty] | 6.35 | [11 empty] | 23.74 | [9 empty] | 13.53 | [59 empty] | 10000 | [39 empty] | 9480.08 |  |  |  |  | 2021
[11 empty] | 2019-MOR-001-SPA-7 | 2019-MOR-001-SPA-7 | [21 empty] | SlC2 | [30 empty] | 7.14 | [11 empty] | 23.5 | [9 empty] | 22.9 | [13 empty] | 27.72 | [45 empty] | 10000 | [11 empty] | 4.06 | [27 empty] | 9634.94 |  |  |  |  | 2021
[11 empty] | 2019-MOR-001-SPA-8 | 2019-MOR-001-SPA-8 | [21 empty] | SlC2 | [14 empty] | 81.75 | [81 empty] | 10.52 | [15 empty] | 10000 | [39 empty] | 9656.49 |  |  |  |  | 2021
[11 empty] | 2019-MOR-001-SPA-9 | 2019-MOR-001-SPA-9 | [21 empty] | SlC2 | [30 empty] | 16.11 | [11 empty] | 53.25 | [9 empty] | 67.22 | [59 empty] | 10000 | [39 empty] | 9709.15 |  |  |  |  | 2021
[11 empty] | 2019-MOR-001-SPB-1 | 2019-MOR-001-SPB-1 | [21 empty] | SlC2 | [30 empty] | 8.73 | [11 empty] | 64.5 | [9 empty] | 18.47 | [13 empty] | 40.32 | [29 empty] | 10226.28 | [15 empty] | 10000 | [39 empty] | 10053.51 |  |  |  |  | 2021
[11 empty] | 2019-MOR-001-SPB-2 | 2019-MOR-001-SPB-2 | [21 empty] | SlC2 | [30 empty] | 7.92 | [11 empty] | 13.85 | [69 empty] | 10000 | [39 empty] | 9988.23 |  |  |  |  | 2021
[11 empty] | 2019-MOR-001-SPB-3 | 2019-MOR-001-SPB-3 | [21 empty] | SlC2 | [30 empty] | 10.67 | [35 empty] | 14.2 | [45 empty] | 10000 | [39 empty] | 10073.28 |  |  |  |  | 2021
[11 empty] | 2019-MOR-001-SPB-4 | 2019-MOR-001-SPB-4 | [21 empty] | SlC2 | [30 empty] | 12.73 | [11 empty] | 16.51 | [9 empty] | 8.8 | [59 empty] | 10000 | [39 empty] | 9971.92 |  |  |  |  | 2021
[11 empty] | 2019-MOR-001-SPB-5 | 2019-MOR-001-SPB-5 | [21 empty] | SlC2 | [10 empty] | 5.03 | [19 empty] | 8.14 | [11 empty] | 47.68 | [9 empty] | 28.06 | [5 empty] | 17.85 | [7 empty] | 32.69 | [45 empty] | 10000 |  | 10.43 | [37 empty] | 9898.09 |  |  |  |  | 2021
[11 empty] | 2019-MOR-001-SPB-6 | 2019-MOR-001-SPB-6 | [21 empty] | SlC2 | [30 empty] | 9.75 | [11 empty] | 13.82 | [69 empty] | 10000 | [39 empty] | 10044.55 |  |  |  |  | 2021
[11 empty] | 2019-MOR-001-SPB-7 | 2019-MOR-001-SPB-7 | [21 empty] | SlC2 | [30 empty] | 5.34 | [11 empty] | 13.14 | [9 empty] | 15.31 | [43 empty] | 10.9 | [15 empty] | 10000 | [39 empty] | 9992.69 |  |  |  |  | 2021
[11 empty] | 2019-MOR-001-SPB-8 | 2019-MOR-001-SPB-8 | [21 empty] | SlC2 | [52 empty] | 34.4 | [43 empty] | 11.68 | [15 empty] | 10000 | [39 empty] | 10065.45 |  |  |  |  | 2021
[11 empty] | 2019-MOR-001-SPB-9 | 2019-MOR-001-SPB-9 | [21 empty] | SlC2 | [30 empty] | 8.74 | [81 empty] | 10000 | [39 empty] | 10049.42 |  |  |  |  | 2021
[11 empty] | 2019-MOR-001-SPB-10 | 2019-MOR-001-SPB-10 | [21 empty] | SlC2 | [30 empty] | 9.12 | [11 empty] | 26.24 | [9 empty] | 17.17 | [59 empty] | 10000 | [39 empty] | 9884.08 |  |  |  |  | 2021
[11 empty] | 2019-MOR-001-SPB-11 | 2019-MOR-001-SPB-11 | [21 empty] | SlC2 | [30 empty] | 7.49 | [11 empty] | 18.11 | [69 empty] | 10000 | [11 empty] | 7.61 | [27 empty] | 10105.33 |  |  |  |  | 2021
[11 empty] | 2019-MOR-001-SPB-12 | 2019-MOR-001-SPB-12 | [21 empty] | SlC2 | [30 empty] | 9.41 | [11 empty] | 111.85 | [9 empty] | 96.95 | [59 empty] | 10000 | [39 empty] | 9943.53 |  |  |  |  | 2021
[11 empty] | 2019-MOR-003-SPA-1 | 2019-MOR-003-SPA-1 | [21 empty] | SlC2 | [30 empty] | 10.27 | [11 empty] | 53.64 | [9 empty] | 9686.68 | [59 empty] | 10000 | [11 empty] | 4.36 | [27 empty] | 9567.08 |  |  |  |  | 2021
[11 empty] | 2019-MOR-003-SPA-2 | 2019-MOR-003-SPA-2 | [21 empty] | SlC2 | [30 empty] | 8.32 | [11 empty] | 24.89 | [9 empty] | 19.4 | [59 empty] | 10000 | [39 empty] | 9407.95 |  |  |  |  | 2021
[11 empty] | 2019-MOR-003-SPA-3 | 2019-MOR-003-SPA-3 | [21 empty] | SlC2 | [30 empty] | 7.42 | [11 empty] | 60.72 | [9 empty] | 48.62 | [43 empty] | 18.23 | [15 empty] | 10000 | [39 empty] | 9544.95 |  |  |  |  | 2021
[11 empty] | 2019-MOR-003-SPA-4 | 2019-MOR-003-SPA-4 | [21 empty] | SlC2 | [42 empty] | 16.8 | [9 empty] | 27.64 | [13 empty] | 12.79 | [45 empty] | 10000 |  | 10.82 | [37 empty] | 9594.4 |  |  |  |  | 2021
[11 empty] | 2019-MOR-003-SPA-5 | 2019-MOR-003-SPA-5 | [21 empty] | SlC2 | [30 empty] | 8.65 | [11 empty] | 105.11 | [9 empty] | 43.51 | [59 empty] | 10000 | [39 empty] | 9419.46 |  |  |  |  | 2021
[11 empty] | 2019-MOR-003-SPA-6 | 2019-MOR-003-SPA-6 | [21 empty] | SlC2 | [30 empty] | 5.76 | [11 empty] | 61.46 | [9 empty] | 30.44 | [59 empty] | 10000 | [39 empty] | 9497.42 |  |  |  |  | 2021
[11 empty] | 2019-MOR-003-SPA-7 | 2019-MOR-003-SPA-7 | [21 empty] | SlC2 | [30 empty] | 7.82 | [11 empty] | 25.17 | [53 empty] | 10.42 | [15 empty] | 10000 | [39 empty] | 9499.62 |  |  |  |  | 2021
[11 empty] | 2019-MOR-003-SPA-8 | 2019-MOR-003-SPA-8 | [21 empty] | SlC2 | [30 empty] | 7.91 | [11 empty] | 51.9 | [9 empty] | 31.15 | [59 empty] | 10000 | [39 empty] | 9526.07 |  |  |  |  | 2021
[11 empty] | 2019-MOR-003-SPA-9 | 2019-MOR-003-SPA-9 | [21 empty] | SlC2 | [30 empty] | 7.43 | [11 empty] | 22.6 | [9 empty] | 12.06 | [13 empty] | 18.64 | [45 empty] | 10000 | [39 empty] | 9577.31 |  |  |  |  | 2021
[11 empty] | 2019-MOR-003-SPA-10 | 2019-MOR-003-SPA-10 | [21 empty] | SlC2 | [30 empty] | 6.55 | [11 empty] | 45.28 | [9 empty] | 34.77 | [59 empty] | 10000 | [39 empty] | 9436.4 |  |  |  |  | 2021
[11 empty] | 2019-MOR-003-SPC-1 | 2019-MOR-003-SPC-1 | [21 empty] | SlC2 | [10 empty] | 1813.28 |  |  |  | 60.49 | [15 empty] | 5.82 | [11 empty] | 67.67 | [9 empty] | 54.43 | [43 empty] | 13.87 | [15 empty] | 10000 |  | 26987.95 | [9 empty] | 76.98 | [27 empty] | 9566.26 |  |  |  |  | 2021
[11 empty] | 2019-MOR-003-SPC-2 | 2019-MOR-003-SPC-2 | [21 empty] | SlC2 | [10 empty] | 1863.22 |  |  |  | 61.45 | [27 empty] | 92550.02 | [9 empty] | 2414.18 | [13 empty] | 16.26 | [45 empty] | 10000 |  | 26628.25 | [37 empty] | 9579.1 |  |  |  |  | 2021
[11 empty] | 2019-MOR-003-SPC-3 | 2019-MOR-003-SPC-3 | [21 empty] | SlC2 | [14 empty] | 74.21 | [15 empty] | 7.52 | [11 empty] | 35.23 | [9 empty] | 27.36 | [59 empty] | 10000 | [39 empty] | 9710.03 |  |  |  |  | 2021
[11 empty] | 2019-MOR-003-SPC-4 | 2019-MOR-003-SPC-4 | [21 empty] | SlC2 | [30 empty] | 12.36 | [11 empty] | 113.73 | [9 empty] | 117.43 | [59 empty] | 10000 | [39 empty] | 9517.8 |  |  |  |  | 2021
[11 empty] | 2019-MOR-003-SPC-5 | 2019-MOR-003-SPC-5 | [21 empty] | SlC2 | [30 empty] | 9.79 | [11 empty] | 29.72 | [9 empty] | 16.5 | [43 empty] | 10.54 | [15 empty] | 10000 | [39 empty] | 9728.72 |  |  |  |  | 2021
[11 empty] | 2019-MOR-003-SPC-6 | 2019-MOR-003-SPC-6 | [21 empty] | SlC2 | [30 empty] | 5.47 | [11 empty] | 16.12 | [9 empty] | 14.39 | [59 empty] | 10000 | [39 empty] | 9776.18 |  |  |  |  | 2021
[11 empty] | 2019-MOR-003-SPC-7 | 2019-MOR-003-SPC-7 | [21 empty] | SlC2 | [30 empty] | 11.02 | [11 empty] | 81.37 | [9 empty] | 69.16 | [13 empty] | 44.72 | [45 empty] | 10000 | [11 empty] | 10.37 | [27 empty] | 9502.92 |  |  |  |  | 2021
[11 empty] | 2019-MOR-003-SPC-8 | 2019-MOR-003-SPC-8 | [21 empty] | SlC2 | [30 empty] | 10.64 | [11 empty] | 24.21 | [9 empty] | 70.55 | [13 empty] | 21.33 | [45 empty] | 10000 | [39 empty] | 9618.34 |  |  |  |  | 2021
[11 empty] | 2019-MOR-003-SPC-9 | 2019-MOR-003-SPC-9 | [21 empty] | SlC2 | [14 empty] | 66.81 | [27 empty] | 69.63 | [9 empty] | 45.56 | [13 empty] | 13.32 | [45 empty] | 10000 | [39 empty] | 9481.73 |  |  |  |  | 2021
[11 empty] | 2019-MOR-004-SPC-1 | 2019-MOR-004-SPC-1 | [21 empty] | SlC2 | [30 empty] | 11.15 | [11 empty] | 13.82 | [9 empty] | 21.47 | [59 empty] | 10000 | [11 empty] | 8.46 | [27 empty] | 9691.09 |  |  |  |  | 2021
[11 empty] | 2019-MOR-004-SPC-2 | 2019-MOR-004-SPC-2 | [21 empty] | SlC2 | [14 empty] | 61.2 | [37 empty] | 91.32 | [59 empty] | 10000 | [39 empty] | 9717.24 |  |  |  |  | 2021
[11 empty] | 2019-MOR-004-SPC-3 | 2019-MOR-004-SPC-3 | [21 empty] | SlC2 | [30 empty] | 6.73 | [21 empty] | 13.97 | [59 empty] | 10000 | [39 empty] | 9813.19 |  |  |  |  | 2021
[11 empty] | 2019-MOR-004-SPC-4 | 2019-MOR-004-SPC-4 | [21 empty] | SlC2 | [14 empty] | 77.09 | [15 empty] | 9.75 | [11 empty] | 17.86 | [9 empty] | 22.11 | [59 empty] | 10000 | [39 empty] | 9684.65 |  |  |  |  | 2021
[11 empty] | 2019-MOR-004-SPC-5 | 2019-MOR-004-SPC-5 | [21 empty] | SlC2 | [14 empty] | 105.59 | [37 empty] | 52.92 | [59 empty] | 10000 | [39 empty] | 9602.6 |  |  |  |  | 2021
[11 empty] | 2019-MOR-004-SPC-6 | 2019-MOR-004-SPC-6 | [21 empty] | SlC2 | [52 empty] | 58.16 | [59 empty] | 10000 |  | 12.32 | [37 empty] | 9801.38 |  |  |  |  | 2021
[11 empty] | 2019-MOR-004-SPC-7 | 2019-MOR-004-SPC-7 | [21 empty] | SlC2 | [10 empty] | 4.66 | [19 empty] | 26.14 | [11 empty] | 27.02 | [9 empty] | 34.15 | [59 empty] | 10000 | [39 empty] | 9659.97 |  |  |  |  | 2021
[11 empty] | 2019-MOR-004-SPC-8 | 2019-MOR-004-SPC-8 | [21 empty] | SlC2 | [30 empty] | 12.79 | [11 empty] | 12.03 | [9 empty] | 30.49 | [59 empty] | 10000 | [39 empty] | 9745.45 |  |  |  |  | 2021
[11 empty] | 2019-MOR-004-SPC-9 | 2019-MOR-004-SPC-9 | [21 empty] | SlC2 | [30 empty] | 5.86 | [11 empty] | 53.48 | [9 empty] | 87.96 | [43 empty] | 9.33 | [15 empty] | 10000 | [11 empty] | 7.6 | [27 empty] | 9511.6 |  |  |  |  | 2021
[11 empty] | 2019-MOR-004-SPC-10 | 2019-MOR-004-SPC-10 | [21 empty] | SlC2 | [30 empty] | 6.43 | [65 empty] | 10.87 | [15 empty] | 10000 |  | 13.42 | [37 empty] | 9699.03 |  |  |  |  | 2021
[11 empty] | 2019-MOR-004-SPC-11 | 2019-MOR-004-SPC-11 | [21 empty] | SlC2 | [14 empty] | 63.97 | [15 empty] | 15.86 | [21 empty] | 45.67 | [59 empty] | 10000 | [39 empty] | 9580.73 |  |  |  |  | 2021
[11 empty] | 2019-MOR-004-SPC-12 | 2019-MOR-004-SPC-12 | [21 empty] | SlC2 | [30 empty] | 9.34 | [21 empty] | 19.47 | [59 empty] | 10000 | [39 empty] | 9630.59 |  |  |  |  | 2021
[11 empty] | 2019-MOR-004-SPC-13 | 2019-MOR-004-SPC-13 | [21 empty] | SlC2 | [30 empty] | 5.34 | [81 empty] | 10000 | [39 empty] | 9595.03 |  |  |  |  | 2021
[11 empty] | 2019-MOR-005-SPA-1 | 2019-MOR-005-SPA-1 | [21 empty] | SlC2 | [14 empty] | 123.87 | [15 empty] | 14.68 | [11 empty] | 19.54 | [9 empty] | 9881.59 | [43 empty] | 18.85 | [15 empty] | 10000 | [11 empty] | 9.47 | [27 empty] | 9863.94 |  |  |  |  | 2021
[11 empty] | 2019-MOR-005-SPA-2 | 2019-MOR-005-SPA-2 | [21 empty] | SlC2 | [14 empty] | 147.32 | [15 empty] | 12.97 | [11 empty] | 22.29 | [9 empty] | 9780.62 | [43 empty] | 10.49 | [15 empty] | 10000 |  | 18.37 | [37 empty] | 9952.74 |  |  |  |  | 2021
[11 empty] | 2019-MOR-006-SPA-1 | 2019-MOR-006-SPA-1 | [21 empty] | SlC2 | [30 empty] | 9.4 | [21 empty] | 30.3 | [43 empty] | 10576.19 | [15 empty] | 10000 | [39 empty] | 9666.8 |  |  |  |  | 2021
[11 empty] | 2019-MOR-006-SPA-2 | 2019-MOR-006-SPA-2 | [21 empty] | SlC2 | [42 empty] | 238.3 | [9 empty] | 71.34 | [43 empty] | 10.41 | [15 empty] | 10000 |  | 110.44 | [37 empty] | 9792.58 |  |  |  |  | 2021
[11 empty] | 2019-MOR-006-SPA-3 | 2019-MOR-006-SPA-3 | [21 empty] | SlC2 | [42 empty] | 46.9 | [9 empty] | 87.95 | [59 empty] | 10000 |  | 18.91 | [37 empty] | 9750.04 |  |  |  |  | 2021
[11 empty] | 2019-MOR-006-SPA-4 | 2019-MOR-006-SPA-4 | [21 empty] | SlC2 | [30 empty] | 11.18 | [11 empty] | 29.28 | [9 empty] | 132.57 | [59 empty] | 10000 | [39 empty] | 9791.04 |  |  |  |  | 2021
[11 empty] | 2019-MOR-006-SPB-1 | 2019-MOR-006-SPB-1 | [21 empty] | SlC2 | [10 empty] | 1654.26 |  |  |  | 13773.07 | [15 empty] | 9.52 | [11 empty] | 96324.83 | [9 empty] | 9.24 | [59 empty] | 10000 |  | 26226.93 | [9 empty] | 79.74 | [27 empty] | 10242.09 |  |  |  |  | 2021
[11 empty] | 2019-MOR-006-SPB-2 | 2019-MOR-006-SPB-2 | [21 empty] | SlC2 | [10 empty] | 2195.54 |  |  |  | 7603.85 | [15 empty] | 9.19 | [11 empty] | 96844.48 | [9 empty] | 9.17 | [5 empty] | 16.01 | [37 empty] | 10.45 | [15 empty] | 10000 |  | 32396.15 | [37 empty] | 10025.72 |  |  |  |  | 2021
[11 empty] | 2019-MOR-006-SPB-3 | 2019-MOR-006-SPB-3 | [21 empty] | SlC2 | [30 empty] | 9.28 | [11 empty] | 35.91 | [23 empty] | 32.54 | [45 empty] | 10000 | [39 empty] | 9960.29 |  |  |  |  | 2021
[11 empty] | 2019-MOR-006-SPB-4 | 2019-MOR-006-SPB-4 | [21 empty] | SlC2 | [30 empty] | 8.44 | [11 empty] | 68.14 | [9 empty] | 186.71 | [59 empty] | 10000 | [39 empty] | 9945.71 |  |  |  |  | 2021
[11 empty] | 2019-MOR-007-SP-1 | 2019-MOR-007-SP-1 | [21 empty] | SlC2 | [30 empty] | 5.75 | [81 empty] | 10000 | [39 empty] | 9811.72 |  |  |  |  | 2021
[11 empty] | 2019-MOR-007-SP-2 | 2019-MOR-007-SP-2 | [21 empty] | SlC2 | [30 empty] | 17.14 | [81 empty] | 10000 | [39 empty] | 9703.29 |  |  |  |  | 2021
[11 empty] | 2019-MOR-007-SP-3 | 2019-MOR-007-SP-3 | [21 empty] | SlC2 | [30 empty] | 7.79 | [81 empty] | 10000 | [39 empty] | 9648.58 |  |  |  |  | 2021
[11 empty] | 2019-MOR-007-SP-4 | 2019-MOR-007-SP-4 | [21 empty] | SlC2 | [30 empty] | 9.87 | [65 empty] | 8.54 | [15 empty] | 10000 | [39 empty] | 9766.27 |  |  |  |  | 2021
[11 empty] | 2019-MOR-007-SP-5 | 2019-MOR-007-SP-5 | [21 empty] | SlC2 | [30 empty] | 5.7 | [11 empty] | 16.42 | [69 empty] | 10000 | [39 empty] | 9752.91 |  |  |  |  | 2021
[11 empty] | 2019-MOR-007-SP-6 | 2019-MOR-007-SP-6 | [21 empty] | SlC2 | [30 empty] | 6.06 | [81 empty] | 10000 | [39 empty] | 9817.57 |  |  |  |  | 2021
[11 empty] | 2019-MOR-007-SP-7 | 2019-MOR-007-SP-7 | [21 empty] | SlC2 | [30 empty] | 20.38 | [81 empty] | 10000 | [39 empty] | 9827.94 |  |  |  |  | 2021
[11 empty] | 2019-MOR-007-SP-8 | 2019-MOR-007-SP-8 | [21 empty] | SlC2 | [30 empty] | 10.73 | [81 empty] | 10000 | [39 empty] | 9767.7 |  |  |  |  | 2021
[11 empty] | 2019-MOR-007-SP-9 | 2019-MOR-007-SP-9 | [21 empty] | SlC2 | [30 empty] | 11.42 | [81 empty] | 10000 | [39 empty] | 9658.33 |  |  |  |  | 2021
[11 empty] | 2019-MOR-007-SP-10 | 2019-MOR-007-SP-10 | [21 empty] | SlC2 | [30 empty] | 8.47 | [81 empty] | 10000 | [39 empty] | 9690.49 |  |  |  |  | 2021
[11 empty] | 2019-MOR-007-SP-11 | 2019-MOR-007-SP-11 | [21 empty] | SlC2 | [30 empty] | 7.46 | [81 empty] | 10000 | [39 empty] | 9766.36 |  |  |  |  | 2021
[11 empty] | 2019-MOR-010-SPA-1 | 2019-MOR-010-SPA-1 | [21 empty] | SlC2 | [10 empty] | 79.67 |  |  |  | 40000 | [15 empty] | 9.31 | [11 empty] | 17.12 | [9 empty] | 1562.93 |  | 942.24 | [41 empty] | 14.34 | [15 empty] | 10000 | [39 empty] | 10014.33 |  |  |  |  | 2021
[11 empty] | 2019-MOR-010-SPA-2 | 2019-MOR-010-SPA-2 | [21 empty] | SlC2 | [30 empty] | 12.38 | [11 empty] | 37.56 | [53 empty] | 11.68 | [15 empty] | 10000 | [39 empty] | 9838.22 |  |  |  |  | 2021
[11 empty] | 2019-MOR-010-SPA-3 | 2019-MOR-010-SPA-3 | [21 empty] | SlC2 | [30 empty] | 10.36 | [11 empty] | 21.2 | [69 empty] | 10000 | [39 empty] | 9934.12 |  |  |  |  | 2021
[11 empty] | 2019-MOR-010-SPA-4 | 2019-MOR-010-SPA-4 | [21 empty] | SlC2 | [30 empty] | 14.64 | [11 empty] | 11.88 | [69 empty] | 10000 | [39 empty] | 10090.04 |  |  |  |  | 2021
[11 empty] | 2019-MOR-010-SPA-5 | 2019-MOR-010-SPA-5 | [21 empty] | SlC2 | [30 empty] | 7.91 | [11 empty] | 14.63 | [53 empty] | 10.12 | [15 empty] | 10000 | [39 empty] | 10006.34 |  |  |  |  | 2021
[11 empty] | 2019-MOR-011-SP-1 | 2019-MOR-011-SP-1 | [21 empty] | SlC3 | [30 empty] | 62.76 | [11 empty] | 60.59 | [53 empty] | 12.15 | [15 empty] | 10000 | [39 empty] | 10063.92 |  |  |  |  | 2021
[11 empty] | 2019-MOR-013-SPA-1 | 2019-MOR-013-SPA-1 | [21 empty] | SlC2 | [10 empty] | 1120.4 |  |  |  | 38779.04 | [15 empty] | 23.64 | [11 empty] | 95823.35 | [9 empty] | 127.45 | [5 empty] | 218.92 | [53 empty] | 10000 |  | 1220.96 | [37 empty] | 9545.79 |  |  |  |  | 2021
[11 empty] | 2019-MOR-013-SPA-2 | 2019-MOR-013-SPA-2 | [21 empty] | SlC2 | [30 empty] | 21.41 | [21 empty] | 81.32 | [59 empty] | 10000 | [39 empty] | 9498.42 |  |  |  |  | 2021
[11 empty] | 2019-MOR-013-SPA-3 | 2019-MOR-013-SPA-3 | [21 empty] | SlC2 | [30 empty] | 21.08 | [11 empty] | 20.75 | [9 empty] | 70.89 | [43 empty] | 8.79 | [15 empty] | 10000 | [11 empty] | 7.61 | [27 empty] | 9646.14 |  |  |  |  | 2021
[11 empty] | 2019-MOR-013-SPA-4 | 2019-MOR-013-SPA-4 | [21 empty] | SlC2 | [30 empty] | 23.36 | [11 empty] | 10.04 | [9 empty] | 66.12 | [59 empty] | 10000 | [39 empty] | 9643.68 |  |  |  |  | 2021
[11 empty] | 2019-MOR-013-SPB-1 | 2019-MOR-013-SPB-1 | [21 empty] | SlC2 | [30 empty] | 22.07 | [11 empty] | 11.22 | [9 empty] | 68.23 | [13 empty] | 15.28 | [45 empty] | 10000 | [39 empty] | 9360.18 |  |  |  |  | 2021
[11 empty] | 2019-MOR-013-SPB-2 | 2019-MOR-013-SPB-2 | [21 empty] | SlC2 | [30 empty] | 22.81 | [21 empty] | 54.44 | [59 empty] | 10000 | [39 empty] | 9443.94 |  |  |  |  | 2021
[11 empty] | 2019-MOR-013-SPB-3 | 2019-MOR-013-SPB-3 | [21 empty] | SlC2 | [30 empty] | 23.16 | [21 empty] | 64.87 | [59 empty] | 10000 | [39 empty] | 9584.86 |  |  |  |  | 2021
[11 empty] | 2019-MOR-013-SPB-4 | 2019-MOR-013-SPB-4 | [21 empty] | SlC2 | [30 empty] | 17.34 | [11 empty] | 21.51 | [9 empty] | 64.83 | [43 empty] | 10.7 | [15 empty] | 10000 | [39 empty] | 9634.99 |  |  |  |  | 2021
[11 empty] | 2019-MOR-013-SPB-5 | 2019-MOR-013-SPB-5 | [21 empty] | SlC2 | [30 empty] | 23.99 | [11 empty] | 21.63 | [9 empty] | 72.53 | [59 empty] | 10000 | [39 empty] | 9585.12 |  |  |  |  | 2021
[11 empty] | 2019-MOR-013-SPB-6 | 2019-MOR-013-SPB-6 | [21 empty] | SlC2 | [30 empty] | 27.47 | [11 empty] | 16.36 | [9 empty] | 83 | [59 empty] | 10000 | [39 empty] | 9565.85 |  |  |  |  | 2021
[11 empty] | 2019-MOR-013-SPB-7 | 2019-MOR-013-SPB-7 | [21 empty] | SlC2 | [30 empty] | 18.89 | [11 empty] | 63.46 | [9 empty] | 133.17 | [13 empty] | 15.67 | [45 empty] | 10000 | [39 empty] | 9288.67 |  |  |  |  | 2021
[11 empty] | 2019-MOR-013-SPB-8 | 2019-MOR-013-SPB-8 | [21 empty] | SlC2 | [30 empty] | 26.97 | [11 empty] | 15.1 | [9 empty] | 74.29 | [13 empty] | 13.18 | [45 empty] | 10000 | [39 empty] | 9484.48 |  |  |  |  | 2021
[11 empty] | 2019-MOR-014-SP-1 | 2019-MOR-014-SP-1 | [21 empty] | SlC2 | [42 empty] | 9951.68 | [9 empty] | 51.55 | [59 empty] | 10000 | [39 empty] | 10123.74 |  |  |  |  | 2021
[11 empty] | 2019-MOR-015-SP-1 | 2019-MOR-015-SP-1 | [21 empty] | SlC1 | [10 empty] | 3252 |  |  |  | 15269.08 | [15 empty] | 24.06 | [11 empty] | 10.9 | [9 empty] | 53.2 | [59 empty] | 10000 |  | 24730.92 | [37 empty] | 9874.13 |  |  |  |  | 2021
[11 empty] | 2019-MOR-015-SP-2 | 2019-MOR-015-SP-2 | [21 empty] | SlC1 | [30 empty] | 25.13 | [11 empty] | 10.47 | [9 empty] | 40.78 | [5 empty] | 13.27 | [37 empty] | 8.76 | [15 empty] | 10000 | [11 empty] | 8.7 | [27 empty] | 9566.74 |  |  |  |  | 2021
[11 empty] | 2019-MOR-015-SP-3 | 2019-MOR-015-SP-3 | [21 empty] | SlC1 | [30 empty] | 25.87 | [11 empty] | 17.09 | [9 empty] | 57.66 | [43 empty] | 12.04 | [15 empty] | 10000 | [39 empty] | 9694.5 |  |  |  |  | 2021
[11 empty] | 2019-MOR-015-SP-4 | 2019-MOR-015-SP-4 | [21 empty] | SlC1 | [30 empty] | 22.19 | [11 empty] | 17.38 | [9 empty] | 46.82 | [59 empty] | 10000 | [39 empty] | 9674.79 |  |  |  |  | 2021
[11 empty] | 2019-MOR-015-SP-5 | 2019-MOR-015-SP-5 | [21 empty] | SlC1 | [30 empty] | 23.62 | [11 empty] | 11 | [9 empty] | 50.03 | [59 empty] | 10000 | [39 empty] | 9939.45 |  |  |  |  | 2021
[11 empty] | 2019-MOR-015-SP-6 | 2019-MOR-015-SP-6 | [21 empty] | SlC1 | [30 empty] | 21.1 | [21 empty] | 45.35 | [43 empty] | 14.75 | [15 empty] | 10000 | [39 empty] | 9817.65 |  |  |  |  | 2021
[11 empty] | 2019-MOR-015-SP-7 | 2019-MOR-015-SP-7 | [21 empty] | SlC1 | [30 empty] | 24.19 | [21 empty] | 63.93 | [59 empty] | 10000 | [39 empty] | 9760.09 |  |  |  |  | 2021
[11 empty] | 2019-MOR-015-SP-8 | 2019-MOR-015-SP-8 | [21 empty] | SlC2 | [30 empty] | 29.41 | [11 empty] | 20.78 | [9 empty] | 53.33 | [59 empty] | 10000 | [39 empty] | 9707.12 |  |  |  |  | 2021
[11 empty] | 2019-MOR-017-SP-1 | 2019-MOR-017-SP-1 | [21 empty] | SlC1 | [10 empty] | 54.84 | [19 empty] | 23.74 | [11 empty] | 9787.86 | [9 empty] | 131.23 | [5 empty] | 55.69 | [7 empty] | 34.22 | [29 empty] | 18.7 | [15 empty] | 10000 | [39 empty] | 10015.5 |  |  |  |  | 2021
[11 empty] | 2019-MOR-017-SP-2 | 2019-MOR-017-SP-2 | [21 empty] | SlC1 | [10 empty] | 32.69 | [19 empty] | 20.92 | [11 empty] | 9772.68 | [9 empty] | 124.72 | [43 empty] | 10068.54 | [15 empty] | 10000 |  | 31.35 | [37 empty] | 9989.01 |  |  |  |  | 2021
[11 empty] | 2019-MOR-017-SP-3 | 2019-MOR-017-SP-3 | [21 empty] | SlC1 | [30 empty] | 24.64 | [11 empty] | 21.86 | [9 empty] | 149.66 | [43 empty] | 16.81 | [15 empty] | 10000 | [39 empty] | 9759.67 |  |  |  |  | 2021
[11 empty] | 2019-MOR-017-SP-4 | 2019-MOR-017-SP-4 | [21 empty] | SlC1 | [30 empty] | 20.53 | [11 empty] | 9897.18 | [9 empty] | 143.1 | [43 empty] | 12.12 | [15 empty] | 10000 | [11 empty] | 8.37 | [27 empty] | 9997.67 |  |  |  |  | 2021
[11 empty] | 2019-MOR-017-SP-5 | 2019-MOR-017-SP-5 | [21 empty] | SlC1 | [30 empty] | 22.62 | [11 empty] | 34.1 | [9 empty] | 143.65 | [59 empty] | 10000 | [11 empty] | 16.43 | [27 empty] | 9942.49 |  |  |  |  | 2021
[11 empty] | 2019-MOR-017-SP-6 | 2019-MOR-017-SP-6 | [21 empty] | SlC1 | [30 empty] | 19.99 | [11 empty] | 167.04 | [9 empty] | 292.95 | [5 empty] | 29.32 | [53 empty] | 10000 | [39 empty] | 9589.8 |  |  |  |  | 2021
[11 empty] | 2019-MOR-017-SP-7 | 2019-MOR-017-SP-7 | [21 empty] | SlC1 | [30 empty] | 21.24 | [11 empty] | 61.31 | [9 empty] | 143.48 | [43 empty] | 23.73 | [15 empty] | 10000 | [11 empty] | 20.35 | [27 empty] | 9893.1 |  |  |  |  | 2021
[11 empty] | 2019-MOR-017-SP-8 | 2019-MOR-017-SP-8 | [21 empty] | SlC1 | [10 empty] | 5.65 | [19 empty] | 20.9 | [11 empty] | 25.41 | [9 empty] | 136.89 | [59 empty] | 10000 | [39 empty] | 9991.28 |  |  |  |  | 2021
[11 empty] | 2019-MOR-017-SP-9 | 2019-MOR-017-SP-9 | [21 empty] | SlC1 | [30 empty] | 22.21 | [11 empty] | 27.99 | [9 empty] | 153.72 | [59 empty] | 10000 | [39 empty] | 9901.15 |  |  |  |  | 2021
[11 empty] | 2019-MOR-019-SPA-1 | 2019-MOR-019-SPA-1 | [21 empty] | SlC2 | [30 empty] | 21.09 | [21 empty] | 9.85 | [43 empty] | 10182.89 | [15 empty] | 10000 | [39 empty] | 9989.45 |  |  |  |  | 2021
[11 empty] | 2019-MOR-019-SPA-2 | 2019-MOR-019-SPA-2 | [21 empty] | SlC2 | [30 empty] | 8.88 | [81 empty] | 10000 | [39 empty] | 9919.36 |  |  |  |  | 2021
[11 empty] | 2019-MOR-019-SPA-3 | 2019-MOR-019-SPA-3 | [21 empty] | SlC2 | [52 empty] | 9.39 | [59 empty] | 10000 | [39 empty] | 9946.12 |  |  |  |  | 2021
[11 empty] | 2019-MOR-019-SPB-1 | 2019-MOR-019-SPB-1 | [21 empty] | SlC2 | [112 empty] | 10000 | [39 empty] | 9905.76 |  |  |  |  | 2021
[11 empty] | 2019-MOR-019-SPB-2 | 2019-MOR-019-SPB-2 | [21 empty] | SlC2 | [30 empty] | 8.41 | [21 empty] | 39.26 | [59 empty] | 10000 | [39 empty] | 9913.78 |  |  |  |  | 2021
[11 empty] | 2019-MOR-019-SPB-3 | 2019-MOR-019-SPB-3 | [21 empty] | SlC2 | [52 empty] | 11.17 | [43 empty] | 13.04 | [15 empty] | 10000 | [39 empty] | 10152.84 |  |  |  |  | 2021
[11 empty] | 2019-MOR-019-SPB-4 | 2019-MOR-019-SPB-4 | [21 empty] | SlC2 | [112 empty] | 10000 | [39 empty] | 10020.48 |  |  |  |  | 2021
[11 empty] | 2019-MOR-020-SPA-1 | 2019-MOR-020-SPA-1 | [21 empty] | SlC2 | [30 empty] | 6.69 | [81 empty] | 10000 | [39 empty] | 10080.29 |  |  |  |  | 2021
[11 empty] | 2019-MOR-020-SPA-2 | 2019-MOR-020-SPA-2 | [21 empty] | SlC2 | [112 empty] | 10000 | [39 empty] | 9993.72 |  |  |  |  | 2021
[11 empty] | 2019-MOR-020-SPA-3 | 2019-MOR-020-SPA-3 | [21 empty] | SlC2 | [112 empty] | 10000 |  | 11.28 | [37 empty] | 10039.51 |  |  |  |  | 2021
[11 empty] | 2019-MOR-020-SPA-4 | 2019-MOR-020-SPA-4 | [21 empty] | SlC2 | [30 empty] | 10.11 | [81 empty] | 10000 | [39 empty] | 10022.48 |  |  |  |  | 2021
[11 empty] | 2019-MOR-020-SPA-5 | 2019-MOR-020-SPA-5 | [21 empty] | SlC2 | [30 empty] | 6.82 | [65 empty] | 8.89 | [15 empty] | 10000 | [39 empty] | 10090.21 |  |  |  |  | 2021
[11 empty] | 2019-MOR-020-SPA-6 | 2019-MOR-020-SPA-6 | [21 empty] | SlC2 | [30 empty] | 7.94 | [11 empty] | 13.39 | [69 empty] | 10000 | [39 empty] | 10041.85 |  |  |  |  | 2021
[11 empty] | 2019-MOR-020-SPA-7 | 2019-MOR-020-SPA-7 | [21 empty] | SlC2 | [112 empty] | 10000 | [39 empty] | 10072.1 |  |  |  |  | 2021
[11 empty] | 2019-MOR-020-SPA-8 | 2019-MOR-020-SPA-8 | [21 empty] | SlC2 | [30 empty] | 8.37 | [81 empty] | 10000 | [39 empty] | 10121.86 |  |  |  |  | 2021
[11 empty] | 2019-MOR-020-SPA-9 | 2019-MOR-020-SPA-9 | [21 empty] | SlC2 | [30 empty] | 5.58 | [21 empty] | 11.97 | [59 empty] | 10000 | [39 empty] | 10111.24 |  |  |  |  | 2021
[11 empty] | 2019-MOR-020-SPB-1 | 2019-MOR-020-SPB-1 | [21 empty] | SlC2 | [10 empty] | 845.97 |  |  |  | 40000 | [15 empty] | 5.51 | [11 empty] | 91798.12 | [9 empty] | 18.31 | [43 empty] | 12.46 | [15 empty] | 10000 | [39 empty] | 9838.49 |  |  |  |  | 2021
[11 empty] | 2019-MOR-020-SPB-2 | 2019-MOR-020-SPB-2 | [21 empty] | SlC2 | [30 empty] | 9.98 | [65 empty] | 12.7 | [15 empty] | 10000 | [39 empty] | 9646.74 |  |  |  |  | 2021
[11 empty] | 2019-MOR-020-SPB-3 | 2019-MOR-020-SPB-3 | [21 empty] | SlC2 | [52 empty] | 16.67 | [43 empty] | 13.28 | [15 empty] | 10000 | [39 empty] | 9607.4 |  |  |  |  | 2021
[11 empty] | 2019-MOR-020-SPB-4 | 2019-MOR-020-SPB-4 | [21 empty] | SlC2 | [30 empty] | 7.24 | [21 empty] | 25.02 | [43 empty] | 18.34 | [15 empty] | 10000 | [39 empty] | 9887.94 |  |  |  |  | 2021
[11 empty] | 2019-MOR-020-SPB-5 | 2019-MOR-020-SPB-5 | [21 empty] | SlC2 | [30 empty] | 8.72 | [21 empty] | 11.59 | [59 empty] | 10000 | [39 empty] | 9608.15 |  |  |  |  | 2021
[11 empty] | 2019-MOR-020-SPB-6 | 2019-MOR-020-SPB-6 | [21 empty] | SlC2 | [52 empty] | 31.66 | [59 empty] | 10000 | [11 empty] | 7.04 | [27 empty] | 9832.49 |  |  |  |  | 2021
[11 empty] | 2019-MOR-020-SPB-7 | 2019-MOR-020-SPB-7 | [21 empty] | SlC2 | [30 empty] | 7.78 | [81 empty] | 10000 | [39 empty] | 9735.47 |  |  |  |  | 2021
[11 empty] | 2019-MOR-020-SPB-8 | 2019-MOR-020-SPB-8 | [21 empty] | SlC2 | [30 empty] | 35.97 | [81 empty] | 10000 | [39 empty] | 9636.21 |  |  |  |  | 2021
[11 empty] | 2019-MOR-020-SPB-9 | 2019-MOR-020-SPB-9 | [21 empty] | SlC2 | [30 empty] | 8.23 | [81 empty] | 10000 | [39 empty] | 9792.57 |  |  |  |  | 2021
[11 empty] | 2019-MOR-020-SPB-10 | 2019-MOR-020-SPB-10 | [21 empty] | SlC2 | [30 empty] | 6.92 | [21 empty] | 12.93 | [59 empty] | 10000 | [39 empty] | 9851.71 |  |  |  |  | 2021
[11 empty] | 2019-MOR-020-SPB-11 | 2019-MOR-020-SPB-11 | [21 empty] | SlC2 | [30 empty] | 5.45 | [11 empty] | 10.51 | [9 empty] | 13.56 | [59 empty] | 10000 | [39 empty] | 9741.23 |  |  |  |  | 2021
[11 empty] | 2019-MOR-020-SPB-12 | 2019-MOR-020-SPB-12 | [21 empty] | SlC2 | [112 empty] | 10000 | [39 empty] | 9680.5 |  |  |  |  | 2021
[11 empty] | 2019-MOR-021-SP-1 | 2019-MOR-021-SP-1 | [21 empty] | SlC2 | [10 empty] | 5.13 | [19 empty] | 31.14 | [11 empty] | 25.62 | [53 empty] | 10198.74 | [15 empty] | 10000 |  | 43.9 | [37 empty] | 9968.96 |  |  |  |  | 2021
[11 empty] | 2019-MOR-021-SP-2 | 2019-MOR-021-SP-2 | [21 empty] | SlC2 | [30 empty] | 21.47 | [21 empty] | 39.53 | [59 empty] | 10000 | [39 empty] | 9909.07 |  |  |  |  | 2021
[11 empty] | 2019-MOR-021-SP-3 | 2019-MOR-021-SP-3 | [21 empty] | SlC2 | [30 empty] | 20.72 | [11 empty] | 26.04 | [53 empty] | 17.21 | [15 empty] | 10000 | [39 empty] | 9973.56 |  |  |  |  | 2021
[11 empty] | 2019-MOR-021-SP-4 | 2019-MOR-021-SP-4 | [21 empty] | SlC2 | [30 empty] | 5.28 | [11 empty] | 18.93 | [9 empty] | 11.64 | [43 empty] | 13.22 | [15 empty] | 10000 | [39 empty] | 10078.29 |  |  |  |  | 2021
[11 empty] | 2019-MOR-021-SP-5 | 2019-MOR-021-SP-5 | [21 empty] | SlC2 | [10 empty] | 5.34 | [19 empty] | 10.5 | [11 empty] | 34.49 | [9 empty] | 36.39 | [59 empty] | 10000 | [39 empty] | 10279.02 |  |  |  |  | 2021
[11 empty] | 2019-MOR-023-SPB-1 | 2019-MOR-023-SPB-1 | [21 empty] | SlC1 | [30 empty] | 14.58 | [11 empty] | 136.05 | [9 empty] | 216.23 | [13 empty] | 32.3 | [29 empty] | 16.52 | [15 empty] | 10000 | [39 empty] | 9408.54 |  |  |  |  | 2021
[11 empty] | 2019-MOR-023-SPB-2 | 2019-MOR-023-SPB-2 | [21 empty] | SlC1 | [30 empty] | 22.77 | [11 empty] | 9969.03 | [9 empty] | 252.04 | [59 empty] | 10000 | [11 empty] | 14.01 | [27 empty] | 9555.36 |  |  |  |  | 2021
[11 empty] | 2019-MOR-023-SPB-3 | 2019-MOR-023-SPB-3 | [21 empty] | SlC1 | [30 empty] | 24.3 | [11 empty] | 10005.3 | [9 empty] | 230.23 | [43 empty] | 21.81 | [15 empty] | 10000 | [11 empty] | 13.26 | [27 empty] | 9550.43 |  |  |  |  | 2021
[11 empty] | 2019-MOR-023-SPB-4 | 2019-MOR-023-SPB-4 | [21 empty] | SlC1 | [30 empty] | 18.69 | [11 empty] | 24.42 | [9 empty] | 189.62 | [59 empty] | 10000 | [39 empty] | 9634.99 |  |  |  |  | 2021
[11 empty] | 2019-MOR-023-SPB-5 | 2019-MOR-023-SPB-5 | [21 empty] | SlC1 | [30 empty] | 21.17 | [11 empty] | 13.34 | [9 empty] | 250.41 | [59 empty] | 10000 | [39 empty] | 9543.22 |  |  |  |  | 2021
[11 empty] | 2019-MOR-023-SPB-6 | 2019-MOR-023-SPB-6 | [21 empty] | SlC1 | [30 empty] | 25.68 | [11 empty] | 64.88 | [9 empty] | 239.54 |  | 57.08 | [41 empty] | 8.51 | [15 empty] | 10000 | [39 empty] | 9439.54 |  |  |  |  | 2021
[11 empty] | 2019-MOR-023-SPB-7 | 2019-MOR-023-SPB-7 | [21 empty] | SlC1 | [30 empty] | 19.68 | [11 empty] | 89.99 | [9 empty] | 230.92 |  | 78.34 | [57 empty] | 10000 | [39 empty] | 9346.51 |  |  |  |  | 2021
[11 empty] | 2019-MOR-023-SPB-8 | 2019-MOR-023-SPB-8 | [21 empty] | SlC1 | [30 empty] | 18.17 | [21 empty] | 210.83 | [59 empty] | 10000 | [39 empty] | 9507.12 |  |  |  |  | 2021
[11 empty] | 2019-MOR-023-SPB-9 | 2019-MOR-023-SPB-9 | [21 empty] | SlC1 | [30 empty] | 18.07 | [11 empty] | 14.66 | [9 empty] | 208.3 | [59 empty] | 10000 | [39 empty] | 9580.41 |  |  |  |  | 2021
[11 empty] | 2019-MOR-023-SPB-10 | 2019-MOR-023-SPB-10 | [21 empty] | SlC2 | [30 empty] | 10.98 | [21 empty] | 168.45 | [59 empty] | 10000 | [39 empty] | 9656.99 |  |  |  |  | 2021
[11 empty] | 2019-MOR-023-SPB-11 | 2019-MOR-023-SPB-11 | [21 empty] | SlC2 | [30 empty] | 25.68 | [11 empty] | 35.87 | [9 empty] | 63.53 | [43 empty] | 8.95 | [15 empty] | 10000 | [39 empty] | 9709.47 |  |  |  |  | 2021
[11 empty] | 2019-MOR-023-SPB-12 | 2019-MOR-023-SPB-12 | [21 empty] | SlC2 | [30 empty] | 23.08 | [11 empty] | 22.29 | [9 empty] | 121.05 | [59 empty] | 10000 | [39 empty] | 9712.18 |  |  |  |  | 2021
[11 empty] | 2019-MOR-023-SPB-13 | 2019-MOR-023-SPB-13 | [21 empty] | SlC2 | [30 empty] | 27.01 | [11 empty] | 14 | [9 empty] | 46.48 | [59 empty] | 10000 | [39 empty] | 9724.69 |  |  |  |  | 2021
[11 empty] | 2019-MOR-025-SPA-1 | 2019-MOR-025-SPA-1 | [21 empty] | SlC1 | [30 empty] | 23.65 | [21 empty] | 469.7 | [5 empty] | 53.73 | [37 empty] | 10246.73 | [15 empty] | 10000 | [39 empty] | 9364.59 |  |  |  |  | 2021
[11 empty] | 2019-MOR-025-SPA-2 | 2019-MOR-025-SPA-2 | [21 empty] | SlC1 | [30 empty] | 22.62 | [11 empty] | 10.51 | [9 empty] | 488.14 | [43 empty] | 12.43 | [15 empty] | 10000 | [39 empty] | 9270.94 |  |  |  |  | 2021
[11 empty] | 2019-MOR-025-SPA-3 | 2019-MOR-025-SPA-3 | [21 empty] | SlC1 | [30 empty] | 24.26 | [11 empty] | 18.22 | [9 empty] | 464.5 | [43 empty] | 9.76 | [15 empty] | 10000 | [11 empty] | 7.98 | [27 empty] | 9429.74 |  |  |  |  | 2021
[11 empty] | 2019-MOR-025-SPA-4 | 2019-MOR-025-SPA-4 | [21 empty] | SlC1 | [30 empty] | 24.89 | [21 empty] | 534.27 | [59 empty] | 10000 | [39 empty] | 9322.82 |  |  |  |  | 2021
[11 empty] | 2019-MOR-025-SPA-5 | 2019-MOR-025-SPA-5 | [21 empty] | SlC1 | [30 empty] | 18.3 | [11 empty] | 41.51 | [9 empty] | 509.48 | [59 empty] | 10000 | [11 empty] | 21.38 | [27 empty] | 9331.82 |  |  |  |  | 2021
[11 empty] | 2019-MOR-025-SPA-6 | 2019-MOR-025-SPA-6 | [21 empty] | SlC1 | [30 empty] | 19.76 | [11 empty] | 14.23 | [9 empty] | 520.62 | [43 empty] | 9.28 | [15 empty] | 10000 | [11 empty] | 5.75 | [27 empty] | 9108.21 |  |  |  |  | 2021
[11 empty] | 2019-MOR-025-SPA-7 | 2019-MOR-025-SPA-7 | [21 empty] | SlC1 | [30 empty] | 23.11 | [21 empty] | 490.07 | [13 empty] | 17.44 | [29 empty] | 12.48 | [15 empty] | 10000 | [39 empty] | 9273 |  |  |  |  | 2021
[11 empty] | 2019-MOR-025-SPA-8 | 2019-MOR-025-SPA-8 | [21 empty] | SlC1 | [30 empty] | 21.69 | [21 empty] | 453.95 | [59 empty] | 10000 | [39 empty] | 9264.38 |  |  |  |  | 2021
[11 empty] | 2019-MOR-025-SPA-9 | 2019-MOR-025-SPA-9 | [21 empty] | SlC2 | [10 empty] | 5.48 | [19 empty] | 24 | [11 empty] | 148.43 | [9 empty] | 295.22 | [59 empty] | 10000 | [11 empty] | 29.61 | [27 empty] | 9215.89 |  |  |  |  | 2021
[11 empty] | 2019-MOR-025-SPA-10 | 2019-MOR-025-SPA-10 | [21 empty] | SlC2 | [30 empty] | 30.39 | [21 empty] | 65.67 | [59 empty] | 10000 | [39 empty] | 9499.08 |  |  |  |  | 2021
[11 empty] | 2019-MOR-025-SPA-11 | 2019-MOR-025-SPA-11 | [21 empty] | SlC2 | [30 empty] | 26.36 | [21 empty] | 57.13 | [43 empty] | 13.12 | [15 empty] | 10000 | [39 empty] | 9505.47 |  |  |  |  | 2021
[11 empty] | 2019-MOR-025-SPB-1 | 2019-MOR-025-SPB-1 | [21 empty] | SlC1 | [10 empty] | 114.75 | [19 empty] | 18.58 | [11 empty] | 15.62 | [9 empty] | 490.79 | [5 empty] | 35.46 | [37 empty] | 10286.38 | [15 empty] | 10000 |  | 53.83 | [9 empty] | 6.2 | [27 empty] | 9356.92 |  |  |  |  | 2021
[11 empty] | 2019-MOR-025-SPB-2 | 2019-MOR-025-SPB-2 | [21 empty] | SlC1 | [30 empty] | 21.06 | [21 empty] | 498.27 | [43 empty] | 10377.66 | [15 empty] | 10000 | [39 empty] | 9303.85 |  |  |  |  | 2021
[11 empty] | 2019-MOR-025-SPB-3 | 2019-MOR-025-SPB-3 | [21 empty] | SlC1 | [30 empty] | 18.37 | [11 empty] | 9.91 | [9 empty] | 376.47 | [43 empty] | 10352.35 | [15 empty] | 10000 |  | 41.42 | [9 empty] | 7.02 | [27 empty] | 9426.67 |  |  |  |  | 2021
[11 empty] | 2019-MOR-025-SPB-4 | 2019-MOR-025-SPB-4 | [21 empty] | SlC1 | [30 empty] | 18.02 | [21 empty] | 888.8 | [59 empty] | 10000 | [39 empty] | 8995.37 |  |  |  |  | 2021
[11 empty] | 2019-MOR-025-SPB-5 | 2019-MOR-025-SPB-5 | [21 empty] | SlC1 | [30 empty] | 17.62 | [11 empty] | 84.88 | [9 empty] | 990.96 | [59 empty] | 10000 | [39 empty] | 8753.16 |  |  |  |  | 2021
[11 empty] | 2019-MOR-025-SPB-6 | 2019-MOR-025-SPB-6 | [21 empty] | SlC1 | [30 empty] | 25.58 | [21 empty] | 885.79 | [59 empty] | 10000 | [39 empty] | 9053.55 |  |  |  |  | 2021
[11 empty] | 2019-MOR-025-SPB-7 | 2019-MOR-025-SPB-7 | [21 empty] | SlC1 | [30 empty] | 19.4 | [11 empty] | 131.54 | [9 empty] | 429.36 | [59 empty] | 10000 | [39 empty] | 9269.63 |  |  |  |  | 2021
[11 empty] | 2019-MOR-025-SPB-8 | 2019-MOR-025-SPB-8 | [21 empty] | SlC1 | [30 empty] | 17.93 | [21 empty] | 383.98 | [59 empty] | 10000 | [39 empty] | 9617.07 |  |  |  |  | 2021
[11 empty] | 2019-MOR-025-SPB-9 | 2019-MOR-025-SPB-9 | [21 empty] | SlC1 | [30 empty] | 15.71 | [21 empty] | 297.04 | [59 empty] | 10000 | [39 empty] | 9609.6 |  |  |  |  | 2021
[11 empty] | 2019-MOR-025-SPB-10 | 2019-MOR-025-SPB-10 | [21 empty] | SlC1 | [30 empty] | 28.89 | [11 empty] | 188.84 | [9 empty] | 335.96 | [59 empty] | 10000 | [11 empty] | 5.29 | [27 empty] | 9128.4 |  |  |  |  | 2021
[11 empty] | 2019-MOR-025-SPB-11 | 2019-MOR-025-SPB-11 | [21 empty] | SlC1 | [30 empty] | 20.26 | [11 empty] | 10.11 | [9 empty] | 485.42 | [59 empty] | 10000 | [39 empty] | 9482.63 |  |  |  |  | 2021
[11 empty] | 2019-MOR-025-SPB-12 | 2019-MOR-025-SPB-12 | [21 empty] | SlC1 | [30 empty] | 20.4 | [21 empty] | 233.25 | [59 empty] | 10000 | [39 empty] | 9586.05 |  |  |  |  | 2021
[11 empty] | 2019-MOR-025-SPB-13 | 2019-MOR-025-SPB-13 | [21 empty] | SlC1 | [30 empty] | 18.93 | [11 empty] | 9.3 | [9 empty] | 580.93 | [59 empty] | 10000 | [39 empty] | 9303.66 |  |  |  |  | 2021
[11 empty] | 2019-MOR-025-SPB-14 | 2019-MOR-025-SPB-14 | [21 empty] | SlC1 | [30 empty] | 20.99 | [11 empty] | 16.85 | [9 empty] | 174.48 | [59 empty] | 10000 | [11 empty] | 6.35 | [27 empty] | 9817.71 |  |  |  |  | 2021
[11 empty] | 2019-MOR-038-SP-1 | 2019-MOR-038-SP-1 | [21 empty] | SlC2 | [30 empty] | 11.84 | [21 empty] | 227.45 | [59 empty] | 10000 | [39 empty] | 9792.33 |  |  |  |  | 2021
[11 empty] | 2019-MOR-038-SP-2 | 2019-MOR-038-SP-2 | [21 empty] | SlC2 | [30 empty] | 9.39 | [21 empty] | 277.84 | [43 empty] | 13.64 | [15 empty] | 10000 | [39 empty] | 9542.1 |  |  |  |  | 2021
[11 empty] | 2019-MOR-038-SP-3 | 2019-MOR-038-SP-3 | [21 empty] | SlC2 | [30 empty] | 11.86 | [21 empty] | 169.24 | [59 empty] | 10000 | [39 empty] | 9844.34 |  |  |  |  | 2021
[11 empty] | 2019-MOR-038-SP-4 | 2019-MOR-038-SP-4 | [21 empty] | SlC2 | [30 empty] | 17.89 | [21 empty] | 308.73 | [59 empty] | 10000 | [39 empty] | 9717.88 |  |  |  |  | 2021
[11 empty] | 2019-MOR-038-SP-5 | 2019-MOR-038-SP-5 | [21 empty] | SlC2 | [30 empty] | 19.03 | [21 empty] | 15.18 | [59 empty] | 10000 | [39 empty] | 10014.6 |  |  |  |  | 2021
[11 empty] | 2019-MOR-038-SP-6 | 2019-MOR-038-SP-6 | [21 empty] | SlC2 | [30 empty] | 23.05 | [21 empty] | 17.49 | [43 empty] | 14.56 | [15 empty] | 10000 |  | 18.04 | [37 empty] | 9762.85 |  |  |  |  | 2021
[11 empty] | 2019-MOR-038-SP-7 | 2019-MOR-038-SP-7 | [21 empty] | SlC2 | [30 empty] | 9.36 | [21 empty] | 116.7 | [59 empty] | 10000 | [39 empty] | 9947.64 |  |  |  |  | 2021
[11 empty] | 2019-MOR-038-SP-8 | 2019-MOR-038-SP-8 | [21 empty] | SlC2 | [30 empty] | 10.55 | [21 empty] | 273.52 | [59 empty] | 10000 | [39 empty] | 9707.57 |  |  |  |  | 2021
[11 empty] | 2019-MOR-038-SP-9 | 2019-MOR-038-SP-9 | [21 empty] | SlC2 | [30 empty] | 17.13 | [21 empty] | 248.36 | [43 empty] | 21.14 | [15 empty] | 10000 | [39 empty] | 9787.86 |  |  |  |  | 2021
[11 empty] | 2019-MOR-038-SP-10 | 2019-MOR-038-SP-10 | [21 empty] | SlC2 | [30 empty] | 20.24 | [21 empty] | 386.62 | [59 empty] | 10000 |  | 11.3 | [37 empty] | 9556.99 |  |  |  |  | 2021
[11 empty] | 2019-MOR-038-SP-11 | 2019-MOR-038-SP-11 | [21 empty] | SlC2 | [52 empty] | 813.69 | [59 empty] | 10000 | [39 empty] | 9050.74 |  |  |  |  | 2021
[11 empty] | 2019-MOR-038-SP-12 | 2019-MOR-038-SP-12 | [21 empty] | SlC2 | [30 empty] | 10.39 | [21 empty] | 294.91 | [59 empty] | 10000 |  | 12.33 | [37 empty] | 9559.76 |  |  |  |  | 2021
[11 empty] | 2019-MOR-038-SP-13 | 2019-MOR-038-SP-13 | [21 empty] | SlC2 | [30 empty] | 12.46 | [21 empty] | 320.43 | [59 empty] | 10000 | [39 empty] | 9558.44 |  |  |  |  | 2021
[11 empty] | 2019-MOR-039-SPA-1 | 2019-MOR-039-SPA-1 | [21 empty] | SlC1 | [30 empty] | 15.78 | [11 empty] | 9955.01 | [9 empty] | 826.89 | [43 empty] | 8.36 | [15 empty] | 10000 | [39 empty] | 9073.19 |  |  |  |  | 2021
[11 empty] | 2019-MOR-039-SPA-2 | 2019-MOR-039-SPA-2 | [21 empty] | SlC1 | [30 empty] | 15.96 | [11 empty] | 9885.11 | [9 empty] | 918.05 | [59 empty] | 10000 | [39 empty] | 8869.67 |  |  |  |  | 2021
[11 empty] | 2019-MOR-039-SPA-3 | 2019-MOR-039-SPA-3 | [21 empty] | SlC1 | [30 empty] | 15.74 | [11 empty] | 14.02 | [9 empty] | 910.43 | [59 empty] | 10000 | [39 empty] | 8683.59 |  |  |  |  | 2021
[11 empty] | 2019-MOR-039-SPA-4 | 2019-MOR-039-SPA-4 | [21 empty] | SlC1 | [30 empty] | 16.67 | [11 empty] | 13.62 | [9 empty] | 887.74 | [59 empty] | 10000 | [39 empty] | 8993.42 |  |  |  |  | 2021
[11 empty] | 2019-MOR-039-SPA-5 | 2019-MOR-039-SPA-5 | [21 empty] | SlC1 | [30 empty] | 15.77 | [21 empty] | 1043.7 | [59 empty] | 10000 | [39 empty] | 8799.54 |  |  |  |  | 2021
[11 empty] | 2019-MOR-039-SPA-6 | 2019-MOR-039-SPA-6 | [21 empty] | SlC1 | [30 empty] | 22.31 | [21 empty] | 891.04 | [59 empty] | 10000 |  | 14.85 | [37 empty] | 9050.51 |  |  |  |  | 2021
[11 empty] | 2019-MOR-039-SPB-1 | 2019-MOR-039-SPB-1 | [21 empty] | SlC1 | [30 empty] | 16.32 | [11 empty] | 9789.78 | [9 empty] | 1034.85 | [43 empty] | 25.58 | [15 empty] | 10000 | [39 empty] | 8621.91 |  |  |  |  | 2021
[11 empty] | 2019-MOR-039-SPB-2 | 2019-MOR-039-SPB-2 | [21 empty] | SlC1 | [30 empty] | 14.52 | [11 empty] | 9876.95 | [9 empty] | 1327.15 | [59 empty] | 10000 | [11 empty] | 13.23 | [27 empty] | 8297.59 |  |  |  |  | 2021
[11 empty] | 2019-MOR-031-SPA-1 | 2019-MOR-031-SPA-1 | [21 empty] | SlC1 | [30 empty] | 19.13 | [11 empty] | 661.01 | [9 empty] | 731.77 | [43 empty] | 13.14 | [15 empty] | 10000 | [39 empty] | 8261.21 |  |  |  |  | 2021
[11 empty] | 2019-MOR-031-SPA-2 | 2019-MOR-031-SPA-2 | [21 empty] | SlC1 | [30 empty] | 21.71 | [11 empty] | 12.07 | [9 empty] | 63.89 | [59 empty] | 10000 | [39 empty] | 9609.32 |  |  |  |  | 2021
[11 empty] | 2019-MOR-031-SPA-3 | 2019-MOR-031-SPA-3 | [21 empty] | SlC1 | [30 empty] | 26.84 | [11 empty] | 87.01 | [9 empty] | 190.47 | [59 empty] | 10000 | [39 empty] | 9699.8 |  |  |  |  | 2021
[11 empty] | 2019-MOR-031-SPA-4 | 2019-MOR-031-SPA-4 | [21 empty] | SlC1 | [30 empty] | 21.86 | [11 empty] | 18 | [9 empty] | 84.61 | [59 empty] | 10000 | [39 empty] | 9715.21 |  |  |  |  | 2021
[11 empty] | 2019-MOR-031-SPB-1 | 2019-MOR-031-SPB-1 | [21 empty] | SlC1 | [30 empty] | 24.81 | [11 empty] | 118.63 | [9 empty] | 316.34 | [59 empty] | 10000 | [39 empty] | 9388.05 |  |  |  |  | 2021
[11 empty] | 2019-MOR-031-SPB-2 | 2019-MOR-031-SPB-2 | [21 empty] | SlC1 | [30 empty] | 25.74 | [11 empty] | 22.04 | [9 empty] | 332.65 | [5 empty] | 13.31 | [53 empty] | 10000 | [39 empty] | 9362.82 |  |  |  |  | 2021
[11 empty] | 2019-MOR-031-SPB-3 | 2019-MOR-031-SPB-3 | [21 empty] | SlC1 | [30 empty] | 25.66 | [21 empty] | 293.77 | [59 empty] | 10000 | [39 empty] | 9257.78 |  |  |  |  | 2021
[11 empty] | 2019-MOR-031-SPB-4 | 2019-MOR-031-SPB-4 | [21 empty] | SlC1 | [30 empty] | 22.41 | [11 empty] | 14.61 | [9 empty] | 336.26 | [59 empty] | 10000 | [39 empty] | 9318.81 |  |  |  |  | 2021
[11 empty] | 2019-MOR-031-SPB-5 | 2019-MOR-031-SPB-5 | [21 empty] | SlC1 | [30 empty] | 23.13 | [11 empty] | 77.05 | [9 empty] | 340.72 | [59 empty] | 10000 | [39 empty] | 9470.42 |  |  |  |  | 2021
[11 empty] | 2019-MOR-032-SP-1 | 2019-MOR-032-SP-1 | [21 empty] | SlC2 | [30 empty] | 25.35 | [11 empty] | 19.06 | [9 empty] | 42.32 | [43 empty] | 11.08 | [15 empty] | 10000 | [39 empty] | 9648.53 |  |  |  |  | 2021
[11 empty] | 2019-MOR-032-SP-2 | 2019-MOR-032-SP-2 | [21 empty] | SlC2 | [30 empty] | 23.21 | [11 empty] | 20.07 | [9 empty] | 48.25 | [59 empty] | 10000 | [39 empty] | 9664.89 |  |  |  |  | 2021
[11 empty] | 2019-MOR-026-SP-1 | 2019-MOR-026-SP-1 | [21 empty] | SlC1 | [30 empty] | 23.63 | [11 empty] | 33.52 | [9 empty] | 68 | [59 empty] | 10000 | [11 empty] | 12.39 | [27 empty] | 9729.12 |  |  |  |  | 2021
[11 empty] | 2019-MOR-026-SP-2 | 2019-MOR-026-SP-2 | [21 empty] | SlC1 | [30 empty] | 22.51 | [11 empty] | 443.8 | [9 empty] | 455.18 | [59 empty] | 10000 | [11 empty] | 21.42 | [27 empty] | 8918.11 |  |  |  |  | 2021
[11 empty] | 2019-MOR-026-SP-3 | 2019-MOR-026-SP-3 | [21 empty] | SlC1 | [30 empty] | 22.33 | [11 empty] | 76.17 | [9 empty] | 124.95 | [59 empty] | 10000 | [11 empty] | 5.71 | [27 empty] | 9660.38 |  |  |  |  | 2021
[11 empty] | 2019-MOR-026-SP-4 | 2019-MOR-026-SP-4 | [21 empty] | SlC1 | [30 empty] | 26.22 | [11 empty] | 11.24 | [9 empty] | 71.89 | [43 empty] | 9.55 | [15 empty] | 10000 | [39 empty] | 9706.72 |  |  |  |  | 2021
[11 empty] | 2019-MOR-028-SPA-1 | 2019-MOR-028-SPA-1 | [21 empty] | SlC2 | [10 empty] | 12.81 | [19 empty] | 23.7 | [11 empty] | 10.89 | [9 empty] | 47.73 | [5 empty] | 14.82 | [37 empty] | 16.71 | [15 empty] | 10000 | [11 empty] | 6.15 | [27 empty] | 9580.85 |  |  |  |  | 2021
[11 empty] | 2019-MOR-028-SPA-2 | 2019-MOR-028-SPA-2 | [21 empty] | SlC2 | [10 empty] | 14.63 | [19 empty] | 24.26 | [11 empty] | 16.38 | [9 empty] | 45.02 | [5 empty] | 36.28 | [7 empty] | 32.49 | [29 empty] | 10223.05 | [15 empty] | 10000 |  | 37.52 | [37 empty] | 9886.44 |  |  |  |  | 2021
[11 empty] | 2019-MOR-028-SPA-3 | 2019-MOR-028-SPA-3 | [21 empty] | SlC2 | [30 empty] | 25.16 | [21 empty] | 49.63 | [43 empty] | 10394.79 | [15 empty] | 10000 |  | 37.89 | [37 empty] | 9715.43 |  |  |  |  | 2021
[11 empty] | 2019-MOR-028-SPA-4 | 2019-MOR-028-SPA-4 | [21 empty] | SlC2 | [10 empty] | 16.35 | [19 empty] | 28.46 | [11 empty] | 20.14 | [9 empty] | 79.39 | [43 empty] | 10418.55 | [15 empty] | 10000 | [11 empty] | 6.77 | [27 empty] | 9790.82 |  |  |  |  | 2021
[11 empty] | 2019-MOR-028-SPA-5 | 2019-MOR-028-SPA-5 | [21 empty] | SlC2 | [30 empty] | 16.99 | [11 empty] | 18.01 | [9 empty] | 45.73 | [43 empty] | 11.22 | [15 empty] | 10000 | [11 empty] | 7.4 | [27 empty] | 9906.1 |  |  |  |  | 2021
[11 empty] | 2019-MOR-028-SPA-6 | 2019-MOR-028-SPA-6 | [21 empty] | SlC2 | [30 empty] | 19.7 | [11 empty] | 9.82 | [9 empty] | 44.51 | [59 empty] | 10000 | [39 empty] | 9736.02 |  |  |  |  | 2021
[11 empty] | 2019-MOR-028-SPA-7 | 2019-MOR-028-SPA-7 | [21 empty] | SlC2 | [30 empty] | 24.09 | [21 empty] | 24.17 | [59 empty] | 10000 | [39 empty] | 9898.42 |  |  |  |  | 2021
[11 empty] | 2019-MOR-028-SPA-8 | 2019-MOR-028-SPA-8 | [21 empty] | SlC2 | [30 empty] | 21.42 | [11 empty] | 13.86 | [9 empty] | 36.64 | [59 empty] | 10000 | [11 empty] | 5.47 | [27 empty] | 9810.26 |  |  |  |  | 2021
[11 empty] | 2019-MOR-028-SPB-1 | 2019-MOR-028-SPB-1 | [21 empty] | SlC1 | [10 empty] | 7.59 | [19 empty] | 17.03 | [11 empty] | 146.42 | [9 empty] | 96.02 | [59 empty] | 10000 | [11 empty] | 59.22 | [27 empty] | 9459.54 |  |  |  |  | 2021
[11 empty] | 2019-MOR-028-SPB-2 | 2019-MOR-028-SPB-2 | [21 empty] | SlC1 | [30 empty] | 25.71 | [11 empty] | 9.1 | [9 empty] | 40.12 | [59 empty] | 10000 | [39 empty] | 9498.09 |  |  |  |  | 2021
[11 empty] | 2019-MOR-028-SPB-3 | 2019-MOR-028-SPB-3 | [21 empty] | SlC1 | [30 empty] | 20.86 | [21 empty] | 67.31 | [43 empty] | 10.8 | [15 empty] | 10000 | [39 empty] | 9582.26 |  |  |  |  | 2021
[11 empty] | 2019-MOR-028-SPB-4 | 2019-MOR-028-SPB-4 | [21 empty] | SlC1 | [30 empty] | 31.32 | [11 empty] | 11.5 | [9 empty] | 113.22 | [59 empty] | 10000 |  | 10.19 | [37 empty] | 9598.4 |  |  |  |  | 2021
[11 empty] | 2019-MOR-028-SPB-5 | 2019-MOR-028-SPB-5 | [21 empty] | SlC1 | [30 empty] | 29.38 | [11 empty] | 44.26 | [9 empty] | 39.47 | [59 empty] | 10000 | [11 empty] | 9.2 | [27 empty] | 9412.6 |  |  |  |  | 2021
[11 empty] | 2019-MOR-028-SPB-6 | 2019-MOR-028-SPB-6 | [21 empty] | SlC1 | [30 empty] | 22.82 | [11 empty] | 23.84 | [9 empty] | 42.25 | [59 empty] | 10000 | [11 empty] | 15.37 | [27 empty] | 9445.5 |  |  |  |  | 2021
[11 empty] | 2019-MOR-028-SPB-7 | 2019-MOR-028-SPB-7 | [21 empty] | SlC1 | [30 empty] | 30.26 | [11 empty] | 445.67 | [9 empty] | 70.33 | [59 empty] | 10000 | [11 empty] | 229.57 | [27 empty] | 8952.79 |  |  |  |  | 2021
[11 empty] | 2019-MOR-028-SPB-8 | 2019-MOR-028-SPB-8 | [21 empty] | SlC1 | [30 empty] | 22.33 | [21 empty] | 838.65 | [59 empty] | 10000 | [39 empty] | 8819.33 |  |  |  |  | 2021
[11 empty] | 2019-MOR-028-SPB-9 | 2019-MOR-028-SPB-9 | [21 empty] | SlC1 | [30 empty] | 22.4 | [11 empty] | 26.24 | [9 empty] | 336.56 | [59 empty] | 10000 | [11 empty] | 15.75 | [27 empty] | 9447.91 |  |  |  |  | 2021
[11 empty] | 2019-MOR-028-SPB-10 | 2019-MOR-028-SPB-10 | [21 empty] | SlC1 | [30 empty] | 18.69 | [11 empty] | 77.71 | [9 empty] | 339.7 | [59 empty] | 10000 | [11 empty] | 10.21 | [27 empty] | 9383.05 |  |  |  |  | 2021
[11 empty] | 2019-MOR-028-SPB-11 | 2019-MOR-028-SPB-11 | [21 empty] | SlC1 | [10 empty] | 4.55 | [19 empty] | 19.3 | [11 empty] | 459.85 | [9 empty] | 449.96 | [59 empty] | 10000 | [11 empty] | 8.77 | [27 empty] | 8705.13 |  |  |  |  | 2021
[11 empty] | 2019-MOR-029-SPA-1 | 2019-MOR-029-SPA-1 | [21 empty] | SlC2 | [30 empty] | 28.85 | [21 empty] | 531.45 | [43 empty] | 10478.55 | [15 empty] | 10000 |  | 27.62 | [37 empty] | 9378.43 |  |  |  |  | 2021
[11 empty] | 2019-MOR-029-SPA-2 | 2019-MOR-029-SPA-2 | [21 empty] | SlC2 | [10 empty] | 23.16 | [19 empty] | 27.9 | [21 empty] | 515.65 | [5 empty] | 54.42 | [37 empty] | 10352.98 | [15 empty] | 10000 |  | 32.56 | [37 empty] | 9411.58 |  |  |  |  | 2021
[11 empty] | 2019-MOR-029-SPA-3 | 2019-MOR-029-SPA-3 | [21 empty] | SlC2 | [30 empty] | 19.78 | [11 empty] | 9.18 | [9 empty] | 455.09 | [59 empty] | 10000 | [39 empty] | 9364.04 |  |  |  |  | 2021
[11 empty] | 2019-MOR-029-SPA-4 | 2019-MOR-029-SPA-4 | [21 empty] | SlC2 | [30 empty] | 28.67 | [21 empty] | 522.33 | [59 empty] | 10000 | [39 empty] | 9353.65 |  |  |  |  | 2021
[11 empty] | 2019-MOR-029-SPA-5 | 2019-MOR-029-SPA-5 | [21 empty] | SlC2 | [30 empty] | 27.16 | [21 empty] | 462.65 | [59 empty] | 10000 | [39 empty] | 9438.91 |  |  |  |  | 2021
[11 empty] | 2019-MOR-029-SPA-6 | 2019-MOR-029-SPA-6 | [21 empty] | SlC2 | [30 empty] | 27.24 | [21 empty] | 442.1 | [43 empty] | 19.24 | [15 empty] | 10000 | [39 empty] | 9332.26 |  |  |  |  | 2021
[11 empty] | 2019-MOR-029-SPA-7 | 2019-MOR-029-SPA-7 | [21 empty] | SlC2 | [30 empty] | 17.05 | [21 empty] | 204.89 | [59 empty] | 10000 | [39 empty] | 9793.82 |  |  |  |  | 2021
[11 empty] | 2019-MOR-029-SPA-8 | 2019-MOR-029-SPA-8 | [21 empty] | SlC2 | [30 empty] | 24.63 | [21 empty] | 397.81 | [43 empty] | 9.72 | [15 empty] | 10000 | [39 empty] | 9612.03 |  |  |  |  | 2021
[11 empty] | 2019-MOR-029-SPA-9 | 2019-MOR-029-SPA-9 | [21 empty] | SlC2 | [30 empty] | 19.81 | [11 empty] | 140.82 | [9 empty] | 334.09 | [59 empty] | 10000 | [39 empty] | 9414.87 |  |  |  |  | 2021
[11 empty] | 2019-MOR-029-SPA-10 | 2019-MOR-029-SPA-10 | [21 empty] | SlC2 | [30 empty] | 10.69 | [21 empty] | 281.46 | [59 empty] | 10000 | [39 empty] | 9596.53 |  |  |  |  | 2021
[11 empty] | 2019-MOR-029-SPA-11 | 2019-MOR-029-SPA-11 | [21 empty] | SlC2 | [30 empty] | 18.23 | [21 empty] | 120.59 | [59 empty] | 10000 | [39 empty] | 9796.87 |  |  |  |  | 2021
[11 empty] | 2019-MOR-029-SPA-12 | 2019-MOR-029-SPA-12 | [21 empty] | SlC2 | [30 empty] | 16.76 | [21 empty] | 157.87 | [59 empty] | 10000 | [39 empty] | 9877.74 |  |  |  |  | 2021
[11 empty] | 2019-MOR-029-SPB-1 | 2019-MOR-029-SPB-1 | [21 empty] | SlC1 | [10 empty] | 4208.76 |  |  |  | 7542.04 | [15 empty] | 13.52 | [11 empty] | 95415.71 | [9 empty] | 167.2 | [43 empty] | 10340.59 | [15 empty] | 10000 |  | 32457.96 | [37 empty] | 9752.25 |  |  |  |  | 2021
[11 empty] | 2019-MOR-029-SPB-2 | 2019-MOR-029-SPB-2 | [21 empty] | SlC1 | [10 empty] | 20.02 | [19 empty] | 9.32 | [11 empty] | 443.09 | [9 empty] | 536.87 | [43 empty] | 11.25 | [15 empty] | 10000 |  | 69.37 | [37 empty] | 8743.06 |  |  |  |  | 2021
[11 empty] | 2019-MOR-029-SPB-3 | 2019-MOR-029-SPB-3 | [21 empty] | SlC1 | [30 empty] | 14.51 | [11 empty] | 70.72 | [9 empty] | 102.79 | [5 empty] | 38.92 | [37 empty] | 10366.42 | [15 empty] | 10000 |  | 27.34 | [37 empty] | 9626.81 |  |  |  |  | 2021
[11 empty] | 2019-MOR-029-SPB-4 | 2019-MOR-029-SPB-4 | [21 empty] | SlC1 | [30 empty] | 19.87 | [11 empty] | 12.78 | [9 empty] | 90.38 | [13 empty] | 14.98 | [29 empty] | 10603.82 | [15 empty] | 10000 | [39 empty] | 9643.48 |  |  |  |  | 2021
[11 empty] | 2019-MOR-029-SPB-5 | 2019-MOR-029-SPB-5 | [21 empty] | SlC1 | [30 empty] | 17.67 | [11 empty] | 10.9 | [9 empty] | 184.33 | [59 empty] | 10000 | [39 empty] | 9695.87 |  |  |  |  | 2021
[11 empty] | 2019-MOR-029-SPB-6 | 2019-MOR-029-SPB-6 | [21 empty] | SlC1 | [30 empty] | 12.33 | [11 empty] | 25.36 | [9 empty] | 88.3 | [43 empty] | 8.44 | [15 empty] | 10000 | [39 empty] | 9586.51 |  |  |  |  | 2021
[11 empty] | 2019-MOR-029-SPB-7 | 2019-MOR-029-SPB-7 | [21 empty] | SlC1 | [30 empty] | 20 | [11 empty] | 41.5 | [9 empty] | 114.98 | [43 empty] | 12.79 | [15 empty] | 10000 | [39 empty] | 9507.96 |  |  |  |  | 2021
[11 empty] | 2019-MOR-029-SPB-8 | 2019-MOR-029-SPB-8 | [21 empty] | SlC1 | [30 empty] | 23.09 | [21 empty] | 44.53 | [59 empty] | 10000 | [39 empty] | 9724.52 |  |  |  |  | 2021
[11 empty] | 2019-MOR-029-SPB-9 | 2019-MOR-029-SPB-9 | [21 empty] | SlC1 | [30 empty] | 13.75 | [11 empty] | 11.48 | [9 empty] | 141.85 | [59 empty] | 10000 | [39 empty] | 9699.82 |  |  |  |  | 2021
[11 empty] | 2019-MOR-029-SPB-10 | 2019-MOR-029-SPB-10 | [21 empty] | SlC1 | [30 empty] | 8.41 | [11 empty] | 9.13 | [9 empty] | 309.4 | [59 empty] | 10000 | [39 empty] | 9532.64 |  |  |  |  | 2021
[11 empty] | 2019-MOR-029-SPB-11 | 2019-MOR-029-SPB-11 | [21 empty] | SlC1 | [30 empty] | 16.32 | [11 empty] | 21.3 | [9 empty] | 99.96 | [43 empty] | 8.85 | [15 empty] | 10000 | [39 empty] | 9588 |  |  |  |  | 2021
[11 empty] | 2019-MOR-029-SPB-12 | 2019-MOR-029-SPB-12 | [21 empty] | SlC1 | [30 empty] | 11.06 | [11 empty] | 179.25 | [9 empty] | 305.95 | [59 empty] | 10000 | [39 empty] | 9374.65 |  |  |  |  | 2021
[11 empty] | 2019-MOR-033-SPB-1 | 2019-MOR-033-SPB-1 | [21 empty] | SlC2 | [10 empty] | 14.89 | [19 empty] | 24.29 | [11 empty] | 15.74 | [9 empty] | 396.36 | [43 empty] | 9856.64 | [15 empty] | 10000 | [39 empty] | 9208.92 |  |  |  |  | 2021
[11 empty] | 2019-MOR-033-SPB-2 | 2019-MOR-033-SPB-2 | [21 empty] | SlC2 | [30 empty] | 21.9 | [21 empty] | 380.66 | [59 empty] | 10000 | [39 empty] | 9115.02 |  |  |  |  | 2021
[11 empty] | 2019-MOR-033-SPB-3 | 2019-MOR-033-SPB-3 | [21 empty] | SlC2 | [30 empty] | 19.49 | [21 empty] | 434.33 | [59 empty] | 10000 | [39 empty] | 9220.07 |  |  |  |  | 2021
[11 empty] | 2019-MOR-033-SPB-4 | 2019-MOR-033-SPB-4 | [21 empty] | SlC2 | [30 empty] | 23.2 | [21 empty] | 410.15 | [43 empty] | 13.41 | [15 empty] | 10000 | [39 empty] | 9218.96 |  |  |  |  | 2021
[11 empty] | 2019-MOR-033-SPB-5 | 2019-MOR-033-SPB-5 | [21 empty] | SlC2 | [30 empty] | 18.69 | [21 empty] | 479.65 | [59 empty] | 10000 | [39 empty] | 9197.81 |  |  |  |  | 2021
[11 empty] | 2019-MOR-033-SPB-6 | 2019-MOR-033-SPB-6 | [21 empty] | SlC2 | [30 empty] | 14.51 | [21 empty] | 406.38 | [59 empty] | 10000 | [39 empty] | 9197.23 |  |  |  |  | 2021
[11 empty] | 2019-MOR-033-SPB-7 | 2019-MOR-033-SPB-7 | [21 empty] | SlC2 | [30 empty] | 16.36 | [11 empty] | 10.32 | [9 empty] | 506.65 | [43 empty] | 13.19 | [15 empty] | 10000 | [39 empty] | 8902.73 |  |  |  |  | 2021
[11 empty] | 2019-MOR-033-SPB-8 | 2019-MOR-033-SPB-8 | [21 empty] | SlC2 | [30 empty] | 27.48 | [21 empty] | 461.55 | [59 empty] | 10000 | [39 empty] | 9195.42 |  |  |  |  | 2021
[11 empty] | 2019-MOR-034-SP-1 | 2019-MOR-034-SP-1 | [21 empty] | SlC1 | [30 empty] | 18.68 | [21 empty] | 636.83 | [59 empty] | 10000 | [39 empty] | 9577.83 |  |  |  |  | 2021
[11 empty] | 2019-MOR-034-SP-2 | 2019-MOR-034-SP-2 | [21 empty] | SlC1 | [30 empty] | 22.7 | [21 empty] | 448.8 | [43 empty] | 12.21 | [15 empty] | 10000 |  | 12.43 | [37 empty] | 9698.18 |  |  |  |  | 2021
[11 empty] | 2019-MOR-034-SP-3 | 2019-MOR-034-SP-3 | [21 empty] | SlC1 | [30 empty] | 26.2 | [21 empty] | 499.62 | [59 empty] | 10000 | [39 empty] | 9571.34 |  |  |  |  | 2021
[11 empty] | 2019-MOR-034-SP-4 | 2019-MOR-034-SP-4 | [21 empty] | SlC1 | [30 empty] | 25.26 | [21 empty] | 456.12 | [59 empty] | 10000 | [39 empty] | 9713.65 |  |  |  |  | 2021
[11 empty] | 2019-MOR-034-SP-5 | 2019-MOR-034-SP-5 | [21 empty] | SlC1 | [30 empty] | 24.62 | [11 empty] | 14.28 | [9 empty] | 207.8 | [59 empty] | 10000 |  | 17.47 | [37 empty] | 9893.76 |  |  |  |  | 2021
[11 empty] | 2019-MOR-034-SP-6 | 2019-MOR-034-SP-6 | [21 empty] | SlC1 | [30 empty] | 28.34 | [21 empty] | 482.82 | [59 empty] | 10000 | [39 empty] | 9813.37 |  |  |  |  | 2021
[11 empty] | 2019-MOR-034-SP-7 | 2019-MOR-034-SP-7 | [21 empty] | SlC1 | [30 empty] | 27.66 | [21 empty] | 592.51 | [59 empty] | 10000 | [39 empty] | 9397.9 |  |  |  |  | 2021
[11 empty] | 2019-MOR-034-SP-8 | 2019-MOR-034-SP-8 | [21 empty] | SlC1 | [30 empty] | 23.85 | [21 empty] | 722.11 | [43 empty] | 18.06 | [15 empty] | 10000 |  | 17.66 | [37 empty] | 9260.28 |  |  |  |  | 2021
[11 empty] | 2019-MOR-036-SP-1 | 2019-MOR-036-SP-1 | [21 empty] | SlC2 | [30 empty] | 18.26 | [21 empty] | 115.09 | [5 empty] | 58.09 | [37 empty] | 10451.23 | [15 empty] | 10000 | [39 empty] | 9918.59 |  |  |  |  | 2021
[11 empty] | 2019-MOR-036-SP-2 | 2019-MOR-036-SP-2 | [21 empty] | SlC2 | [10 empty] | 4.64 | [19 empty] | 22.38 | [21 empty] | 41.32 | [59 empty] | 10000 | [39 empty] | 9775.03 |  |  |  |  | 2021
[11 empty] | 2019-MOR-036-SP-3 | 2019-MOR-036-SP-3 | [21 empty] | SlC2 | [30 empty] | 20.31 | [21 empty] | 113.45 | [59 empty] | 10000 | [39 empty] | 10089 |  |  |  |  | 2021
[11 empty] | 2019-MOR-036-SP-4 | 2019-MOR-036-SP-4 | [21 empty] | SlC2 | [30 empty] | 9.41 | [21 empty] | 253.58 | [59 empty] | 10000 | [39 empty] | 9793.93 |  |  |  |  | 2021
[11 empty] | 2019-MOR-037-SP-1 | 2019-MOR-037-SP-1 | [21 empty] | SlC2 | [10 empty] | 27180.53 |  |  |  | 7019.56 | [27 empty] | 68556.74 | [9 empty] | 727.94 | [43 empty] | 12.58 | [15 empty] | 10000 |  | 14.97 | [37 empty] | 8999.91 |  |  |  |  | 2021
[11 empty] | 2019-MOR-037-SP-2 | 2019-MOR-037-SP-2 | [21 empty] | SlC2 | [10 empty] | 11878.27 |  |  |  | 8027.64 | [15 empty] | 10.4 | [11 empty] | 85303.64 | [9 empty] | 76.04 | [59 empty] | 10000 |  | 14.33 | [37 empty] | 9564.77 |  |  |  |  | 2021
[11 empty] | TO-05-KK-31-1 | TO-05-KK-31-1 | [21 empty] | Cpy | [14 empty] | 32794.31 | [27 empty] | 9915.73 | [9 empty] | 9621.38 | [43 empty] | 18.28 | [15 empty] | 20000 |  | 7205.69 | [37 empty] | 16098.36 |  |  |  |  | 2021
[11 empty] | TO-05-KK-31-2 | TO-05-KK-31-2 | [21 empty] | Cpy | [14 empty] | 36478.62 | [27 empty] | 9932.35 | [9 empty] | 9628.6 | [59 empty] | 20000 |  | 3521.38 | [37 empty] | 16748.89 |  |  |  |  | 2021
[11 empty] | TO-05-KK-31-3 | TO-05-KK-31-3 | [21 empty] | Cpy | [42 empty] | 9901.63 | [9 empty] | 9729.95 | [43 empty] | 16.63 | [15 empty] | 20000 | [44 empty] | 2021
[11 empty] | TO-05-KK-31-4 | TO-05-KK-31-4 | [21 empty] | Cpy | [42 empty] | 9976.13 | [9 empty] | 9616.83 | [59 empty] | 20000 | [44 empty] | 2021
[11 empty] | TO-05-KK-31-5 | TO-05-KK-31-5 | [21 empty] | Cpy | [42 empty] | 9806.75 | [9 empty] | 9555.49 | [59 empty] | 20000 | [44 empty] | 2021
[11 empty] | TO-05-KK-31-6 | TO-05-KK-31-6 | [21 empty] | Cpy | [42 empty] | 9893.36 | [9 empty] | 9667.66 | [59 empty] | 20000 | [44 empty] | 2021
[11 empty] | TO-05-KK-31-7 | TO-05-KK-31-7 | [21 empty] | Cpy | [42 empty] | 9960.96 | [9 empty] | 9612.32 | [59 empty] | 20000 | [44 empty] | 2021
[11 empty] | TO-05-KK-31-8 | TO-05-KK-31-8 | [21 empty] | Cpy | [42 empty] | 9860 | [9 empty] | 9606.01 | [59 empty] | 20000 | [44 empty] | 2021
[11 empty] | 2019-MOR-44-2 | 2019-MOR-44-2 | [21 empty] | Cpy2 | [42 empty] | 10244.1 | [9 empty] | 10044.81 | [43 empty] | 19.12 | [15 empty] | 20000 | [39 empty] | 141.11 |  |  |  |  | 2021
[11 empty] | 2019-MOR-44-3 | 2019-MOR-44-3 | [21 empty] | Cpy2 | [42 empty] | 10207.25 | [9 empty] | 9982.54 | [43 empty] | 20.42 | [15 empty] | 20000 | [39 empty] | 39.71 |  |  |  |  | 2021
[11 empty] | 2019-MOR-47-1 | 2019-MOR-47-1 | [21 empty] | Cpy1 | [42 empty] | 10066.4 | [9 empty] | 9913.99 | [59 empty] | 20000 | [39 empty] | 50 |  |  |  |  | 2021
[11 empty] | 2019-MOR-47-2 | 2019-MOR-47-2 | [21 empty] | Cpy1 | [42 empty] | 9893.1 | [9 empty] | 9911.61 | [59 empty] | 20000 | [39 empty] | 27.26 |  |  |  |  | 2021
[11 empty] | 2019-MOR-47-3 | 2019-MOR-47-3 | [21 empty] | Cpy1 | [42 empty] | 9917.34 | [9 empty] | 10021.56 | [59 empty] | 20000 | [39 empty] | 123.03 |  |  |  |  | 2021
[11 empty] | 2019-MOR-005-SPA-3 | 2019-MOR-005-SPA-3 | [21 empty] | Cpy | [42 empty] | 9662.16 | [9 empty] | 9765.13 | [59 empty] | 20000 | [44 empty] | 2021
[11 empty] | 2019-MOR-005-SPA-4 | 2019-MOR-005-SPA-4 | [21 empty] | Cpy | [42 empty] | 9722.17 | [9 empty] | 9925.59 | [59 empty] | 20000 | [39 empty] | 22.27 |  |  |  |  | 2021
[11 empty] | 2019-MOR-005-SPA-5 | 2019-MOR-005-SPA-5 | [21 empty] | Cpy | [42 empty] | 9736.32 | [9 empty] | 9895.28 | [13 empty] | 33.71 | [45 empty] | 20000 | [11 empty] | 9.69 | [27 empty] | 22.06 |  |  |  |  | 2021
[11 empty] | 2019-MOR-005-SPA-6 | 2019-MOR-005-SPA-6 | [21 empty] | Cpy | [42 empty] | 9664.77 | [9 empty] | 9812.83 | [13 empty] | 36.02 | [29 empty] | 18.09 | [15 empty] | 20000 | [44 empty] | 2021
[11 empty] | 2019-MOR-014-SP-2 | 2019-MOR-014-SP-2 | [21 empty] | Cpy | [42 empty] | 9937.95 | [9 empty] | 9799.69 | [59 empty] | 20000 | [44 empty] | 2021
[11 empty] | 2019-MOR-023-SPA-1 | 2019-MOR-023-SPA-1 | [21 empty] | Cpy | [42 empty] | 9818.53 | [9 empty] | 9783.71 | [5 empty] | 63.18 | [37 empty] | 10390.01 | [15 empty] | 20000 | [44 empty] | 2021
[11 empty] | 2019-MOR-023-SPA-2 | 2019-MOR-023-SPA-2 | [21 empty] | Cpy | [42 empty] | 9969.61 | [9 empty] | 9915.93 | [5 empty] | 40.49 | [37 empty] | 10128.93 | [15 empty] | 20000 | [39 empty] | 35.74 |  |  |  |  | 2021
[11 empty] | 2019-MOR-023-SPA-3 | 2019-MOR-023-SPA-3 | [21 empty] | Cpy | [10 empty] | 9.82 | [31 empty] | 9986.42 | [9 empty] | 9920.39 | [5 empty] | 27.74 | [37 empty] | 27.8 | [15 empty] | 20000 | [39 empty] | 28.89 |  |  |  |  | 2021
[11 empty] | 2019-MOR-023-SPA-4 | 2019-MOR-023-SPA-4 | [21 empty] | Cpy | [42 empty] | 9948.18 | [9 empty] | 9690.21 | [59 empty] | 20000 | [39 empty] | 29.68 |  |  |  |  | 2021
[11 empty] | 2019-MOR-023-SPA-5 | 2019-MOR-023-SPA-5 | [21 empty] | Cpy | [42 empty] | 9980.86 | [9 empty] | 9795.95 | [59 empty] | 20000 | [11 empty] | 7.68 | [27 empty] | 24.44 |  |  |  |  | 2021
[11 empty] | 2019-MOR-012-SPB-1 | 2019-MOR-012-SPB-1 | [118 empty] | 10287.92 | [15 empty] | 10000 |  | 82.05 | [42 empty] | 2021
[11 empty] | 2019-MOR-012-SPB-2 | 2019-MOR-012-SPB-2 | [118 empty] | 10455.98 | [15 empty] | 10000 |  | 33.16 | [42 empty] | 2021
[11 empty] | 2019-MOR-012-SPB-3 | 2019-MOR-012-SPB-3 | [118 empty] | 10518.47 | [15 empty] | 10000 |  | 60.19 | [42 empty] | 2021
[11 empty] | UQAC-FeS-1 - 1-1 | UQAC-FeS-1 - 1-1 | [32 empty] | 156.550679 |  |  |  | 1153.023264 |  | 50.264257 | [7 empty] | 117.581798 | [5 empty] | 2.861012 | [5 empty] | 620.727273 | [5 empty] | 23266.38 | [9 empty] | 450000 |  | 6.661158 |  |  |  | 3.642183 |  |  |  | 35.534673 |  |  |  | 1.505705 | [13 empty] | 58.731464 |  | 69.838776 | [13 empty] | 91.460923 | [15 empty] | 525497 |  | 55.278611 |  |  |  | 338.62066 | [5 empty] | 141.237516 | [13 empty] | 0.189787 | [13 empty] | 282.444148 |  |  |  |  | 2021
[11 empty] | GSD-1G - 1-1 | GSD-1G - 1-1 | [32 empty] | 22.650017 |  |  |  | 30.63468 |  | 4.543919 | [7 empty] | 32.513747 | [5 empty] | 28.196327 | [5 empty] | 35.832121 | [5 empty] | 45.123787 | [9 empty] | 88734.16 |  | 42.245696 |  |  |  | 30.277544 |  |  |  | 0.25587 |  |  |  | 6.182454 | [13 empty] | 183.240188 |  | 37.160417 | [13 empty] | 48.433855 | [15 empty] | 15880.44 |  | 30.153938 |  |  |  | 8.708491 | [5 empty] | 30.174509 | [13 empty] | 0.825106 | [13 empty] | 54 |  |  |  |  | 2021
[11 empty] | NIST610 - 1-1 | NIST610 - 1-1 | [32 empty] | 261.776718 |  |  |  | 294.788237 |  | 21.759 | [7 empty] | 381.226447 | [5 empty] | 290.509604 | [5 empty] | 412.690798 | [5 empty] | 520.928558 | [9 empty] | 510.974189 |  | 362.343464 |  |  |  | 333.386392 |  |  |  | 0.22549 |  |  |  | 70.555916 | [13 empty] | 436.885275 |  | 447.092201 | [13 empty] | 449.01724 | [15 empty] | 20880.6 |  | 333.134486 |  |  |  | 199.763516 | [5 empty] | 388.133489 | [13 empty] | 59.598219 | [13 empty] | 460 |  |  |  |  | 2021
[11 empty] | MO-05-KK-06A circulo D-ef - 1-1 | MO-05-KK-06A circulo D-ef - 1-1 | [18 empty] | slA1 | [13 empty] | 12.177936 |  |  |  | 0.251915 |  | 0.021287 | [7 empty] | 0.006208 | [5 empty] | 2257.614804 | [5 empty] | 0.127139 | [5 empty] | 554.451486 | [9 empty] | 79759.65 |  | 169.126934 |  |  |  | 0.23079 |  |  |  | 4.819389 |  |  |  | 20.437995 | [13 empty] | 5710.852518 |  | 0.604295 | [13 empty] | 1.868651 | [15 empty] | 486433.4 |  | 0.520533 |  |  |  | 1.7569 | [5 empty] | 308.983185 | [13 empty] | 0.008146 | [13 empty] | 543000 |  |  |  |  | 2021
[11 empty] | MO-05-KK-06A circulo D-ef - 2-1 | MO-05-KK-06A circulo D-ef - 2-1 | [18 empty] | slA1 | [13 empty] | 9.097629 |  |  |  | 0.273036 |  | 0.01742 | [7 empty] | 0.004624 | [5 empty] | 2232.220201 | [5 empty] | 0.078141 | [5 empty] | 323.466633 | [9 empty] | 76090.14 |  | 156.619131 |  |  |  | 0.187904 |  |  |  | 3.957895 |  |  |  | 15.526621 | [13 empty] | 5630.817555 |  | 0.503866 | [13 empty] | 0.647331 | [15 empty] | 492463.6 |  | 0.876572 |  |  |  | 1.3621 | [5 empty] | 463.650645 | [13 empty] | 0.005932 | [13 empty] | 547000 |  |  |  |  | 2021
[11 empty] | KMO-6-246-A circulo A-ef - 2-1 | KMO-6-246-A circulo A-ef - 2-1 | [18 empty] | slA2 | [13 empty] | 4.719586 |  |  |  | 0.296934 |  | 0.013278 | [7 empty] | 0.700016 | [5 empty] | 2156.501724 | [5 empty] | 0.615085 | [5 empty] | 245.428049 | [9 empty] | 75884.6 |  | 13.684511 |  |  |  | 0.165172 |  |  |  | 3.882202 |  |  |  | 56.670047 | [13 empty] | 2560.605196 |  | 0.229066 | [13 empty] | 1.108198 | [15 empty] | 482449.9 |  | 0.146599 |  |  |  | 1.1027 | [5 empty] | 1.811745 | [13 empty] | 0.00445 | [13 empty] | 547000 |  |  |  |  | 2021
[11 empty] | KMO-6-246-A circulo B-ef - 1-1 | KMO-6-246-A circulo B-ef - 1-1 | [18 empty] | slA2 | [13 empty] | 10.533262 |  |  |  | 0.327816 |  | 0.014901 | [7 empty] | 3.641044 | [5 empty] | 2073.953471 | [5 empty] | 0.701551 | [5 empty] | 505.672817 | [9 empty] | 79411.24 |  | 20.619753 |  |  |  | 0.200544 |  |  |  | 3.982416 |  |  |  | 99.477261 | [13 empty] | 2555.424185 |  | 0.209025 | [13 empty] | 3.65443 | [15 empty] | 479051.9 |  | 0.682652 |  |  |  | 2.295707 | [5 empty] | 4.200175 | [13 empty] | 0.005939 | [13 empty] | 548000 |  |  |  |  | 2021
[11 empty] | KMO-6-246-A circulo B-ef - 2-1 | KMO-6-246-A circulo B-ef - 2-1 | [18 empty] | slA2 | [13 empty] | 3.957243 |  |  |  | 0.27672 |  | 0.013209 | [7 empty] | 0.26128 | [5 empty] | 2080.034719 | [5 empty] | 0.654869 | [5 empty] | 405.263675 | [9 empty] | 78561.76 |  | 3.295017 |  |  |  | 0.15783 |  |  |  | 3.758139 |  |  |  | 84.492066 | [13 empty] | 2432.644159 |  | 0.267282 | [13 empty] | 0.255384 | [15 empty] | 478730.8 |  | 0.039931 |  |  |  | 8.187365 | [5 empty] | 13.116965 | [13 empty] | 0.004383 | [13 empty] | 544000 |  |  |  |  | 2021
[11 empty] | KMO-6-246-A circulo C-ef - 1-1 | KMO-6-246-A circulo C-ef - 1-1 | [18 empty] | slA2 | [13 empty] | 3.43511 |  |  |  | 0.294525 |  | 0.013789 | [7 empty] | 0.089129 | [5 empty] | 2100.569484 | [5 empty] | 0.661305 | [5 empty] | 293.300761 | [9 empty] | 76823.15 |  | 4.116091 |  |  |  | 0.14888 |  |  |  | 3.791353 |  |  |  | 67.17519 | [13 empty] | 2569.935522 |  | 0.282575 | [13 empty] | 0.096009 | [15 empty] | 472430.2 |  | 0.027925 |  |  |  | 11.768726 | [5 empty] | 8.569752 | [13 empty] | 0.005234 | [13 empty] | 547000 |  |  |  |  | 2021
[11 empty] | KMO-6-246-A circulo C-ef - 2-1 | KMO-6-246-A circulo C-ef - 2-1 | [18 empty] | slA2 | [13 empty] | 5.24263 |  |  |  | 0.256437 |  | 0.013563 | [7 empty] | 0.349839 | [5 empty] | 2040.541587 | [5 empty] | 0.431432 | [5 empty] | 371.6421 | [9 empty] | 76403.43 |  | 12.160673 |  |  |  | 0.13507 |  |  |  | 4.295532 |  |  |  | 73.396614 | [13 empty] | 2500.457576 |  | 0.260534 | [13 empty] | 0.703727 | [15 empty] | 472853.4 |  | 1.403244 |  |  |  | 1.655052 | [5 empty] | 15.855513 | [13 empty] | 0.005036 | [13 empty] | 547000 |  |  |  |  | 2021
[11 empty] | 2019-MOR-47- circulo-A-cpy - 1-1 | 2019-MOR-47- circulo-A-cpy - 1-1 | [18 empty] | cpy1 | [13 empty] | 224.987697 |  |  |  | 0.065814 |  | 0.016418 | [7 empty] | 0.978413 | [5 empty] | 6.326522 | [5 empty] | 18.009593 | [5 empty] | 346000 | [9 empty] | 330682.8 |  | 0.183969 |  |  |  | 0.708956 |  |  |  | 0.11355 |  |  |  | 0.54825 | [13 empty] | 3.155167 |  | 0.084865 | [13 empty] | 1.736819 | [15 empty] | 695418.9 |  | 0.035614 |  |  |  | 112.136521 | [5 empty] | 13.241099 | [13 empty] | 0.00524 | [13 empty] | 1020.849686 |  |  |  |  | 2021
[11 empty] | 2019-MOR-47- circulo-B-cpy - 1-1 | 2019-MOR-47- circulo-B-cpy - 1-1 | [18 empty] | cpy1 | [13 empty] | 197.341344 |  |  |  | 0.063137 |  | 0.012134 | [7 empty] | 1.421845 | [5 empty] | 5.628723 | [5 empty] | 12.800996 | [5 empty] | 342000 | [9 empty] | 311940.7 |  | 0.246535 |  |  |  | 0.763608 |  |  |  | 0.08606 |  |  |  | 0.445553 | [13 empty] | 1.1347 |  | 0.056054 | [13 empty] | 2.317365 | [15 empty] | 651370.6 |  | 0.076986 |  |  |  | 105.879638 | [5 empty] | 11.884315 | [13 empty] | 0.007057 | [13 empty] | 961.239076 |  |  |  |  | 2021
[11 empty] | 2019-MOR-47- circulo-C-cpy - 1-1 | 2019-MOR-47- circulo-C-cpy - 1-1 | [18 empty] | cpy1 | [13 empty] | 237.035779 |  |  |  | 0.087956 |  | 0.014853 | [7 empty] | 1.498768 | [5 empty] | 5.777706 | [5 empty] | 13.270434 | [5 empty] | 340000 | [9 empty] | 320610.6 |  | 0.325614 |  |  |  | 0.806298 |  |  |  | 0.221816 |  |  |  | 0.627083 | [13 empty] | 1.2209 |  | 0.040066 | [13 empty] | 2.191908 | [15 empty] | 751821.3 |  | 0.068411 |  |  |  | 110.245372 | [5 empty] | 16.206941 | [13 empty] | 0.003707 | [13 empty] | 1016.811243 |  |  |  |  | 2021
[11 empty] | 2019-MOR-47- circulo-C-cpy BIS - 1-1 | 2019-MOR-47- circulo-C-cpy BIS - 1-1 | [18 empty] | cpy1 | [13 empty] | 220.474121 |  |  |  | 0.095593 |  | 0.023528 | [7 empty] | 1.423805 | [5 empty] | 9.185699 | [5 empty] | 12.034412 | [5 empty] | 340000 | [9 empty] | 312445.5 |  | 0.345473 |  |  |  | 0.832148 |  |  |  | 0.137292 |  |  |  | 0.564081 | [13 empty] | 1.2402 |  | 0.060326 | [13 empty] | 2.028402 | [15 empty] | 665544.9 |  | 0.02883 |  |  |  | 110.758704 | [5 empty] | 14.789487 | [13 empty] | 0.003914 | [13 empty] | 1735.897749 |  |  |  |  | 2021
[11 empty] | 2019- TO-05-kk-50-circulo A-ef - 1-1 | 2019- TO-05-kk-50-circulo A-ef - 1-1 | [18 empty] | slC | [13 empty] | 3.990802 |  |  |  | 0.288477 |  | 0.012318 | [7 empty] | 0.838215 | [5 empty] | 4073.296617 | [5 empty] | 0.045773 | [5 empty] | 2893.128514 | [9 empty] | 204.53089 |  | 1414.657603 |  |  |  | 1.098926 |  |  |  | 195.735588 |  |  |  | 256.047616 | [13 empty] | 1984.550171 |  | 0.246309 | [13 empty] | 0.543504 | [15 empty] | 491736.7 |  | 0.128315 |  |  |  | 1.788978 | [5 empty] | 0.470763 | [13 empty] | 0.010663 | [13 empty] | 666000 |  |  |  |  | 2021
[11 empty] | 2019- TO-05-kk-50-circulo A-ef - 2-1 | 2019- TO-05-kk-50-circulo A-ef - 2-1 | [18 empty] | slC | [13 empty] | 6.705287 |  |  |  | 1.976458 |  | 0.022336 | [7 empty] | 1.213369 | [5 empty] | 3951.021529 | [5 empty] | 0.07475 | [5 empty] | 3124.549164 | [9 empty] | 66.308455 |  | 1123.427538 |  |  |  | 1.244769 |  |  |  | 163.607936 |  |  |  | 297.441318 | [13 empty] | 4694.245197 |  | 0.485684 | [13 empty] | 3.397256 | [15 empty] | 491917.1 |  | 0.430255 |  |  |  | 5.071166 | [5 empty] | 2.814768 | [13 empty] | 0.041585 | [13 empty] | 656000 |  |  |  |  | 2021
[11 empty] | TO-05-kk-50-circulo B--ef - 2-1 | TO-05-kk-50-circulo B--ef - 2-1 | [18 empty] | slC | [13 empty] | 6.297487 |  |  |  | 0.5988 |  | 0.017914 | [7 empty] | 0.371257 | [5 empty] | 3897.10868 | [5 empty] | 0.05799 | [5 empty] | 2258.951861 | [9 empty] | 97.658555 |  | 726.379143 |  |  |  | 0.878632 |  |  |  | 164.453934 |  |  |  | 224.675681 | [13 empty] | 4663.114062 |  | 1.263564 | [13 empty] | 1.939439 | [15 empty] | 481762.8 |  | 0.136393 |  |  |  | 18.599595 | [5 empty] | 3.412091 | [13 empty] | 0.024089 | [13 empty] | 659000 |  |  |  |  | 2021
[11 empty] | TO-05-kk-50-circulo c--ef - 1-1 | TO-05-kk-50-circulo c--ef - 1-1 | [18 empty] | slC | [13 empty] | 3.932593 |  |  |  | 0.44087 |  | 0.013081 | [7 empty] | 0.299763 | [5 empty] | 3634.605971 | [5 empty] | 0.105951 | [5 empty] | 1001.450676 | [9 empty] | 173.554324 |  | 686.137558 |  |  |  | 2.300429 |  |  |  | 129.988798 |  |  |  | 30.962146 | [13 empty] | 2255.696742 |  | 0.256925 | [13 empty] | 2.563072 | [15 empty] | 478734.4 |  | 0.361356 |  |  |  | 7.001805 | [5 empty] | 8.141729 | [13 empty] | 0.017538 | [13 empty] | 667000 |  |  |  |  | 2021
[11 empty] | TO-05-kk-50-circulo c--ef - 2-1 | TO-05-kk-50-circulo c--ef - 2-1 | [18 empty] | slC | [13 empty] | 4.317079 |  |  |  | 0.35635 |  | 0.011992 | [7 empty] | 0.404856 | [5 empty] | 3707.59038 | [5 empty] | 0.042752 | [5 empty] | 2271.032092 | [9 empty] | 72.054015 |  | 838.579944 |  |  |  | 1.609509 |  |  |  | 172.824588 |  |  |  | 284.361846 | [13 empty] | 5447.682177 |  | 0.52035 | [13 empty] | 2.650481 | [15 empty] | 474890.4 |  | 0.081809 |  |  |  | 18.169078 | [5 empty] | 1.785237 | [13 empty] | 0.033958 | [13 empty] | 657000 |  |  |  |  | 2021
[11 empty] | TO-05-kk-50-circulo d--ef - 1-1 | TO-05-kk-50-circulo d--ef - 1-1 | [18 empty] | slC | [13 empty] | 4.405859 |  |  |  | 0.989027 |  | 0.012713 | [7 empty] | 0.429733 | [5 empty] | 3713.087381 | [5 empty] | 0.045845 | [5 empty] | 1282.756952 | [9 empty] | 230.582034 |  | 645.903436 |  |  |  | 1.744205 |  |  |  | 197.254545 |  |  |  | 76.257809 | [13 empty] | 3019.835661 |  | 0.324299 | [13 empty] | 1.305282 | [15 empty] | 479957.8 |  | 2.130316 |  |  |  | 3.51883 | [5 empty] | 3.353524 | [13 empty] | 0.014433 | [13 empty] | 662000 |  |  |  |  | 2021
[11 empty] | TO-05-kk-50-circulo d--ef - 2-1 | TO-05-kk-50-circulo d--ef - 2-1 | [18 empty] | slC | [13 empty] | 4.741406 |  |  |  | 0.30531 |  | 0.013714 | [7 empty] | 0.227797 | [5 empty] | 4366.725719 | [5 empty] | 0.050948 | [5 empty] | 3270.276137 | [9 empty] | 120.865552 |  | 1738.930262 |  |  |  | 4.162477 |  |  |  | 251.071736 |  |  |  | 276.284891 | [13 empty] | 520.620667 |  | 0.121006 | [13 empty] | 0.879194 | [15 empty] | 471778.8 |  | 0.262765 |  |  |  | 4.999475 | [5 empty] | 0.444317 | [13 empty] | 0.008742 | [13 empty] | 664000 |  |  |  |  | 2021
[11 empty] | 2019-MOR-44-circulo A -cpy - 1-1 | 2019-MOR-44-circulo A -cpy - 1-1 | [18 empty] | cpy2 | [13 empty] | 12.615462 |  |  |  | 0.24852 |  | 0.013458 | [7 empty] | 8.262994 | [5 empty] | 0.828021 | [5 empty] | 0.044813 | [5 empty] | 347000 | [9 empty] | 326156.2 |  | 0.295484 |  |  |  | 0.188266 |  |  |  | 0.12677 |  |  |  | 6.528737 | [13 empty] | 2.180889 |  | 0.064078 | [13 empty] | 2.119809 | [15 empty] | 682120.9 |  | 0.034817 |  |  |  | 18.391281 | [5 empty] | 24.28275 | [13 empty] | 0.005749 | [13 empty] | 339.717657 |  |  |  |  | 2021
[11 empty] | 2019-MOR-44-circulo A -sl - 1-1 | 2019-MOR-44-circulo A -sl - 1-1 | [18 empty] | slC1 | [13 empty] | 2.010595 |  |  |  | 0.29269 |  | 0.014285 | [7 empty] | 1.349759 | [5 empty] | 1954.124936 | [5 empty] | 0.061833 | [5 empty] | 110.076754 | [9 empty] | 18151.49 |  | 0.33072 |  |  |  | 0.231294 |  |  |  | 7.548874 |  |  |  | 17.952474 | [13 empty] | 1585.93568 |  | 0.179234 | [13 empty] | 0.599276 | [15 empty] | 468873.4 |  | 0.038838 |  |  |  | 7.194291 | [5 empty] | 0.199633 | [13 empty] | 0.005458 | [13 empty] | 649000 |  |  |  |  | 2021
[11 empty] | 2019-MOR-44-circulo A -sl - 2-1 | 2019-MOR-44-circulo A -sl - 2-1 | [18 empty] | slC1 | [13 empty] | 1.707933 |  |  |  | 0.27995 |  | 0.015598 | [7 empty] | 0.935073 | [5 empty] | 1915.303763 | [5 empty] | 0.066537 | [5 empty] | 77.432577 | [9 empty] | 16971.49 |  | 0.408552 |  |  |  | 0.218668 |  |  |  | 8.423951 |  |  |  | 15.786337 | [13 empty] | 1500.920281 |  | 0.202354 | [13 empty] | 0.206408 | [15 empty] | 467451.7 |  | 0.042879 |  |  |  | 5.279326 | [5 empty] | 0.199315 | [13 empty] | 0.0053 | [13 empty] | 643000 |  |  |  |  | 2021
[11 empty] | UQAC-FeS-1 - 2-1 | UQAC-FeS-1 - 2-1 | [32 empty] | 142.323122 |  |  |  | 1165.202207 |  | 52.93913 | [7 empty] | 118.918709 | [5 empty] | 1.826327 | [5 empty] | 652.859296 | [5 empty] | 21983.71 | [9 empty] | 450000 |  | 7.721163 |  |  |  | 3.88275 |  |  |  | 50.080805 |  |  |  | 1.836976 | [13 empty] | 50.370854 |  | 76.646743 | [13 empty] | 92.978917 | [15 empty] | 541733.8 |  | 75.532945 |  |  |  | 284.910019 | [5 empty] | 206.408761 | [13 empty] | 0.267256 | [13 empty] | 280.272169 |  |  |  |  | 2021
[11 empty] | GSD-1G - 2-1 | GSD-1G - 2-1 | [32 empty] | 17.662212 |  |  |  | 27.016358 |  | 3.353745 | [7 empty] | 27.366904 | [5 empty] | 21.847918 | [5 empty] | 34.436474 | [5 empty] | 37.234287 | [9 empty] | 81632.49 |  | 39.719845 |  |  |  | 26.599727 |  |  |  | 0.27057 |  |  |  | 5.29679 | [13 empty] | 161.682699 |  | 34.869254 | [13 empty] | 40.291615 | [15 empty] | 14230.61 |  | 28.1728 |  |  |  | 7.010578 | [5 empty] | 26.831607 | [13 empty] | 0.759407 | [13 empty] | 54 |  |  |  |  | 2021
[11 empty] | NIST610 - 2-1 | NIST610 - 2-1 | [32 empty] | 217.509882 |  |  |  | 284.560526 |  | 17.849864 | [7 empty] | 340.417987 | [5 empty] | 248.355574 | [5 empty] | 418.369097 | [5 empty] | 451.730965 | [9 empty] | 499.818014 |  | 362.586781 |  |  |  | 315.528297 |  |  |  | 0.24357 |  |  |  | 64.367049 | [13 empty] | 410.182271 |  | 436.568287 | [13 empty] | 402.365082 | [15 empty] | 19651.89086 |  | 320.24525 |  |  |  | 161.067075 | [5 empty] | 372.94126 | [13 empty] | 60.088715 | [13 empty] | 460 |  |  |  |  | 2021
[11 empty] | 2019-MOR-44-circulo b -cpy - 1-1 | 2019-MOR-44-circulo b -cpy - 1-1 | [18 empty] | cpy2 | [13 empty] | 16.354093 |  |  |  | 0.18788 |  | 0.016962 | [7 empty] | 8.197576 | [5 empty] | 1.057506 | [5 empty] | 0.079752 | [5 empty] | 345000 | [9 empty] | 354846.2 |  | 0.278671 |  |  |  | 0.17449 |  |  |  | 0.11166 |  |  |  | 8.859052 | [13 empty] | 2.973398 |  | 0.316695 | [13 empty] | 2.618072 | [15 empty] | 739162.8 |  | 0.034997 |  |  |  | 18.254775 | [5 empty] | 23.057105 | [13 empty] | 0.012854 | [13 empty] | 341.036621 |  |  |  |  | 2021
[11 empty] | 2019-MOR-44-circulo b -ef - 1-1 | 2019-MOR-44-circulo b -ef - 1-1 | [18 empty] | slC2 | [13 empty] | 1.965003 |  |  |  | 0.174887 |  | 0.012667 | [7 empty] | 1.090583 | [5 empty] | 1954.622741 | [5 empty] | 0.048893 | [5 empty] | 96.483467 | [9 empty] | 20465.61 |  | 1.010698 |  |  |  | 0.15176 |  |  |  | 6.661289 |  |  |  | 14.663816 | [13 empty] | 1622.094627 |  | 0.219609 | [13 empty] | 0.517366 | [15 empty] | 473849.9 |  | 0.029409 |  |  |  | 6.777688 | [5 empty] | 0.928622 | [13 empty] | 0.005276 | [13 empty] | 651000 |  |  |  |  | 2021
[11 empty] | 2019-MOR-44-circulo b -ef - 2-1 | 2019-MOR-44-circulo b -ef - 2-1 | [18 empty] | slC2 | [13 empty] | 2.183177 |  |  |  | 0.183886 |  | 0.013644 | [7 empty] | 2.141623 | [5 empty] | 1904.931653 | [5 empty] | 0.04974 | [5 empty] | 103.943521 | [9 empty] | 17617.26 |  | 0.783292 |  |  |  | 0.147786 |  |  |  | 6.359699 |  |  |  | 15.225786 | [13 empty] | 1564.079424 |  | 0.170933 | [13 empty] | 0.759669 | [15 empty] | 470683.5 |  | 0.026978 |  |  |  | 5.348191 | [5 empty] | 0.416609 | [13 empty] | 0.003998 | [13 empty] | 652000 |  |  |  |  | 2021
[11 empty] | 2019-MOR-44-circulo c -cpy - 1-1 | 2019-MOR-44-circulo c -cpy - 1-1 | [18 empty] | cpy2 | [13 empty] | 13.480856 |  |  |  | 0.15032 |  | 0.016501 | [7 empty] | 6.349531 | [5 empty] | 1.773883 | [5 empty] | 0.046852 | [5 empty] | 347000 | [9 empty] | 316537.2 |  | 0.567633 |  |  |  | 0.15151 |  |  |  | 0.11619 |  |  |  | 6.279619 | [13 empty] | 6.116619 |  | 0.262418 | [13 empty] | 1.803957 | [15 empty] | 693743.4 |  | 0.032441 |  |  |  | 18.390213 | [5 empty] | 28.997893 | [13 empty] | 0.004745 | [13 empty] | 550.262715 |  |  |  |  | 2021
[11 empty] | 2019-MOR-44-circulo c -ef - 1-1 | 2019-MOR-44-circulo c -ef - 1-1 | [18 empty] | slC2 | [13 empty] | 2.401348 |  |  |  | 0.260148 |  | 0.014509 | [7 empty] | 2.044579 | [5 empty] | 1943.324246 | [5 empty] | 0.051792 | [5 empty] | 152.008847 | [9 empty] | 18419.84 |  | 1.524203 |  |  |  | 0.305625 |  |  |  | 7.132395 |  |  |  | 16.11486 | [13 empty] | 1599.295342 |  | 0.259149 | [13 empty] | 1.127569 | [15 empty] | 473082.6 |  | 0.03124 |  |  |  | 6.594814 | [5 empty] | 0.638117 | [13 empty] | 0.004777 | [13 empty] | 651000 |  |  |  |  | 2021
[11 empty] | 2019-MOR-44-circulo c -ef - 2-1 | 2019-MOR-44-circulo c -ef - 2-1 | [18 empty] | slC2 | [13 empty] | 2.293217 |  |  |  | 0.329475 |  | 0.015933 | [7 empty] | 0.51825 | [5 empty] | 1982.901609 | [5 empty] | 0.060281 | [5 empty] | 217.259836 | [9 empty] | 19503.83 |  | 0.916048 |  |  |  | 0.17251 |  |  |  | 6.544234 |  |  |  | 17.949549 | [13 empty] | 1652.923719 |  | 0.195984 | [13 empty] | 0.190195 | [15 empty] | 470777.5 |  | 0.03375 |  |  |  | 6.355643 | [5 empty] | 0.434122 | [13 empty] | 0.005296 | [13 empty] | 653000 |  |  |  |  | 2021
[11 empty] | 2019-MOR-54-circulo a -ef - 2-1 | 2019-MOR-54-circulo a -ef - 2-1 | [18 empty] | slA | [13 empty] | 3.56912 |  |  |  | 0.458853 |  | 0.013647 | [7 empty] | 0.064607 | [5 empty] | 2003.408886 | [5 empty] | 160.568529 | [5 empty] | 153.356411 | [9 empty] | 71421.62 |  | 0.256266 |  |  |  | 0.269738 |  |  |  | 2.444941 |  |  |  | 35.293115 | [13 empty] | 11097.98 |  | 1.085089 | [13 empty] | 0.054678 | [15 empty] | 462582.8 |  | 0.025471 |  |  |  | 34.570974 | [5 empty] | 0.988105 | [13 empty] | 0.003773 | [13 empty] | 548000 |  |  |  |  | 2021
[11 empty] | 2019-MOR-54-circulo a -ef - 3-1 | 2019-MOR-54-circulo a -ef - 3-1 | [18 empty] | slA | [13 empty] | 5.637877 |  |  |  | 0.383948 |  | 0.014622 | [7 empty] | 0.736812 | [5 empty] | 1992.353055 | [5 empty] | 162.145002 | [5 empty] | 347.296175 | [9 empty] | 69767.38 |  | 0.238982 |  |  |  | 0.401659 |  |  |  | 2.199594 |  |  |  | 34.788073 | [13 empty] | 12323.58 |  | 1.149703 | [13 empty] | 3.600898 | [15 empty] | 458256 |  | 0.029454 |  |  |  | 43.354002 | [5 empty] | 1.017482 | [13 empty] | 0.032799 | [13 empty] | 550000 |  |  |  |  | 2021
[11 empty] | 2019-MOR-54-circulo b -ef - 1-1 | 2019-MOR-54-circulo b -ef - 1-1 | [18 empty] | slA | [13 empty] | 3.33114 |  |  |  | 0.404378 |  | 0.012959 | [7 empty] | 0.473152 | [5 empty] | 2062.810359 | [5 empty] | 162.588665 | [5 empty] | 170.277953 | [9 empty] | 73533.31 |  | 0.265929 |  |  |  | 0.38208 |  |  |  | 2.244401 |  |  |  | 35.486571 | [13 empty] | 8759.145186 |  | 0.848329 | [13 empty] | 0.398154 | [15 empty] | 460898.4 |  | 0.027682 |  |  |  | 35.335065 | [5 empty] | 2.76574 | [13 empty] | 0.003729 | [13 empty] | 549000 |  |  |  |  | 2021
[11 empty] | 2019-MOR-54-circulo b -ef - 2-1 | 2019-MOR-54-circulo b -ef - 2-1 | [18 empty] | slA | [13 empty] | 4.384044 |  |  |  | 0.373919 |  | 0.012327 | [7 empty] | 0.060974 | [5 empty] | 2057.211021 | [5 empty] | 128.909285 | [5 empty] | 164.776201 | [9 empty] | 71295.83 |  | 0.231812 |  |  |  | 0.313891 |  |  |  | 2.383166 |  |  |  | 36.075858 | [13 empty] | 10629.44129 |  | 1.053472 | [13 empty] | 0.057247 | [15 empty] | 469861.3 |  | 0.025368 |  |  |  | 36.854475 | [5 empty] | 1.54993 | [13 empty] | 0.003536 | [13 empty] | 558000 |  |  |  |  | 2021
[11 empty] | 2019-MOR-54-circulo b -ef - 3-1 | 2019-MOR-54-circulo b -ef - 3-1 | [18 empty] | slA | [13 empty] | 5.105643 |  |  |  | 0.424747 |  | 0.012377 | [7 empty] | 0.954284 | [5 empty] | 2081.314771 | [5 empty] | 118.369299 | [5 empty] | 161.289506 | [9 empty] | 72327.77 |  | 0.26164 |  |  |  | 0.300554 |  |  |  | 2.321079 |  |  |  | 36.036518 | [13 empty] | 9668.726102 |  | 1.019695 | [13 empty] | 1.862412 | [15 empty] | 468858.1 |  | 0.02879 |  |  |  | 38.495568 | [5 empty] | 0.65441 | [13 empty] | 0.008711 | [13 empty] | 555000 |  |  |  |  | 2021
[11 empty] | 2019-MOR-54-circulo c -ef - 1-1 | 2019-MOR-54-circulo c -ef - 1-1 | [18 empty] | slA | [13 empty] | 4.15351 |  |  |  | 0.424909 |  | 0.01353 | [7 empty] | 0.254876 | [5 empty] | 2072.61705 | [5 empty] | 168.679625 | [5 empty] | 166.854046 | [9 empty] | 77244.34 |  | 0.271111 |  |  |  | 0.344688 |  |  |  | 2.445571 |  |  |  | 34.34537 | [13 empty] | 8378.676542 |  | 0.867409 | [13 empty] | 0.418741 | [15 empty] | 467366 |  | 0.027225 |  |  |  | 38.069786 | [5 empty] | 1.47097 | [13 empty] | 0.004151 | [13 empty] | 548000 |  |  |  |  | 2021
[11 empty] | 2019-MOR-54-circulo c -ef - 2-1 | 2019-MOR-54-circulo c -ef - 2-1 | [18 empty] | slA | [13 empty] | 3.527335 |  |  |  | 0.420023 |  | 0.011053 | [7 empty] | 0.089447 | [5 empty] | 2075.098777 | [5 empty] | 170.060232 | [5 empty] | 139.200077 | [9 empty] | 79054.74 |  | 0.268126 |  |  |  | 0.440963 |  |  |  | 2.235448 |  |  |  | 34.361001 | [13 empty] | 8172.466963 |  | 0.8237 | [13 empty] | 0.069398 | [15 empty] | 465017.2 |  | 0.028218 |  |  |  | 41.396221 | [5 empty] | 3.156915 | [13 empty] | 0.003888 | [13 empty] | 544000 |  |  |  |  | 2021
[11 empty] | 2019-MOR-54-circulo c -ef - 3-1 | 2019-MOR-54-circulo c -ef - 3-1 | [18 empty] | slA | [13 empty] | 5.095592 |  |  |  | 0.444826 |  | 0.036009 | [7 empty] | 0.426913 | [5 empty] | 2082.339131 | [5 empty] | 159.382736 | [5 empty] | 153.285309 | [9 empty] | 73376.89 |  | 0.254832 |  |  |  | 0.429323 |  |  |  | 2.612867 |  |  |  | 43.214134 | [13 empty] | 10552.47 |  | 1.056736 | [13 empty] | 1.799618 | [15 empty] | 473738.4 |  | 0.038409 |  |  |  | 39.028252 | [5 empty] | 1.71462 | [13 empty] | 0.034388 | [13 empty] | 553000 |  |  |  |  | 2021
[11 empty] | 2019-MOR-54-circulo d -ef - 1-1 | 2019-MOR-54-circulo d -ef - 1-1 | [18 empty] | slA | [13 empty] | 6.341212 |  |  |  | 1.069588 |  | 0.014622 | [7 empty] | 0.741884 | [5 empty] | 2084.838747 | [5 empty] | 167.463497 | [5 empty] | 161.66207 | [9 empty] | 63576.87 |  | 0.250724 |  |  |  | 0.439347 |  |  |  | 2.638446 |  |  |  | 35.505853 | [13 empty] | 15568.78 |  | 1.551833 | [13 empty] | 3.607854 | [15 empty] | 480487.1 |  | 0.024963 |  |  |  | 36.110313 | [5 empty] | 0.199576 | [13 empty] | 0.014762 | [13 empty] | 556000 |  |  |  |  | 2021
[11 empty] | 2019-MOR-54-circulo d -ef - 2-1 | 2019-MOR-54-circulo d -ef - 2-1 | [18 empty] | slA | [13 empty] | 5.167094 |  |  |  | 0.452054 |  | 0.018451 | [7 empty] | 0.085406 | [5 empty] | 2096.946403 | [5 empty] | 177.628734 | [5 empty] | 162.078556 | [9 empty] | 77229.65 |  | 0.253714 |  |  |  | 0.48716 |  |  |  | 2.31293 |  |  |  | 36.328058 | [13 empty] | 8920.87804 |  | 0.899177 | [13 empty] | 0.091211 | [15 empty] | 477022.8 |  | 0.025973 |  |  |  | 39.745818 | [5 empty] | 2.219091 | [13 empty] | 0.003536 | [13 empty] | 555000 |  |  |  |  | 2021
[11 empty] | 2019-MOR-54-circulo d -ef - 3-1 | 2019-MOR-54-circulo d -ef - 3-1 | [18 empty] | slA | [13 empty] | 6.913179 |  |  |  | 0.503768 |  | 0.018006 | [7 empty] | 0.189604 | [5 empty] | 2111.858011 | [5 empty] | 172.148864 | [5 empty] | 173.138261 | [9 empty] | 74790.83 |  | 0.250139 |  |  |  | 0.395509 |  |  |  | 2.16016 |  |  |  | 35.952384 | [13 empty] | 9428.865917 |  | 0.94315 | [13 empty] | 0.489532 | [15 empty] | 478408.4 |  | 0.026358 |  |  |  | 39.195951 | [5 empty] | 2.000048 | [13 empty] | 0.003666 | [13 empty] | 552000 |  |  |  |  | 2021
[11 empty] | 2019-MOR-005-SPB-circulo a -ef - 1-1 | 2019-MOR-005-SPB-circulo a -ef - 1-1 | [18 empty] | slC2 | [13 empty] | 4.148143 |  |  |  | 6.574872 |  | 0.019317 | [7 empty] | 0.110395 | [5 empty] | 1065.101864 | [5 empty] | 0.070817 | [5 empty] | 235.389563 | [9 empty] | 122.252324 |  | 19.600194 |  |  |  | 0.713973 |  |  |  | 148.213963 |  |  |  | 93.957013 | [13 empty] | 3.389339 |  | 1.858786 | [13 empty] | 8.479986 | [15 empty] | 487469.1 |  | 6.034187 |  |  |  | 1.3029 | [5 empty] | 27.293693 | [13 empty] | 0.215535 | [13 empty] | 669400 |  |  |  |  | 2021
[11 empty] | 2019-MOR-005-SPB-circulo a -ef - 2-1 | 2019-MOR-005-SPB-circulo a -ef - 2-1 | [18 empty] | slC2 | [13 empty] | 2.330976 |  |  |  | 1.83999 |  | 0.014962 | [7 empty] | 0.062776 | [5 empty] | 1428.641134 | [5 empty] | 0.047102 | [5 empty] | 125.694248 | [9 empty] | 87.674079 |  | 4.458446 |  |  |  | 0.287162 |  |  |  | 139.837795 |  |  |  | 31.919892 | [13 empty] | 1.3899 |  | 0.058191 | [13 empty] | 2.272565 | [15 empty] | 503465.8 |  | 0.730773 |  |  |  | 1.0415 | [5 empty] | 8.684558 | [13 empty] | 0.005285 | [13 empty] | 669400 |  |  |  |  | 2021
[11 empty] | 2019-MOR-005-SPB-circulo b -ef - 1-1 | 2019-MOR-005-SPB-circulo b -ef - 1-1 | [18 empty] | slC2 | [13 empty] | 14.084749 |  |  |  | 8.292672 |  | 0.022819 | [7 empty] | 2.711388 | [5 empty] | 1310.968521 | [5 empty] | 0.06295 | [5 empty] | 88.096091 | [9 empty] | 33.838483 |  | 4.967417 |  |  |  | 0.365364 |  |  |  | 59.942996 |  |  |  | 0.690003 | [13 empty] | 1.5621 |  | 0.066169 | [13 empty] | 43.023584 | [15 empty] | 510023.9 |  | 22.273246 |  |  |  | 1.1532 | [5 empty] | 10.328795 | [13 empty] | 0.129409 | [13 empty] | 669400 |  |  |  |  | 2021
[11 empty] | 2019-MOR-005-SPB-circulo b -ef - 2-1 | 2019-MOR-005-SPB-circulo b -ef - 2-1 | [18 empty] | slC2 | [13 empty] | 38.941667 |  |  |  | 52.538059 |  | 0.042727 | [7 empty] | 0.400559 | [5 empty] | 1425.987245 | [5 empty] | 0.052058 | [5 empty] | 360.053003 | [9 empty] | 89.739793 |  | 63.04054 |  |  |  | 4.198042 |  |  |  | 248.026207 |  |  |  | 1.770557 | [13 empty] | 2.535234 |  | 0.3519 | [13 empty] | 109.565342 | [15 empty] | 504997.1 |  | 67.067254 |  |  |  | 1.344052 | [5 empty] | 2.82449 | [13 empty] | 1.263423 | [13 empty] | 669400 |  |  |  |  | 2021
[11 empty] | 2019-MOR-005-SPB-circulo b -ef - 3-1 | 2019-MOR-005-SPB-circulo b -ef - 3-1 | [18 empty] | slC2 | [13 empty] | 81.500623 |  |  |  | 18.347047 |  | 0.083572 | [7 empty] | 5.171937 | [5 empty] | 1586.956026 | [5 empty] | 0.092701 | [5 empty] | 1356.583947 | [9 empty] | 4895.15116 |  | 1039.935702 |  |  |  | 10.419588 |  |  |  | 16.869538 |  |  |  | 8.125786 | [13 empty] | 21.935397 |  | 0.30719 | [13 empty] | 56.232656 | [15 empty] | 519989.6 |  | 178.804388 |  |  |  | 1.2436 | [5 empty] | 3.876315 | [13 empty] | 0.008316 | [13 empty] | 669400 |  |  |  |  | 2021
[11 empty] | TO-05-KK-31 Circulo a -cpy - 1-1 | TO-05-KK-31 Circulo a -cpy - 1-1 | [18 empty] | cpy | [13 empty] | 0.366606 |  |  |  | 0.159339 |  | 0.011886 | [7 empty] | 0.309679 | [5 empty] | 0.13918 | [5 empty] | 0.041793 | [5 empty] | 348000 | [9 empty] | 312191.5 |  | 2.821841 |  |  |  | 0.591095 |  |  |  | 0.161745 |  |  |  | 15.180658 | [13 empty] | 1.1352 |  | 0.073907 | [13 empty] | 0.187132 | [15 empty] | 666967.5 |  | 0.027092 |  |  |  | 19.856537 | [5 empty] | 63.051664 | [13 empty] | 0.006551 | [13 empty] | 10.888681 |  |  |  |  | 2021
[11 empty] | TO-05-KK-31 Circulo a -cpy - 2-1 | TO-05-KK-31 Circulo a -cpy - 2-1 | [18 empty] | cpy | [13 empty] | 1.487851 |  |  |  | 1.142697 |  | 0.013697 | [7 empty] | 0.164627 | [5 empty] | 0.16447 | [5 empty] | 0.052235 | [5 empty] | 347000 | [9 empty] | 342464.9 |  | 15.573664 |  |  |  | 2.66996 |  |  |  | 0.503621 |  |  |  | 19.653981 | [13 empty] | 2.22672 |  | 0.070275 | [13 empty] | 0.146771 | [15 empty] | 731528.3 |  | 0.168931 |  |  |  | 24.554241 | [5 empty] | 130.842703 | [13 empty] | 0.008826 | [13 empty] | 40.659692 |  |  |  |  | 2021
[11 empty] | UQAC-FeS-1 - 3-1 | UQAC-FeS-1 - 3-1 | [32 empty] | 152.06613 |  |  |  | 1047.110767 |  | 44.332996 | [7 empty] | 109.991527 | [5 empty] | 2.087398 | [5 empty] | 647.202497 | [5 empty] | 17892.39 | [9 empty] | 450000 |  | 6.719187 |  |  |  | 3.70751 |  |  |  | 157.188369 |  |  |  | 1.566837 | [13 empty] | 52.138579 |  | 69.983144 | [13 empty] | 78.244982 | [15 empty] | 517034.9 |  | 75.172543 |  |  |  | 291.738292 | [5 empty] | 152.293953 | [13 empty] | 0.23888 | [13 empty] | 292.419873 |  |  |  |  | 2021
[11 empty] | GSD-1G - 3-1 | GSD-1G - 3-1 | [32 empty] | 20.509313 |  |  |  | 32.111703 |  | 4.167745 | [7 empty] | 31.003195 | [5 empty] | 25.202731 | [5 empty] | 35.53483 | [5 empty] | 37.441155 | [9 empty] | 87192.85 |  | 41.582502 |  |  |  | 29.90866 |  |  |  | 0.26538 |  |  |  | 5.72787 | [13 empty] | 168.123398 |  | 37.451573 | [13 empty] | 42.164704 | [15 empty] | 15694.95 |  | 30.11234 |  |  |  | 6.957585 | [5 empty] | 29.184571 | [13 empty] | 0.796062 | [13 empty] | 54 |  |  |  |  | 2021
[11 empty] | NIST610 - 3-1 | NIST610 - 3-1 | [32 empty] | 249.465032 |  |  |  | 330.896446 |  | 22.427198 | [7 empty] | 386.375643 | [5 empty] | 281.070093 | [5 empty] | 432.016098 | [5 empty] | 468.890545 | [9 empty] | 537.969541 |  | 383.845645 |  |  |  | 353.973671 |  |  |  | 0.274098 |  |  |  | 69.765856 | [13 empty] | 422.848846 |  | 465.445465 | [13 empty] | 424.501978 | [15 empty] | 22328.87173 |  | 355.881714 |  |  |  | 171.523189 | [5 empty] | 404.32678 | [13 empty] | 61.96909 | [13 empty] | 460 |  |  |  |  | 2021
[11 empty] | TO-05-KK-31 Circulo a -CGRs - 1-1 | TO-05-KK-31 Circulo a -CGRs - 1-1 | [18 empty] | CGRs | [13 empty] | 82.893682 |  |  |  | 146922.3 |  | 0.045783 | [7 empty] | 17446.59 | [5 empty] | 962.068815 | [5 empty] | 0.219795 | [5 empty] | 440000 | [9 empty] | 2436.880539 |  | 6.473644 |  |  |  | 0.65135 |  |  |  | 169.037499 |  |  |  | 6.3984 | [13 empty] | 392.089182 |  | 0.301275 | [13 empty] | 1.141805 | [15 empty] | 596075.9 |  | 49752.36 |  |  |  | 80.193665 | [5 empty] | 0.28706 | [13 empty] | 0.040994 | [13 empty] | 90543.95 |  |  |  |  | 2021
[11 empty] | TO-05-KK-31 Circulo b -cpy - 1-1 | TO-05-KK-31 Circulo b -cpy - 1-1 | [18 empty] | cpy | [13 empty] | 0.803485 |  |  |  | 3.5484 |  | 0.012315 | [7 empty] | 0.066219 | [5 empty] | 0.197016 | [5 empty] | 0.075877 | [5 empty] | 348000 | [9 empty] | 347914.8 |  | 9.572999 |  |  |  | 2.895034 |  |  |  | 0.10665 |  |  |  | 16.494975 | [13 empty] | 1.1402 |  | 0.060778 | [13 empty] | 0.224304 | [15 empty] | 764449.1 |  | 0.15574 |  |  |  | 28.488064 | [5 empty] | 120.185209 | [13 empty] | 0.006419 | [13 empty] | 44.248217 |  |  |  |  | 2021
[11 empty] | TO-05-KK-31 Circulo b -cpy - 2-1 | TO-05-KK-31 Circulo b -cpy - 2-1 | [18 empty] | cpy | [13 empty] | 0.971455 |  |  |  | 1.1449 |  | 0.011657 | [7 empty] | 0.380574 | [5 empty] | 0.13433 | [5 empty] | 0.040308 | [5 empty] | 351000 | [9 empty] | 317736.2 |  | 9.511895 |  |  |  | 3.088267 |  |  |  | 0.378939 |  |  |  | 16.006095 | [13 empty] | 3.745958 |  | 0.062738 | [13 empty] | 0.584604 | [15 empty] | 772982.6 |  | 0.10211 |  |  |  | 26.902507 | [5 empty] | 87.65468 | [13 empty] | 0.017372 | [13 empty] | 29.910519 |  |  |  |  | 2021
[11 empty] | TO-05-KK-31 Circulo a -CGRs - 2-1 | TO-05-KK-31 Circulo a -CGRs - 2-1 | [18 empty] | CGRs | [13 empty] | 102.916805 |  |  |  | 178221.9 |  | 0.013458 | [7 empty] | 66825.22 | [5 empty] | 1175.895563 | [5 empty] | 0.29599 | [5 empty] | 428000 | [9 empty] | 4487.919027 |  | 3.278221 |  |  |  | 1.275616 |  |  |  | 211.733414 |  |  |  | 10.401002 | [13 empty] | 461.594832 |  | 0.341181 | [13 empty] | 6.418569 | [15 empty] | 638956.9 |  | 17601.44 |  |  |  | 151.862164 | [5 empty] | 0.847964 | [13 empty] | 0.087203 | [13 empty] | 112354.5231 |  |  |  |  | 2021
[11 empty] | TO-05-KK-31 Circulo c -cpy - 2-1 | TO-05-KK-31 Circulo c -cpy - 2-1 | [18 empty] | cpy | [13 empty] | 0.255082 |  |  |  | 1.352445 |  | 0.012066 | [7 empty] | 0.388607 | [5 empty] | 0.157489 | [5 empty] | 0.041491 | [5 empty] | 348000 | [9 empty] | 349523.7 |  | 8.506191 |  |  |  | 1.226035 |  |  |  | 0.181311 |  |  |  | 16.805472 | [13 empty] | 1.89963 |  | 0.047995 | [13 empty] | 0.161487 | [15 empty] | 715811.3 |  | 0.070509 |  |  |  | 29.146202 | [5 empty] | 69.301955 | [13 empty] | 0.005818 | [13 empty] | 21.173782 |  |  |  |  | 2021
[11 empty] | TO-05-KK-31 Circulo d -cpy - 1-1 | TO-05-KK-31 Circulo d -cpy - 1-1 | [18 empty] | cpy | [13 empty] | 0.405456 |  |  |  | 1.169371 |  | 0.014103 | [7 empty] | 0.174789 | [5 empty] | 0.15525 | [5 empty] | 0.065924 | [5 empty] | 348000 | [9 empty] | 341927.3 |  | 9.682431 |  |  |  | 1.843419 |  |  |  | 0.222766 |  |  |  | 20.349578 | [13 empty] | 1.644693 |  | 0.046555 | [13 empty] | 0.149038 | [15 empty] | 733781.4 |  | 0.07694 |  |  |  | 29.772202 | [5 empty] | 84.685274 | [13 empty] | 0.011157 | [13 empty] | 37.922192 |  |  |  |  | 2021
[11 empty] | TO-05-KK-31 Circulo d -cpy - 2-1 | TO-05-KK-31 Circulo d -cpy - 2-1 | [18 empty] | cpy | [13 empty] | 2.066661 |  |  |  | 1.461005 |  | 0.014261 | [7 empty] | 1.278064 | [5 empty] | 0.16351 | [5 empty] | 0.046005 | [5 empty] | 348000 | [9 empty] | 345068.8 |  | 12.163875 |  |  |  | 3.60297 |  |  |  | 0.169088 |  |  |  | 18.653359 | [13 empty] | 1.2114 |  | 0.029733 | [13 empty] | 0.674816 | [15 empty] | 771419.3 |  | 0.068617 |  |  |  | 28.494027 | [5 empty] | 40.009878 | [13 empty] | 0.014138 | [13 empty] | 8.074839 |  |  |  |  | 2021
[11 empty] | 2019-MOR-005-SPA-Circulo b-cpy - 1-1 | 2019-MOR-005-SPA-Circulo b-cpy - 1-1 | [18 empty] | cpy | [13 empty] | 64.368728 |  |  |  | 0.44494 |  | 0.01413 | [7 empty] | 0.153857 | [5 empty] | 0.28351 | [5 empty] | 0.051824 | [5 empty] | 338300 | [9 empty] | 319171.5 |  | 168.418938 |  |  |  | 2.025557 |  |  |  | 0.097149 |  |  |  | 273.595901 | [13 empty] | 1.181 |  | 0.051779 | [13 empty] | 3.438253 | [15 empty] | 720799.1 |  | 0.054139 |  |  |  | 7.271744 | [5 empty] | 163.255838 | [13 empty] | 0.006263 | [13 empty] | 126.420453 |  |  |  |  | 2021
[11 empty] | 2019-MOR-005-SPA-Circulo b-cpy - 2-1 | 2019-MOR-005-SPA-Circulo b-cpy - 2-1 | [18 empty] | cpy | [13 empty] | 40.151115 |  |  |  | 0.616739 |  | 0.018259 | [7 empty] | 0.019616 | [5 empty] | 0.173949 | [5 empty] | 0.040133 | [5 empty] | 338500 | [9 empty] | 292417.6 |  | 134.431119 |  |  |  | 0.898255 |  |  |  | 0.072891 |  |  |  | 231.427407 | [13 empty] | 0.91776 |  | 0.045951 | [13 empty] | 4.059107 | [15 empty] | 655724.6 |  | 0.093842 |  |  |  | 7.657529 | [5 empty] | 152.426042 | [13 empty] | 0.005953 | [13 empty] | 122.817374 |  |  |  |  | 2021
[11 empty] | 2019-MOR-005-SPA-Circulo b-ef2 - 1-1 | 2019-MOR-005-SPA-Circulo b-ef2 - 1-1 | [18 empty] | slC2 | [13 empty] | 5.207006 |  |  |  | 1.22976 |  | 0.040966 | [7 empty] | 0.065998 | [5 empty] | 2556.907292 | [5 empty] | 0.13918 | [5 empty] | 84.463428 | [9 empty] | 64.798516 |  | 13.7911 |  |  |  | 0.37222 |  |  |  | 158.109941 |  |  |  | 27.600903 | [13 empty] | 3.107 |  | 0.108531 | [13 empty] | 0.880853 | [15 empty] | 505289.9 |  | 0.241445 |  |  |  | 2.6481 | [5 empty] | 31.484096 | [13 empty] | 0.010837 | [13 empty] | 661600 |  |  |  |  | 2021
[11 empty] | TO-05-KK-31 Circulo b -CGRs - 1-1 | TO-05-KK-31 Circulo b -CGRs - 1-1 | [18 empty] | CGRs | [13 empty] | 100.490485 |  |  |  | 172164.3 |  | 0.036544 | [7 empty] | 66892.03 | [5 empty] | 1068.487565 | [5 empty] | 0.315002 | [5 empty] | 430000 | [9 empty] | 3381.927597 |  | 3.797486 |  |  |  | 1.154639 |  |  |  | 190.720225 |  |  |  | 9.114719 | [13 empty] | 371.439022 |  | 0.289652 | [13 empty] | 8.003541 | [15 empty] | 595047.8 |  | 15666.36 |  |  |  | 146.895294 | [5 empty] | 0.26975 | [13 empty] | 0.064101 | [13 empty] | 101716.3 |  |  |  |  | 2021
[11 empty] | TO-05-KK-31 Circulo b -CGRs - 2-1 | TO-05-KK-31 Circulo b -CGRs - 2-1 | [18 empty] | CGRs | [13 empty] | 57.783266 |  |  |  | 196095.9 |  | 0.022467 | [7 empty] | 22803.24 | [5 empty] | 1077.134773 | [5 empty] | 0.29159 | [5 empty] | 441000 | [9 empty] | 3234.959268 |  | 9.623175 |  |  |  | 0.643419 |  |  |  | 183.506822 |  |  |  | 7.821619 | [13 empty] | 416.177541 |  | 0.340916 | [13 empty] | 1.16661 | [15 empty] | 626883 |  | 22289.91 |  |  |  | 63.60028 | [5 empty] | 0.1017 | [13 empty] | 0.048189 | [13 empty] | 95724.94 |  |  |  |  | 2021
[11 empty] | 2019-MOR-005-SPA-Circulo b-CGRs - 1-1 | 2019-MOR-005-SPA-Circulo b-CGRs - 1-1 | [18 empty] | CGRs | [13 empty] | 9909.014012 |  |  |  | 309704.8 |  | 1.863947 | [7 empty] | 30.909721 | [5 empty] | 796.428394 | [5 empty] | 0.086319 | [5 empty] | 430000 | [9 empty] | 6222.568893 |  | 0.363623 |  |  |  | 3.281674 |  |  |  | 446.386599 |  |  |  | 60.844463 | [13 empty] | 1.879 |  | 1.31125 | [13 empty] | 524.236185 | [15 empty] | 711002.7 |  | 15994.61 |  |  |  | 19.656372 | [5 empty] | 16.999163 | [13 empty] | 3.070554 | [13 empty] | 120260.5 |  |  |  |  | 2021
[11 empty] | UQAC-FeS-1 - 4-1 | UQAC-FeS-1 - 4-1 | [32 empty] | 158.451155 |  |  |  | 1338.462891 |  | 46.607883 | [7 empty] | 107.27344 | [5 empty] | 2.175157 | [5 empty] | 623.722149 | [5 empty] | 20078.64 | [9 empty] | 450000 |  | 7.144467 |  |  |  | 3.547372 |  |  |  | 29.700565 |  |  |  | 2.013723 | [13 empty] | 43.727597 |  | 64.920766 | [13 empty] | 84.297797 | [15 empty] | 546113.5 |  | 70.103134 |  |  |  | 280.499576 | [5 empty] | 149.158082 | [13 empty] | 0.26 | [13 empty] | 288.059769 |  |  |  |  | 2021
[11 empty] | GSD-1G - 4-1 | GSD-1G - 4-1 | [32 empty] | 22.083113 |  |  |  | 38.222441 |  | 4.559782 | [7 empty] | 32.108802 | [5 empty] | 26.651259 | [5 empty] | 37.440654 | [5 empty] | 40.793649 | [9 empty] | 93497.85 |  | 41.325565 |  |  |  | 29.442135 |  |  |  | 0.29753 |  |  |  | 6.347038 | [13 empty] | 167.375401 |  | 40.13311 | [13 empty] | 47.785277 | [15 empty] | 17216.89 |  | 29.539237 |  |  |  | 6.852152 | [5 empty] | 29.804585 | [13 empty] | 0.852631 | [13 empty] | 54 |  |  |  |  | 2021
[11 empty] | NIST610 - 4-1 | NIST610 - 4-1 | [32 empty] | 256.05294 |  |  |  | 408.535827 |  | 23.153921 | [7 empty] | 374.823771 | [5 empty] | 277.144801 | [5 empty] | 420.791054 | [5 empty] | 461.970027 | [9 empty] | 501.281186 |  | 354.840621 |  |  |  | 333.881829 |  |  |  | 0.26016 |  |  |  | 71.336329 | [13 empty] | 395.310592 |  | 462.128479 | [13 empty] | 448.236397 | [15 empty] | 22513.28 |  | 326.921998 |  |  |  | 161.091315 | [5 empty] | 383.958253 | [13 empty] | 61.221073 | [13 empty] | 460 |  |  |  |  | 2021
[11 empty] | 2019-MOR-005-SPA-Circulo c-ef2 - 2-1 | 2019-MOR-005-SPA-Circulo c-ef2 - 2-1 | [18 empty] | slC2 | [13 empty] | 8.200796 |  |  |  | 8.398516 |  | 0.025687 | [7 empty] | 0.205137 | [5 empty] | 1821.113864 | [5 empty] | 0.080769 | [5 empty] | 1128.042676 | [9 empty] | 75.864201 |  | 215.181015 |  |  |  | 1.621967 |  |  |  | 97.725098 |  |  |  | 225.783486 | [13 empty] | 1.9231 |  | 0.134454 | [13 empty] | 7.552289 | [15 empty] | 527124.9 |  | 3.842379 |  |  |  | 1.5687 | [5 empty] | 79.40992 | [13 empty] | 0.04082 | [13 empty] | 664900 |  |  |  |  | 2021
[11 empty] | 2019-MOR-005-SPA-Circulo c-cpy2 - 1-1 | 2019-MOR-005-SPA-Circulo c-cpy2 - 1-1 | [18 empty] | cpy | [13 empty] | 60.117527 |  |  |  | 0.5093 |  | 0.012708 | [7 empty] | 0.060884 | [5 empty] | 0.353921 | [5 empty] | 0.048995 | [5 empty] | 337700 | [9 empty] | 321628.3 |  | 217.428677 |  |  |  | 1.345831 |  |  |  | 0.097014 |  |  |  | 222.99816 | [13 empty] | 1.1407 |  | 0.043498 | [13 empty] | 6.112779 | [15 empty] | 700615.6 |  | 0.098343 |  |  |  | 8.297911 | [5 empty] | 149.050969 | [13 empty] | 0.006652 | [13 empty] | 144.660285 |  |  |  |  | 2021
[11 empty] | 2019-MOR-005-SPA-Circulo c-cpy2 - 2-1 | 2019-MOR-005-SPA-Circulo c-cpy2 - 2-1 | [18 empty] | cpy | [13 empty] | 61.123835 |  |  |  | 5.919297 |  | 0.015392 | [7 empty] | 0.137414 | [5 empty] | 0.16342 | [5 empty] | 0.053027 | [5 empty] | 339000 | [9 empty] | 293135.9 |  | 247.468157 |  |  |  | 20.017919 |  |  |  | 0.096608 |  |  |  | 200.728273 | [13 empty] | 1.2533 |  | 0.033211 | [13 empty] | 7.075599 | [15 empty] | 685446 |  | 0.048315 |  |  |  | 7.999652 | [5 empty] | 109.879045 | [13 empty] | 0.011936 | [13 empty] | 75.038002 |  |  |  |  | 2021
[11 empty] | 2019-MOR-005-SPA-Circulo c-cpy2 - 3-1 | 2019-MOR-005-SPA-Circulo c-cpy2 - 3-1 | [18 empty] | cpy | [13 empty] | 60.80952 |  |  |  | 1.189226 |  | 0.014817 | [7 empty] | 0.189457 | [5 empty] | 0.299611 | [5 empty] | 0.051161 | [5 empty] | 338600 | [9 empty] | 315455.1 |  | 399.71681 |  |  |  | 9.307257 |  |  |  | 0.091578 |  |  |  | 187.714413 | [13 empty] | 1.543448 |  | 0.063322 | [13 empty] | 6.04879 | [15 empty] | 666158.8 |  | 0.089424 |  |  |  | 10.891956 | [5 empty] | 160.691947 | [13 empty] | 0.00613 | [13 empty] | 100.183527 |  |  |  |  | 2021
[11 empty] | 2019-MOR-005-SPA-Circulo d-cpy2 - 1-1 | 2019-MOR-005-SPA-Circulo d-cpy2 - 1-1 | [18 empty] | cpy | [13 empty] | 58.690656 |  |  |  | 0.706497 |  | 0.01432 | [7 empty] | 0.23821 | [5 empty] | 0.22931 | [5 empty] | 0.053679 | [5 empty] | 338900 | [9 empty] | 323367.5 |  | 259.935916 |  |  |  | 3.358839 |  |  |  | 0.151249 |  |  |  | 225.512387 | [13 empty] | 1.411092 |  | 0.054491 | [13 empty] | 2.319624 | [15 empty] | 703994 |  | 0.347131 |  |  |  | 9.098768 | [5 empty] | 295.109466 | [13 empty] | 0.006653 | [13 empty] | 142.519494 |  |  |  |  | 2021
[11 empty] | 2019-MOR-005-SPA-Circulo d-cpy2 - 2-1 | 2019-MOR-005-SPA-Circulo d-cpy2 - 2-1 | [18 empty] | cpy | [13 empty] | 59.944766 |  |  |  | 0.500373 |  | 0.012365 | [7 empty] | 0.103514 | [5 empty] | 0.224193 | [5 empty] | 0.063966 | [5 empty] | 338900 | [9 empty] | 317716.7 |  | 111.502485 |  |  |  | 3.954952 |  |  |  | 0.117388 |  |  |  | 190.470543 | [13 empty] | 1.1307 |  | 0.072235 | [13 empty] | 6.027114 | [15 empty] | 770197.8 |  | 0.160699 |  |  |  | 9.725396 | [5 empty] | 265.928433 | [13 empty] | 0.005599 | [13 empty] | 189.898262 |  |  |  |  | 2021
[11 empty] | 2019-MOR-005-SPA-Circulo d-cpy2 - 3-1 | 2019-MOR-005-SPA-Circulo d-cpy2 - 3-1 | [18 empty] | cpy | [13 empty] | 64.776561 |  |  |  | 0.746876 |  | 0.013419 | [7 empty] | 0.38258 | [5 empty] | 0.18469 | [5 empty] | 0.050377 | [5 empty] | 339200 | [9 empty] | 304162.5 |  | 629.785923 |  |  |  | 7.293114 |  |  |  | 0.090385 |  |  |  | 240.045885 | [13 empty] | 1.2743 |  | 0.050521 | [13 empty] | 1.92331 | [15 empty] | 720912.8 |  | 0.044481 |  |  |  | 9.135035 | [5 empty] | 253.481389 | [13 empty] | 0.005038 | [13 empty] | 185.757794 |  |  |  |  | 2021
[11 empty] | 2019-MOR-005-SPA-Circulo d-CGRs - 1-1 | 2019-MOR-005-SPA-Circulo d-CGRs - 1-1 | [18 empty] | CGRs | [13 empty] | 6171.772396 |  |  |  | 262015.1 |  | 3.243461 | [7 empty] | 3.872338 | [5 empty] | 653.491517 | [5 empty] | 0.059676 | [5 empty] | 422500 | [9 empty] | 7949.209005 |  | 0.30634 |  |  |  | 0.767382 |  |  |  | 401.869628 |  |  |  | 49.934241 | [13 empty] | 59.800522 |  | 0.671374 | [13 empty] | 200.466063 | [15 empty] | 652552.9 |  | 7957.26374 |  |  |  | 18.940738 | [5 empty] | 9.961513 | [13 empty] | 3.677381 | [13 empty] | 115481.7 |  |  |  |  | 2021
[11 empty] | 2019-MOR-41--Circulo a-ef - 1-1 | 2019-MOR-41--Circulo a-ef - 1-1 | [18 empty] | slC2 | [13 empty] | 2.391054 |  |  |  | 5.5739 |  | 0.022541 | [7 empty] | 0.969601 | [5 empty] | 2033.928803 | [5 empty] | 8.074569 | [5 empty] | 93.91576 | [9 empty] | 14543.6 |  | 1.175251 |  |  |  | 0.21361 |  |  |  | 6.275783 |  |  |  | 10.850161 | [13 empty] | 535.551586 |  | 0.09943 | [13 empty] | 0.200115 | [15 empty] | 498745.6 |  | 0.2607 |  |  |  | 10.341065 | [5 empty] | 0.451073 | [13 empty] | 0.005123 | [13 empty] | 645000 |  |  |  |  | 2021
[11 empty] | 2019-MOR-41--Circulo a-ef - 2-1 | 2019-MOR-41--Circulo a-ef - 2-1 | [18 empty] | slC2 | [13 empty] | 2.182899 |  |  |  | 1.8838 |  | 0.017492 | [7 empty] | 0.606033 | [5 empty] | 2039.543447 | [5 empty] | 4.998764 | [5 empty] | 60.677855 | [9 empty] | 12983.71 |  | 1.227075 |  |  |  | 0.250456 |  |  |  | 6.523975 |  |  |  | 9.644099 | [13 empty] | 520.043707 |  | 0.097834 | [13 empty] | 0.096458 | [15 empty] | 495105.2 |  | 0.13157 |  |  |  | 8.242184 | [5 empty] | 0.463165 | [13 empty] | 0.004503 | [13 empty] | 649000 |  |  |  |  | 2021
[11 empty] | 2019-MOR-41--Circulo a-ef - 3-1 | 2019-MOR-41--Circulo a-ef - 3-1 | [18 empty] | slC2 | [13 empty] | 3.152097 |  |  |  | 1.1966 |  | 0.015626 | [7 empty] | 2.807758 | [5 empty] | 1968.185143 | [5 empty] | 6.518617 | [5 empty] | 120.470168 | [9 empty] | 12445.88 |  | 0.928395 |  |  |  | 0.472331 |  |  |  | 5.132403 |  |  |  | 9.702843 | [13 empty] | 530.289886 |  | 0.100617 | [13 empty] | 0.631275 | [15 empty] | 477211.3 |  | 0.093233 |  |  |  | 9.95937 | [5 empty] | 3.118117 | [13 empty] | 0.006721 | [13 empty] | 642000 |  |  |  |  | 2021
[11 empty] | 2019-MOR-41--Circulo b-ef - 1-1 | 2019-MOR-41--Circulo b-ef - 1-1 | [18 empty] | slC2 | [13 empty] | 3.162483 |  |  |  | 1.0021 |  | 0.015735 | [7 empty] | 3.049427 | [5 empty] | 2085.036725 | [5 empty] | 6.332055 | [5 empty] | 90.177802 | [9 empty] | 13540.56 |  | 1.20663 |  |  |  | 0.368393 |  |  |  | 4.45915 |  |  |  | 10.224905 | [13 empty] | 563.734491 |  | 0.096685 | [13 empty] | 0.572149 | [15 empty] | 490651.4 |  | 0.083384 |  |  |  | 9.592597 | [5 empty] | 2.483782 | [13 empty] | 0.0057 | [13 empty] | 654000 |  |  |  |  | 2021
[11 empty] | 2019-MOR-41--Circulo b-ef - 2-1 | 2019-MOR-41--Circulo b-ef - 2-1 | [18 empty] | slC2 | [13 empty] | 3.1499 |  |  |  | 1.2717 |  | 0.023392 | [7 empty] | 2.300749 | [5 empty] | 2059.697822 | [5 empty] | 12.786827 | [5 empty] | 71.216243 | [9 empty] | 14214.64 |  | 1.204528 |  |  |  | 0.363131 |  |  |  | 7.939054 |  |  |  | 10.490255 | [13 empty] | 561.188811 |  | 0.107978 | [13 empty] | 0.67478 | [15 empty] | 502390.2 |  | 0.11737 |  |  |  | 10.064002 | [5 empty] | 0.409173 | [13 empty] | 0.013269 | [13 empty] | 651000 |  |  |  |  | 2021
[11 empty] | 2019-MOR-41--Circulo c-ef - 1-1 | 2019-MOR-41--Circulo c-ef - 1-1 | [18 empty] | slC1 | [13 empty] | 2.490935 |  |  |  | 0.70322 |  | 0.015581 | [7 empty] | 1.90157 | [5 empty] | 1990.035494 | [5 empty] | 12.696591 | [5 empty] | 68.926836 | [9 empty] | 13361.18 |  | 1.12541 |  |  |  | 0.228445 |  |  |  | 5.62369 |  |  |  | 10.322373 | [13 empty] | 532.153426 |  | 0.091232 | [13 empty] | 0.675432 | [15 empty] | 482988.6 |  | 0.068591 |  |  |  | 8.982015 | [5 empty] | 0.226956 | [13 empty] | 0.003424 | [13 empty] | 651000 |  |  |  |  | 2021
[11 empty] | 2019-MOR-41--Circulo c-ef - 2-1 | 2019-MOR-41--Circulo c-ef - 2-1 | [18 empty] | slC1 | [13 empty] | 2.472278 |  |  |  | 0.62021 |  | 0.013492 | [7 empty] | 1.146739 | [5 empty] | 1985.667124 | [5 empty] | 7.079514 | [5 empty] | 59.52351 | [9 empty] | 13502.75 |  | 1.131147 |  |  |  | 0.151019 |  |  |  | 5.587217 |  |  |  | 10.227902 | [13 empty] | 543.034169 |  | 0.10229 | [13 empty] | 0.185705 | [15 empty] | 487633.1 |  | 0.064189 |  |  |  | 7.23554 | [5 empty] | 0.454286 | [13 empty] | 0.00386 | [13 empty] | 653000 |  |  |  |  | 2021
[11 empty] | 2019-MOR-41--Circulo d-ef - 1-1 | 2019-MOR-41--Circulo d-ef - 1-1 | [18 empty] | slC2 | [13 empty] | 2.485626 |  |  |  | 0.6243 |  | 0.016605 | [7 empty] | 3.2679 | [5 empty] | 2075.318181 | [5 empty] | 6.412679 | [5 empty] | 119.75239 | [9 empty] | 12971.81089 |  | 0.995518 |  |  |  | 0.266155 |  |  |  | 6.379368 |  |  |  | 9.963548 | [13 empty] | 549.808658 |  | 0.094115 | [13 empty] | 0.69283 | [15 empty] | 491550.8 |  | 0.069135 |  |  |  | 10.362606 | [5 empty] | 0.203784 | [13 empty] | 0.033868 | [13 empty] | 652000 |  |  |  |  | 2021
[11 empty] | 2019-MOR-41--Circulo d-ef - 2-1 | 2019-MOR-41--Circulo d-ef - 2-1 | [18 empty] | slC2 | [13 empty] | 2.266282 |  |  |  | 0.67483 |  | 0.019948 | [7 empty] | 1.586503 | [5 empty] | 2070.487409 | [5 empty] | 4.181307 | [5 empty] | 76.300409 | [9 empty] | 12083.45 |  | 1.001839 |  |  |  | 0.19612 |  |  |  | 6.319662 |  |  |  | 9.070104 | [13 empty] | 527.694764 |  | 0.090217 | [13 empty] | 0.315257 | [15 empty] | 490615.6 |  | 0.078983 |  |  |  | 10.486507 | [5 empty] | 0.494865 | [13 empty] | 0.004833 | [13 empty] | 649000 |  |  |  |  | 2021
[11 empty] | 2019-MOR-41--Circulo d-ef - 3-1 | 2019-MOR-41--Circulo d-ef - 3-1 | [18 empty] | slC2 | [13 empty] | 2.259972 |  |  |  | 0.75698 |  | 0.023526 | [7 empty] | 2.025427 | [5 empty] | 1943.814221 | [5 empty] | 3.614075 | [5 empty] | 81.594039 | [9 empty] | 10800.1353 |  | 0.950018 |  |  |  | 0.408611 |  |  |  | 8.19314 |  |  |  | 9.70317 | [13 empty] | 499.201918 |  | 0.104073 | [13 empty] | 0.513841 | [15 empty] | 470289.3 |  | 0.092146 |  |  |  | 10.616715 | [5 empty] | 2.115671 | [13 empty] | 0.005227 | [13 empty] | 649000 |  |  |  |  | 2021
[11 empty] | KMO-06-293-circulo a-ef - 2-1 | KMO-06-293-circulo a-ef - 2-1 | [18 empty] | slA2 | [13 empty] | 2.828762 |  |  |  | 0.522662 |  | 0.017476 | [7 empty] | 0.159579 | [5 empty] | 1936.679987 | [5 empty] | 1.674474 | [5 empty] | 49.599781 | [9 empty] | 56280.76 |  | 10.830129 |  |  |  | 0.180345 |  |  |  | 3.444117 |  |  |  | 8.192964 | [13 empty] | 2655.726917 |  | 0.226776 | [13 empty] | 0.721179 | [15 empty] | 464840.7 |  | 0.063158 |  |  |  | 0.87038 | [5 empty] | 0.424793 | [13 empty] | 0.004095 | [13 empty] | 583000 |  |  |  |  | 2021
[11 empty] | KMO-06-293-circulo a-cpy - 1-1 | KMO-06-293-circulo a-cpy - 1-1 | [18 empty] | cpy | [13 empty] | 1719.280662 |  |  |  | 1.836471 |  | 0.012522 | [7 empty] | 6.2559 | [5 empty] | 4.115177 | [5 empty] | 0.312888 | [5 empty] | 343000 | [9 empty] | 292957.7 |  | 1.312496 |  |  |  | 0.525188 |  |  |  | 0.091456 |  |  |  | 2.85429 | [13 empty] | 112.464817 |  | 0.094363 | [13 empty] | 18.17413 | [15 empty] | 626151.1 |  | 3.020678 |  |  |  | 6.414365 | [5 empty] | 45.903745 | [13 empty] | 0.450873 | [13 empty] | 816.10562 |  |  |  |  | 2021
[11 empty] | KMO-06-293-circulo b-cpy - 1-1 | KMO-06-293-circulo b-cpy - 1-1 | [18 empty] | cpy | [13 empty] | 2648.52132 |  |  |  | 1.348935 |  | 0.018801 | [7 empty] | 5.818171 | [5 empty] | 1.158433 | [5 empty] | 0.102747 | [5 empty] | 343000 | [9 empty] | 339553.4 |  | 1.214034 |  |  |  | 1.909089 |  |  |  | 0.12968 |  |  |  | 1.859785 | [13 empty] | 295.544145 |  | 0.066219 | [13 empty] | 8.816 | [15 empty] | 684047.5 |  | 2.180699 |  |  |  | 7.284614 | [5 empty] | 36.617732 | [13 empty] | 0.359641 | [13 empty] | 621.053091 |  |  |  |  | 2021
[11 empty] | KMO-06-293-circulo b-ef - 1-1 | KMO-06-293-circulo b-ef - 1-1 | [18 empty] | slA1 | [13 empty] | 3.6969 |  |  |  | 0.49753 |  | 0.012497 | [7 empty] | 0.480367 | [5 empty] | 1863.611348 | [5 empty] | 0.385148 | [5 empty] | 27.850929 | [9 empty] | 58740.21 |  | 6.234793 |  |  |  | 0.13514 |  |  |  | 2.092621 |  |  |  | 5.19204 | [13 empty] | 2861.954229 |  | 0.308935 | [13 empty] | 1.519523 | [15 empty] | 451553 |  | 0.108746 |  |  |  | 0.83534 | [5 empty] | 0.179588 | [13 empty] | 0.003047 | [13 empty] | 574000 |  |  |  |  | 2021
[11 empty] | KMO-06-293-circulo b-ef - 2-1 | KMO-06-293-circulo b-ef - 2-1 | [18 empty] | slA1 | [13 empty] | 3.044119 |  |  |  | 0.555783 |  | 0.013485 | [7 empty] | 0.171765 | [5 empty] | 1871.557039 | [5 empty] | 0.09268 | [5 empty] | 46.634735 | [9 empty] | 58411.39 |  | 25.96445 |  |  |  | 0.13988 |  |  |  | 2.474599 |  |  |  | 4.137572 | [13 empty] | 3068.209088 |  | 0.305494 | [13 empty] | 0.930249 | [15 empty] | 452596.2 |  | 0.041493 |  |  |  | 0.84894 | [5 empty] | 0.264425 | [13 empty] | 0.004033 | [13 empty] | 574000 |  |  |  |  | 2021
[11 empty] | KMO-06-293-circulo c-cpy - 1-1 | KMO-06-293-circulo c-cpy - 1-1 | [18 empty] | cpy | [13 empty] | 1724.604043 |  |  |  | 0.527767 |  | 0.012611 | [7 empty] | 1.269532 | [5 empty] | 4.400136 | [5 empty] | 0.057576 | [5 empty] | 342000 | [9 empty] | 337438.6 |  | 0.686775 |  |  |  | 0.22112 |  |  |  | 0.082696 |  |  |  | 1.788234 | [13 empty] | 3.890739 |  | 0.048769 | [13 empty] | 6.121181 | [15 empty] | 641180.5 |  | 0.815002 |  |  |  | 6.848101 | [5 empty] | 26.858283 | [13 empty] | 0.126295 | [13 empty] | 1001.105222 |  |  |  |  | 2021
[11 empty] | UQAC-FeS-1 - 5-1 | UQAC-FeS-1 - 5-1 | [32 empty] | 143.065863 |  |  |  | 851.201409 |  | 44.66024 | [7 empty] | 183.951571 | [5 empty] | 2.389222 | [5 empty] | 645.983241 | [5 empty] | 18671.71 | [9 empty] | 450000 |  | 7.873375 |  |  |  | 3.630158 |  |  |  | 35.105948 |  |  |  | 1.943609 | [13 empty] | 77.79771 |  | 65.748382 | [13 empty] | 74.686737 | [15 empty] | 482415.8 |  | 51.026652 |  |  |  | 289.732285 | [5 empty] | 107.024903 | [13 empty] | 0.280924 | [13 empty] | 358.854799 |  |  |  |  | 2021
[11 empty] | GSD-1G - 5-1 | GSD-1G - 5-1 | [32 empty] | 21.752704 |  |  |  | 28.979811 |  | 4.472382 | [7 empty] | 29.790186 | [5 empty] | 24.74876 | [5 empty] | 36.594606 | [5 empty] | 36.314832 | [9 empty] | 87360.35 |  | 40.567953 |  |  |  | 27.793935 |  |  |  | 0.25763 |  |  |  | 5.682237 | [13 empty] | 180.315253 |  | 36.418699 | [13 empty] | 42.803511 | [15 empty] | 16322.38 |  | 28.279674 |  |  |  | 6.082385 | [5 empty] | 27.83163 | [13 empty] | 0.745993 | [13 empty] | 54 |  |  |  |  | 2021
[11 empty] | NIST610 - 5-1 | NIST610 - 5-1 | [32 empty] | 255.872471 |  |  |  | 285.636948 |  | 22.460102 | [7 empty] | 360.145235 | [5 empty] | 265.500032 | [5 empty] | 425.41701 | [5 empty] | 433.33103 | [9 empty] | 503.996612 |  | 358.025032 |  |  |  | 327.485546 |  |  |  | 0.22874 |  |  |  | 67.9851 | [13 empty] | 434.598511 |  | 441.055421 | [13 empty] | 416.566437 | [15 empty] | 20611.69 |  | 321.209659 |  |  |  | 158.400913 | [5 empty] | 374.985373 | [13 empty] | 56.798783 | [13 empty] | 460 |  |  |  |  | 2021
[11 empty] | KMO-06-293-circulo c-ef - 1-1 | KMO-06-293-circulo c-ef - 1-1 | [18 empty] | slA2 | [13 empty] | 3.453429 |  |  |  | 0.667722 |  | 0.014431 | [7 empty] | 0.572595 | [5 empty] | 1730.220828 | [5 empty] | 0.276862 | [5 empty] | 27.925139 | [9 empty] | 59654.16206 |  | 5.73651 |  |  |  | 0.1643 |  |  |  | 2.506874 |  |  |  | 5.878132 | [13 empty] | 2885.059489 |  | 0.317838 | [13 empty] | 1.383734 | [15 empty] | 448874.5 |  | 0.233494 |  |  |  | 1.0371 | [5 empty] | 0.614255 | [13 empty] | 0.005999 | [13 empty] | 576000 |  |  |  |  | 2021
[11 empty] | KMO-06-293-circulo c-ef - 2-1 | KMO-06-293-circulo c-ef - 2-1 | [18 empty] | slA2 | [13 empty] | 14.624961 |  |  |  | 0.54144 |  | 0.020294 | [7 empty] | 4.716874 | [5 empty] | 1765.238823 | [5 empty] | 0.250903 | [5 empty] | 45.993142 | [9 empty] | 60401.27 |  | 3.978047 |  |  |  | 0.496412 |  |  |  | 3.310602 |  |  |  | 6.247481 | [13 empty] | 2752.653089 |  | 0.267292 | [13 empty] | 12.73324 | [15 empty] | 456059.3 |  | 2.202771 |  |  |  | 0.99668 | [5 empty] | 4.068424 | [13 empty] | 0.085687 | [13 empty] | 578000 |  |  |  |  | 2021
[11 empty] | MO-05-KK-07-circulo a -ef - 2-1 | MO-05-KK-07-circulo a -ef - 2-1 | [18 empty] | slA2 | [13 empty] | 11.603676 |  |  |  | 0.78017 |  | 0.018797 | [7 empty] | 9.896714 | [5 empty] | 1751.342804 | [5 empty] | 0.247797 | [5 empty] | 277.221512 | [9 empty] | 67245.03 |  | 7.103802 |  |  |  | 0.890806 |  |  |  | 4.203587 |  |  |  | 66.576292 | [13 empty] | 3146.431785 |  | 0.308343 | [13 empty] | 29.08353 | [15 empty] | 451574.1 |  | 2.449769 |  |  |  | 1.2123 | [5 empty] | 38.155233 | [13 empty] | 0.007632 | [13 empty] | 557000 |  |  |  |  | 2021
[11 empty] | MO-05-KK-07-circulo b -ef - 1-1 | MO-05-KK-07-circulo b -ef - 1-1 | [18 empty] | slA2 | [13 empty] | 6.171608 |  |  |  | 0.794479 |  | 0.013203 | [7 empty] | 1.436309 | [5 empty] | 1809.090205 | [5 empty] | 0.250467 | [5 empty] | 271.243708 | [9 empty] | 72835.17 |  | 9.686516 |  |  |  | 0.229552 |  |  |  | 2.561818 |  |  |  | 63.351192 | [13 empty] | 3312.258637 |  | 0.335243 | [13 empty] | 2.110703 | [15 empty] | 446720 |  | 0.589607 |  |  |  | 1.909602 | [5 empty] | 7.061843 | [13 empty] | 0.050218 | [13 empty] | 555000 |  |  |  |  | 2021
[11 empty] | MO-05-KK-07-circulo b -ef - 2-1 | MO-05-KK-07-circulo b -ef - 2-1 | [18 empty] | slA2 | [13 empty] | 5.220541 |  |  |  | 0.504097 |  | 0.012103 | [7 empty] | 0.535165 | [5 empty] | 1921.542864 | [5 empty] | 0.333712 | [5 empty] | 249.386083 | [9 empty] | 71126.79 |  | 10.599566 |  |  |  | 0.169011 |  |  |  | 2.885865 |  |  |  | 62.991353 | [13 empty] | 3156.115981 |  | 0.379327 | [13 empty] | 0.619245 | [15 empty] | 450915.3 |  | 0.147761 |  |  |  | 1.163768 | [5 empty] | 11.874672 | [13 empty] | 0.010032 | [13 empty] | 554000 |  |  |  |  | 2021
[11 empty] | MO-05-KK-07-circulo c -ef - 1-1 | MO-05-KK-07-circulo c -ef - 1-1 | [18 empty] | slA2 | [13 empty] | 8.689355 |  |  |  | 0.61019 |  | 0.01739 | [7 empty] | 1.66329 | [5 empty] | 1877.365209 | [5 empty] | 0.185413 | [5 empty] | 251.833408 | [9 empty] | 67948.87 |  | 7.657856 |  |  |  | 0.228039 |  |  |  | 4.267726 |  |  |  | 66.921597 | [13 empty] | 3116.499963 |  | 0.349316 | [13 empty] | 5.872163 | [15 empty] | 445146.6 |  | 0.911124 |  |  |  | 1.728247 | [5 empty] | 19.329038 | [13 empty] | 0.030707 | [13 empty] | 555000 |  |  |  |  | 2021
[11 empty] | MO-05-KK-07-circulo c -ef - 2-1 | MO-05-KK-07-circulo c -ef - 2-1 | [18 empty] | slA2 | [13 empty] | 6.180229 |  |  |  | 0.593067 |  | 0.012503 | [7 empty] | 0.152081 | [5 empty] | 1978.358437 | [5 empty] | 0.391477 | [5 empty] | 255.200183 | [9 empty] | 75297.63 |  | 4.930455 |  |  |  | 0.162431 |  |  |  | 3.334638 |  |  |  | 67.322407 | [13 empty] | 3290.823082 |  | 0.337382 | [13 empty] | 0.257673 | [15 empty] | 457084.8 |  | 0.038959 |  |  |  | 1.077799 | [5 empty] | 14.858443 | [13 empty] | 0.003498 | [13 empty] | 553000 |  |  |  |  | 2021
[11 empty] | 2019-MOR-42-circulo a -ef - 1-1 | 2019-MOR-42-circulo a -ef - 1-1 | [18 empty] | slC2 | [13 empty] | 2.407562 |  |  |  | 0.768391 |  | 0.014893 | [7 empty] | 3.204476 | [5 empty] | 1908.594419 | [5 empty] | 0.100111 | [5 empty] | 50.936648 | [9 empty] | 19585.62 |  | 6.284435 |  |  |  | 0.344007 |  |  |  | 5.040986 |  |  |  | 10.898555 | [13 empty] | 1609.991178 |  | 0.222652 | [13 empty] | 1.128024 | [15 empty] | 474313.3 |  | 0.042997 |  |  |  | 7.093854 | [5 empty] | 0.954168 | [13 empty] | 0.004153 | [13 empty] | 642000 |  |  |  |  | 2021
[11 empty] | 2019-MOR-42-circulo a -ef - 2-1 | 2019-MOR-42-circulo a -ef - 2-1 | [18 empty] | slC2 | [13 empty] | 2.721595 |  |  |  | 0.36587 |  | 0.012797 | [7 empty] | 1.773032 | [5 empty] | 1907.703533 | [5 empty] | 0.160557 | [5 empty] | 56.415603 | [9 empty] | 20237.51 |  | 5.963444 |  |  |  | 0.15364 |  |  |  | 4.187242 |  |  |  | 10.385848 | [13 empty] | 1628.698241 |  | 0.247492 | [13 empty] | 0.819982 | [15 empty] | 469818 |  | 0.039577 |  |  |  | 7.747576 | [5 empty] | 0.643501 | [13 empty] | 0.003452 | [13 empty] | 640000 |  |  |  |  | 2021
[11 empty] | 2019-MOR-42-circulo a -ef - 3-1 | 2019-MOR-42-circulo a -ef - 3-1 | [18 empty] | slC2 | [13 empty] | 4.121924 |  |  |  | 0.80929 |  | 0.027459 | [7 empty] | 0.527996 | [5 empty] | 2047.993598 | [5 empty] | 5.546338 | [5 empty] | 79.171976 | [9 empty] | 29091.97 |  | 3.161242 |  |  |  | 0.30428 |  |  |  | 4.943434 |  |  |  | 9.378734 | [13 empty] | 1948.792079 |  | 0.134793 | [13 empty] | 0.308351 | [15 empty] | 474574.9 |  | 0.07973 |  |  |  | 6.986941 | [5 empty] | 1.329026 | [13 empty] | 0.007626 | [13 empty] | 640000 |  |  |  |  | 2021
[11 empty] | 2019-MOR-42-circulo b -ef - 2-1 | 2019-MOR-42-circulo b -ef - 2-1 | [18 empty] | slC1 | [13 empty] | 3.20425 |  |  |  | 0.437967 |  | 0.013718 | [7 empty] | 1.099319 | [5 empty] | 1997.29066 | [5 empty] | 3.902845 | [5 empty] | 82.377563 | [9 empty] | 27002.86 |  | 3.962441 |  |  |  | 0.19372 |  |  |  | 3.977736 |  |  |  | 9.558897 | [13 empty] | 1809.03636 |  | 0.209104 | [13 empty] | 0.237352 | [15 empty] | 462562 |  | 0.036239 |  |  |  | 8.782332 | [5 empty] | 3.205371 | [13 empty] | 0.002643 | [13 empty] | 631000 |  |  |  |  | 2021
[11 empty] | 2019-MOR-42-circulo c -ef - 1-1 | 2019-MOR-42-circulo c -ef - 1-1 | [18 empty] | slC2 | [13 empty] | 2.881897 |  |  |  | 0.563753 |  | 0.013139 | [7 empty] | 1.898985 | [5 empty] | 1871.579405 | [5 empty] | 0.238634 | [5 empty] | 77.225399 | [9 empty] | 21513.73 |  | 6.453097 |  |  |  | 0.15032 |  |  |  | 4.359948 |  |  |  | 9.890447 | [13 empty] | 1610.317205 |  | 0.209725 | [13 empty] | 1.073956 | [15 empty] | 467165.7 |  | 0.037564 |  |  |  | 7.919534 | [5 empty] | 0.713746 | [13 empty] | 0.010285 | [13 empty] | 636000 |  |  |  |  | 2021
[11 empty] | 2019-MOR-42-circulo c -ef - 2-1 | 2019-MOR-42-circulo c -ef - 2-1 | [18 empty] | slC1 | [13 empty] | 3.557563 |  |  |  | 0.51728 |  | 0.018572 | [7 empty] | 1.458519 | [5 empty] | 2033.515215 | [5 empty] | 2.651609 | [5 empty] | 167.867634 | [9 empty] | 25985.07 |  | 7.3193 |  |  |  | 0.20012 |  |  |  | 4.394723 |  |  |  | 11.692834 | [13 empty] | 1771.757513 |  | 0.219457 | [13 empty] | 0.84846 | [15 empty] | 467963 |  | 0.050882 |  |  |  | 9.220985 | [5 empty] | 1.110211 | [13 empty] | 0.005422 | [13 empty] | 634000 |  |  |  |  | 2021
[11 empty] | 2019-MOR-42-circulo c -ef - 3-1 | 2019-MOR-42-circulo c -ef - 3-1 | [18 empty] | slC2 | [13 empty] | 12.921008 |  |  |  | 0.406137 |  | 0.052975 | [7 empty] | 29.77726 | [5 empty] | 2094.283254 | [5 empty] | 1.102956 | [5 empty] | 74.330865 | [9 empty] | 20813.43 |  | 3.955421 |  |  |  | 0.18698 |  |  |  | 5.784369 |  |  |  | 11.245477 | [13 empty] | 1714.09991 |  | 0.247162 | [13 empty] | 15.359186 | [15 empty] | 472280.1 |  | 0.049778 |  |  |  | 6.188621 | [5 empty] | 0.40983 | [13 empty] | 0.028507 | [13 empty] | 633000 |  |  |  |  | 2021
[11 empty] | 2019-MOR-42-circulo d -ef - 1-1 | 2019-MOR-42-circulo d -ef - 1-1 | [18 empty] | slC1 | [13 empty] | 4.043582 |  |  |  | 0.401665 |  | 0.012603 | [7 empty] | 5.484831 | [5 empty] | 1965.790266 | [5 empty] | 1.669602 | [5 empty] | 89.108554 | [9 empty] | 23340.21 |  | 5.491418 |  |  |  | 0.14235 |  |  |  | 4.541128 |  |  |  | 10.087731 | [13 empty] | 1677.214485 |  | 0.228866 | [13 empty] | 2.992559 | [15 empty] | 466021.8 |  | 0.037296 |  |  |  | 8.246362 | [5 empty] | 0.593381 | [13 empty] | 0.005872 | [13 empty] | 635000 |  |  |  |  | 2021
[11 empty] | 2019-MOR-42-circulo d -ef - 2-1 | 2019-MOR-42-circulo d -ef - 2-1 | [18 empty] | slC2 | [13 empty] | 2.187779 |  |  |  | 0.49386 |  | 0.012476 | [7 empty] | 0.396984 | [5 empty] | 1888.015733 | [5 empty] | 0.757943 | [5 empty] | 67.262391 | [9 empty] | 22487.26 |  | 6.427347 |  |  |  | 0.14449 |  |  |  | 4.389543 |  |  |  | 9.545569 | [13 empty] | 1579.532539 |  | 0.187284 | [13 empty] | 0.108309 | [15 empty] | 467595.8 |  | 0.037152 |  |  |  | 7.924145 | [5 empty] | 3.465631 | [13 empty] | 0.004237 | [13 empty] | 634000 |  |  |  |  | 2021
[11 empty] | 2019-MOR-42-circulo e -ef - 1-1 | 2019-MOR-42-circulo e -ef - 1-1 | [18 empty] | slC2 | [13 empty] | 4.160435 |  |  |  | 0.607451 |  | 0.01205 | [7 empty] | 4.212737 | [5 empty] | 1925.881301 | [5 empty] | 2.411964 | [5 empty] | 88.203203 | [9 empty] | 27667.77 |  | 4.350099 |  |  |  | 0.246561 |  |  |  | 4.156242 |  |  |  | 10.879244 | [13 empty] | 1878.427483 |  | 0.249283 | [13 empty] | 1.529948 | [15 empty] | 468900.8 |  | 0.040653 |  |  |  | 7.783665 | [5 empty] | 4.432337 | [13 empty] | 0.004475 | [13 empty] | 634000 |  |  |  |  | 2021
[11 empty] | 2019-MOR-42-circulo e -ef - 2-1 | 2019-MOR-42-circulo e -ef - 2-1 | [18 empty] | slC1 | [13 empty] | 2.314475 |  |  |  | 0.432781 |  | 0.012063 | [7 empty] | 0.965385 | [5 empty] | 1892.624046 | [5 empty] | 0.318457 | [5 empty] | 49.855847 | [9 empty] | 22168.75 |  | 6.322996 |  |  |  | 0.150965 |  |  |  | 4.713784 |  |  |  | 10.601183 | [13 empty] | 1572.966324 |  | 0.19679 | [13 empty] | 0.434617 | [15 empty] | 474538.4 |  | 0.037184 |  |  |  | 8.05735 | [5 empty] | 0.306922 | [13 empty] | 0.003725 | [13 empty] | 636000 |  |  |  |  | 2021
[11 empty] | 2019-MOR-42-circulo e -cpy - 1-1 | 2019-MOR-42-circulo e -cpy - 1-1 | [18 empty] | cpy2 | [13 empty] | 68.761078 |  |  |  | 0.17412 |  | 0.014345 | [7 empty] | 4.494751 | [5 empty] | 1.903849 | [5 empty] | 0.361264 | [5 empty] | 346000 | [9 empty] | 309568.1 |  | 0.523132 |  |  |  | 0.193889 |  |  |  | 0.09425 |  |  |  | 5.036994 | [13 empty] | 6.966873 |  | 0.043172 | [13 empty] | 2.464003 | [15 empty] | 692555.1 |  | 0.033668 |  |  |  | 14.215013 | [5 empty] | 31.202598 | [13 empty] | 0.007662 | [13 empty] | 472.875717 |  |  |  |  | 2021
[11 empty] | NIST610 - 6-1 | NIST610 - 6-1 | [32 empty] | 247.785527 |  |  |  | 287.586972 |  | 21.657418 | [7 empty] | 386.464255 | [5 empty] | 256.970875 | [5 empty] | 417.902815 | [5 empty] | 452.431928 | [9 empty] | 524.748091 |  | 367.418181 |  |  |  | 335.47579 |  |  |  | 0.24415 |  |  |  | 75.759446 | [13 empty] | 404.838206 |  | 456.901418 | [13 empty] | 434.208706 | [15 empty] | 17196.23 |  | 343.43269 |  |  |  | 172.090635 | [5 empty] | 387.229446 | [13 empty] | 63.741097 | [13 empty] | 460 |  |  |  |  | 2021
[11 empty] | GSD-1G - 6-1 | GSD-1G - 6-1 | [32 empty] | 20.772967 |  |  |  | 29.157049 |  | 4.17486 | [7 empty] | 32.290005 | [5 empty] | 22.647642 | [5 empty] | 36.72525 | [5 empty] | 41.581228 | [9 empty] | 95167.97 |  | 42.721233 |  |  |  | 28.706174 |  |  |  | 0.2554 |  |  |  | 6.47995 | [13 empty] | 167.202307 |  | 38.202449 | [13 empty] | 44.495299 | [15 empty] | 13984.55 |  | 30.308761 |  |  |  | 8.613461 | [5 empty] | 28.836017 | [13 empty] | 0.814789 | [13 empty] | 54 |  |  |  |  | 2021
[11 empty] | UQAC-FeS-1 - 6-1 | UQAC-FeS-1 - 6-1 | [32 empty] | 152.969854 |  |  |  | 989.845828 |  | 58.811825 | [7 empty] | 129.007376 | [5 empty] | 2.32774 | [5 empty] | 580.649595 | [5 empty] | 21139.61 | [9 empty] | 450000 |  | 7.684911 |  |  |  | 4.114967 |  |  |  | 19.247129 |  |  |  | 1.856732 | [13 empty] | 50.320266 |  | 71.017053 | [13 empty] | 79.727499 | [15 empty] | 472519.9 |  | 155.54213 |  |  |  | 313.208863 | [5 empty] | 162.442288 | [13 empty] | 0.250883 | [13 empty] | 255.801247 |  |  |  |  | 2021
[11 empty] | UQAC-FeS-1 - 1-2 | UQAC-FeS-1 - 1-2 | [32 empty] | 152.784876 |  |  |  | 987.365049 |  | 39.688778 | [7 empty] | 129.526318 | [5 empty] | 2.476455 | [5 empty] | 554.393792 | [5 empty] | 19590.53 | [9 empty] | 450000 |  | 6.791716 |  |  |  | 2.767809 |  |  |  | 24.268747 |  |  |  | 1.573193 | [13 empty] | 55.287161 |  | 67.007296 | [13 empty] | 81.428395 | [15 empty] | 527388.2 |  | 54.490842 |  |  |  | 282.851535 | [5 empty] | 132.036152 | [13 empty] | 0.240815 | [13 empty] | 226.896206 |  |  |  |  | 2021
[11 empty] | GSD-1G - 1-2 | GSD-1G - 1-2 | [32 empty] | 23.798274 |  |  |  | 53.98494 |  | 4.479843 | [7 empty] | 35.676192 | [5 empty] | 33.570785 | [5 empty] | 37.721194 | [5 empty] | 37.030557 | [9 empty] | 98435.06441 |  | 46.348706 |  |  |  | 33.498934 |  |  |  | 0.30838 |  |  |  | 7.013315 | [13 empty] | 211.973639 |  | 42.062062 | [13 empty] | 50.311586 | [15 empty] | 13416.18 |  | 33.067568 |  |  |  | 9.910373 | [5 empty] | 32.887791 | [13 empty] | 0.871342 | [13 empty] | 54 |  |  |  |  | 2021
[11 empty] | NIST610 - 1-2 | NIST610 - 1-2 | [32 empty] | 338.072915 |  |  |  | 458.261545 |  | 28.080088 | [7 empty] | 516.675693 | [5 empty] | 407.706629 | [5 empty] | 533.973978 | [5 empty] | 534.790351 | [9 empty] | 600.214567 |  | 490.206289 |  |  |  | 451.360534 |  |  |  | 0.33257 |  |  |  | 97.247998 | [13 empty] | 627.394453 |  | 620.657389 | [13 empty] | 576.696659 | [15 empty] | 19406.09 |  | 434.963494 |  |  |  | 274.907083 | [5 empty] | 514.504394 | [13 empty] | 81.333945 | [13 empty] | 460 |  |  |  |  | 2021
[11 empty] | 2019-MOR-001-SPA-circulo a-ef2 - 1-1 | 2019-MOR-001-SPA-circulo a-ef2 - 1-1 | [18 empty] | slC2 | [13 empty] | 8.911191 |  |  |  | 6.983586 |  | 0.021711 | [7 empty] | 0.013342 | [5 empty] | 1542.473639 | [5 empty] | 0.14099 | [5 empty] | 5307.616166 | [9 empty] | 4783.815521 |  | 14.525616 |  |  |  | 0.20727 |  |  |  | 18.888104 |  |  |  | 155.687267 | [13 empty] | 910.45696 |  | 0.119722 | [13 empty] | 0.049142 | [15 empty] | 523110 |  | 0.058364 |  |  |  | 2.468 | [5 empty] | 20.914108 | [13 empty] | 0.007409 | [13 empty] | 659300 |  |  |  |  | 2021
[11 empty] | 2019-MOR-001-SPA-circulo a-ef2 - 2-1 | 2019-MOR-001-SPA-circulo a-ef2 - 2-1 | [18 empty] | slC2 | [13 empty] | 1.51251 |  |  |  | 9.501667 |  | 0.017614 | [7 empty] | 1.249732 | [5 empty] | 1854.433628 | [5 empty] | 0.11876 | [5 empty] | 283.311065 | [9 empty] | 126.187308 |  | 3.0915 |  |  |  | 0.330165 |  |  |  | 164.232609 |  |  |  | 74.042127 | [13 empty] | 1.4975 |  | 0.028646 | [13 empty] | 8.892482 | [15 empty] | 524103.9 |  | 3.62876 |  |  |  | 2.0325 | [5 empty] | 66.070421 | [13 empty] | 0.011351 | [13 empty] | 662500 |  |  |  |  | 2021
[11 empty] | 2019-MOR-001-SPA-circulo a-ef2 - 3-1 | 2019-MOR-001-SPA-circulo a-ef2 - 3-1 | [18 empty] | slC2 | [13 empty] | 3.992427 |  |  |  | 11.063275 |  | 0.020037 | [7 empty] | 0.434146 | [5 empty] | 1103.965023 | [5 empty] | 0.203328 | [5 empty] | 23.741045 | [9 empty] | 211.310317 |  | 6.759926 |  |  |  | 0.579422 |  |  |  | 43.331712 |  |  |  | 0.935277 | [13 empty] | 1.7246 |  | 0.141596 | [13 empty] | 33.062298 | [15 empty] | 546763.3 |  | 5.70641 |  |  |  | 2.0431 | [5 empty] | 1.065873 | [13 empty] | 0.103223 | [13 empty] | 660100 |  |  |  |  | 2021
[11 empty] | 2019-MOR-001-SPA-circulo b-ef2 - 1-1 | 2019-MOR-001-SPA-circulo b-ef2 - 1-1 | [18 empty] | slC2 | [13 empty] | 1.590379 |  |  |  | 6.544203 |  | 0.022733 | [7 empty] | 0.012337 | [5 empty] | 1573.193455 | [5 empty] | 0.15068 | [5 empty] | 844.07005 | [9 empty] | 1830.398758 |  | 11.833572 |  |  |  | 0.20881 |  |  |  | 18.273675 |  |  |  | 206.713297 | [13 empty] | 128.768735 |  | 0.092284 | [13 empty] | 0.01044 | [15 empty] | 528704.6 |  | 0.058958 |  |  |  | 2.3323 | [5 empty] | 259.799122 | [13 empty] | 0.008208 | [13 empty] | 657100 |  |  |  |  | 2021
[11 empty] | 2019-MOR-001-SPA-circulo b-ef2 - 2-1 | 2019-MOR-001-SPA-circulo b-ef2 - 2-1 | [18 empty] | slC2 | [13 empty] | 1.554203 |  |  |  | 6.772561 |  | 0.019745 | [7 empty] | 0.009912 | [5 empty] | 1463.797132 | [5 empty] | 0.12221 | [5 empty] | 694.161526 | [9 empty] | 2229.418539 |  | 12.61077 |  |  |  | 0.16601 |  |  |  | 14.993641 |  |  |  | 193.861611 | [13 empty] | 164.416506 |  | 0.051834 | [13 empty] | 5.985924 | [15 empty] | 502259.7 |  | 0.045276 |  |  |  | 1.8621 | [5 empty] | 19.954627 | [13 empty] | 0.03433 | [13 empty] | 656600 |  |  |  |  | 2021
[11 empty] | 2019-MOR-001-SPA-circulo b-ef2 - 3-1 | 2019-MOR-001-SPA-circulo b-ef2 - 3-1 | [18 empty] | slC2 | [13 empty] | 2.454498 |  |  |  | 6.871472 |  | 0.020041 | [7 empty] | 0.014086 | [5 empty] | 1643.555287 | [5 empty] | 0.13145 | [5 empty] | 1526.560238 | [9 empty] | 2301.754005 |  | 30.176272 |  |  |  | 0.19054 |  |  |  | 16.557867 |  |  |  | 420.808603 | [13 empty] | 118.631139 |  | 0.196103 | [13 empty] | 0.11681 | [15 empty] | 525678 |  | 0.053395 |  |  |  | 5.161473 | [5 empty] | 282.92734 | [13 empty] | 0.007891 | [13 empty] | 657700 |  |  |  |  | 2021
[11 empty] | 2019-MOR-001-SPA-circulo c-ef2 - 1-1 | 2019-MOR-001-SPA-circulo c-ef2 - 1-1 | [18 empty] | slC2 | [13 empty] | 2.158844 |  |  |  | 7.044818 |  | 0.015658 | [7 empty] | 0.024725 | [5 empty] | 1585.145024 | [5 empty] | 0.11161 | [5 empty] | 1139.971053 | [9 empty] | 1067.94235 |  | 227.040723 |  |  |  | 0.15325 |  |  |  | 28.447092 |  |  |  | 220.721663 | [13 empty] | 551.964734 |  | 4.407003 | [13 empty] | 0.029629 | [15 empty] | 512629 |  | 0.0445 |  |  |  | 4.530671 | [5 empty] | 200.844954 | [13 empty] | 0.005441 | [13 empty] | 654100 |  |  |  |  | 2021
[11 empty] | 2019-MOR-001-SPA-circulo c-ef2 - 2-1 | 2019-MOR-001-SPA-circulo c-ef2 - 2-1 | [18 empty] | slC2 | [13 empty] | 1.55834 |  |  |  | 7.858659 |  | 0.016403 | [7 empty] | 0.393122 | [5 empty] | 1538.642514 | [5 empty] | 0.11144 | [5 empty] | 411.7196 | [9 empty] | 675.703815 |  | 232.186935 |  |  |  | 1.566483 |  |  |  | 25.428067 |  |  |  | 54.724321 | [13 empty] | 1062.62023 |  | 0.30065 | [13 empty] | 0.742047 | [15 empty] | 512982.5 |  | 0.158681 |  |  |  | 1.583813 | [5 empty] | 17.328347 | [13 empty] | 0.012873 | [13 empty] | 651400 |  |  |  |  | 2021
[11 empty] | 2019-MOR-001-SPA-circulo d-ef2 - 1-1 | 2019-MOR-001-SPA-circulo d-ef2 - 1-1 | [18 empty] | slC2 | [13 empty] | 2.453272 |  |  |  | 325.469509 |  | 0.016173 | [7 empty] | 0.84056 | [5 empty] | 1119.358631 | [5 empty] | 0.11023 | [5 empty] | 701.359825 | [9 empty] | 258.675314 |  | 14.05709 |  |  |  | 701.359825 |  |  |  | 48.098013 |  |  |  | 43.520419 | [13 empty] | 20.473915 |  | 1.971158 | [13 empty] | 24.871541 | [15 empty] | 516199.8 |  | 6.777244 |  |  |  | 1.6102 | [5 empty] | 57.425038 | [13 empty] | 0.024448 | [13 empty] | 656700 |  |  |  |  | 2021
[11 empty] | 2019-MOR-001-SPA-circulo d-ef2 - 2-1 | 2019-MOR-001-SPA-circulo d-ef2 - 2-1 | [18 empty] | slC2 | [13 empty] | 1.320392 |  |  |  | 6.566033 |  | 0.015015 | [7 empty] | 0.030548 | [5 empty] | 1366.351329 | [5 empty] | 0.11023 | [5 empty] | 14.246266 | [9 empty] | 17.246562 |  | 1.492225 |  |  |  | 0.154242 |  |  |  | 112.458078 |  |  |  | 4.444363 | [13 empty] | 1.3332 |  | 0.095578 | [13 empty] | 0.999041 | [15 empty] | 504742 |  | 0.041757 |  |  |  | 1.5742 | [5 empty] | 1.368428 | [13 empty] | 0.022181 | [13 empty] | 653200 |  |  |  |  | 2021
[11 empty] | 2019-MOR-001-SPA-circulo d-ef2 - 3-1 | 2019-MOR-001-SPA-circulo d-ef2 - 3-1 | [18 empty] | slC2 | [13 empty] | 5.950225 |  |  |  | 6.947604 |  | 0.044775 | [7 empty] | 1.823466 | [5 empty] | 1491.165947 | [5 empty] | 0.14298 | [5 empty] | 2779.516427 | [9 empty] | 2540.285124 |  | 15.532477 |  |  |  | 0.19946 |  |  |  | 19.144548 |  |  |  | 273.004126 | [13 empty] | 505.69235 |  | 0.086593 | [13 empty] | 3.696657 | [15 empty] | 486234.5 |  | 0.177023 |  |  |  | 2.0413 | [5 empty] | 58.425702 | [13 empty] | 0.005317 | [13 empty] | 653000 |  |  |  |  | 2021
[11 empty] | 2019-MOR-003-SPC-circulo c-ef2 - 1-1 | 2019-MOR-003-SPC-circulo c-ef2 - 1-1 | [18 empty] | slC2 | [13 empty] | 1.947465 |  |  |  | 14.351316 |  | 0.021009 | [7 empty] | 0.214828 | [5 empty] | 1503.452732 | [5 empty] | 0.13296 | [5 empty] | 385.824829 | [9 empty] | 262.195249 |  | 7.893279 |  |  |  | 0.18343 |  |  |  | 57.027449 |  |  |  | 64.681929 | [13 empty] | 147.48295 |  | 2.044135 | [13 empty] | 0.533376 | [15 empty] | 520591.3 |  | 0.14842 |  |  |  | 1.774 | [5 empty] | 125.834459 | [13 empty] | 0.00616 | [13 empty] | 660100 |  |  |  |  | 2021
[11 empty] | 2019-MOR-003-SPC-circulo c-ef2 - 2-1 | 2019-MOR-003-SPC-circulo c-ef2 - 2-1 | [18 empty] | slC2 | [13 empty] | 2.177193 |  |  |  | 14.263393 |  | 0.016388 | [7 empty] | 0.241186 | [5 empty] | 1375.022103 | [5 empty] | 0.10777 | [5 empty] | 891.272843 | [9 empty] | 347.287195 |  | 31.182303 |  |  |  | 0.1583 |  |  |  | 108.556834 |  |  |  | 95.291992 | [13 empty] | 214.293232 |  | 0.363091 | [13 empty] | 0.694391 | [15 empty] | 514248.9 |  | 0.79865 |  |  |  | 1.6013 | [5 empty] | 426.427682 | [13 empty] | 0.006015 | [13 empty] | 646300 |  |  |  |  | 2021
[11 empty] | 2019-MOR-003-SPC-circulo d-ef2 - 1-1 | 2019-MOR-003-SPC-circulo d-ef2 - 1-1 | [18 empty] | slC2 | [13 empty] | 2.207501 |  |  |  | 13.205758 |  | 0.019856 | [7 empty] | 0.011005 | [5 empty] | 1702.20001 | [5 empty] | 0.12915 | [5 empty] | 1688.927481 | [9 empty] | 3251.943092 |  | 41.7501 |  |  |  | 0.17865 |  |  |  | 13.293568 |  |  |  | 396.031234 | [13 empty] | 178.185013 |  | 0.221328 | [13 empty] | 0.062297 | [15 empty] | 523683.2 |  | 0.052463 |  |  |  | 1.7991 | [5 empty] | 263.965524 | [13 empty] | 0.006233 | [13 empty] | 656700 |  |  |  |  | 2021
[11 empty] | 2019-MOR-003-SPC-circulo a-ef2 - 1-1 | 2019-MOR-003-SPC-circulo a-ef2 - 1-1 | [18 empty] | slC2 | [13 empty] | 4.48732 |  |  |  | 17.538137 |  | 0.027879 | [7 empty] | 1.55968 | [5 empty] | 1604.897504 | [5 empty] | 0.15854 | [5 empty] | 1687.134835 | [9 empty] | 1087.744822 |  | 100.018653 |  |  |  | 0.79895 |  |  |  | 51.781157 |  |  |  | 193.685012 | [13 empty] | 359.203157 |  | 3.241328 | [13 empty] | 2.834233 | [15 empty] | 540494.2 |  | 0.932089 |  |  |  | 2.4274 | [5 empty] | 97.08057 | [13 empty] | 0.008375 | [13 empty] | 654900 |  |  |  |  | 2021
[11 empty] | 2019-MOR-003-SPC-circulo a-ef2 - 2-1 | 2019-MOR-003-SPC-circulo a-ef2 - 2-1 | [18 empty] | slC2 | [13 empty] | 1.515397 |  |  |  | 14.667892 |  | 0.017826 | [7 empty] | 0.860604 | [5 empty] | 925.613389 | [5 empty] | 0.10267 | [5 empty] | 501.091602 | [9 empty] | 7.6081 |  | 0.809309 |  |  |  | 0.179786 |  |  |  | 54.551357 |  |  |  | 100.794815 | [13 empty] | 1.371 |  | 2.123586 | [13 empty] | 2.430289 | [15 empty] | 517500.4 |  | 3.032396 |  |  |  | 1.6001 | [5 empty] | 229.116747 | [13 empty] | 0.088009 | [13 empty] | 659100 |  |  |  |  | 2021
[11 empty] | 2019-MOR-003-SPC-circulo a-ef2 - 3-1 | 2019-MOR-003-SPC-circulo a-ef2 - 3-1 | [18 empty] | slC2 | [13 empty] | 10.002365 |  |  |  | 258.123032 |  | 0.035916 | [7 empty] | 7.460745 | [5 empty] | 1015.504274 | [5 empty] | 0.21062 | [5 empty] | 251.047488 | [9 empty] | 89.543662 |  | 7.972668 |  |  |  | 0.983414 |  |  |  | 101.140886 |  |  |  | 29.358399 | [13 empty] | 2.927228 |  | 2.120535 | [13 empty] | 32.672933 | [15 empty] | 551262.6 |  | 128.921949 |  |  |  | 3.1201 | [5 empty] | 89.783833 | [13 empty] | 0.046035 | [13 empty] | 659000 |  |  |  |  | 2021
[11 empty] | 2019-MOR-004-SPC-circulo c-ef2 - 1-1 | 2019-MOR-004-SPC-circulo c-ef2 - 1-1 | [18 empty] | slC2 | [13 empty] | 6.396136 |  |  |  | 18.050717 |  | 0.020025 | [7 empty] | 0.329019 | [5 empty] | 1920.767443 | [5 empty] | 0.126 | [5 empty] | 47.062742 | [9 empty] | 834.994909 |  | 2.557078 |  |  |  | 0.18676 |  |  |  | 77.599058 |  |  |  | 11.164329 | [13 empty] | 7.017667 |  | 0.0338 | [13 empty] | 1.230668 | [15 empty] | 536374.5 |  | 0.905751 |  |  |  | 1.9086 | [5 empty] | 4.015665 | [13 empty] | 0.007185 | [13 empty] | 664200 |  |  |  |  | 2021
[11 empty] | 2019-MOR-004-SPC-circulo c-ef2 - 3-1 | 2019-MOR-004-SPC-circulo c-ef2 - 3-1 | [18 empty] | slC2 | [13 empty] | 6.603971 |  |  |  | 28.153216 |  | 0.020211 | [7 empty] | 5.120176 | [5 empty] | 2032.277963 | [5 empty] | 0.185367 | [5 empty] | 243.659628 | [9 empty] | 1237.227695 |  | 170.32587 |  |  |  | 1.055389 |  |  |  | 87.158516 |  |  |  | 37.800843 | [13 empty] | 11.125594 |  | 0.103433 | [13 empty] | 13.087115 | [15 empty] | 541563.2 |  | 16.183924 |  |  |  | 1.6704 | [5 empty] | 54.554364 | [13 empty] | 0.005823 | [13 empty] | 662000 |  |  |  |  | 2021
[11 empty] | 2019-MOR-004-SPC-circulo a-ef2 - 1-1 | 2019-MOR-004-SPC-circulo a-ef2 - 1-1 | [18 empty] | slC2 | [13 empty] | 9.327385 |  |  |  | 48.948393 |  | 0.061682 | [7 empty] | 0.802793 | [5 empty] | 1380.761656 | [5 empty] | 0.10841 | [5 empty] | 224.282934 | [9 empty] | 1266.450065 |  | 150.898742 |  |  |  | 20.939389 |  |  |  | 204.713062 |  |  |  | 0.117466 | [13 empty] | 29.855118 |  | 0.0305 | [13 empty] | 19.478159 | [15 empty] | 533325.4 |  | 5.631734 |  |  |  | 1.7241 | [5 empty] | 1.870873 | [13 empty] | 0.012944 | [13 empty] | 663800 |  |  |  |  | 2021
[11 empty] | 2019-MOR-004-SPC-circulo a-ef2 - 2-1 | 2019-MOR-004-SPC-circulo a-ef2 - 2-1 | [18 empty] | slC2 | [13 empty] | 4.890707 |  |  |  | 55.633282 |  | 0.018211 | [7 empty] | 0.35519 | [5 empty] | 1086.355107 | [5 empty] | 0.10985 | [5 empty] | 273.303862 | [9 empty] | 863.713633 |  | 177.466763 |  |  |  | 32.125498 |  |  |  | 112.886114 |  |  |  | 0.098184 | [13 empty] | 15.677727 |  | 0.039097 | [13 empty] | 12.907326 | [15 empty] | 527628.7 |  | 8.487043 |  |  |  | 1.7075 | [5 empty] | 0.56407 | [13 empty] | 0.012199 | [13 empty] | 663400 |  |  |  |  | 2021
[11 empty] | 2019-MOR-004-SPC-circulo b-ef2 - 1-1 | 2019-MOR-004-SPC-circulo b-ef2 - 1-1 | [18 empty] | slC2 | [13 empty] | 8.856609 |  |  |  | 53.142661 |  | 0.034209 | [7 empty] | 18.073044 | [5 empty] | 1725.400321 | [5 empty] | 0.13397 | [5 empty] | 586.161044 | [9 empty] | 987.512433 |  | 84.813805 |  |  |  | 5.597562 |  |  |  | 78.782355 |  |  |  | 72.601054 | [13 empty] | 9.34421 |  | 0.139502 | [13 empty] | 30.102721 | [15 empty] | 534066.4 |  | 36.118542 |  |  |  | 1.8591 | [5 empty] | 278.352784 | [13 empty] | 0.006179 | [13 empty] | 658900 |  |  |  |  | 2021
[11 empty] | 2019-MOR-004-SPC-circulo d-ef2 - 1-1 | 2019-MOR-004-SPC-circulo d-ef2 - 1-1 | [18 empty] | slC2 | [13 empty] | 1.732627 |  |  |  | 19.852051 |  | 0.0176 | [7 empty] | 0.008396 | [5 empty] | 1358.822755 | [5 empty] | 0.10922 | [5 empty] | 432.930688 | [9 empty] | 311.049743 |  | 2.780687 |  |  |  | 0.246806 |  |  |  | 96.469433 |  |  |  | 96.171717 | [13 empty] | 3.806903 |  | 0.626711 | [13 empty] | 0.024573 | [15 empty] | 525392 |  | 0.044046 |  |  |  | 1.4861 | [5 empty] | 155.614604 | [13 empty] | 0.006058 | [13 empty] | 649800 |  |  |  |  | 2021
[11 empty] | 2019-MOR-004-SPC-circulo d-ef2 - 2-1 | 2019-MOR-004-SPC-circulo d-ef2 - 2-1 | [18 empty] | slC2 | [13 empty] | 3.42575 |  |  |  | 46.792218 |  | 0.023476 | [7 empty] | 8.214802 | [5 empty] | 930.843545 | [5 empty] | 0.11968 | [5 empty] | 228.96682 | [9 empty] | 78.672453 |  | 59.111505 |  |  |  | 26.58316 |  |  |  | 79.921193 |  |  |  | 4.63728 | [13 empty] | 1.6004 |  | 2.375983 | [13 empty] | 6.278681 | [15 empty] | 541656 |  | 30.02066 |  |  |  | 1.7905 | [5 empty] | 76.795096 | [13 empty] | 0.026019 | [13 empty] | 663000 |  |  |  |  | 2021
[11 empty] | 2019-MOR-004-SPC-circulo e-ef2 - 1-1 | 2019-MOR-004-SPC-circulo e-ef2 - 1-1 | [18 empty] | slC2 | [13 empty] | 6.035379 |  |  |  | 41.184275 |  | 0.029126 | [7 empty] | 2.808656 | [5 empty] | 1699.929515 | [5 empty] | 0.1781 | [5 empty] | 334.091974 | [9 empty] | 921.932487 |  | 289.686392 |  |  |  | 7.295882 |  |  |  | 104.950247 |  |  |  | 0.022207 | [13 empty] | 7.926102 |  | 0.094443 | [13 empty] | 13.639079 | [15 empty] | 558831.7 |  | 17.886507 |  |  |  | 2.5323 | [5 empty] | 0.62631 | [13 empty] | 0.008078 | [13 empty] | 655500 |  |  |  |  | 2021
[11 empty] | 2019-MOR-004-SPC-circulo e-ef2 - 2-1 | 2019-MOR-004-SPC-circulo e-ef2 - 2-1 | [18 empty] | slC2 | [13 empty] | 1.373691 |  |  |  | 20.282367 |  | 0.021191 | [7 empty] | 0.210148 | [5 empty] | 1034.505682 | [5 empty] | 0.120056 | [5 empty] | 157.942544 | [9 empty] | 559.038231 |  | 2.856604 |  |  |  | 0.17499 |  |  |  | 40.10974 |  |  |  | 3.503932 | [13 empty] | 7.533155 |  | 0.060114 | [13 empty] | 1.598363 | [15 empty] | 533794.4 |  | 6.712191 |  |  |  | 1.789636 | [5 empty] | 83.37102 | [13 empty] | 0.004055 | [13 empty] | 659500 |  |  |  |  | 2021
[11 empty] | UQAC-FeS-1 - 2-2 | UQAC-FeS-1 - 2-2 | [32 empty] | 143.005172 |  |  |  | 1095.19703 |  | 51.088891 | [7 empty] | 131.80088 | [5 empty] | 2.97649 | [5 empty] | 636.255866 | [5 empty] | 19823.02 | [9 empty] | 450000 |  | 6.986537 |  |  |  | 3.367267 |  |  |  | 27.144643 |  |  |  | 1.869003 | [13 empty] | 48.363752 |  | 74.608831 | [13 empty] | 88.925724 | [15 empty] | 502288.2 |  | 72.720848 |  |  |  | 303.572016 | [5 empty] | 138.954643 | [13 empty] | 0.213963 | [13 empty] | 211.003746 |  |  |  |  | 2021
[11 empty] | GSD-1G - 2-2 | GSD-1G - 2-2 | [32 empty] | 20.195012 |  |  |  | 58.583347 |  | 4.810429 | [7 empty] | 30.997856 | [5 empty] | 27.678689 | [5 empty] | 35.132717 | [5 empty] | 36.230024 | [9 empty] | 93461.48 |  | 43.251159 |  |  |  | 30.104911 |  |  |  | 0.29751 |  |  |  | 6.623567 | [13 empty] | 193.145553 |  | 40.395338 | [13 empty] | 45.225975 | [15 empty] | 13065.49 |  | 30.344003 |  |  |  | 9.587487 | [5 empty] | 29.300031 | [13 empty] | 0.821569 | [13 empty] | 54 |  |  |  |  | 2021
[11 empty] | NIST610 - 2-2 | NIST610 - 2-2 | [32 empty] | 298.240197 |  |  |  | 441.776984 |  | 29.123887 | [7 empty] | 457.287644 | [5 empty] | 362.209833 | [5 empty] | 505.318207 | [5 empty] | 471.012531 | [9 empty] | 569.657526 |  | 465.046946 |  |  |  | 429.822129 |  |  |  | 0.341514 |  |  |  | 92.259263 | [13 empty] | 583.810941 |  | 591.226767 | [13 empty] | 533.607969 | [15 empty] | 20740.82711 |  | 411.233443 |  |  |  | 205.249461 | [5 empty] | 474.730963 | [13 empty] | 77.252135 | [13 empty] | 460 |  |  |  |  | 2021
[11 empty] | 2019-MOR-004-SPC-circulo e-ef2 - 3-1 | 2019-MOR-004-SPC-circulo e-ef2 - 3-1 | [18 empty] | slC2 | [13 empty] | 6.67469 |  |  |  | 73.584918 |  | 0.021619 | [7 empty] | 7.164608 | [5 empty] | 1108.705768 | [5 empty] | 0.10894 | [5 empty] | 301.032233 | [9 empty] | 219.671336 |  | 82.921361 |  |  |  | 37.063568 |  |  |  | 58.813621 |  |  |  | 7.646871 | [13 empty] | 1.4494 |  | 0.131514 | [13 empty] | 12.439971 | [15 empty] | 538972 |  | 66.662876 |  |  |  | 1.4645 | [5 empty] | 72.161528 | [13 empty] | 0.005596 | [13 empty] | 660000 |  |  |  |  | 2021
[11 empty] | 2019-MOR-001-SPB-circulo a-ef2 - 1-1 | 2019-MOR-001-SPB-circulo a-ef2 - 1-1 | [18 empty] | slC2 | [13 empty] | 6.198338 |  |  |  | 23.166995 |  | 0.021954 | [7 empty] | 2.403618 | [5 empty] | 1548.69701 | [5 empty] | 0.13204 | [5 empty] | 1075.70466 | [9 empty] | 592.10802 |  | 270.335183 |  |  |  | 0.313598 |  |  |  | 24.687559 |  |  |  | 182.051014 | [13 empty] | 217.094995 |  | 2.697134 | [13 empty] | 1.322936 | [15 empty] | 547139.7 |  | 0.385167 |  |  |  | 2.519872 | [5 empty] | 60.935178 | [13 empty] | 0.006287 | [13 empty] | 670000 |  |  |  |  | 2021
[11 empty] | 2019-MOR-001-SPB-circulo a-ef2 - 2-1 | 2019-MOR-001-SPB-circulo a-ef2 - 2-1 | [18 empty] | slC2 | [13 empty] | 3.336151 |  |  |  | 23.470537 |  | 0.021816 | [7 empty] | 0.947861 | [5 empty] | 1514.086456 | [5 empty] | 0.14374 | [5 empty] | 717.525977 | [9 empty] | 159.83234 |  | 245.592963 |  |  |  | 6.798533 |  |  |  | 32.387228 |  |  |  | 106.515797 | [13 empty] | 1830.429278 |  | 1.227187 | [13 empty] | 0.818344 | [15 empty] | 572657.2 |  | 0.190871 |  |  |  | 2.243512 | [5 empty] | 43.026978 | [13 empty] | 0.017397 | [13 empty] | 668000 |  |  |  |  | 2021
[11 empty] | 2019-MOR-001-SPB-circulo b-ef2 - 1-1 | 2019-MOR-001-SPB-circulo b-ef2 - 1-1 | [18 empty] | slC2 | [13 empty] | 1.719266 |  |  |  | 24.464543 |  | 0.030464 | [7 empty] | 0.092367 | [5 empty] | 1405.175662 | [5 empty] | 0.18784 | [5 empty] | 501.668942 | [9 empty] | 313.831662 |  | 43.210979 |  |  |  | 0.956691 |  |  |  | 54.328511 |  |  |  | 111.207844 | [13 empty] | 27.901454 |  | 1.288345 | [13 empty] | 0.435539 | [15 empty] | 584034.7 |  | 0.662674 |  |  |  | 2.766834 | [5 empty] | 139.700183 | [13 empty] | 0.009146 | [13 empty] | 670000 |  |  |  |  | 2021
[11 empty] | 2019-MOR-001-SPB-circulo b-ef2 - 2-1 | 2019-MOR-001-SPB-circulo b-ef2 - 2-1 | [18 empty] | slC2 | [13 empty] | 3.228741 |  |  |  | 22.080323 |  | 0.01882 | [7 empty] | 0.369472 | [5 empty] | 1730.231882 | [5 empty] | 0.11759 | [5 empty] | 910.095033 | [9 empty] | 674.597857 |  | 193.759935 |  |  |  | 0.299176 |  |  |  | 27.578256 |  |  |  | 92.44407 | [13 empty] | 302.583382 |  | 1.014182 | [13 empty] | 0.27529 | [15 empty] | 566849.9 |  | 0.042102 |  |  |  | 1.855275 | [5 empty] | 51.12061 | [13 empty] | 0.018377 | [13 empty] | 672000 |  |  |  |  | 2021
[11 empty] | 2019-MOR-001-SPB-circulo b-ef2 - 3-1 | 2019-MOR-001-SPB-circulo b-ef2 - 3-1 | [18 empty] | slC2 | [13 empty] | 5.187365 |  |  |  | 39.782503 |  | 0.025545 | [7 empty] | 0.781829 | [5 empty] | 1363.261733 | [5 empty] | 0.15277 | [5 empty] | 1095.66916 | [9 empty] | 558.270772 |  | 172.488426 |  |  |  | 0.23872 |  |  |  | 26.73468 |  |  |  | 189.599952 | [13 empty] | 161.709685 |  | 4.17449 | [13 empty] | 16.526327 | [15 empty] | 554359.6 |  | 1.268802 |  |  |  | 2.0883 | [5 empty] | 150.929137 | [13 empty] | 0.090289 | [13 empty] | 665000 |  |  |  |  | 2021
[11 empty] | 2019-MOR-001-SPB-circulo c-ef2 - 1-1 | 2019-MOR-001-SPB-circulo c-ef2 - 1-1 | [18 empty] | slC2 | [13 empty] | 2.352658 |  |  |  | 21.293245 |  | 0.027219 | [7 empty] | 0.01103 | [5 empty] | 1483.246234 | [5 empty] | 0.15025 | [5 empty] | 339.892938 | [9 empty] | 171.375178 |  | 83.142521 |  |  |  | 0.266983 |  |  |  | 24.841152 |  |  |  | 51.268284 | [13 empty] | 1537.330702 |  | 1.832578 | [13 empty] | 0.047693 | [15 empty] | 531903.8 |  | 0.057124 |  |  |  | 2.1733 | [5 empty] | 17.706028 | [13 empty] | 0.007625 | [13 empty] | 669000 |  |  |  |  | 2021
[11 empty] | 2019-MOR-001-SPB-circulo c-ef2 - 2-1 | 2019-MOR-001-SPB-circulo c-ef2 - 2-1 | [18 empty] | slC2 | [13 empty] | 3.53218 |  |  |  | 22.287502 |  | 0.019984 | [7 empty] | 0.011758 | [5 empty] | 1498.894875 | [5 empty] | 0.12375 | [5 empty] | 820.245705 | [9 empty] | 489.109664 |  | 189.103807 |  |  |  | 0.707007 |  |  |  | 23.878252 |  |  |  | 70.374309 | [13 empty] | 1437.751248 |  | 1.419282 | [13 empty] | 0.048683 | [15 empty] | 512727.7 |  | 0.047323 |  |  |  | 1.6927 | [5 empty] | 26.061028 | [13 empty] | 0.005689 | [13 empty] | 672000 |  |  |  |  | 2021
[11 empty] | 2019-MOR-001-SPB-circulo d-ef2 - 1-1 | 2019-MOR-001-SPB-circulo d-ef2 - 1-1 | [18 empty] | slC2 | [13 empty] | 6.890226 |  |  |  | 22.07408 |  | 0.019552 | [7 empty] | 0.024758 | [5 empty] | 1548.874863 | [5 empty] | 0.12759 | [5 empty] | 1126.330013 | [9 empty] | 573.903434 |  | 341.95291 |  |  |  | 1.430611 |  |  |  | 34.557658 |  |  |  | 50.669234 | [13 empty] | 1539.111406 |  | 1.297267 | [13 empty] | 0.045284 | [15 empty] | 543570.5 |  | 0.047709 |  |  |  | 1.8675 | [5 empty] | 74.893883 | [13 empty] | 0.006496 | [13 empty] | 664000 |  |  |  |  | 2021
[11 empty] | 2019-MOR-001-SPB-circulo d-ef2 - 2-1 | 2019-MOR-001-SPB-circulo d-ef2 - 2-1 | [18 empty] | slC2 | [13 empty] | 7.735214 |  |  |  | 22.685015 |  | 0.048112 | [7 empty] | 2.058344 | [5 empty] | 1569.183006 | [5 empty] | 0.1374 | [5 empty] | 822.647419 | [9 empty] | 237.925674 |  | 83.744788 |  |  |  | 0.22085 |  |  |  | 74.749035 |  |  |  | 133.421107 | [13 empty] | 303.523668 |  | 1.96129 | [13 empty] | 23.480579 | [15 empty] | 568721.4 |  | 0.056266 |  |  |  | 1.9377 | [5 empty] | 105.057613 | [13 empty] | 0.009203 | [13 empty] | 675000 |  |  |  |  | 2021
[11 empty] | 2019-MOR-001-SPB-circulo e-ef2 - 1-1 | 2019-MOR-001-SPB-circulo e-ef2 - 1-1 | [18 empty] | slC2 | [13 empty] | 2.993491 |  |  |  | 21.654132 |  | 0.016607 | [7 empty] | 0.338702 | [5 empty] | 1588.332095 | [5 empty] | 0.10384 | [5 empty] | 1373.469074 | [9 empty] | 553.768975 |  | 417.623097 |  |  |  | 3.405873 |  |  |  | 27.319514 |  |  |  | 154.938025 | [13 empty] | 1351.631151 |  | 1.547329 | [13 empty] | 2.094224 | [15 empty] | 554864.7 |  | 0.042304 |  |  |  | 1.903271 | [5 empty] | 36.82638 | [13 empty] | 0.019483 | [13 empty] | 673000 |  |  |  |  | 2021
[11 empty] | 2019-MOR-001-SPB-circulo e-ef2 - 2-1 | 2019-MOR-001-SPB-circulo e-ef2 - 2-1 | [18 empty] | slC2 | [13 empty] | 2.275413 |  |  |  | 26.181483 |  | 0.01789 | [7 empty] | 4.539478 | [5 empty] | 1145.463684 | [5 empty] | 0.11031 | [5 empty] | 129.113897 | [9 empty] | 66.834607 |  | 23.706368 |  |  |  | 4.475155 |  |  |  | 70.578784 |  |  |  | 20.377933 | [13 empty] | 1.5463 |  | 2.516921 | [13 empty] | 3.061835 | [15 empty] | 550407.6 |  | 3.33974 |  |  |  | 1.5371 | [5 empty] | 22.625896 | [13 empty] | 0.057502 | [13 empty] | 674000 |  |  |  |  | 2021
[11 empty] | 2019-MOR-001-SPB-circulo e-ef2 - 3-1 | 2019-MOR-001-SPB-circulo e-ef2 - 3-1 | [18 empty] | slC2 | [13 empty] | 1.640742 |  |  |  | 21.702326 |  | 0.015597 | [7 empty] | 0.025321 | [5 empty] | 957.250494 | [5 empty] | 0.10221 | [5 empty] | 27.201551 | [9 empty] | 11.605957 |  | 6.59595 |  |  |  | 0.391178 |  |  |  | 33.378503 |  |  |  | 0.016077 | [13 empty] | 1.4301 |  | 0.029568 | [13 empty] | 1.207681 | [15 empty] | 547030.9 |  | 1.100934 |  |  |  | 1.487 | [5 empty] | 0.639373 | [13 empty] | 0.811049 | [13 empty] | 671000 |  |  |  |  | 2021
[11 empty] | 2019-MOR-001-SPB-circulo e-ef2 - 4-1 | 2019-MOR-001-SPB-circulo e-ef2 - 4-1 | [18 empty] | slC2 | [13 empty] | 32.14193 |  |  |  | 22.124389 |  | 0.277754 | [7 empty] | 0.068462 | [5 empty] | 1662.98523 | [5 empty] | 0.11449 | [5 empty] | 18.771213 | [9 empty] | 9.4763 |  | 0.181068 |  |  |  | 0.208706 |  |  |  | 26.996087 |  |  |  | 0.256149 | [13 empty] | 1.551 |  | 0.034868 | [13 empty] | 17.900031 | [15 empty] | 548283.6 |  | 0.219284 |  |  |  | 1.5936 | [5 empty] | 1.046315 | [13 empty] | 0.005031 | [13 empty] | 677000 |  |  |  |  | 2021
[11 empty] | 2019-MOR-004-SPA-circulo a-ef2 - 3-1 | 2019-MOR-004-SPA-circulo a-ef2 - 3-1 | [18 empty] | slC2 | [13 empty] | 13.193172 |  |  |  | 110.485376 |  | 0.024998 | [7 empty] | 0.928355 | [5 empty] | 1555.947282 | [5 empty] | 0.18179 | [5 empty] | 1650.551854 | [9 empty] | 1604.711126 |  | 14.638593 |  |  |  | 1.244602 |  |  |  | 42.943042 |  |  |  | 74.985811 | [13 empty] | 302.187733 |  | 0.535972 | [13 empty] | 57.01251 | [15 empty] | 564320.3 |  | 8.103336 |  |  |  | 4.814964 | [5 empty] | 60.112438 | [13 empty] | 0.025539 | [13 empty] | 655000 |  |  |  |  | 2021
[11 empty] | 2019-MOR-004-SPA-circulo b-ef2 - 1-1 | 2019-MOR-004-SPA-circulo b-ef2 - 1-1 | [18 empty] | slC2 | [13 empty] | 11.46969 |  |  |  | 70.23687 |  | 0.040369 | [7 empty] | 5.880467 | [5 empty] | 1125.64744 | [5 empty] | 0.11037 | [5 empty] | 403.26512 | [9 empty] | 3070.916152 |  | 190.688096 |  |  |  | 28.486413 |  |  |  | 40.257604 |  |  |  | 0.013248 | [13 empty] | 17.103927 |  | 0.20625 | [13 empty] | 9.355966 | [15 empty] | 543576.5 |  | 132.834122 |  |  |  | 1.4179 | [5 empty] | 1.704121 | [13 empty] | 0.005631 | [13 empty] | 656000 |  |  |  |  | 2021
[11 empty] | 2019-MOR-004-SPA-circulo b-ef2 - 2-1 | 2019-MOR-004-SPA-circulo b-ef2 - 2-1 | [18 empty] | slC2 | [13 empty] | 1.615198 |  |  |  | 20.23034 |  | 0.019957 | [7 empty] | 0.967984 | [5 empty] | 2137.582705 | [5 empty] | 0.12361 | [5 empty] | 38.871214 | [9 empty] | 1206.468506 |  | 15.669044 |  |  |  | 0.521748 |  |  |  | 67.31247 |  |  |  | 6.585357 | [13 empty] | 7.788517 |  | 0.050598 | [13 empty] | 0.610201 | [15 empty] | 525062.9 |  | 1.432228 |  |  |  | 1.7322 | [5 empty] | 8.53631 | [13 empty] | 0.005279 | [13 empty] | 657000 |  |  |  |  | 2021
[11 empty] | 2019-MOR-004-SPA-circulo c-ef2 - 2-1 | 2019-MOR-004-SPA-circulo c-ef2 - 2-1 | [18 empty] | slC2 | [13 empty] | 62.792947 |  |  |  | 91.875205 |  | 1.529446 | [7 empty] | 43.209023 | [5 empty] | 1376.493433 | [5 empty] | 0.096916 | [5 empty] | 1615.503472 | [9 empty] | 1402.043385 |  | 136.331186 |  |  |  | 11.959539 |  |  |  | 49.755377 |  |  |  | 4.54199 | [13 empty] | 11.488096 |  | 0.040666 | [13 empty] | 49.748697 | [15 empty] | 531189 |  | 98.233395 |  |  |  | 1.991659 | [5 empty] | 43.161717 | [13 empty] | 0.075449 | [13 empty] | 655000 |  |  |  |  | 2021
[11 empty] | 2019-MOR-004-SPA-circulo d-ef2 - 1-1 | 2019-MOR-004-SPA-circulo d-ef2 - 1-1 | [18 empty] | slC2 | [13 empty] | 3.81934 |  |  |  | 56.281003 |  | 0.015971 | [7 empty] | 0.032224 | [5 empty] | 1056.380979 | [5 empty] | 0.10681 | [5 empty] | 208.236585 | [9 empty] | 163.876514 |  | 73.7804 |  |  |  | 44.64194 |  |  |  | 33.491736 |  |  |  | 0.034521 | [13 empty] | 44.970163 |  | 0.908887 | [13 empty] | 2.951555 | [15 empty] | 531227.2 |  | 4.419999 |  |  |  | 1.4771 | [5 empty] | 0.339932 | [13 empty] | 0.006387 | [13 empty] | 660000 |  |  |  |  | 2021
[11 empty] | 2019-MOR-004-SPA-circulo d-ef2 - 3-1 | 2019-MOR-004-SPA-circulo d-ef2 - 3-1 | [18 empty] | slC2 | [13 empty] | 3.806297 |  |  |  | 21.9869 |  | 0.01566 | [7 empty] | 0.497176 | [5 empty] | 1610.735478 | [5 empty] | 0.10935 | [5 empty] | 102.372763 | [9 empty] | 19.12238 |  | 0.208974 |  |  |  | 0.16592 |  |  |  | 65.970195 |  |  |  | 7.561286 | [13 empty] | 1.4405 |  | 3.806297 | [13 empty] | 1.371359 | [15 empty] | 530567.6 |  | 1.959965 |  |  |  | 1.3811 | [5 empty] | 48.477317 | [13 empty] | 0.004383 | [13 empty] | 664000 |  |  |  |  | 2021
[11 empty] | 2019-MOR-006-SPB-circulo a-ef2 - 1-1 | 2019-MOR-006-SPB-circulo a-ef2 - 1-1 | [18 empty] | slC2 | [13 empty] | 3.644237 |  |  |  | 14.566411 |  | 0.013682 | [7 empty] | 0.052065 | [5 empty] | 2160.412685 | [5 empty] | 0.10305 | [5 empty] | 860.176941 | [9 empty] | 145.097233 |  | 3.494256 |  |  |  | 0.263013 |  |  |  | 188.118142 |  |  |  | 179.812987 | [13 empty] | 1.3553 |  | 1.188682 | [13 empty] | 2.174945 | [15 empty] | 539875.2 |  | 3.905974 |  |  |  | 1.318 | [5 empty] | 244.161103 | [13 empty] | 0.003707 | [13 empty] | 674000 |  |  |  |  | 2021
[11 empty] | 2019-MOR-006-SPB-circulo a-ef2 - 3-1 | 2019-MOR-006-SPB-circulo a-ef2 - 3-1 | [18 empty] | slC2 | [13 empty] | 3.545459 |  |  |  | 11.602376 |  | 0.014901 | [7 empty] | 0.625814 | [5 empty] | 2016.369085 | [5 empty] | 0.10168 | [5 empty] | 72.943576 | [9 empty] | 237.48807 |  | 4.688843 |  |  |  | 0.16011 |  |  |  | 45.430656 |  |  |  | 13.834924 | [13 empty] | 3.779108 |  | 0.079398 | [13 empty] | 1.091081 | [15 empty] | 536633.7 |  | 0.885889 |  |  |  | 1.2801 | [5 empty] | 15.201701 | [13 empty] | 0.0043 | [13 empty] | 675000 |  |  |  |  | 2021
[11 empty] | 2019-MOR-006-SPB-circulo b-ef2 - 1-1 | 2019-MOR-006-SPB-circulo b-ef2 - 1-1 | [18 empty] | slC2 | [13 empty] | 70.489675 |  |  |  | 650.022969 |  | 0.28828 | [7 empty] | 7.754314 | [5 empty] | 1959.094675 | [5 empty] | 0.610707 | [5 empty] | 873.752212 | [9 empty] | 203.410707 |  | 61.973363 |  |  |  | 1.146815 |  |  |  | 101.2163 |  |  |  | 33.570227 | [13 empty] | 24.559737 |  | 2.552608 | [13 empty] | 126.29743 | [15 empty] | 570883.4 |  | 204.625699 |  |  |  | 2.777903 | [5 empty] | 310.334828 | [13 empty] | 1.816827 | [13 empty] | 673000 |  |  |  |  | 2021
[11 empty] | 2019-MOR-006-SPB-circulo c-ef2 - 2-1 | 2019-MOR-006-SPB-circulo c-ef2 - 2-1 | [18 empty] | slC2 | [13 empty] | 2.877596 |  |  |  | 8.643942 |  | 0.012281 | [7 empty] | 0.006859 | [5 empty] | 2042.092894 | [5 empty] | 0.11025 | [5 empty] | 1274.965519 | [9 empty] | 208.49864 |  | 35.408294 |  |  |  | 0.20917 |  |  |  | 107.814772 |  |  |  | 319.362847 | [13 empty] | 1.864366 |  | 0.421172 | [13 empty] | 0.326875 | [15 empty] | 527978.7 |  | 0.182276 |  |  |  | 1.2975 | [5 empty] | 126.172627 | [13 empty] | 0.006645 | [13 empty] | 661000 |  |  |  |  | 2021
[11 empty] | UQAC-FeS-1 - 3-2 | UQAC-FeS-1 - 3-2 | [32 empty] | 169.456529 |  |  |  | 966.122972 |  | 36.3899 | [7 empty] | 117.080945 | [5 empty] | 3.136383 | [5 empty] | 584.396356 | [5 empty] | 20511.59 | [9 empty] | 450000 |  | 7.535735 |  |  |  | 3.800391 |  |  |  | 47.07108 |  |  |  | 1.614319 | [13 empty] | 58.954443 |  | 69.388578 | [13 empty] | 87.506453 | [15 empty] | 502326.1 |  | 66.420468 |  |  |  | 323.07744 | [5 empty] | 131.731621 | [13 empty] | 0.262225 | [13 empty] | 216.842051 |  |  |  |  | 2021
[11 empty] | GSD-1G - 3-2 | GSD-1G - 3-2 | [32 empty] | 24.160921 |  |  |  | 61.625356 |  | 3.993861 | [7 empty] | 33.325572 | [5 empty] | 35.009482 | [5 empty] | 34.561233 | [5 empty] | 39.498031 | [9 empty] | 94524.44 |  | 44.808732 |  |  |  | 31.412375 |  |  |  | 0.30055 |  |  |  | 6.469212 | [13 empty] | 187.164003 |  | 41.659353 | [13 empty] | 48.115213 | [15 empty] | 15143.31 |  | 31.768721 |  |  |  | 6.455457 | [5 empty] | 31.608728 | [13 empty] | 0.963958 | [13 empty] | 54 |  |  |  |  | 2021
[11 empty] | NIST610 - 3-2 | NIST610 - 3-2 | [32 empty] | 327.868141 |  |  |  | 430.029022 |  | 24.064276 | [7 empty] | 463.203719 | [5 empty] | 432.483645 | [5 empty] | 459.697792 | [5 empty] | 536.000191 | [9 empty] | 540.172326 |  | 453.372924 |  |  |  | 413.660303 |  |  |  | 0.2975 |  |  |  | 85.665668 | [13 empty] | 540.24766 |  | 573.472862 | [13 empty] | 540.531432 | [15 empty] | 21873.06 |  | 399.453341 |  |  |  | 181.721291 | [5 empty] | 481.599346 | [13 empty] | 79.350854 | [13 empty] | 460 |  |  |  |  | 2021
[11 empty] | 2019-MOR-023-SPA-circulo b-ef1 - 1-1 | 2019-MOR-023-SPA-circulo b-ef1 - 1-1 | [18 empty] | slC2 | [13 empty] | 20.124184 |  |  |  | 22.414055 |  | 0.01999 | [7 empty] | 0.044392 | [5 empty] | 4481.785748 | [5 empty] | 0.14794 | [5 empty] | 3765.183795 | [9 empty] | 8280.322904 |  | 17.306097 |  |  |  | 0.448606 |  |  |  | 9.084877 |  |  |  | 24.197099 | [13 empty] | 839.486829 |  | 0.098117 | [13 empty] | 8.230509 | [15 empty] | 554788.9 |  | 1.589962 |  |  |  | 1.7855 | [5 empty] | 34.131933 | [13 empty] | 0.007184 | [13 empty] | 667000 |  |  |  |  | 2021
[11 empty] | 2019-MOR-023-SPA-circulo b-cpy2 - 1-1 | 2019-MOR-023-SPA-circulo b-cpy2 - 1-1 | [18 empty] | cpy | [13 empty] | 140.435281 |  |  |  | 1.235576 |  | 0.008652 | [7 empty] | 0.010249 | [5 empty] | 3.097593 | [5 empty] | 0.065763 | [5 empty] | 348000 | [9 empty] | 272293.7043 |  | 53.042532 |  |  |  | 1.733464 |  |  |  | 0.07861 |  |  |  | 9.839778 | [13 empty] | 0.969974 |  | 0.027993 | [13 empty] | 1.100009 | [15 empty] | 589875.3 |  | 0.446845 |  |  |  | 7.308504 | [5 empty] | 406.064047 | [13 empty] | 0.002681 | [13 empty] | 161.602721 |  |  |  |  | 2021
[11 empty] | 2019-MOR-023-SPA-circulo c-cpy2 - 1-1 | 2019-MOR-023-SPA-circulo c-cpy2 - 1-1 | [18 empty] | cpy | [13 empty] | 179.520071 |  |  |  | 0.983681 |  | 0.016162 | [7 empty] | 0.017335 | [5 empty] | 1.328759 | [5 empty] | 0.068665 | [5 empty] | 348000 | [9 empty] | 300883.9 |  | 60.589627 |  |  |  | 1.027294 |  |  |  | 0.069648 |  |  |  | 9.768129 | [13 empty] | 1.53968 |  | 0.639567 | [13 empty] | 3.152834 | [15 empty] | 692467.2 |  | 0.830734 |  |  |  | 8.042239 | [5 empty] | 415.082077 | [13 empty] | 0.002773 | [13 empty] | 122.97232 |  |  |  |  | 2021
[11 empty] | 2019-MOR-023-SPA-circulo c-cpy2 - 2-1 | 2019-MOR-023-SPA-circulo c-cpy2 - 2-1 | [18 empty] | cpy | [13 empty] | 180.237354 |  |  |  | 1.225899 |  | 0.009487 | [7 empty] | 0.02045 | [5 empty] | 1.645139 | [5 empty] | 0.066679 | [5 empty] | 352000 | [9 empty] | 300722.1 |  | 62.669164 |  |  |  | 0.666438 |  |  |  | 0.089294 |  |  |  | 9.272914 | [13 empty] | 0.949652 |  | 0.022166 | [13 empty] | 3.97455 | [15 empty] | 557694.1 |  | 1.375893 |  |  |  | 7.282297 | [5 empty] | 370.146421 | [13 empty] | 0.003164 | [13 empty] | 109.938366 |  |  |  |  | 2021
[11 empty] | 2019-MOR-023-SPA-circulo d-cpy2 - 1-1 | 2019-MOR-023-SPA-circulo d-cpy2 - 1-1 | [18 empty] | cpy | [13 empty] | 143.865955 |  |  |  | 2.465352 |  | 0.009561 | [7 empty] | 1.344636 | [5 empty] | 1.261024 | [5 empty] | 4.437047 | [5 empty] | 349000 | [9 empty] | 358928.3 |  | 17.705242 |  |  |  | 0.790618 |  |  |  | 0.082075 |  |  |  | 10.566479 | [13 empty] | 1.0106 |  | 0.03793 | [13 empty] | 20.793051 | [15 empty] | 665962.2 |  | 7.349878 |  |  |  | 6.512382 | [5 empty] | 326.458282 | [13 empty] | 0.05435 | [13 empty] | 61.852562 |  |  |  |  | 2021
[11 empty] | 2019-MOR-023-SPA-circulo e-cpy2 - 1-1 | 2019-MOR-023-SPA-circulo e-cpy2 - 1-1 | [18 empty] | cpy | [13 empty] | 161.097946 |  |  |  | 0.970173 |  | 0.007238 | [7 empty] | 0.042754 | [5 empty] | 1.4193 | [5 empty] | 0.10165 | [5 empty] | 349000 | [9 empty] | 286384.7 |  | 27.128765 |  |  |  | 1.368404 |  |  |  | 0.063686 |  |  |  | 9.449353 | [13 empty] | 0.83686 |  | 0.038213 | [13 empty] | 1.081191 | [15 empty] | 594198.5 |  | 0.213151 |  |  |  | 7.444893 | [5 empty] | 329.562232 | [13 empty] | 0.003103 | [13 empty] | 82.947917 |  |  |  |  | 2021
[11 empty] | 2019-MOR-023-SPA-circulo e-ef1 - 1-1 | 2019-MOR-023-SPA-circulo e-ef1 - 1-1 | [18 empty] | slC2 | [13 empty] | 18.933271 |  |  |  | 24.337741 |  | 0.015412 | [7 empty] | 0.110639 | [5 empty] | 4200.967587 | [5 empty] | 0.12884 | [5 empty] | 3014.700413 | [9 empty] | 7120.667758 |  | 16.490278 |  |  |  | 0.1934 |  |  |  | 8.957058 |  |  |  | 21.843171 | [13 empty] | 848.720608 |  | 0.119888 | [13 empty] | 12.877425 | [15 empty] | 544795.7 |  | 4.401536 |  |  |  | 1.4752 | [5 empty] | 26.226806 | [13 empty] | 0.005561 | [13 empty] | 665000 |  |  |  |  | 2021
[11 empty] | 2019-MOR-013-SPB-circulo a-ef2 - 1-1 | 2019-MOR-013-SPB-circulo a-ef2 - 1-1 | [18 empty] | slC2 | [13 empty] | 2.615615 |  |  |  | 20.534436 |  | 0.015273 | [7 empty] | 0.030578 | [5 empty] | 4628.964566 | [5 empty] | 0.11437 | [5 empty] | 667.385054 | [9 empty] | 3158.204664 |  | 53.379231 |  |  |  | 0.17201 |  |  |  | 23.669796 |  |  |  | 153.150159 | [13 empty] | 23554.18 |  | 1.825833 | [13 empty] | 0.644121 | [15 empty] | 551636.3 |  | 0.069718 |  |  |  | 2.192028 | [5 empty] | 8.301789 | [13 empty] | 0.004891 | [13 empty] | 645000 |  |  |  |  | 2021
[11 empty] | 2019-MOR-013-SPB-circulo a-ef2 - 2-1 | 2019-MOR-013-SPB-circulo a-ef2 - 2-1 | [18 empty] | slC2 | [13 empty] | 2.584486 |  |  |  | 21.173248 |  | 0.012131 | [7 empty] | 0.01926 | [5 empty] | 4478.514561 | [5 empty] | 0.1079 | [5 empty] | 718.742252 | [9 empty] | 3101.097833 |  | 65.09704 |  |  |  | 0.546036 |  |  |  | 25.529089 |  |  |  | 151.856282 | [13 empty] | 23188.79 |  | 1.691148 | [13 empty] | 0.360775 | [15 empty] | 552165.9 |  | 0.558556 |  |  |  | 1.745999 | [5 empty] | 69.713637 | [13 empty] | 0.003976 | [13 empty] | 645000 |  |  |  |  | 2021
[11 empty] | 2019-MOR-013-SPB-circulo a-ef2 - 3-1 | 2019-MOR-013-SPB-circulo a-ef2 - 3-1 | [18 empty] | slC2 | [13 empty] | 13.889302 |  |  |  | 25.68031 |  | 0.02662 | [7 empty] | 1.653958 | [5 empty] | 4424.386469 | [5 empty] | 0.126 | [5 empty] | 656.32265 | [9 empty] | 3131.074199 |  | 51.851456 |  |  |  | 0.233535 |  |  |  | 24.886656 |  |  |  | 153.499335 | [13 empty] | 23115.28 |  | 1.726321 | [13 empty] | 26.993622 | [15 empty] | 551253.2 |  | 0.900491 |  |  |  | 1.701316 | [5 empty] | 18.67078 | [13 empty] | 0.022155 | [13 empty] | 644000 |  |  |  |  | 2021
[11 empty] | 2019-MOR-013-SPB-circulo b-ef1 - 1-1 | 2019-MOR-013-SPB-circulo b-ef1 - 1-1 | [18 empty] | slC2 | [13 empty] | 4.350672 |  |  |  | 24.448244 |  | 0.02091 | [7 empty] | 0.192605 | [5 empty] | 4281.266537 | [5 empty] | 0.16807 | [5 empty] | 528.493916 | [9 empty] | 2866.997811 |  | 54.472681 |  |  |  | 1.422032 |  |  |  | 19.868006 |  |  |  | 42.29755 | [13 empty] | 19771.23875 |  | 1.289422 | [13 empty] | 4.041321 | [15 empty] | 529507.3 |  | 0.781045 |  |  |  | 2.587073 | [5 empty] | 282.846115 | [13 empty] | 0.006579 | [13 empty] | 650000 |  |  |  |  | 2021
[11 empty] | 2019-MOR-013-SPB-circulo b-ef1 - 2-1 | 2019-MOR-013-SPB-circulo b-ef1 - 2-1 | [18 empty] | slC2 | [13 empty] | 2.23822 |  |  |  | 18.62938 |  | 0.018631 | [7 empty] | 0.054704 | [5 empty] | 4272.722992 | [5 empty] | 0.16568 | [5 empty] | 342.178554 | [9 empty] | 2688.461052 |  | 62.036598 |  |  |  | 0.504142 |  |  |  | 27.600392 |  |  |  | 52.982326 | [13 empty] | 18959.71 |  | 1.271495 | [13 empty] | 1.072314 | [15 empty] | 561143.8 |  | 0.045598 |  |  |  | 1.7715 | [5 empty] | 7.842129 | [13 empty] | 0.008939 | [13 empty] | 651000 |  |  |  |  | 2021
[11 empty] | 2019-MOR-013-SPB-circulo c-ef1 - 1-1 | 2019-MOR-013-SPB-circulo c-ef1 - 1-1 | [18 empty] | slC2 | [13 empty] | 9.76352 |  |  |  | 17.983291 |  | 0.014441 | [7 empty] | 0.029301 | [5 empty] | 4258.992237 | [5 empty] | 0.12952 | [5 empty] | 826.077892 | [9 empty] | 2546.104197 |  | 78.752481 |  |  |  | 2.895532 |  |  |  | 28.495302 |  |  |  | 40.830882 | [13 empty] | 18602.8 |  | 3.084007 | [13 empty] | 1.056053 | [15 empty] | 564367 |  | 0.200698 |  |  |  | 1.978506 | [5 empty] | 321.530308 | [13 empty] | 0.004545 | [13 empty] | 654000 |  |  |  |  | 2021
[11 empty] | 2019-MOR-013-SPB-circulo c-ef1 - 2-1 | 2019-MOR-013-SPB-circulo c-ef1 - 2-1 | [18 empty] | slC2 | [13 empty] | 5.340367 |  |  |  | 88.802832 |  | 0.017128 | [7 empty] | 1.253674 | [5 empty] | 4328.241028 | [5 empty] | 0.13666 | [5 empty] | 929.128834 | [9 empty] | 2501.968969 |  | 31.166648 |  |  |  | 0.400223 |  |  |  | 26.746299 |  |  |  | 40.844568 | [13 empty] | 18633.66 |  | 1.439319 | [13 empty] | 2.647953 | [15 empty] | 559372.6 |  | 10.887397 |  |  |  | 2.651627 | [5 empty] | 81.767432 | [13 empty] | 0.005477 | [13 empty] | 652000 |  |  |  |  | 2021
[11 empty] | 2019-MOR-013-SPB-circulo d-ef2 - 1-1 | 2019-MOR-013-SPB-circulo d-ef2 - 1-1 | [18 empty] | slC2 | [13 empty] | 2.965191 |  |  |  | 19.758659 |  | 0.013866 | [7 empty] | 0.018121 | [5 empty] | 4489.365313 | [5 empty] | 0.11881 | [5 empty] | 628.064966 | [9 empty] | 2975.852731 |  | 47.848604 |  |  |  | 0.271855 |  |  |  | 26.478819 |  |  |  | 149.964127 | [13 empty] | 23434.59092 |  | 1.73312 | [13 empty] | 0.577999 | [15 empty] | 562551.6 |  | 0.106143 |  |  |  | 2.301608 | [5 empty] | 18.555598 | [13 empty] | 0.003918 | [13 empty] | 650000 |  |  |  |  | 2021
[11 empty] | 2019-MOR-013-SPB-circulo d-ef2 - 2-1 | 2019-MOR-013-SPB-circulo d-ef2 - 2-1 | [18 empty] | slC2 | [13 empty] | 3.873893 |  |  |  | 20.373037 |  | 0.012442 | [7 empty] | 0.159797 | [5 empty] | 4463.206268 | [5 empty] | 0.13149 | [5 empty] | 625.270251 | [9 empty] | 3029.758631 |  | 69.828301 |  |  |  | 0.17218 |  |  |  | 26.222198 |  |  |  | 146.114434 | [13 empty] | 23404.84 |  | 1.741089 | [13 empty] | 3.769298 | [15 empty] | 554320.4 |  | 0.128993 |  |  |  | 3.900924 | [5 empty] | 4.565167 | [13 empty] | 0.004104 | [13 empty] | 645000 |  |  |  |  | 2021
[11 empty] | 2019-MOR-013-SPB-circulo d-ef2 - 3-1 | 2019-MOR-013-SPB-circulo d-ef2 - 3-1 | [18 empty] | slC2 | [13 empty] | 2.702769 |  |  |  | 19.216671 |  | 0.014247 | [7 empty] | 0.075427 | [5 empty] | 4394.232446 | [5 empty] | 0.1222 | [5 empty] | 621.492495 | [9 empty] | 2956.403601 |  | 52.940824 |  |  |  | 0.180044 |  |  |  | 26.66326 |  |  |  | 146.405367 | [13 empty] | 22804.73 |  | 1.945009 | [13 empty] | 1.516473 | [15 empty] | 551804.2 |  | 0.077435 |  |  |  | 2.874197 | [5 empty] | 23.693525 | [13 empty] | 0.004945 | [13 empty] | 644000 |  |  |  |  | 2021
[11 empty] | 2019-MOR-013-SPB-circulo e-ef2 - 1-1 | 2019-MOR-013-SPB-circulo e-ef2 - 1-1 | [18 empty] | slC2 | [13 empty] | 7.015901 |  |  |  | 19.329391 |  | 0.01538 | [7 empty] | 0.347342 | [5 empty] | 4358.935266 | [5 empty] | 0.15059 | [5 empty] | 3015.949318 | [9 empty] | 4965.966706 |  | 73.244833 |  |  |  | 0.20737 |  |  |  | 25.979351 |  |  |  | 164.669127 | [13 empty] | 23668.92446 |  | 1.646325 | [13 empty] | 8.981859 | [15 empty] | 552538.6 |  | 0.174576 |  |  |  | 4.850518 | [5 empty] | 9.469114 | [13 empty] | 0.058916 | [13 empty] | 642000 |  |  |  |  | 2021
[11 empty] | 2019-MOR-013-SPB-circulo e-ef2 - 2-1 | 2019-MOR-013-SPB-circulo e-ef2 - 2-1 | [18 empty] | slC2 | [13 empty] | 11.148561 |  |  |  | 22.971026 |  | 0.016876 | [7 empty] | 1.507969 | [5 empty] | 4551.818853 | [5 empty] | 0.11491 | [5 empty] | 2414.982227 | [9 empty] | 4577.812782 |  | 60.401314 |  |  |  | 0.210637 |  |  |  | 25.454755 |  |  |  | 150.548642 | [13 empty] | 23866.43 |  | 1.883737 | [13 empty] | 16.408678 | [15 empty] | 569492.3 |  | 0.993612 |  |  |  | 4.998749 | [5 empty] | 14.266498 | [13 empty] | 0.006652 | [13 empty] | 641000 |  |  |  |  | 2021
[11 empty] | 2019-MOR-013-SPB-circulo e-ef2 - 3-1 | 2019-MOR-013-SPB-circulo e-ef2 - 3-1 | [18 empty] | slC2 | [13 empty] | 2.535577 |  |  |  | 18.956087 |  | 0.012229 | [7 empty] | 0.022805 | [5 empty] | 4568.424509 | [5 empty] | 0.11235 | [5 empty] | 638.013922 | [9 empty] | 3054.898551 |  | 52.044712 |  |  |  | 0.16389 |  |  |  | 26.295135 |  |  |  | 151.638095 | [13 empty] | 24157.33 |  | 1.778418 | [13 empty] | 0.461577 | [15 empty] | 563620.7 |  | 0.033942 |  |  |  | 2.134772 | [5 empty] | 5.139287 | [13 empty] | 0.005775 | [13 empty] | 646000 |  |  |  |  | 2021
[11 empty] | 2019-MOR-013-SPB-circulo f-ef2 - 1-1 | 2019-MOR-013-SPB-circulo f-ef2 - 1-1 | [18 empty] | slC2 | [13 empty] | 2.463779 |  |  |  | 19.121628 |  | 0.01134 | [7 empty] | 0.020555 | [5 empty] | 4549.02528 | [5 empty] | 0.1115 | [5 empty] | 673.812634 | [9 empty] | 3124.910742 |  | 74.697694 |  |  |  | 0.16148 |  |  |  | 24.847975 |  |  |  | 154.511191 | [13 empty] | 24095.73 |  | 1.677506 | [13 empty] | 0.611336 | [15 empty] | 561410.8 |  | 0.037258 |  |  |  | 3.636879 | [5 empty] | 5.17448 | [13 empty] | 0.003851 | [13 empty] | 646000 |  |  |  |  | 2021
[11 empty] | 2019-MOR-013-SPB-circulo f-ef2 - 2-1 | 2019-MOR-013-SPB-circulo f-ef2 - 2-1 | [18 empty] | slC2 | [13 empty] | 5.350218 |  |  |  | 21.000525 |  | 0.019737 | [7 empty] | 1.063771 | [5 empty] | 4434.778782 | [5 empty] | 0.11038 | [5 empty] | 672.146322 | [9 empty] | 2888.144078 |  | 36.005594 |  |  |  | 0.16149 |  |  |  | 25.442275 |  |  |  | 165.389054 | [13 empty] | 23373.64 |  | 1.776896 | [13 empty] | 8.069041 | [15 empty] | 570639.3 |  | 0.898719 |  |  |  | 3.298331 | [5 empty] | 8.574215 | [13 empty] | 0.004201 | [13 empty] | 647000 |  |  |  |  | 2021
[11 empty] | 2019-MOR-013-SPB-circulo f-ef2 - 3-1 | 2019-MOR-013-SPB-circulo f-ef2 - 3-1 | [18 empty] | slC2 | [13 empty] | 3.614204 |  |  |  | 21.072885 |  | 0.016345 | [7 empty] | 0.424047 | [5 empty] | 4602.854034 | [5 empty] | 0.13298 | [5 empty] | 748.702446 | [9 empty] | 2948.9373 |  | 71.286681 |  |  |  | 0.20275 |  |  |  | 27.663439 |  |  |  | 169.485482 | [13 empty] | 23503.1 |  | 1.715943 | [13 empty] | 25.946464 | [15 empty] | 582936.9 |  | 0.483543 |  |  |  | 3.171789 | [5 empty] | 26.068347 | [13 empty] | 0.005158 | [13 empty] | 646000 |  |  |  |  | 2021
[11 empty] | 2019-MOR-023-SPB-circulo a-ef1 - 2-1 | 2019-MOR-023-SPB-circulo a-ef1 - 2-1 | [18 empty] | slC2 | [13 empty] | 19.956739 |  |  |  | 9.026306 |  | 0.017678 | [7 empty] | 0.766793 | [5 empty] | 3593.712108 | [5 empty] | 0.15946 | [5 empty] | 6045.315768 | [9 empty] | 8919.486971 |  | 38.020269 |  |  |  | 0.271988 |  |  |  | 9.002768 |  |  |  | 282.852076 | [13 empty] | 984.266999 |  | 0.094376 | [13 empty] | 4.488429 | [15 empty] | 561988.1 |  | 0.28447 |  |  |  | 14.267536 | [5 empty] | 12.407474 | [13 empty] | 0.005696 | [13 empty] | 642000 |  |  |  |  | 2021
[11 empty] | 2019-MOR-023-SPB-circulo a-ef1 - 3-1 | 2019-MOR-023-SPB-circulo a-ef1 - 3-1 | [18 empty] | slC1 | [13 empty] | 16.313388 |  |  |  | 8.571406 |  | 0.011969 | [7 empty] | 0.496853 | [5 empty] | 4106.226228 | [5 empty] | 0.254982 | [5 empty] | 365.115309 | [9 empty] | 9775.88615 |  | 60.083289 |  |  |  | 0.404586 |  |  |  | 6.527019 |  |  |  | 19.267943 | [13 empty] | 2643.703274 |  | 0.264493 | [13 empty] | 12.933276 | [15 empty] | 544682.7 |  | 4.614747 |  |  |  | 2.12324 | [5 empty] | 4.935067 | [13 empty] | 0.00548 | [13 empty] | 652000 |  |  |  |  | 2021
[11 empty] | 2019-MOR-023-SPB-circulo b-ef2 - 1-1 | 2019-MOR-023-SPB-circulo b-ef2 - 1-1 | [18 empty] | slC2 | [13 empty] | 6.509073 |  |  |  | 7.346822 |  | 0.011932 | [7 empty] | 0.006662 | [5 empty] | 4707.885869 | [5 empty] | 0.294756 | [5 empty] | 662.730806 | [9 empty] | 2941.444483 |  | 471.21404 |  |  |  | 38.882418 |  |  |  | 11.979322 |  |  |  | 3.324547 | [13 empty] | 2668.25152 |  | 0.241053 | [13 empty] | 2.346458 | [15 empty] | 553336.2 |  | 0.115102 |  |  |  | 1.1453 | [5 empty] | 4.573839 | [13 empty] | 0.089589 | [13 empty] | 655000 |  |  |  |  | 2021
[11 empty] | UQAC-FeS-1 - 4-2 | UQAC-FeS-1 - 4-2 | [32 empty] | 163.744428 |  |  |  | 1123.913194 |  | 39.72718 | [7 empty] | 112.672069 | [5 empty] | 8.10051 | [5 empty] | 583.943052 | [5 empty] | 20883.4 | [9 empty] | 450000 |  | 889.280351 |  |  |  | 3.675754 |  |  |  | 17.997591 |  |  |  | 2.273389 | [13 empty] | 54.804016 |  | 63.202772 | [13 empty] | 84.998591 | [15 empty] | 573836.8 |  | 57.027518 |  |  |  | 315.538019 | [5 empty] | 208.06252 | [13 empty] | 0.244558 | [13 empty] | 1153.460858 |  |  |  |  | 2021
[11 empty] | GSD-1G - 4-2 | GSD-1G - 4-2 | [32 empty] | 31.798776 |  |  |  | 89.035279 |  | 5.00447 | [7 empty] | 44.795829 | [5 empty] | 46.414505 | [5 empty] | 47.959359 | [5 empty] | 50.432629 | [9 empty] | 127009.6 |  | 978.520709 |  |  |  | 41.611089 |  |  |  | 0.39698 |  |  |  | 8.809902 | [13 empty] | 283.895904 |  | 53.996583 | [13 empty] | 63.13789 | [15 empty] | 20465.44 |  | 42.161078 |  |  |  | 5.713968 | [5 empty] | 42.143924 | [13 empty] | 1.179798 | [13 empty] | 54 |  |  |  |  | 2021
[11 empty] | NIST610 - 4-2 | NIST610 - 4-2 | [32 empty] | 334.11138 |  |  |  | 448.502582 |  | 22.50419 | [7 empty] | 472.88045 | [5 empty] | 455.63889 | [5 empty] | 492.323038 | [5 empty] | 576.158702 | [9 empty] | 564.74893 |  | 470.72637 |  |  |  | 415.083386 |  |  |  | 0.31731 |  |  |  | 90.186187 | [13 empty] | 585.460247 |  | 571.420993 | [13 empty] | 539.63055 | [15 empty] | 22071.28491 |  | 412.246234 |  |  |  | 167.841447 | [5 empty] | 495.69359 | [13 empty] | 81.578716 | [13 empty] | 460 |  |  |  |  | 2021
[11 empty] | 2019-MOR-023-SPB-circulo b-ef2 - 2-1 | 2019-MOR-023-SPB-circulo b-ef2 - 2-1 | [18 empty] | slC2 | [13 empty] | 12.196394 |  |  |  | 12.475865 |  | 0.011838 | [7 empty] | 0.006084 | [5 empty] | 4626.29155 | [5 empty] | 0.386108 | [5 empty] | 1252.45261 | [9 empty] | 4145.504175 |  | 889.280351 |  |  |  | 90.720008 |  |  |  | 10.365886 |  |  |  | 2.709373 | [13 empty] | 2848.245147 |  | 0.247673 | [13 empty] | 20.305096 | [15 empty] | 562022.9 |  | 0.288693 |  |  |  | 1.09 | [5 empty] | 45.241138 | [13 empty] | 0.277586 | [13 empty] | 654000 |  |  |  |  | 2021
[11 empty] | 2019-MOR-023-SPB-circulo b-ef2 - 3-1 | 2019-MOR-023-SPB-circulo b-ef2 - 3-1 | [18 empty] | slC2 | [13 empty] | 9.033399 |  |  |  | 8.108243 |  | 0.011689 | [7 empty] | 0.005673 | [5 empty] | 4738.815211 | [5 empty] | 0.11634 | [5 empty] | 1305.820124 | [9 empty] | 2000.246913 |  | 978.520709 |  |  |  | 27.05897 |  |  |  | 11.777508 |  |  |  | 3.687689 | [13 empty] | 2011.529594 |  | 0.276116 | [13 empty] | 0.535913 | [15 empty] | 558696.6 |  | 0.032043 |  |  |  | 1.0455 | [5 empty] | 82.60918 | [13 empty] | 0.02589 | [13 empty] | 659000 |  |  |  |  | 2021
[11 empty] | 2019-MOR-023-SPB-circulo c-ef1 - 1-1 | 2019-MOR-023-SPB-circulo c-ef1 - 1-1 | [18 empty] | slC1 | [13 empty] | 8.541906 |  |  |  | 6.53469 |  | 0.015219 | [7 empty] | 0.023963 | [5 empty] | 4209.938265 | [5 empty] | 0.13928 | [5 empty] | 1071.628528 | [9 empty] | 8063.883625 |  | 470.72637 |  |  |  | 3.324004 |  |  |  | 7.512433 |  |  |  | 77.311369 | [13 empty] | 2260.590947 |  | 0.273164 | [13 empty] | 0.887135 | [15 empty] | 565347.7 |  | 0.090657 |  |  |  | 14.713906 | [5 empty] | 66.047465 | [13 empty] | 0.00546 | [13 empty] | 654000 |  |  |  |  | 2021
[11 empty] | 2019-MOR-023-SPB-circulo c-ef1 - 2-1 | 2019-MOR-023-SPB-circulo c-ef1 - 2-1 | [18 empty] | slC1 | [13 empty] | 7.947389 |  |  |  | 6.474781 |  | 0.013229 | [7 empty] | 0.021847 | [5 empty] | 4313.649478 | [5 empty] | 0.11844 | [5 empty] | 1117.900656 | [9 empty] | 10282.56 |  | 370.84746 |  |  |  | 2.805279 |  |  |  | 6.726024 |  |  |  | 20.006147 | [13 empty] | 2545.294759 |  | 0.24254 | [13 empty] | 1.006368 | [15 empty] | 555556.7 |  | 0.035568 |  |  |  | 1.537487 | [5 empty] | 7.911535 | [13 empty] | 0.006078 | [13 empty] | 647000 |  |  |  |  | 2021
[11 empty] | 2019-MOR-023-SPB-circulo d-ef1 - 1-1 | 2019-MOR-023-SPB-circulo d-ef1 - 1-1 | [18 empty] | slC1 | [13 empty] | 23.850494 |  |  |  | 7.029184 |  | 0.011728 | [7 empty] | 0.017159 | [5 empty] | 4302.680566 | [5 empty] | 0.11149 | [5 empty] | 3427.114779 | [9 empty] | 10039.38 |  | 2137.440035 |  |  |  | 113.644892 |  |  |  | 6.412949 |  |  |  | 13.994869 | [13 empty] | 2492.876428 |  | 0.512799 | [13 empty] | 6.091153 | [15 empty] | 539010.6 |  | 0.186721 |  |  |  | 1.028909 | [5 empty] | 81.535738 | [13 empty] | 0.022689 | [13 empty] | 637000 |  |  |  |  | 2021
[11 empty] | 2019-MOR-023-SPB-circulo d-ef1 - 2-1 | 2019-MOR-023-SPB-circulo d-ef1 - 2-1 | [18 empty] | slC1 | [13 empty] | 19.686246 |  |  |  | 6.159705 |  | 0.012074 | [7 empty] | 0.005619 | [5 empty] | 4208.38678 | [5 empty] | 0.171584 | [5 empty] | 2428.84525 | [9 empty] | 10049.73 |  | 1901.001184 |  |  |  | 91.657005 |  |  |  | 7.12818 |  |  |  | 13.367143 | [13 empty] | 2655.696753 |  | 0.897495 | [13 empty] | 1.325816 | [15 empty] | 550369.9 |  | 0.032128 |  |  |  | 1.068 | [5 empty] | 45.490311 | [13 empty] | 0.067115 | [13 empty] | 635000 |  |  |  |  | 2021
[11 empty] | 2019-MOR-023-SPB-circulo e-cpy2 - 1-1 | 2019-MOR-023-SPB-circulo e-cpy2 - 1-1 | [18 empty] | cpy | [13 empty] | 47.29563 |  |  |  | 0.359898 |  | 0.012231 | [7 empty] | 0.093068 | [5 empty] | 5.613964 | [5 empty] | 0.10593 | [5 empty] | 347000 | [9 empty] | 353237 |  | 77.263732 |  |  |  | 1.232205 |  |  |  | 0.095839 |  |  |  | 22.506885 | [13 empty] | 1.2888 |  | 0.052573 | [13 empty] | 2.220682 | [15 empty] | 821782.9 |  | 0.239429 |  |  |  | 8.731606 | [5 empty] | 796.084112 | [13 empty] | 0.003747 | [13 empty] | 500.893101 |  |  |  |  | 2021
[11 empty] | 2019-MOR-023-SPB-circulo e-cpy2 - 2-1 | 2019-MOR-023-SPB-circulo e-cpy2 - 2-1 | [18 empty] | cpy | [13 empty] | 42.255362 |  |  |  | 0.497347 |  | 0.00981 | [7 empty] | 0.079323 | [5 empty] | 2.170486 | [5 empty] | 0.105094 | [5 empty] | 344000 | [9 empty] | 297530.4 |  | 69.234867 |  |  |  | 3.650674 |  |  |  | 0.081117 |  |  |  | 21.517852 | [13 empty] | 1.1322 |  | 0.074503 | [13 empty] | 2.588541 | [15 empty] | 736883.4 |  | 0.415153 |  |  |  | 9.122045 | [5 empty] | 668.675365 | [13 empty] | 0.003323 | [13 empty] | 201.838653 |  |  |  |  | 2021
[11 empty] | 2019-MOR-023-SPB-circulo e-ef1 - 1-1 | 2019-MOR-023-SPB-circulo e-ef1 - 1-1 | [18 empty] | slC1 | [13 empty] | 4.300618 |  |  |  | 5.384181 |  | 0.013208 | [7 empty] | 0.006801 | [5 empty] | 4215.730996 | [5 empty] | 0.236166 | [5 empty] | 340.09931 | [9 empty] | 9704.61994 |  | 74.104943 |  |  |  | 0.16433 |  |  |  | 7.590002 |  |  |  | 53.39487 | [13 empty] | 2578.995905 |  | 0.197065 | [13 empty] | 0.553728 | [15 empty] | 557554.7 |  | 0.033987 |  |  |  | 4.137262 | [5 empty] | 5.656811 | [13 empty] | 0.0049 | [13 empty] | 649000 |  |  |  |  | 2021
[11 empty] | 2019-MOR-023-SPB-circulo f-ef1 - 1-1 | 2019-MOR-023-SPB-circulo f-ef1 - 1-1 | [18 empty] | slC1 | [13 empty] | 18.805282 |  |  |  | 6.220642 |  | 0.013966 | [7 empty] | 0.024341 | [5 empty] | 4727.480251 | [5 empty] | 0.28493 | [5 empty] | 232.551498 | [9 empty] | 10377.59 |  | 26.337455 |  |  |  | 0.17639 |  |  |  | 6.266157 |  |  |  | 12.161352 | [13 empty] | 2404.646576 |  | 0.191517 | [13 empty] | 6.670725 | [15 empty] | 540716.1 |  | 2.71695 |  |  |  | 1.376437 | [5 empty] | 33.409096 | [13 empty] | 0.005126 | [13 empty] | 651000 |  |  |  |  | 2021
[11 empty] | 2019-MOR-025-SPA-circulo a-ef1 - 1-1 | 2019-MOR-025-SPA-circulo a-ef1 - 1-1 | [18 empty] | slC1 | [13 empty] | 3.537553 |  |  |  | 6.125847 |  | 0.017639 | [7 empty] | 0.017984 | [5 empty] | 4335.470286 | [5 empty] | 4.945712 | [5 empty] | 154.145627 | [9 empty] | 18935.83 |  | 38.430447 |  |  |  | 0.21535 |  |  |  | 6.802085 |  |  |  | 25.672984 | [13 empty] | 981.131766 |  | 0.095367 | [13 empty] | 0.272816 | [15 empty] | 542947.2 |  | 0.041872 |  |  |  | 3.837502 | [5 empty] | 60.906777 | [13 empty] | 0.005525 | [13 empty] | 633000 |  |  |  |  | 2021
[11 empty] | 2019-MOR-025-SPA-circulo a-ef1 - 2-1 | 2019-MOR-025-SPA-circulo a-ef1 - 2-1 | [18 empty] | slC1 | [13 empty] | 4.371758 |  |  |  | 6.072495 |  | 0.011657 | [7 empty] | 0.005976 | [5 empty] | 4443.944933 | [5 empty] | 1.81212 | [5 empty] | 144.305748 | [9 empty] | 21803.44 |  | 49.391561 |  |  |  | 0.20711 |  |  |  | 4.673947 |  |  |  | 3.876426 | [13 empty] | 2748.734707 |  | 0.215297 | [13 empty] | 0.168348 | [15 empty] | 522307.5 |  | 0.268159 |  |  |  | 1.335376 | [5 empty] | 20.889924 | [13 empty] | 0.005383 | [13 empty] | 621000 |  |  |  |  | 2021
[11 empty] | 2019-MOR-025-SPA-circulo a-ef1 - 3-1 | 2019-MOR-025-SPA-circulo a-ef1 - 3-1 | [18 empty] | slC1 | [13 empty] | 10.208794 |  |  |  | 6.249997 |  | 0.013218 | [7 empty] | 0.005496 | [5 empty] | 4503.939515 | [5 empty] | 5.343952 | [5 empty] | 785.819326 | [9 empty] | 22735.67 |  | 43.342339 |  |  |  | 0.207983 |  |  |  | 4.140708 |  |  |  | 20.108422 | [13 empty] | 666.471964 |  | 0.047274 | [13 empty] | 0.03608 | [15 empty] | 528185.9 |  | 0.031109 |  |  |  | 1.582796 | [5 empty] | 2.957363 | [13 empty] | 0.00453 | [13 empty] | 629000 |  |  |  |  | 2021
[11 empty] | 2019-MOR-025-SPA-circulo c-ef2 - 1-1 | 2019-MOR-025-SPA-circulo c-ef2 - 1-1 | [18 empty] | slC1 | [13 empty] | 3.3964 |  |  |  | 6.287343 |  | 0.012099 | [7 empty] | 0.005909 | [5 empty] | 4303.767204 | [5 empty] | 4.709165 | [5 empty] | 92.654991 | [9 empty] | 21546.68 |  | 33.192932 |  |  |  | 0.14805 |  |  |  | 4.415429 |  |  |  | 11.191945 | [13 empty] | 433.788438 |  | 0.042857 | [13 empty] | 0.138253 | [15 empty] | 525328.1 |  | 0.028457 |  |  |  | 3.164835 | [5 empty] | 27.404949 | [13 empty] | 0.003972 | [13 empty] | 626000 |  |  |  |  | 2021
[11 empty] | 2019-MOR-025-SPA-circulo c-ef2 - 2-1 | 2019-MOR-025-SPA-circulo c-ef2 - 2-1 | [18 empty] | slC1 | [13 empty] | 5.194622 |  |  |  | 6.203685 |  | 0.01233 | [7 empty] | 0.005563 | [5 empty] | 4632.668464 | [5 empty] | 3.080562 | [5 empty] | 347.925997 | [9 empty] | 24386.79123 |  | 64.974353 |  |  |  | 0.339821 |  |  |  | 4.848474 |  |  |  | 15.932557 | [13 empty] | 1047.048267 |  | 0.083721 | [13 empty] | 0.421882 | [15 empty] | 531731.3 |  | 0.04463 |  |  |  | 1.0045 | [5 empty] | 178.242031 | [13 empty] | 0.004797 | [13 empty] | 627000 |  |  |  |  | 2021
[11 empty] | 2019-MOR-025-SPA-circulo d-ef1 - 1-1 | 2019-MOR-025-SPA-circulo d-ef1 - 1-1 | [18 empty] | slC2 | [13 empty] | 3.428988 |  |  |  | 5.886226 |  | 0.013886 | [7 empty] | 0.00572 | [5 empty] | 4460.255596 | [5 empty] | 0.158971 | [5 empty] | 90.519573 | [9 empty] | 2213.833209 |  | 1.589915 |  |  |  | 0.14794 |  |  |  | 20.138931 |  |  |  | 3.637406 | [13 empty] | 4033.098419 |  | 0.351621 | [13 empty] | 0.972413 | [15 empty] | 542315.5 |  | 0.489628 |  |  |  | 0.9925 | [5 empty] | 104.382874 | [13 empty] | 0.004168 | [13 empty] | 653000 |  |  |  |  | 2021
[11 empty] | 2019-MOR-025-SPA-circulo d-ef1 - 2-1 | 2019-MOR-025-SPA-circulo d-ef1 - 2-1 | [18 empty] | slC2 | [13 empty] | 4.499931 |  |  |  | 5.82624 |  | 0.013734 | [7 empty] | 0.00599 | [5 empty] | 5199.332663 | [5 empty] | 0.285266 | [5 empty] | 121.15104 | [9 empty] | 3287.888358 |  | 5.921475 |  |  |  | 0.378131 |  |  |  | 21.919187 |  |  |  | 4.700369 | [13 empty] | 8691.720584 |  | 0.611259 | [13 empty] | 1.446482 | [15 empty] | 547764 |  | 0.621192 |  |  |  | 1.0339 | [5 empty] | 127.303815 | [13 empty] | 0.006437 | [13 empty] | 649000 |  |  |  |  | 2021
[11 empty] | 2019-MOR-025-SPA-circulo e-ef2 - 1-1 | 2019-MOR-025-SPA-circulo e-ef2 - 1-1 | [18 empty] | slC1 | [13 empty] | 3.26249 |  |  |  | 6.005175 |  | 0.013491 | [7 empty] | 0.00556 | [5 empty] | 4441.890371 | [5 empty] | 5.565666 | [5 empty] | 110.863485 | [9 empty] | 22338.28 |  | 27.948934 |  |  |  | 0.14563 |  |  |  | 4.49032 |  |  |  | 12.132697 | [13 empty] | 686.487898 |  | 0.091342 | [13 empty] | 0.211779 | [15 empty] | 530772.7 |  | 0.036244 |  |  |  | 2.504895 | [5 empty] | 148.302762 | [13 empty] | 0.006053 | [13 empty] | 634000 |  |  |  |  | 2021
[11 empty] | 2019-MOR-025-SPA-circulo e-ef2 - 2-1 | 2019-MOR-025-SPA-circulo e-ef2 - 2-1 | [18 empty] | slC1 | [13 empty] | 3.058358 |  |  |  | 5.698522 |  | 0.013753 | [7 empty] | 0.005179 | [5 empty] | 4342.378317 | [5 empty] | 5.99103 | [5 empty] | 123.787796 | [9 empty] | 21705.68 |  | 44.640752 |  |  |  | 0.1413 |  |  |  | 4.763854 |  |  |  | 14.30948 | [13 empty] | 615.952514 |  | 0.037101 | [13 empty] | 0.292573 | [15 empty] | 525100.7 |  | 0.036622 |  |  |  | 2.640488 | [5 empty] | 47.265652 | [13 empty] | 0.003945 | [13 empty] | 633000 |  |  |  |  | 2021
[11 empty] | 2019-MOR-025-SPA-circulo e-ef2 - 3-1 | 2019-MOR-025-SPA-circulo e-ef2 - 3-1 | [18 empty] | slC1 | [13 empty] | 5.664736 |  |  |  | 5.934463 |  | 0.011816 | [7 empty] | 0.005222 | [5 empty] | 4576.973905 | [5 empty] | 2.663488 | [5 empty] | 316.802464 | [9 empty] | 24006.32 |  | 65.582412 |  |  |  | 0.342796 |  |  |  | 4.507228 |  |  |  | 20.837654 | [13 empty] | 846.993466 |  | 0.063925 | [13 empty] | 0.115983 | [15 empty] | 524564 |  | 0.0272 |  |  |  | 1.14053 | [5 empty] | 174.572005 | [13 empty] | 0.004153 | [13 empty] | 627000 |  |  |  |  | 2021
[11 empty] | 2019-MOR-028-SPA-circulo b-ef2 - 2-1 | 2019-MOR-028-SPA-circulo b-ef2 - 2-1 | [18 empty] | slC2 | [13 empty] | 19.380249 |  |  |  | 12.85893 |  | 0.01654 | [7 empty] | 0.006761 | [5 empty] | 4289.91746 | [5 empty] | 0.13309 | [5 empty] | 333.497657 | [9 empty] | 1734.414333 |  | 110.887466 |  |  |  | 13.198205 |  |  |  | 26.476769 |  |  |  | 0.106341 | [13 empty] | 2038.567051 |  | 0.176207 | [13 empty] | 0.44472 | [15 empty] | 521836.7 |  | 18.496163 |  |  |  | 1.1983 | [5 empty] | 63.0256 | [13 empty] | 0.056176 | [13 empty] | 656000 |  |  |  |  | 2021
[11 empty] | 2019-MOR-028-SPA-circulo c-ef2 - 1-1 | 2019-MOR-028-SPA-circulo c-ef2 - 1-1 | [18 empty] | slC2 | [13 empty] | 15.986727 |  |  |  | 14.596478 |  | 0.022528 | [7 empty] | 0.008544 | [5 empty] | 4175.790583 | [5 empty] | 0.17351 | [5 empty] | 283.046679 | [9 empty] | 1784.699393 |  | 73.323807 |  |  |  | 6.020979 |  |  |  | 32.755247 |  |  |  | 0.087068 | [13 empty] | 2551.52679 |  | 0.190575 | [13 empty] | 26.509864 | [15 empty] | 572145.6 |  | 19.049966 |  |  |  | 1.5771 | [5 empty] | 70.964943 | [13 empty] | 0.009252 | [13 empty] | 654000 |  |  |  |  | 2021
[11 empty] | 2019-MOR-028-SPA-circulo d-ef2 - 1-1 | 2019-MOR-028-SPA-circulo d-ef2 - 1-1 | [18 empty] | slC2 | [13 empty] | 12.408635 |  |  |  | 10.625697 |  | 0.04295 | [7 empty] | 0.018972 | [5 empty] | 4809.077889 | [5 empty] | 0.32589 | [5 empty] | 110.781345 | [9 empty] | 1681.987301 |  | 23.140583 |  |  |  | 0.41824 |  |  |  | 21.009815 |  |  |  | 0.249895 | [13 empty] | 1818.200782 |  | 0.182094 | [13 empty] | 6.577683 | [15 empty] | 508022.9 |  | 6.116157 |  |  |  | 2.9799 | [5 empty] | 71.486661 | [13 empty] | 0.020079 | [13 empty] | 656000 |  |  |  |  | 2021
[11 empty] | UQAC-FeS-1 - 5-2 | UQAC-FeS-1 - 5-2 | [32 empty] | 192.837904 |  |  |  | 1019.368683 |  | 51.711511 | [7 empty] | 115.648258 | [5 empty] | 3.067741 | [5 empty] | 563.063199 | [5 empty] | 20633.67 | [9 empty] | 450000 |  | 9.312823 |  |  |  | 3.532131 |  |  |  | 36.169821 |  |  |  | 2.123047 | [13 empty] | 50.220289 |  | 59.606321 | [13 empty] | 87.655622 | [15 empty] | 512871.6 |  | 58.571418 |  |  |  | 285.439348 | [5 empty] | 157.231006 | [13 empty] | 0.274225 | [13 empty] | 253.664392 |  |  |  |  | 2021
[11 empty] | GSD-1G - 5-2 | GSD-1G - 5-2 | [32 empty] | 24.709771 |  |  |  | 76.404196 |  | 5.198092 | [7 empty] | 37.04068 | [5 empty] | 38.113228 | [5 empty] | 39.012176 | [5 empty] | 45.877706 | [9 empty] | 114577.8 |  | 54.595878 |  |  |  | 32.769626 |  |  |  | 0.32023 |  |  |  | 8.238762 | [13 empty] | 214.130619 |  | 45.137298 | [13 empty] | 55.844369 | [15 empty] | 17919.42 |  | 34.816551 |  |  |  | 3.725771 | [5 empty] | 34.719587 | [13 empty] | 1.084234 | [13 empty] | 54 |  |  |  |  | 2021
[11 empty] | NIST610 - 5-2 | NIST610 - 5-2 | [32 empty] | 305.067224 |  |  |  | 445.819633 |  | 26.174478 | [7 empty] | 461.629161 | [5 empty] | 430.497128 | [5 empty] | 474.735577 | [5 empty] | 500.080909 | [9 empty] | 551.231836 |  | 489.024742 |  |  |  | 385.469264 |  |  |  | 0.347878 |  |  |  | 97.889032 | [13 empty] | 539.91975 |  | 556.791066 | [13 empty] | 562.357393 | [15 empty] | 24797.86 |  | 407.029756 |  |  |  | 138.099775 | [5 empty] | 482.369708 | [13 empty] | 89.756545 | [13 empty] | 460 |  |  |  |  | 2021
[11 empty] | 2019-MOR-029-SPB-circulo a-ef1 - 2-1 | 2019-MOR-029-SPB-circulo a-ef1 - 2-1 | [18 empty] | slC1 | [13 empty] | 4.012728 |  |  |  | 12.502644 |  | 0.017532 | [7 empty] | 0.006052 | [5 empty] | 2954.235409 | [5 empty] | 0.157551 | [5 empty] | 24.607758 | [9 empty] | 5106.013148 |  | 11.121681 |  |  |  | 0.227418 |  |  |  | 28.173419 |  |  |  | 0.142675 | [13 empty] | 2357.420363 |  | 0.197624 | [13 empty] | 46.864929 | [15 empty] | 483566 |  | 1.234257 |  |  |  | 1.0055 | [5 empty] | 0.627262 | [13 empty] | 0.024591 | [13 empty] | 595000 |  |  |  |  | 2021
[11 empty] | 2019-MOR-029-SPB-circulo c-ef1 - 1-1 | 2019-MOR-029-SPB-circulo c-ef1 - 1-1 | [18 empty] | slC1 | [13 empty] | 2.483407 |  |  |  | 13.921278 |  | 0.020343 | [7 empty] | 0.00876 | [5 empty] | 3350.119664 | [5 empty] | 0.302087 | [5 empty] | 37.157363 | [9 empty] | 5697.594927 |  | 3.032787 |  |  |  | 0.22305 |  |  |  | 38.192519 |  |  |  | 0.075442 | [13 empty] | 2605.269596 |  | 0.266273 | [13 empty] | 1.01033 | [15 empty] | 565340.8 |  | 0.107633 |  |  |  | 1.466 | [5 empty] | 0.413141 | [13 empty] | 0.007746 | [13 empty] | 653000 |  |  |  |  | 2021
[11 empty] | 2019-MOR-029-SPB-circulo c-ef1 - 2-1 | 2019-MOR-029-SPB-circulo c-ef1 - 2-1 | [18 empty] | slC1 | [13 empty] | 43.553236 |  |  |  | 22.255107 |  | 0.041565 | [7 empty] | 0.006102 | [5 empty] | 2506.138263 | [5 empty] | 1.23885 | [5 empty] | 8978.058759 | [9 empty] | 11951.6 |  | 0.631124 |  |  |  | 0.16823 |  |  |  | 21.820099 |  |  |  | 0.025582 | [13 empty] | 1360.065558 |  | 0.094211 | [13 empty] | 0.695329 | [15 empty] | 534358.3 |  | 7.669978 |  |  |  | 1.1227 | [5 empty] | 1.760848 | [13 empty] | 0.077771 | [13 empty] | 656000 |  |  |  |  | 2021
[11 empty] | 2019-MOR-029-SPB-circulo d-ef1 - 1-1 | 2019-MOR-029-SPB-circulo d-ef1 - 1-1 | [18 empty] | slC1 | [13 empty] | 46.308984 |  |  |  | 17.398009 |  | 0.025848 | [7 empty] | 0.005319 | [5 empty] | 2803.222672 | [5 empty] | 0.427268 | [5 empty] | 9528.715775 | [9 empty] | 11562.7 |  | 0.694431 |  |  |  | 0.16005 |  |  |  | 17.688203 |  |  |  | 0.01871 | [13 empty] | 1554.318777 |  | 0.141062 | [13 empty] | 0.217121 | [15 empty] | 534130.5 |  | 2.856522 |  |  |  | 0.91557 | [5 empty] | 0.553593 | [13 empty] | 0.018276 | [13 empty] | 648000 |  |  |  |  | 2021
[11 empty] | 2019-MOR-029-SPB-circulo d-ef1 - 2-1 | 2019-MOR-029-SPB-circulo d-ef1 - 2-1 | [18 empty] | slC1 | [13 empty] | 3.919512 |  |  |  | 12.43669 |  | 0.014819 | [7 empty] | 0.005571 | [5 empty] | 3714.807352 | [5 empty] | 0.12051 | [5 empty] | 13.477154 | [9 empty] | 2683.629598 |  | 10.434613 |  |  |  | 0.20849 |  |  |  | 40.651719 |  |  |  | 0.019726 | [13 empty] | 2955.133272 |  | 0.221602 | [13 empty] | 40.610102 | [15 empty] | 547125.2 |  | 0.213461 |  |  |  | 1.096029 | [5 empty] | 0.327482 | [13 empty] | 0.010141 | [13 empty] | 658000 |  |  |  |  | 2021
[11 empty] | 2019-MOR-029-SPB-circulo e-ef1 - 1-1 | 2019-MOR-029-SPB-circulo e-ef1 - 1-1 | [18 empty] | slC1 | [13 empty] | 33.530224 |  |  |  | 13.363382 |  | 0.373184 | [7 empty] | 0.005896 | [5 empty] | 2500.230632 | [5 empty] | 1.867434 | [5 empty] | 3341.788785 | [9 empty] | 6527.947352 |  | 1.337449 |  |  |  | 0.17805 |  |  |  | 20.765226 |  |  |  | 0.025219 | [13 empty] | 1369.92909 |  | 0.150056 | [13 empty] | 16.180751 | [15 empty] | 557651.6 |  | 6.393604 |  |  |  | 1.1106 | [5 empty] | 0.823726 | [13 empty] | 0.018926 | [13 empty] | 659000 |  |  |  |  | 2021
[11 empty] | 2019-MOR-029-SPB-circulo e-ef1 - 2-1 | 2019-MOR-029-SPB-circulo e-ef1 - 2-1 | [18 empty] | slC1 | [13 empty] | 17.710714 |  |  |  | 12.787932 |  | 0.015623 | [7 empty] | 0.006903 | [5 empty] | 2082.686239 | [5 empty] | 0.670886 | [5 empty] | 5955.621835 | [9 empty] | 12515.31607 |  | 0.761638 |  |  |  | 0.17664 |  |  |  | 12.013794 |  |  |  | 0.023596 | [13 empty] | 580.856683 |  | 0.081494 | [13 empty] | 10.900233 | [15 empty] | 547884.6 |  | 0.783459 |  |  |  | 1.0313 | [5 empty] | 0.383228 | [13 empty] | 0.008473 | [13 empty] | 646000 |  |  |  |  | 2021
[11 empty] | 2019-MOR-029-SPB-circulo f-ef1 - 2-1 | 2019-MOR-029-SPB-circulo f-ef1 - 2-1 | [18 empty] | slC1 | [13 empty] | 7.952311 |  |  |  | 11.970387 |  | 0.013988 | [7 empty] | 0.005428 | [5 empty] | 2611.657986 | [5 empty] | 0.126364 | [5 empty] | 486.903495 | [9 empty] | 4775.926191 |  | 0.350077 |  |  |  | 0.14693 |  |  |  | 15.26862 |  |  |  | 0.01617 | [13 empty] | 343.615563 |  | 0.04005 | [13 empty] | 0.929407 | [15 empty] | 530603.3 |  | 3.731631 |  |  |  | 0.93431 | [5 empty] | 1.788144 | [13 empty] | 0.004612 | [13 empty] | 635000 |  |  |  |  | 2021
[11 empty] | 2019-MOR-039-SPA-circulo b-ef2 - 1-1 | 2019-MOR-039-SPA-circulo b-ef2 - 1-1 | [18 empty] | slC1 | [13 empty] | 2.821613 |  |  |  | 10.647518 |  | 0.013506 | [7 empty] | 0.105651 | [5 empty] | 4103.34316 | [5 empty] | 2.940146 | [5 empty] | 139.461691 | [9 empty] | 38214.64 |  | 54.263221 |  |  |  | 0.16398 |  |  |  | 3.462386 |  |  |  | 26.026653 | [13 empty] | 685.756515 |  | 0.083315 | [13 empty] | 0.498324 | [15 empty] | 535896.4 |  | 0.060913 |  |  |  | 1.506821 | [5 empty] | 23.848103 | [13 empty] | 0.003771 | [13 empty] | 622000 |  |  |  |  | 2021
[11 empty] | 2019-MOR-039-SPA-circulo b-ef2 - 2-1 | 2019-MOR-039-SPA-circulo b-ef2 - 2-1 | [18 empty] | slC1 | [13 empty] | 3.768379 |  |  |  | 10.40802 |  | 0.011675 | [7 empty] | 0.032225 | [5 empty] | 4087.389191 | [5 empty] | 6.593163 | [5 empty] | 87.936024 | [9 empty] | 37448.65 |  | 9.59501 |  |  |  | 0.172447 |  |  |  | 3.090086 |  |  |  | 24.417166 | [13 empty] | 646.13131 |  | 0.079176 | [13 empty] | 0.055152 | [15 empty] | 535361 |  | 0.031668 |  |  |  | 0.893074 | [5 empty] | 13.613134 | [13 empty] | 0.003742 | [13 empty] | 621000 |  |  |  |  | 2021
[11 empty] | 2019-MOR-039-SPA-circulo b-cpy2 - 1-1 | 2019-MOR-039-SPA-circulo b-cpy2 - 1-1 | [18 empty] | cpy | [13 empty] | 77.122671 |  |  |  | 1.122159 |  | 0.011872 | [7 empty] | 3.644973 | [5 empty] | 7.872944 | [5 empty] | 0.084502 | [5 empty] | 348000 | [9 empty] | 353801.1 |  | 18.442969 |  |  |  | 3.528317 |  |  |  | 0.08421 |  |  |  | 25.024126 | [13 empty] | 2.265049 |  | 0.049786 | [13 empty] | 5.451839 | [15 empty] | 758421.5 |  | 1.433952 |  |  |  | 6.701168 | [5 empty] | 161.361886 | [13 empty] | 0.014711 | [13 empty] | 711.934038 |  |  |  |  | 2021
[11 empty] | 2019-MOR-039-SPA-circulo c-ef2 - 1-1 | 2019-MOR-039-SPA-circulo c-ef2 - 1-1 | [18 empty] | slC1 | [13 empty] | 4.018711 |  |  |  | 9.947804 |  | 0.013004 | [7 empty] | 0.275149 | [5 empty] | 4409.772409 | [5 empty] | 2.382593 | [5 empty] | 494.670769 | [9 empty] | 42073.96 |  | 40.906632 |  |  |  | 0.281317 |  |  |  | 3.31036 |  |  |  | 73.007173 | [13 empty] | 807.702511 |  | 0.089247 | [13 empty] | 0.681114 | [15 empty] | 532649.5 |  | 0.152031 |  |  |  | 2.772023 | [5 empty] | 298.896674 | [13 empty] | 0.003802 | [13 empty] | 616000 |  |  |  |  | 2021
[11 empty] | 2019-MOR-039-SPA-circulo c-ef2 - 2-1 | 2019-MOR-039-SPA-circulo c-ef2 - 2-1 | [18 empty] | slC1 | [13 empty] | 4.141622 |  |  |  | 9.671616 |  | 0.012931 | [7 empty] | 0.041335 | [5 empty] | 4316.314909 | [5 empty] | 2.169886 | [5 empty] | 549.49103 | [9 empty] | 43660.41759 |  | 45.711602 |  |  |  | 0.259411 |  |  |  | 3.199204 |  |  |  | 78.799409 | [13 empty] | 822.384047 |  | 0.082298 | [13 empty] | 0.261714 | [15 empty] | 533844.2 |  | 0.028718 |  |  |  | 2.751359 | [5 empty] | 326.202069 | [13 empty] | 0.004855 | [13 empty] | 613000 |  |  |  |  | 2021
[11 empty] | 2019-MOR-039-SPA-circulo d-ef1 - 1-1 | 2019-MOR-039-SPA-circulo d-ef1 - 1-1 | [18 empty] | slC1 | [13 empty] | 4.28994 |  |  |  | 9.560042 |  | 0.019685 | [7 empty] | 1.010671 | [5 empty] | 4864.483648 | [5 empty] | 0.699699 | [5 empty] | 314.288829 | [9 empty] | 43893.5 |  | 25.295062 |  |  |  | 0.22818 |  |  |  | 3.073981 |  |  |  | 106.882438 | [13 empty] | 5487.361963 |  | 0.448674 | [13 empty] | 2.513134 | [15 empty] | 547377.2 |  | 0.387467 |  |  |  | 1.2029 | [5 empty] | 32.55325 | [13 empty] | 0.005285 | [13 empty] | 607000 |  |  |  |  | 2021
[11 empty] | 2019-MOR-039-SPA-circulo d-ef1 - 2-1 | 2019-MOR-039-SPA-circulo d-ef1 - 2-1 | [18 empty] | slC1 | [13 empty] | 7.488087 |  |  |  | 9.975263 |  | 0.018127 | [7 empty] | 3.976827 | [5 empty] | 4914.972741 | [5 empty] | 1.498794 | [5 empty] | 171.257884 | [9 empty] | 43419.05267 |  | 14.219463 |  |  |  | 0.20973 |  |  |  | 3.148819 |  |  |  | 49.748189 | [13 empty] | 3370.351622 |  | 0.259149 | [13 empty] | 8.97893 | [15 empty] | 541649.9 |  | 1.280718 |  |  |  | 1.2101 | [5 empty] | 1.459444 | [13 empty] | 0.006671 | [13 empty] | 619000 |  |  |  |  | 2021
[11 empty] | 2019-MOR-039-SPA-circulo f-ef1 - 1-1 | 2019-MOR-039-SPA-circulo f-ef1 - 1-1 | [18 empty] | slC1 | [13 empty] | 2.230699 |  |  |  | 11.347926 |  | 0.013563 | [7 empty] | 0.019799 | [5 empty] | 4688.235428 | [5 empty] | 0.412659 | [5 empty] | 177.081896 | [9 empty] | 46868.23892 |  | 63.293798 |  |  |  | 0.259823 |  |  |  | 3.462024 |  |  |  | 33.240048 | [13 empty] | 1152.839935 |  | 0.150938 | [13 empty] | 0.054627 | [15 empty] | 533255 |  | 0.028538 |  |  |  | 0.79966 | [5 empty] | 27.682652 | [13 empty] | 0.003677 | [13 empty] | 606000 |  |  |  |  | 2021
[11 empty] | 2019-MOR-039-SPA-circulo f-ef1 - 2-1 | 2019-MOR-039-SPA-circulo f-ef1 - 2-1 | [18 empty] | slC1 | [13 empty] | 11.747734 |  |  |  | 13.188153 |  | 0.014733 | [7 empty] | 8.709371 | [5 empty] | 4543.145037 | [5 empty] | 0.77912 | [5 empty] | 237.40313 | [9 empty] | 40545.97 |  | 86.383179 |  |  |  | 0.356184 |  |  |  | 3.725022 |  |  |  | 38.864285 | [13 empty] | 1237.05132 |  | 0.181139 | [13 empty] | 13.982377 | [15 empty] | 544231.7 |  | 3.937877 |  |  |  | 0.81568 | [5 empty] | 52.581958 | [13 empty] | 0.003414 | [13 empty] | 618000 |  |  |  |  | 2021
[11 empty] | NIST610 - 6-2 | NIST610 - 6-2 | [32 empty] | 294.515821 |  |  |  | 445.013091 |  | 27.266641 | [7 empty] | 466.843826 | [5 empty] | 425.119473 | [5 empty] | 473.263615 | [5 empty] | 501.460639 | [9 empty] | 571.722767 |  | 444.367972 |  |  |  | 417.630874 |  |  |  | 0.31828 |  |  |  | 89.749205 | [13 empty] | 570.662113 |  | 594.671366 | [13 empty] | 548.384099 | [15 empty] | 17979.71 |  | 411.099228 |  |  |  | 140.463503 | [5 empty] | 496.381156 | [13 empty] | 83.226604 | [13 empty] | 460 |  |  |  |  | 2021
[11 empty] | GSD-1G - 6-2 | GSD-1G - 6-2 | [32 empty] | 26.575331 |  |  |  | 90.434516 |  | 5.674742 | [7 empty] | 41.313172 | [5 empty] | 39.587466 | [5 empty] | 43.299676 | [5 empty] | 46.211309 | [9 empty] | 119301 |  | 53.443139 |  |  |  | 38.518644 |  |  |  | 0.34303 |  |  |  | 8.228667 | [13 empty] | 249.901737 |  | 53.418448 | [13 empty] | 60.883836 | [15 empty] | 15759.18 |  | 38.959085 |  |  |  | 4.049693 | [5 empty] | 39.388755 | [13 empty] | 1.127128 | [13 empty] | 54 |  |  |  |  | 2021
[11 empty] | UQAC-FeS-1 - 6-2 | UQAC-FeS-1 - 6-2 | [32 empty] | 155.99872 |  |  |  | 1062.30247 |  | 64.936549 | [7 empty] | 125.43706 | [5 empty] | 2.522639 | [5 empty] | 533.932292 | [5 empty] | 18763.98 | [9 empty] | 450000 |  | 7.142387 |  |  |  | 3.848067 |  |  |  | 12.93658 |  |  |  | 2.00578 | [13 empty] | 50.733079 |  | 69.390803 | [13 empty] | 87.880122 | [15 empty] | 547323.7 |  | 87.701448 |  |  |  | 264.788167 | [5 empty] | 220.074785 | [13 empty] | 0.263276 | [13 empty] | 198.801414 |  |  |  |  | 2021
[11 empty] | UQAC-FeS-1 - 1-3 | UQAC-FeS-1 - 1-3 | [32 empty] | 211.672634 |  |  |  | 858.656981 |  | 58.075236 | [7 empty] | 112.019939 | [5 empty] | 2.488198 | [5 empty] | 612.540606 | [5 empty] | 21090.76 | [9 empty] | 450000 |  | 6.744745 |  |  |  | 4.035319 |  |  |  | 81.315058 |  |  |  | 1.845698 | [13 empty] | 45.656516 |  | 66.454388 | [13 empty] | 70.570914 | [15 empty] | 568597.6 |  | 61.873757 |  |  |  | 289.665137 | [5 empty] | 158.042169 | [13 empty] | 0.216207 | [13 empty] | 216.26401 |  |  |  |  | 2021
[11 empty] | GSD-1G - 1-3 | GSD-1G - 1-3 | [32 empty] | 32.389545 |  |  |  | 750.035013 |  | 6.929783 | [7 empty] | 43.515424 | [5 empty] | 46.649976 | [5 empty] | 51.966458 | [5 empty] | 49.418216 | [9 empty] | 133881 |  | 59.446429 |  |  |  | 42.948952 |  |  |  | 0.81963 |  |  |  | 9.500737 | [13 empty] | 278.88146 |  | 53.9991 | [13 empty] | 52.140528 | [15 empty] | 16892.84074 |  | 45.255868 |  |  |  | 5.358814 | [5 empty] | 42.719443 | [13 empty] | 1.166167 | [13 empty] | 54 |  |  |  |  | 2021
[11 empty] | NIST610 - 1-3 | NIST610 - 1-3 | [32 empty] | 318.267334 |  |  |  | 1566.222395 |  | 29.238921 | [7 empty] | 439.379449 | [5 empty] | 404.316302 | [5 empty] | 503.321167 | [5 empty] | 487.741064 | [9 empty] | 569.749036 |  | 433.524336 |  |  |  | 409.128175 |  |  |  | 0.61689 |  |  |  | 94.168487 | [13 empty] | 561.104006 |  | 545.054233 | [13 empty] | 422.242216 | [15 empty] | 21370.40632 |  | 419.410159 |  |  |  | 127.376496 | [5 empty] | 478.104425 | [13 empty] | 72.774194 | [13 empty] | 460 |  |  |  |  | 2021
[11 empty] | 2019-MOR-003--SPA-Circulo A-ef2 - 1-1 | 2019-MOR-003--SPA-Circulo A-ef2 - 1-1 | [18 empty] | slC2 | [13 empty] | 6.31741 |  |  |  | 150.510906 |  | 0.034871 | [7 empty] | 0.434942 | [5 empty] | 1420.737419 | [5 empty] | 0.19291 | [5 empty] | 1108.925688 | [9 empty] | 424.72684 |  | 386.790239 |  |  |  | 0.466236 |  |  |  | 55.649464 |  |  |  | 107.317878 | [13 empty] | 141.86296 |  | 1.762563 | [13 empty] | 15.461235 | [15 empty] | 542791.4 |  | 0.486544 |  |  |  | 2.1707 | [5 empty] | 26.788358 | [13 empty] | 0.049456 | [13 empty] | 653200 |  |  |  |  | 2021
[11 empty] | 2019-MOR-003--SPA-Circulo A-ef2 - 2-1 | 2019-MOR-003--SPA-Circulo A-ef2 - 2-1 | [18 empty] | slC2 | [13 empty] | 6.07365 |  |  |  | 146.533722 |  | 0.02881 | [7 empty] | 0.816929 | [5 empty] | 1543.343084 | [5 empty] | 0.15163 | [5 empty] | 1995.542623 | [9 empty] | 1144.150138 |  | 599.111166 |  |  |  | 0.347443 |  |  |  | 43.277074 |  |  |  | 81.694709 | [13 empty] | 376.323194 |  | 1.905738 | [13 empty] | 1.176009 | [15 empty] | 504522.8 |  | 0.092789 |  |  |  | 1.7995 | [5 empty] | 29.016698 | [13 empty] | 0.008022 | [13 empty] | 651300 |  |  |  |  | 2021
[11 empty] | 2019-MOR-003--SPA-Circulo A-ef2 - 3-1 | 2019-MOR-003--SPA-Circulo A-ef2 - 3-1 | [18 empty] | slC2 | [13 empty] | 5.435228 |  |  |  | 132.251513 |  | 0.02801 | [7 empty] | 4.434828 | [5 empty] | 1585.409268 | [5 empty] | 0.16461 | [5 empty] | 1655.965742 | [9 empty] | 1201.822698 |  | 431.048853 |  |  |  | 1.102346 |  |  |  | 47.387374 |  |  |  | 46.37075 | [13 empty] | 855.15381 |  | 0.949706 | [13 empty] | 2.872516 | [15 empty] | 503454.5 |  | 0.262299 |  |  |  | 1.7297 | [5 empty] | 11.317649 | [13 empty] | 0.036282 | [13 empty] | 657300 |  |  |  |  | 2021
[11 empty] | 2019-MOR-003--SPA-Circulo B-ef2 - 2-1 | 2019-MOR-003--SPA-Circulo B-ef2 - 2-1 | [18 empty] | slC2 | [13 empty] | 6.247036 |  |  |  | 106.549982 |  | 0.033563 | [7 empty] | 9.650552 | [5 empty] | 1508.497802 | [5 empty] | 0.20953 | [5 empty] | 2221.282011 | [9 empty] | 1127.336221 |  | 1655.965742 |  |  |  | 0.544329 |  |  |  | 49.418825 |  |  |  | 131.058821 | [13 empty] | 449.837709 |  | 4.115254 | [13 empty] | 5.169004 | [15 empty] | 506873.7 |  | 0.759708 |  |  |  | 1.9233 | [5 empty] | 29.357984 | [13 empty] | 0.034432 | [13 empty] | 648500 |  |  |  |  | 2021
[11 empty] | 2019-MOR-003--SPA-Circulo C-ef2 - 1-1 | 2019-MOR-003--SPA-Circulo C-ef2 - 1-1 | [18 empty] | slC2 | [13 empty] | 5.100321 |  |  |  | 107.452469 |  | 0.036838 | [7 empty] | 0.187472 | [5 empty] | 1571.661039 | [5 empty] | 0.1971 | [5 empty] | 1714.65071 | [9 empty] | 1706.529339 |  | 237.950023 |  |  |  | 1.056626 |  |  |  | 35.180509 |  |  |  | 74.671244 | [13 empty] | 354.56757 |  | 0.655572 | [13 empty] | 0.331671 | [15 empty] | 440711.1 |  | 0.080256 |  |  |  | 2.0582 | [5 empty] | 11.172535 | [13 empty] | 0.010947 | [13 empty] | 649800 |  |  |  |  | 2021
[11 empty] | 2019-MOR-003--SPA-Circulo C-ef2 - 2-1 | 2019-MOR-003--SPA-Circulo C-ef2 - 2-1 | [18 empty] | slC2 | [13 empty] | 15.444047 |  |  |  | 98.719392 |  | 0.171792 | [7 empty] | 0.536304 | [5 empty] | 1310.990366 | [5 empty] | 0.17231 | [5 empty] | 870.56788 | [9 empty] | 516.024491 |  | 309.35881 |  |  |  | 1.461336 |  |  |  | 53.605164 |  |  |  | 111.528425 | [13 empty] | 33.192826 |  | 0.388084 | [13 empty] | 46.765639 | [15 empty] | 482285.2 |  | 0.410184 |  |  |  | 1.616087 | [5 empty] | 14.583745 | [13 empty] | 0.570629 | [13 empty] | 650400 |  |  |  |  | 2021
[11 empty] | 2019-MOR-003--SPA-Circulo C-ef2 - 3-1 | 2019-MOR-003--SPA-Circulo C-ef2 - 3-1 | [18 empty] | slC2 | [13 empty] | 3.607095 |  |  |  | 100.318131 |  | 0.035653 | [7 empty] | 0.24807 | [5 empty] | 1549.046203 | [5 empty] | 0.223 | [5 empty] | 1235.658262 | [9 empty] | 711.274154 |  | 559.194913 |  |  |  | 1.372772 |  |  |  | 45.414062 |  |  |  | 82.059347 | [13 empty] | 342.49503 |  | 0.588986 | [13 empty] | 1.38271 | [15 empty] | 465320.2 |  | 0.084273 |  |  |  | 1.8416 | [5 empty] | 2.935346 | [13 empty] | 0.01391 | [13 empty] | 654600 |  |  |  |  | 2021
[11 empty] | 2019-MOR-003--SPA-Circulo D-ef2 - 1-1 | 2019-MOR-003--SPA-Circulo D-ef2 - 1-1 | [18 empty] | slC2 | [13 empty] | 11.09726 |  |  |  | 91.371246 |  | 0.036096 | [7 empty] | 4.670776 | [5 empty] | 1466.12439 | [5 empty] | 0.207992 | [5 empty] | 1370.35975 | [9 empty] | 309.415355 |  | 1370.35975 |  |  |  | 1.274597 |  |  |  | 60.420826 |  |  |  | 126.875157 | [13 empty] | 129.462276 |  | 1.576006 | [13 empty] | 23.85853 | [15 empty] | 490551 |  | 2.34366 |  |  |  | 1.6307 | [5 empty] | 22.055575 | [13 empty] | 0.051812 | [13 empty] | 654200 |  |  |  |  | 2021
[11 empty] | 2019-MOR-003--SPA-Circulo D-ef2 - 2-1 | 2019-MOR-003--SPA-Circulo D-ef2 - 2-1 | [18 empty] | slC2 | [13 empty] | 8.857937 |  |  |  | 84.210699 |  | 0.028209 | [7 empty] | 0.778616 | [5 empty] | 1524.307236 | [5 empty] | 0.18734 | [5 empty] | 2118.243258 | [9 empty] | 455.093434 |  | 2118.243258 |  |  |  | 2.228566 |  |  |  | 36.812866 |  |  |  | 131.331934 | [13 empty] | 1974.441546 |  | 0.589951 | [13 empty] | 0.156927 | [15 empty] | 487808 |  | 0.094995 |  |  |  | 1.715 | [5 empty] | 3.749547 | [13 empty] | 0.244541 | [13 empty] | 658000 |  |  |  |  | 2021
[11 empty] | 2019-MOR-003--SPA-Circulo D-ef2 - 3-1 | 2019-MOR-003--SPA-Circulo D-ef2 - 3-1 | [18 empty] | slC2 | [13 empty] | 3.436559 |  |  |  | 83.035778 |  | 0.036125 | [7 empty] | 0.928987 | [5 empty] | 1556.883681 | [5 empty] | 0.22907 | [5 empty] | 1063.948481 | [9 empty] | 773.988131 |  | 343.449672 |  |  |  | 0.37782 |  |  |  | 36.043182 |  |  |  | 102.162918 | [13 empty] | 1615.857871 |  | 0.316403 | [13 empty] | 0.270934 | [15 empty] | 485701.2 |  | 0.089702 |  |  |  | 2.0993 | [5 empty] | 12.408904 | [13 empty] | 0.012037 | [13 empty] | 653900 |  |  |  |  | 2021
[11 empty] | 2019-MOR-006--SPA-Circulo A-ef2 - 1-1 | 2019-MOR-006--SPA-Circulo A-ef2 - 1-1 | [18 empty] | slC2 | [13 empty] | 4.700094 |  |  |  | 98.076259 |  | 0.030583 | [7 empty] | 1.827768 | [5 empty] | 2515.042146 | [5 empty] | 0.19902 | [5 empty] | 70.250106 | [9 empty] | 951.758898 |  | 5.46043 |  |  |  | 0.433813 |  |  |  | 103.124863 |  |  |  | 29.502985 | [13 empty] | 10.528721 |  | 0.08346 | [13 empty] | 4.491246 | [15 empty] | 472601.7 |  | 3.124832 |  |  |  | 1.6894 | [5 empty] | 20.79246 | [13 empty] | 0.052243 | [13 empty] | 668200 |  |  |  |  | 2021
[11 empty] | 2019-MOR-006--SPA-Circulo A-ef2 - 2-1 | 2019-MOR-006--SPA-Circulo A-ef2 - 2-1 | [18 empty] | slC2 | [13 empty] | 5.429209 |  |  |  | 102.15685 |  | 0.01976 | [7 empty] | 0.030145 | [5 empty] | 1713.74033 | [5 empty] | 0.14779 | [5 empty] | 122.981735 | [9 empty] | 5604.381671 |  | 55.246626 |  |  |  | 5.746656 |  |  |  | 77.54798 |  |  |  | 0.015292 | [13 empty] | 44.2782 |  | 0.092582 | [13 empty] | 10.803988 | [15 empty] | 464825.5 |  | 65.780676 |  |  |  | 1.2429 | [5 empty] | 0.420646 | [13 empty] | 0.006837 | [13 empty] | 667500 |  |  |  |  | 2021
[11 empty] | 2019-MOR-006--SPA-Circulo A-ef2 - 3-1 | 2019-MOR-006--SPA-Circulo A-ef2 - 3-1 | [18 empty] | slC2 | [13 empty] | 16.371781 |  |  |  | 102.790626 |  | 0.076614 | [7 empty] | 0.229514 | [5 empty] | 1221.090389 | [5 empty] | 0.21787 | [5 empty] | 585.50131 | [9 empty] | 2940.843018 |  | 319.118724 |  |  |  | 19.812024 |  |  |  | 55.253274 |  |  |  | 1.771038 | [13 empty] | 17.207653 |  | 0.10763 | [13 empty] | 16.070544 | [15 empty] | 460142.8 |  | 58.119437 |  |  |  | 1.9898 | [5 empty] | 37.777457 | [13 empty] | 0.010817 | [13 empty] | 666200 |  |  |  |  | 2021
[11 empty] | 2019-MOR-006--SPA-Circulo B-ef2 - 2-1 | 2019-MOR-006--SPA-Circulo B-ef2 - 2-1 | [18 empty] | slC2 | [13 empty] | 10.138611 |  |  |  | 169.371168 |  | 0.02124 | [7 empty] | 0.033694 | [5 empty] | 888.486346 | [5 empty] | 0.16648 | [5 empty] | 376.673923 | [9 empty] | 3131.115346 |  | 130.765311 |  |  |  | 23.416185 |  |  |  | 46.149096 |  |  |  | 0.706329 | [13 empty] | 20.238335 |  | 0.074979 | [13 empty] | 20.930619 | [15 empty] | 442396.6 |  | 246.672907 |  |  |  | 1.3146 | [5 empty] | 0.371191 | [13 empty] | 0.014077 | [13 empty] | 669400 |  |  |  |  | 2021
[11 empty] | 2019-MOR-006--SPA-Circulo B-ef2 - 3-1 | 2019-MOR-006--SPA-Circulo B-ef2 - 3-1 | [18 empty] | slC2 | [13 empty] | 8.386708 |  |  |  | 110.86727 |  | 0.029532 | [7 empty] | 0.413382 | [5 empty] | 1212.272281 | [5 empty] | 0.23001 | [5 empty] | 421.546026 | [9 empty] | 4152.184946 |  | 85.575131 |  |  |  | 8.214315 |  |  |  | 63.404436 |  |  |  | 0.713682 | [13 empty] | 29.292847 |  | 0.11307 | [13 empty] | 12.769549 | [15 empty] | 446004.3 |  | 111.744206 |  |  |  | 1.7892 | [5 empty] | 22.066828 | [13 empty] | 0.01079 | [13 empty] | 669400 |  |  |  |  | 2021
[11 empty] | 2019-MOR-006--SPA-Circulo C-ef2 - 2-1 | 2019-MOR-006--SPA-Circulo C-ef2 - 2-1 | [18 empty] | slC2 | [13 empty] | 3.467161 |  |  |  | 98.103372 |  | 0.021047 | [7 empty] | 0.074493 | [5 empty] | 1745.875849 | [5 empty] | 0.14815 | [5 empty] | 191.181329 | [9 empty] | 3996.471273 |  | 48.272406 |  |  |  | 2.812193 |  |  |  | 75.206317 |  |  |  | 3.821453 | [13 empty] | 27.376343 |  | 0.173608 | [13 empty] | 10.415368 | [15 empty] | 431648.2 |  | 30.328809 |  |  |  | 1.1861 | [5 empty] | 116.151616 | [13 empty] | 0.046678 | [13 empty] | 670000 |  |  |  |  | 2021
[11 empty] | 2019-MOR-006--SPA-Circulo C-ef2 - 3-1 | 2019-MOR-006--SPA-Circulo C-ef2 - 3-1 | [18 empty] | slC2 | [13 empty] | 2.00629 |  |  |  | 95.548315 |  | 0.023618 | [7 empty] | 0.013142 | [5 empty] | 2613.661689 | [5 empty] | 0.18676 | [5 empty] | 62.688401 | [9 empty] | 5665.814166 |  | 4.418766 |  |  |  | 0.564036 |  |  |  | 96.386945 |  |  |  | 0.019478 | [13 empty] | 53.819728 |  | 0.079656 | [13 empty] | 8.233204 | [15 empty] | 409647.1 |  | 13.791627 |  |  |  | 1.376 | [5 empty] | 0.307507 | [13 empty] | 0.010692 | [13 empty] | 664300 |  |  |  |  | 2021
[11 empty] | 2019-MOR-006-SPA-Circulo D-ef2 - 1-1 | 2019-MOR-006-SPA-Circulo D-ef2 - 1-1 | [18 empty] | slC2 | [13 empty] | 11.022188 |  |  |  | 102.770404 |  | 0.120245 | [7 empty] | 6.361176 | [5 empty] | 3083.621275 | [5 empty] | 0.1433 | [5 empty] | 408.372698 | [9 empty] | 1731.779402 |  | 7.418213 |  |  |  | 0.355328 |  |  |  | 79.425558 |  |  |  | 18.887965 | [13 empty] | 20.072077 |  | 0.084115 | [13 empty] | 64.298055 | [15 empty] | 410432.1 |  | 54.169607 |  |  |  | 1.0295 | [5 empty] | 72.808042 | [13 empty] | 0.00651 | [13 empty] | 663300 |  |  |  |  | 2021
[11 empty] | 2019-MOR-007--SP-Circulo A-ef2 - 1-1 | 2019-MOR-007--SP-Circulo A-ef2 - 1-1 | [18 empty] | slC2 | [13 empty] | 20.692933 |  |  |  | 144.662589 |  | 0.090268 | [7 empty] | 0.471953 | [5 empty] | 2255.634353 | [5 empty] | 0.14674 | [5 empty] | 15.82388 | [9 empty] | 92.008957 |  | 5.00929 |  |  |  | 0.979794 |  |  |  | 131.598907 |  |  |  | 0.029883 | [13 empty] | 1.4263 |  | 0.094583 | [13 empty] | 22.583748 | [15 empty] | 396929 |  | 15.623593 |  |  |  | 1.1104 | [5 empty] | 0.265341 | [13 empty] | 0.012409 | [13 empty] | 662700 |  |  |  |  | 2021
[11 empty] | 2019-MOR-007--SP-Circulo A-ef2 - 2-1 | 2019-MOR-007--SP-Circulo A-ef2 - 2-1 | [18 empty] | slC2 | [13 empty] | 14.515935 |  |  |  | 172.25275 |  | 0.022933 | [7 empty] | 0.675245 | [5 empty] | 1408.793268 | [5 empty] | 0.19374 | [5 empty] | 48.373623 | [9 empty] | 69.908999 |  | 13.064531 |  |  |  | 1.943085 |  |  |  | 116.437108 |  |  |  | 0.385506 | [13 empty] | 1.705 |  | 0.129707 | [13 empty] | 22.378304 | [15 empty] | 376791.4 |  | 20.784095 |  |  |  | 1.2549 | [5 empty] | 11.332077 | [13 empty] | 0.009397 | [13 empty] | 656600 |  |  |  |  | 2021
[11 empty] | 2019-MOR-007--SP-Circulo A-ef2 - 3-1 | 2019-MOR-007--SP-Circulo A-ef2 - 3-1 | [18 empty] | slC2 | [13 empty] | 17.192207 |  |  |  | 179.801275 |  | 0.016427 | [7 empty] | 0.226516 | [5 empty] | 1526.667783 | [5 empty] | 0.13374 | [5 empty] | 40.34942 | [9 empty] | 78.385021 |  | 10.903008 |  |  |  | 3.411829 |  |  |  | 124.989588 |  |  |  | 0.009583 | [13 empty] | 1.3639 |  | 0.128029 | [13 empty] | 19.042272 | [15 empty] | 397530.8 |  | 37.952431 |  |  |  | 0.86028 | [5 empty] | 0.24511 | [13 empty] | 0.008221 | [13 empty] | 662500 |  |  |  |  | 2021
[11 empty] | 2019-MOR-007--SP-Circulo B-ef2 - 1-1 | 2019-MOR-007--SP-Circulo B-ef2 - 1-1 | [18 empty] | slC2 | [13 empty] | 18.431776 |  |  |  | 263.705509 |  | 0.017704 | [7 empty] | 0.069378 | [5 empty] | 1445.450624 | [5 empty] | 0.1529 | [5 empty] | 115.655935 | [9 empty] | 94.371847 |  | 102.007508 |  |  |  | 3.454887 |  |  |  | 146.199307 |  |  |  | 0.036397 | [13 empty] | 1.587 |  | 0.124029 | [13 empty] | 15.054218 | [15 empty] | 383709.3 |  | 52.286973 |  |  |  | 1.1182 | [5 empty] | 0.201228 | [13 empty] | 0.01376 | [13 empty] | 663700 |  |  |  |  | 2021
[11 empty] | UQAC-FeS-1 - 2-3 | UQAC-FeS-1 - 2-3 | [32 empty] | 134.763134 |  |  |  | 791.723777 |  | 38.706048 | [7 empty] | 113.35587 | [5 empty] | 2.219336 | [5 empty] | 677.560769 | [5 empty] | 13743.89 | [9 empty] | 450000 |  | 7.847648 |  |  |  | 3.93398 | [7 empty] | 1.660491 | [13 empty] | 51.74668 |  | 73.313545 | [13 empty] | 114.474618 | [15 empty] | 364983 |  | 69.893351 |  |  |  | 198.406537 | [5 empty] | 142.573091 | [13 empty] | 0.271336 | [13 empty] | 217.114868 |  |  |  |  | 2021
[11 empty] | GSD-1G - 2-3 | GSD-1G - 2-3 | [32 empty] | 24.267678 |  |  |  | 618.185616 |  | 3.896573 | [7 empty] | 42.378752 | [5 empty] | 32.842168 | [5 empty] | 47.905674 | [5 empty] | 27.800586 | [9 empty] | 114770.8 |  | 53.520895 |  |  |  | 39.058938 | [7 empty] | 8.045391 | [13 empty] | 283.789011 |  | 52.058641 | [13 empty] | 62.926469 | [15 empty] | 14390.12 |  | 42.591418 |  |  |  | 2.938378 | [5 empty] | 40.121194 | [13 empty] | 1.084511 | [13 empty] | 54 |  |  |  |  | 2021
[11 empty] | NIST610 - 2-3 | NIST610 - 2-3 | [32 empty] | 285.453348 |  |  |  | 1577.316117 |  | 19.223757 | [7 empty] | 493.136612 | [5 empty] | 363.469319 | [5 empty] | 555.806313 | [5 empty] | 381.63921 | [9 empty] | 533.267592 |  | 457.658821 |  |  |  | 440.242549 | [7 empty] | 93.16377 | [13 empty] | 667.785059 |  | 625.932983 | [13 empty] | 583.750215 | [15 empty] | 16996.57 |  | 459.331814 |  |  |  | 95.340526 | [5 empty] | 529.872428 | [13 empty] | 79.486962 | [13 empty] | 460 |  |  |  |  | 2021
[11 empty] | 2019-MOR-007--SP-Circulo B-ef2 - 2-1 | 2019-MOR-007--SP-Circulo B-ef2 - 2-1 | [18 empty] | slC2 | [13 empty] | 21.532295 |  |  |  | 329.273781 |  | 0.014515 | [7 empty] | 1.557249 | [5 empty] | 1885.646443 | [5 empty] | 0.14604 | [5 empty] | 73.678656 | [9 empty] | 61.864121 |  | 25.194786 |  |  |  | 7.05607 | [7 empty] | 0.229161 | [13 empty] | 1.459 |  | 0.178542 | [13 empty] | 16.558071 | [15 empty] | 397102.7 |  | 58.580029 |  |  |  | 0.96551 | [5 empty] | 1.598846 | [13 empty] | 0.022655 | [13 empty] | 667700 |  |  |  |  | 2021
[11 empty] | 2019-MOR-007--SP-Circulo B-ef2 - 3-1 | 2019-MOR-007--SP-Circulo B-ef2 - 3-1 | [18 empty] | slC2 | [13 empty] | 2.27426 |  |  |  | 308.702005 |  | 0.019081 | [7 empty] | 0.010467 | [5 empty] | 3993.949407 | [5 empty] | 0.16687 | [5 empty] | 3.4276 | [9 empty] | 86.820928 |  | 1.388316 |  |  |  | 0.26402 | [7 empty] | 0.017695 | [13 empty] | 1.582 |  | 0.067183 | [13 empty] | 0.681093 | [15 empty] | 399327.2 |  | 2.140778 |  |  |  | 0.98304 | [5 empty] | 0.245344 | [13 empty] | 0.007439 | [13 empty] | 666800 |  |  |  |  | 2021
[11 empty] | 2019-MOR-007--SP-Circulo C-ef2 - 1-1 | 2019-MOR-007--SP-Circulo C-ef2 - 1-1 | [18 empty] | slC2 | [13 empty] | 3.668899 |  |  |  | 295.291553 |  | 0.018443 | [7 empty] | 0.012753 | [5 empty] | 2776.842266 | [5 empty] | 0.15412 | [5 empty] | 20.705258 | [9 empty] | 88.360957 |  | 20.288497 |  |  |  | 0.25191 | [7 empty] | 0.058115 | [13 empty] | 1.4748 |  | 0.07982 | [13 empty] | 2.774481 | [15 empty] | 394385.9 |  | 1.494486 |  |  |  | 1.0623 | [5 empty] | 0.784243 | [13 empty] | 0.007658 | [13 empty] | 666000 |  |  |  |  | 2021
[11 empty] | 2019-MOR-007--SP-Circulo C-ef2 - 2-1 | 2019-MOR-007--SP-Circulo C-ef2 - 2-1 | [18 empty] | slC2 | [13 empty] | 2.2005 |  |  |  | 310.112169 |  | 0.020183 | [7 empty] | 0.010289 | [5 empty] | 1926.912558 | [5 empty] | 0.16725 | [5 empty] | 19.685092 | [9 empty] | 91.675603 |  | 19.738149 |  |  |  | 0.342584 | [7 empty] | 0.514729 | [13 empty] | 1.6592 |  | 0.142805 | [13 empty] | 0.322699 | [15 empty] | 393294.3 |  | 0.687347 |  |  |  | 1.1323 | [5 empty] | 1.421482 | [13 empty] | 0.007493 | [13 empty] | 666300 |  |  |  |  | 2021
[11 empty] | 2019-MOR-007--SP-Circulo C-ef2 - 3-1 | 2019-MOR-007--SP-Circulo C-ef2 - 3-1 | [18 empty] | slC2 | [13 empty] | 20.183017 |  |  |  | 309.787652 |  | 0.017502 | [7 empty] | 0.375066 | [5 empty] | 3034.949493 | [5 empty] | 0.15655 | [5 empty] | 39.863824 | [9 empty] | 72.454884 |  | 10.461758 |  |  |  | 0.720906 | [7 empty] | 1.691166 | [13 empty] | 1.5632 |  | 0.148267 | [13 empty] | 6.32935 | [15 empty] | 399860.6 |  | 3.624783 |  |  |  | 1.1684 | [5 empty] | 16.775231 | [13 empty] | 0.008621 | [13 empty] | 661400 |  |  |  |  | 2021
[11 empty] | 2019-MOR-007--SP-Circulo D-ef2 - 1-1 | 2019-MOR-007--SP-Circulo D-ef2 - 1-1 | [18 empty] | slC2 | [13 empty] | 1.786743 |  |  |  | 350.721289 |  | 0.017538 | [7 empty] | 0.00974 | [5 empty] | 2472.027369 | [5 empty] | 0.15953 | [5 empty] | 3.4344 | [9 empty] | 71.406551 |  | 0.817449 |  |  |  | 0.2657 | [7 empty] | 0.01774 | [13 empty] | 1.5849 |  | 0.075741 | [13 empty] | 0.091581 | [15 empty] | 408804.1 |  | 0.060726 |  |  |  | 1.075 | [5 empty] | 0.324389 | [13 empty] | 0.007094 | [13 empty] | 663800 |  |  |  |  | 2021
[11 empty] | 2019-MOR-010--SPA-Circulo A-ef2 - 3-1 | 2019-MOR-010--SPA-Circulo A-ef2 - 3-1 | [18 empty] | slC2 | [13 empty] | 3.842667 |  |  |  | 777.880366 |  | 0.023519 | [7 empty] | 5.89377 | [5 empty] | 1901.700592 | [5 empty] | 0.19241 | [5 empty] | 713.123545 | [9 empty] | 103.219161 |  | 823.993231 |  |  |  | 11.192582 |  |  |  | 18.254585 |  |  |  | 22.3976 | [13 empty] | 115.048714 |  | 0.075217 | [13 empty] | 13.032056 | [15 empty] | 418540 |  | 0.106205 |  |  |  | 1.3607 | [5 empty] | 53.664301 | [13 empty] | 0.023668 | [13 empty] | 667700 |  |  |  |  | 2021
[11 empty] | 2019-MOR-010--SPA-Circulo B-ef2 - 2-1 | 2019-MOR-010--SPA-Circulo B-ef2 - 2-1 | [18 empty] | slC2 | [13 empty] | 5.837615 |  |  |  | 898.107484 |  | 0.045248 | [7 empty] | 7.390823 | [5 empty] | 1945.888807 | [5 empty] | 0.36346 | [5 empty] | 7109.825327 | [9 empty] | 1494.31933 |  | 210.310943 |  |  |  | 5.531504 | [7 empty] | 1148.900494 | [13 empty] | 400.257828 |  | 1.297091 | [13 empty] | 21.436629 | [15 empty] | 445232.1 |  | 29.982804 |  |  |  | 6.586489 | [5 empty] | 3442.766204 | [13 empty] | 0.01657 | [13 empty] | 667700 |  |  |  |  | 2021
[11 empty] | 2019-MOR-010--SPA-Circulo B-ef2 - 1-1 | 2019-MOR-010--SPA-Circulo B-ef2 - 1-1 | [18 empty] | slC2 | [13 empty] | 6.693603 |  |  |  | 829.0735 |  | 0.022407 | [7 empty] | 0.733212 | [5 empty] | 1920.45637 | [5 empty] | 0.19056 | [5 empty] | 3103.892297 | [9 empty] | 1565.989751 |  | 147.033577 |  |  |  | 2.401391 |  |  |  | 18.265898 |  |  |  | 676.2784 | [13 empty] | 1315.565717 |  | 0.683939 | [13 empty] | 0.669934 | [15 empty] | 430137.1 |  | 0.669683 |  |  |  | 6.331068 | [5 empty] | 441.9773 | [13 empty] | 0.009002 | [13 empty] | 667700 |  |  |  |  | 2021
[11 empty] | 2019-MOR-010--SPA-Circulo C-ef2 - 2-1 | 2019-MOR-010--SPA-Circulo C-ef2 - 2-1 | [18 empty] | slC2 | [13 empty] | 3.645224 |  |  |  | 1222.72193 |  | 0.025865 | [7 empty] | 0.100538 | [5 empty] | 2347.149804 | [5 empty] | 0.19601 | [5 empty] | 655.745357 | [9 empty] | 237.207352 |  | 703.922845 |  |  |  | 13.323578 |  |  |  | 18.323266 |  |  |  | 1.569234 | [13 empty] | 140.283953 |  | 0.095892 | [13 empty] | 0.313646 | [15 empty] | 433793.7 |  | 0.068165 |  |  |  | 1.4164 | [5 empty] | 6.069669 | [13 empty] | 0.014769 | [13 empty] | 678000 |  |  |  |  | 2021
[11 empty] | 2019-MOR-010--SPA-Circulo C-ef2 - 3-1 | 2019-MOR-010--SPA-Circulo C-ef2 - 3-1 | [18 empty] | slC2 | [13 empty] | 3.311834 |  |  |  | 1250.297413 |  | 0.024266 | [7 empty] | 0.072555 | [5 empty] | 2579.444036 | [5 empty] | 0.19738 | [5 empty] | 638.90318 | [9 empty] | 266.076417 |  | 690.522308 |  |  |  | 36.364157 |  |  |  | 18.121258 |  |  |  | 2.510709 | [13 empty] | 145.791255 |  | 0.115044 | [13 empty] | 0.261049 | [15 empty] | 439894.6 |  | 0.066595 |  |  |  | 1.6363 | [5 empty] | 13.132101 | [13 empty] | 0.024952 | [13 empty] | 673600 |  |  |  |  | 2021
[11 empty] | 2019-MOR-011--SP-Circulo A-ef2 - 1-1 | 2019-MOR-011--SP-Circulo A-ef2 - 1-1 | [18 empty] | slC3 | [13 empty] | 4.714177 |  |  |  | 5095.649625 |  | 0.025063 | [7 empty] | 0.163478 | [5 empty] | 32.474096 | [5 empty] | 0.19511 | [5 empty] | 10.875937 | [9 empty] | 526.15076 |  | 3.506062 |  |  |  | 124.280092 |  |  |  | 19.285747 |  |  |  | 0.024809 | [13 empty] | 74.668243 |  | 0.084769 | [13 empty] | 10.380588 | [15 empty] | 432498.5 |  | 1.650479 |  |  |  | 1.6116 | [5 empty] | 1.764214 | [13 empty] | 0.103461 | [13 empty] | 671400 |  |  |  |  | 2021
[11 empty] | 2019-MOR-011--SP-Circulo A-ef2 - 2-1 | 2019-MOR-011--SP-Circulo A-ef2 - 2-1 | [18 empty] | slC3 | [13 empty] | 7.739352 |  |  |  | 2705.741374 |  | 0.024867 | [7 empty] | 0.154731 | [5 empty] | 141.985925 | [5 empty] | 0.20742 | [5 empty] | 27.93033 | [9 empty] | 105.529696 |  | 2.244633 |  |  |  | 37.689144 |  |  |  | 19.121222 |  |  |  | 0.024811 | [13 empty] | 33.272209 |  | 0.08135 | [13 empty] | 10.240336 | [15 empty] | 439153.4 |  | 2.913635 |  |  |  | 1.5428 | [5 empty] | 0.747115 | [13 empty] | 0.142004 | [13 empty] | 676300 |  |  |  |  | 2021
[11 empty] | 2019-MOR-011--SP-Circulo A-ef2 - 3-1 | 2019-MOR-011--SP-Circulo A-ef2 - 3-1 | [18 empty] | slC3 | [13 empty] | 7.555739 |  |  |  | 4304.855501 |  | 0.02354 | [7 empty] | 0.181932 | [5 empty] | 104.471594 | [5 empty] | 0.20852 | [5 empty] | 28.559934 | [9 empty] | 155.110771 |  | 3.819725 |  |  |  | 103.651665 |  |  |  | 18.25237 |  |  |  | 0.023896 | [13 empty] | 40.630286 |  | 0.087067 | [13 empty] | 10.404853 | [15 empty] | 418806.5 |  | 3.15803 |  |  |  | 1.6299 | [5 empty] | 0.70523 | [13 empty] | 0.150984 | [13 empty] | 646400 |  |  |  |  | 2021
[11 empty] | 2019-MOR-011--SP-Circulo A-ef2 - 4-1 | 2019-MOR-011--SP-Circulo A-ef2 - 4-1 | [18 empty] | slC3 | [13 empty] | 10.661052 |  |  |  | 3261.136672 |  | 0.028697 | [7 empty] | 0.114071 | [5 empty] | 72.347568 | [5 empty] | 0.219951 | [5 empty] | 74.77373 | [9 empty] | 468.298945 |  | 6.641664 |  |  |  | 214.895924 |  |  |  | 18.252472 |  |  |  | 0.026134 | [13 empty] | 65.895784 |  | 0.144385 | [13 empty] | 10.676775 | [15 empty] | 435123.4 |  | 4.542439 |  |  |  | 1.7842 | [5 empty] | 0.60667 | [13 empty] | 0.101708 | [13 empty] | 658800 |  |  |  |  | 2021
[11 empty] | 2019-MOR-011--SP-Circulo C-ef2 - 2-1 | 2019-MOR-011--SP-Circulo C-ef2 - 2-1 | [18 empty] | slC3 | [13 empty] | 106.32206 |  |  |  | 5048.67198 |  | 0.064781 | [7 empty] | 0.36359 | [5 empty] | 895.583701 | [5 empty] | 0.699379 | [5 empty] | 1735.817839 | [9 empty] | 37889.59 |  | 8.616454 |  |  |  | 130.694252 |  |  |  | 18.29855 |  |  |  | 0.185388 | [13 empty] | 92461.4 |  | 8.062053 | [13 empty] | 10.295804 | [15 empty] | 484884.9 |  | 5.9153 |  |  |  | 3.6201 | [5 empty] | 58.22491 | [13 empty] | 0.34294 | [13 empty] | 676300 |  |  |  |  | 2021
[11 empty] | UQAC-FeS-1 - 3-3 | UQAC-FeS-1 - 3-3 | [32 empty] | 159.15074 |  |  |  | 1386.823301 |  | 58.941569 | [7 empty] | 123.308314 | [5 empty] | 2.786816 | [5 empty] | 740.167113 | [5 empty] | 22341.33 | [9 empty] | 450000 |  | 6.472452 |  |  |  | 3.678864 |  |  |  | 29.331525 |  |  |  | 1.792488 | [13 empty] | 45.259858 |  | 79.429679 | [13 empty] | 12.987 | [15 empty] | 591938.7 |  | 5.088156 |  |  |  | 312.016498 | [5 empty] | 190.022793 | [13 empty] | 0.284122 | [13 empty] | 260.502956 |  |  |  |  | 2021
[11 empty] | GSD-1G - 3-3 | GSD-1G - 3-3 | [32 empty] | 19.448851 |  |  |  | 250.587598 |  | 3.880502 | [7 empty] | 26.830751 | [5 empty] | 24.798698 | [5 empty] | 34.788291 | [5 empty] | 26.997319 | [9 empty] | 71640.3 |  | 32.137923 |  |  |  | 24.84311 |  |  |  | 0.31915 |  |  |  | 5.096555 | [13 empty] | 181.137096 |  | 32.74325 | [13 empty] | 40.118595 | [15 empty] | 13572.58 |  | 26.075232 |  |  |  | 1.8838 | [5 empty] | 24.997079 | [13 empty] | 0.593879 | [13 empty] | 54 |  |  |  |  | 2021
[11 empty] | NIST610 - 3-3 | NIST610 - 3-3 | [32 empty] | 285.693237 |  |  |  | 1438.919913 |  | 24.484592 | [7 empty] | 409.570502 | [5 empty] | 351.833358 | [5 empty] | 508.784819 | [5 empty] | 502.522097 | [9 empty] | 491.014917 |  | 350.852588 |  |  |  | 364.095611 |  |  |  | 0.36736 |  |  |  | 74.907441 | [13 empty] | 537.439603 |  | 491.432822 | [13 empty] | 490.365277 | [15 empty] | 17787.06 |  | 366.544658 |  |  |  | 118.572904 | [5 empty] | 425.988179 | [13 empty] | 57.361999 | [13 empty] | 460 |  |  |  |  | 2021
[11 empty] | 2019-MOR-011--SP-Circulo D-ef2 - 3-1 | 2019-MOR-011--SP-Circulo D-ef2 - 3-1 | [18 empty] | slC3 | [13 empty] | 69.407684 |  |  |  | 1386.823301 |  | 0.014885 | [7 empty] | 1.127776 | [5 empty] | 527.668404 | [5 empty] | 0.16053 | [5 empty] | 896.419616 | [9 empty] | 457.755945 |  | 48.949493 |  |  |  | 63.520765 |  |  |  | 69.246643 |  |  |  | 0.102345 | [13 empty] | 10.226107 |  | 0.101394 | [13 empty] | 12.987 | [15 empty] | 512418.9 |  | 5.088156 |  |  |  | 1.029445 | [5 empty] | 16.408199 | [13 empty] | 0.284122 | [13 empty] | 670800 |  |  |  |  | 2021
[11 empty] | 2019-MOR-012--SPB-Circulo C-ef2 - 1-1 | 2019-MOR-012--SPB-Circulo C-ef2 - 1-1 | [18 empty] | slC2 | [13 empty] | 5.706421 |  |  |  | 396.587598 |  | 0.014635 | [7 empty] | 0.005155 | [5 empty] | 2789.054159 | [5 empty] | 0.16657 | [5 empty] | 810.069555 | [9 empty] | 250.32399 |  | 51.56522 |  |  |  | 0.42116 |  |  |  | 26.086175 |  |  |  | 2.390029 | [13 empty] | 29258.86 |  | 1.981911 | [13 empty] | 1.390262 | [15 empty] | 527587.9 |  | 0.830875 |  |  |  | 0.9266 | [5 empty] | 3.325459 | [13 empty] | 0.005598 | [13 empty] | 641300 |  |  |  |  | 2021
[11 empty] | 2019-MOR-012--SPB-Circulo C-ef2 - 2-1 | 2019-MOR-012--SPB-Circulo C-ef2 - 2-1 | [18 empty] | slC2 | [13 empty] | 4.546484 |  |  |  | 303.0636 |  | 0.01266 | [7 empty] | 0.00521 | [5 empty] | 2566.546856 | [5 empty] | 0.14594 | [5 empty] | 813.332474 | [9 empty] | 253.165347 |  | 62.507339 |  |  |  | 0.266164 |  |  |  | 23.852141 |  |  |  | 2.608556 | [13 empty] | 25000.95 |  | 1.553938 | [13 empty] | 1.547965 | [15 empty] | 499669.8 |  | 1.185587 |  |  |  | 0.78269 | [5 empty] | 2.638708 | [13 empty] | 0.009775 | [13 empty] | 605400 |  |  |  |  | 2021
[11 empty] | 2019-MOR-012--SPB-Circulo C-ef2 - 3-1 | 2019-MOR-012--SPB-Circulo C-ef2 - 3-1 | [18 empty] | slC2 | [13 empty] | 7.10756 |  |  |  | 274.914436 |  | 0.01394 | [7 empty] | 0.005023 | [5 empty] | 2655.204236 | [5 empty] | 0.15565 | [5 empty] | 990.024009 | [9 empty] | 285.751904 |  | 26.243932 |  |  |  | 0.13819 |  |  |  | 21.9925 |  |  |  | 2.056283 | [13 empty] | 23341.63 |  | 1.37743 | [13 empty] | 3.322427 | [15 empty] | 513505.7 |  | 1.031907 |  |  |  | 0.79133 | [5 empty] | 3.745925 | [13 empty] | 0.006952 | [13 empty] | 632900 |  |  |  |  | 2021
[11 empty] | 2019-MOR-012--SPB-Circulo B-ef1 - 1-1 | 2019-MOR-012--SPB-Circulo B-ef1 - 1-1 | [18 empty] | slC1 | [13 empty] | 5.29765 |  |  |  | 251.045029 |  | 0.013142 | [7 empty] | 0.005011 | [5 empty] | 3110.731591 | [5 empty] | 0.15 | [5 empty] | 767.310051 | [9 empty] | 342.639845 |  | 62.057289 |  |  |  | 0.153609 |  |  |  | 21.397508 |  |  |  | 2.788104 | [13 empty] | 25763.1 |  | 1.537289 | [13 empty] | 0.29934 | [15 empty] | 528370.3 |  | 0.03251 |  |  |  | 0.81678 | [5 empty] | 3.219377 | [13 empty] | 0.00521 | [13 empty] | 636800 |  |  |  |  | 2021
[11 empty] | 2019-MOR-012--SPB-Circulo B-ef1 - 2-1 | 2019-MOR-012--SPB-Circulo B-ef1 - 2-1 | [18 empty] | slC1 | [13 empty] | 4.708866 |  |  |  | 222.46612 |  | 0.014768 | [7 empty] | 0.004868 | [5 empty] | 3085.719336 | [5 empty] | 0.17585 | [5 empty] | 467.281113 | [9 empty] | 340.434218 |  | 55.017609 |  |  |  | 0.313526 |  |  |  | 19.823212 |  |  |  | 1.331011 | [13 empty] | 22354.64701 |  | 1.407251 | [13 empty] | 0.199511 | [15 empty] | 529618.7 |  | 0.163169 |  |  |  | 0.89101 | [5 empty] | 306.62659 | [13 empty] | 0.005696 | [13 empty] | 641300 |  |  |  |  | 2021
[11 empty] | 2019-MOR-012--SPB-Circulo D-ef1 - 1-1 | 2019-MOR-012--SPB-Circulo D-ef1 - 1-1 | [18 empty] | slC2 | [13 empty] | 12.588364 |  |  |  | 219.400638 |  | 0.015794 | [7 empty] | 0.004921 | [5 empty] | 3564.489054 | [5 empty] | 0.16698 | [5 empty] | 292.127231 | [9 empty] | 29.201122 |  | 51.422673 |  |  |  | 0.251117 |  |  |  | 33.051521 |  |  |  | 1.825689 | [13 empty] | 29.201122 |  | 2.716161 | [13 empty] | 9.845463 | [15 empty] | 519390.1 |  | 1.997657 |  |  |  | 0.9118 | [5 empty] | 167.581057 | [13 empty] | 0.026974 | [13 empty] | 610800 |  |  |  |  | 2021
[11 empty] | 2019-MOR-012--SPB-Circulo D-ef1 - 2-1 | 2019-MOR-012--SPB-Circulo D-ef1 - 2-1 | [18 empty] | slC2 | [13 empty] | 2.519854 |  |  |  | 188.311152 |  | 0.011973 | [7 empty] | 0.004603 | [5 empty] | 3353.953914 | [5 empty] | 0.1462 | [5 empty] | 191.951142 | [9 empty] | 97.60603 |  | 72.151121 |  |  |  | 0.500483 |  |  |  | 33.864404 |  |  |  | 1.010383 | [13 empty] | 97.60603 |  | 2.469361 | [13 empty] | 0.274535 | [15 empty] | 481358.8 |  | 0.095555 |  |  |  | 0.84644 | [5 empty] | 71.36454 | [13 empty] | 0.00528 | [13 empty] | 555800 |  |  |  |  | 2021
[11 empty] | 2019-MOR-012--SPB-Circulo E-ef1 - 1-1 | 2019-MOR-012--SPB-Circulo E-ef1 - 1-1 | [18 empty] | slC2 | [13 empty] | 6.187239 |  |  |  | 197.937077 |  | 0.014772 | [7 empty] | 0.005161 | [5 empty] | 3892.949354 | [5 empty] | 0.17045 | [5 empty] | 960.163019 | [9 empty] | 109.398219 |  | 68.137965 |  |  |  | 0.546647 |  |  |  | 35.826758 |  |  |  | 2.387574 | [13 empty] | 109.398219 |  | 2.813862 | [13 empty] | 2.769766 | [15 empty] | 534932 |  | 2.495008 |  |  |  | 0.92437 | [5 empty] | 2.2026 | [13 empty] | 0.017996 | [13 empty] | 618500 |  |  |  |  | 2021
[11 empty] | 2019-MOR-012--SPB-Circulo E-ef1 - 2-1 | 2019-MOR-012--SPB-Circulo E-ef1 - 2-1 | [18 empty] | slC2 | [13 empty] | 18.682962 |  |  |  | 187.319716 |  | 0.014537 | [7 empty] | 0.004929 | [5 empty] | 3851.971379 | [5 empty] | 0.16373 | [5 empty] | 730.031941 | [9 empty] | 38.562527 |  | 57.988861 |  |  |  | 0.498896 |  |  |  | 32.064481 |  |  |  | 3.12652 | [13 empty] | 38.562527 |  | 2.604443 | [13 empty] | 15.377127 | [15 empty] | 544095.1 |  | 4.311984 |  |  |  | 1.486694 | [5 empty] | 3.843449 | [13 empty] | 0.047232 | [13 empty] | 618500 |  |  |  |  | 2021
[11 empty] | 2019-MOR-012--SPB-Circulo F-ef1 - 1-1 | 2019-MOR-012--SPB-Circulo F-ef1 - 1-1 | [18 empty] | slC2 | [13 empty] | 15.031548 |  |  |  | 178.523555 |  | 0.014814 | [7 empty] | 0.00534 | [5 empty] | 3901.784226 | [5 empty] | 0.16526 | [5 empty] | 514.751812 | [9 empty] | 27.903861 |  | 32.4957 |  |  |  | 0.187689 |  |  |  | 36.960608 |  |  |  | 3.497534 | [13 empty] | 27.903861 |  | 2.726026 | [13 empty] | 10.609021 | [15 empty] | 541375.9 |  | 2.99298 |  |  |  | 1.319848 | [5 empty] | 373.762109 | [13 empty] | 0.041633 | [13 empty] | 613400 |  |  |  |  | 2021
[11 empty] | 2019-MOR-017--SP-Circulo A-ef1 - 1-1 | 2019-MOR-017--SP-Circulo A-ef1 - 1-1 | [18 empty] | slC1 | [13 empty] | 2.326131 |  |  |  | 610.17709 |  | 0.013957 | [7 empty] | 0.032747 | [5 empty] | 4233.021715 | [5 empty] | 0.15953 | [5 empty] | 146.723213 | [9 empty] | 5299.749353 |  | 52.087963 |  |  |  | 0.14547 |  |  |  | 9.22022 |  |  |  | 22.3234 | [13 empty] | 1073.002223 |  | 0.075879 | [13 empty] | 0.282046 | [15 empty] | 535189 |  | 0.031239 |  |  |  | 0.89056 | [5 empty] | 5.143866 | [13 empty] | 0.005149 | [13 empty] | 663800 |  |  |  |  | 2021
[11 empty] | 2019-MOR-017--SP-Circulo B-ef2 - 1-1 | 2019-MOR-017--SP-Circulo B-ef2 - 1-1 | [18 empty] | slC1 | [13 empty] | 1.905255 |  |  |  | 769.443783 |  | 0.012973 | [7 empty] | 0.005255 | [5 empty] | 4184.276588 | [5 empty] | 0.15445 | [5 empty] | 80.118875 | [9 empty] | 5717.14583 |  | 1.289743 |  |  |  | 0.14045 |  |  |  | 11.272041 |  |  |  | 22.164993 | [13 empty] | 675.709034 |  | 0.040186 | [13 empty] | 0.05402 | [15 empty] | 540661.1 |  | 0.031621 |  |  |  | 1.778878 | [5 empty] | 2.177621 | [13 empty] | 0.004608 | [13 empty] | 666900 |  |  |  |  | 2021
[11 empty] | 2019-MOR-017--SP-Circulo B-ef2 - 2-1 | 2019-MOR-017--SP-Circulo B-ef2 - 2-1 | [18 empty] | slC1 | [13 empty] | 3.417846 |  |  |  | 728.085597 |  | 0.029686 | [7 empty] | 0.072119 | [5 empty] | 4014.386081 | [5 empty] | 0.33873 | [5 empty] | 1324.333432 | [9 empty] | 6445.403729 |  | 0.171994 |  |  |  | 0.346499 |  |  |  | 13.90754 |  |  |  | 28.526425 | [13 empty] | 781.560588 |  | 0.094692 | [13 empty] | 1.178977 | [15 empty] | 563654.2 |  | 0.090687 |  |  |  | 2.0649 | [5 empty] | 0.723597 | [13 empty] | 0.013878 | [13 empty] | 654900 |  |  |  |  | 2021
[11 empty] | 2019-MOR-017--SP-Circulo B-cpy2 - 1-1 | 2019-MOR-017--SP-Circulo B-cpy2 - 1-1 | [18 empty] | cpy | [13 empty] | 8.205187 |  |  |  | 35.277826 |  | 0.008067 | [7 empty] | 0.581327 | [5 empty] | 1.40277 | [5 empty] | 0.088104 | [5 empty] | 347000 | [9 empty] | 284751.7 |  | 2.879543 |  |  |  | 0.24826 |  |  |  | 0.094602 |  |  |  | 8.034928 | [13 empty] | 0.79938 |  | 0.022086 | [13 empty] | 1.233095 | [15 empty] | 581789.6 |  | 0.290122 |  |  |  | 4.81533 | [5 empty] | 291.860633 | [13 empty] | 0.002942 | [13 empty] | 47.712739 |  |  |  |  | 2021
[11 empty] | 2019-MOR-017--SP-Circulo B-cpy2 - 2-1 | 2019-MOR-017--SP-Circulo B-cpy2 - 2-1 | [18 empty] | cpy | [13 empty] | 10.219508 |  |  |  | 39.792618 |  | 0.012942 | [7 empty] | 0.236167 | [5 empty] | 3.104769 | [5 empty] | 0.17043 | [5 empty] | 339000 | [9 empty] | 294456.8 |  | 2.29162 |  |  |  | 0.313681 |  |  |  | 0.14725 |  |  |  | 9.672311 | [13 empty] | 1.2954 |  | 0.041112 | [13 empty] | 1.005047 | [15 empty] | 662483.4 |  | 0.070245 |  |  |  | 6.080962 | [5 empty] | 528.984241 | [13 empty] | 0.005103 | [13 empty] | 177.015788 |  |  |  |  | 2021
[11 empty] | UQAC-FeS-1 - 4-3 | UQAC-FeS-1 - 4-3 | [32 empty] | 229.09092 |  |  |  | 951.199144 |  | 115.329411 | [7 empty] | 180.442248 | [5 empty] | 4.985557 | [5 empty] | 652.570578 | [5 empty] | 25872.44 | [9 empty] | 450000 |  | 9.624484 |  |  |  | 4.275091 |  |  |  | 28.724603 |  |  |  | 1.938913 | [13 empty] | 73.658089 |  | 69.292644 | [13 empty] | 114.155436 | [15 empty] | 556986.2 |  | 315.573292 |  |  |  | 363.557021 | [5 empty] | 233.328463 | [13 empty] | 0.333459 | [13 empty] | 445.941973 |  |  |  |  | 2021
[11 empty] | GSD-1G - 4-3 | GSD-1G - 4-3 | [32 empty] | 28.994092 |  |  |  | 865.652876 |  | 5.420385 | [7 empty] | 40.166563 | [5 empty] | 43.681563 | [5 empty] | 42.581506 | [5 empty] | 58.396672 | [9 empty] | 108862.2 |  | 50.178181 |  |  |  | 36.360705 |  |  |  | 0.41037 |  |  |  | 7.476791 | [13 empty] | 244.956336 |  | 48.507488 | [13 empty] | 60.064767 | [15 empty] | 18131.28 |  | 37.117821 |  |  |  | 2.7 | [5 empty] | 36.50983 | [13 empty] | 1.005828 | [13 empty] | 54 |  |  |  |  | 2021
[11 empty] | NIST610 - 4-3 | NIST610 - 4-3 | [32 empty] | 346.740618 |  |  |  | 1845.568036 |  | 28.05873 | [7 empty] | 490.522772 | [5 empty] | 480.821467 | [5 empty] | 502.945795 | [5 empty] | 589.179503 | [9 empty] | 515.661803 |  | 439.264085 |  |  |  | 415.774752 |  |  |  | 0.3781 |  |  |  | 87.351919 | [13 empty] | 585.079009 |  | 588.46864 | [13 empty] | 578.929565 | [15 empty] | 22657.85884 |  | 420.358521 |  |  |  | 151.933946 | [5 empty] | 493.395901 | [13 empty] | 75.766791 | [13 empty] | 460 |  |  |  |  | 2021
[11 empty] | 2019-MOR-017--SP-Circulo C-ef1 - 2-1 | 2019-MOR-017--SP-Circulo C-ef1 - 2-1 | [18 empty] | slC1 | [13 empty] | 3.216519 |  |  |  | 746.95785 |  | 0.039531 | [7 empty] | 0.678398 | [5 empty] | 4168.767645 | [5 empty] | 0.38536 | [5 empty] | 355.909946 | [9 empty] | 4424.976092 |  | 1.967615 |  |  |  | 0.36573 |  |  |  | 13.947633 |  |  |  | 26.539756 | [13 empty] | 499.446578 |  | 0.137654 | [13 empty] | 5.751103 | [15 empty] | 594246.2 |  | 0.361642 |  |  |  | 2.5128 | [5 empty] | 2.234407 | [13 empty] | 0.013668 | [13 empty] | 661800 |  |  |  |  | 2021
[11 empty] | 2019-MOR-019--SPA-Circulo A-ef2 - 1-1 | 2019-MOR-019--SPA-Circulo A-ef2 - 1-1 | [18 empty] | slC2 | [13 empty] | 1.952445 |  |  |  | 1168.313374 |  | 0.01346 | [7 empty] | 0.01065 | [5 empty] | 2368.178124 | [5 empty] | 0.270469 | [5 empty] | 8.453121 | [9 empty] | 1531.346506 |  | 1.21943 |  |  |  | 0.145388 |  |  |  | 42.341973 |  |  |  | 0.132853 | [13 empty] | 900.593971 |  | 0.036392 | [13 empty] | 0.094179 | [15 empty] | 547997.6 |  | 0.028854 |  |  |  | 1.005281 | [5 empty] | 0.562912 | [13 empty] | 0.004934 | [13 empty] | 680000 |  |  |  |  | 2021
[11 empty] | 2019-MOR-019--SPA-Circulo A-ef2 - 2-1 | 2019-MOR-019--SPA-Circulo A-ef2 - 2-1 | [18 empty] | slC2 | [13 empty] | 3.651954 |  |  |  | 1240.496895 |  | 0.013359 | [7 empty] | 1.414494 | [5 empty] | 2404.793918 | [5 empty] | 0.21405 | [5 empty] | 571.410313 | [9 empty] | 885.423652 |  | 24.467857 |  |  |  | 0.912162 |  |  |  | 31.860834 |  |  |  | 61.590957 | [13 empty] | 890.930153 |  | 0.04685 | [13 empty] | 11.667193 | [15 empty] | 548232.3548 |  | 7.489005 |  |  |  | 1.017749 | [5 empty] | 286.573088 | [13 empty] | 0.004764 | [13 empty] | 679700 |  |  |  |  | 2021
[11 empty] | 2019-MOR-019--SPA-Circulo B-ef2 - 1-1 | 2019-MOR-019--SPA-Circulo B-ef2 - 1-1 | [18 empty] | slC2 | [13 empty] | 8.769503 |  |  |  | 1253.22255 |  | 0.013329 | [7 empty] | 16.415313 | [5 empty] | 2114.538358 | [5 empty] | 0.13831 | [5 empty] | 106.847731 | [9 empty] | 39.508787 |  | 12.196029 |  |  |  | 0.310538 |  |  |  | 52.67517 |  |  |  | 6.976418 | [13 empty] | 1.3113 |  | 0.184971 | [13 empty] | 11.177087 | [15 empty] | 547792 |  | 19.430119 |  |  |  | 3.025369 | [5 empty] | 29.598414 | [13 empty] | 0.008154 | [13 empty] | 683300 |  |  |  |  | 2021
[11 empty] | 2019-MOR-019--SPA-Circulo B-ef2 - 2-1 | 2019-MOR-019--SPA-Circulo B-ef2 - 2-1 | [18 empty] | slC2 | [13 empty] | 2.372366 |  |  |  | 1282.388144 |  | 0.013085 | [7 empty] | 0.407983 | [5 empty] | 3093.277522 | [5 empty] | 0.15063 | [5 empty] | 41.639022 | [9 empty] | 217.096603 |  | 4.089579 |  |  |  | 0.171694 |  |  |  | 11.203713 |  |  |  | 2.245528 | [13 empty] | 1.3282 |  | 0.546303 | [13 empty] | 2.202421 | [15 empty] | 529321.6869 |  | 1.912266 |  |  |  | 4.033598 | [5 empty] | 16.526209 | [13 empty] | 0.00526 | [13 empty] | 683300 |  |  |  |  | 2021
[11 empty] | 2019-MOR-019--SPA-Circulo B-ef2 - 3-1 | 2019-MOR-019--SPA-Circulo B-ef2 - 3-1 | [18 empty] | slC2 | [13 empty] | 8.746718 |  |  |  | 1261.787405 |  | 0.01353 | [7 empty] | 0.198923 | [5 empty] | 3625.096369 | [5 empty] | 0.481168 | [5 empty] | 19.052314 | [9 empty] | 312.529234 |  | 2.593887 |  |  |  | 0.333163 |  |  |  | 7.309235 |  |  |  | 0.382886 | [13 empty] | 900.286273 |  | 0.066463 | [13 empty] | 2.75915 | [15 empty] | 539587.7 |  | 2.380118 |  |  |  | 0.83644 | [5 empty] | 1.60959 | [13 empty] | 0.050451 | [13 empty] | 674500 |  |  |  |  | 2021
[11 empty] | 2019-MOR-019--SPA-Circulo C-ef2 - 2-1 | 2019-MOR-019--SPA-Circulo C-ef2 - 2-1 | [18 empty] | slC2 | [13 empty] | 6.51535 |  |  |  | 1206.71424 |  | 0.020114 | [7 empty] | 0.052498 | [5 empty] | 1457.039625 | [5 empty] | 0.20504 | [5 empty] | 21.621025 | [9 empty] | 139.30062 |  | 1.930782 |  |  |  | 0.1902 |  |  |  | 17.958268 |  |  |  | 0.016076 | [13 empty] | 891.943951 |  | 0.194388 | [13 empty] | 11.713787 | [15 empty] | 521509.5 |  | 10.822971 |  |  |  | 1.3156 | [5 empty] | 0.325901 | [13 empty] | 0.089609 | [13 empty] | 670000 |  |  |  |  | 2021
[11 empty] | 2019-MOR-019--SPA-Circulo C-ef2 - 3-1 | 2019-MOR-019--SPA-Circulo C-ef2 - 3-1 | [18 empty] | slC2 | [13 empty] | 17.428883 |  |  |  | 1246.251247 |  | 0.02361 | [7 empty] | 0.910657 | [5 empty] | 1117.874805 | [5 empty] | 0.14183 | [5 empty] | 493.372852 | [9 empty] | 304.135651 |  | 192.990578 |  |  |  | 22.230436 |  |  |  | 14.182604 |  |  |  | 4.204567 | [13 empty] | 901.824946 |  | 0.20619 | [13 empty] | 22.169508 | [15 empty] | 521880.1 |  | 82.793108 |  |  |  | 0.8522 | [5 empty] | 34.966501 | [13 empty] | 0.014772 | [13 empty] | 670000 |  |  |  |  | 2021
[11 empty] | 2019-MOR-019--SPA-Circulo D-ef2 - 1-1 | 2019-MOR-019--SPA-Circulo D-ef2 - 1-1 | [18 empty] | slC2 | [13 empty] | 7.224235 |  |  |  | 1227.530149 |  | 0.015297 | [7 empty] | 0.700287 | [5 empty] | 4504.17974 | [5 empty] | 0.387509 | [5 empty] | 21.235421 | [9 empty] | 308.440544 |  | 0.671757 |  |  |  | 0.15324 |  |  |  | 18.171596 |  |  |  | 0.022903 | [13 empty] | 902.017689 |  | 0.086466 | [13 empty] | 8.910627 | [15 empty] | 529956.8 |  | 3.432388 |  |  |  | 1.25671 | [5 empty] | 10.320275 | [13 empty] | 0.004873 | [13 empty] | 678700 |  |  |  |  | 2021
[11 empty] | 2019-MOR-019--SPA-Circulo D-ef2 - 2-1 | 2019-MOR-019--SPA-Circulo D-ef2 - 2-1 | [18 empty] | slC2 | [13 empty] | 14.687436 |  |  |  | 1254.791359 |  | 0.016612 | [7 empty] | 1.196616 | [5 empty] | 1825.438237 | [5 empty] | 0.306153 | [5 empty] | 140.351013 | [9 empty] | 298.354949 |  | 2.810302 |  |  |  | 9.476656 |  |  |  | 28.463976 |  |  |  | 0.122507 | [13 empty] | 890.171601 |  | 0.110939 | [13 empty] | 26.978902 | [15 empty] | 525061.9 |  | 36.779817 |  |  |  | 0.97806 | [5 empty] | 3.788835 | [13 empty] | 0.098411 | [13 empty] | 672600 |  |  |  |  | 2021
[11 empty] | 2019-MOR-019--SPA-Circulo D-ef2 - 3-1 | 2019-MOR-019--SPA-Circulo D-ef2 - 3-1 | [18 empty] | slC2 | [13 empty] | 2.436839 |  |  |  | 1238.760321 |  | 0.014814 | [7 empty] | 0.014883 | [5 empty] | 1309.48832 | [5 empty] | 0.280944 | [5 empty] | 50.972623 | [9 empty] | 102.694616 |  | 29.372842 |  |  |  | 0.89131 |  |  |  | 16.604773 |  |  |  | 0.687353 | [13 empty] | 900.706907 |  | 0.064967 | [13 empty] | 5.847882 | [15 empty] | 531550.6 |  | 0.811428 |  |  |  | 0.981398 | [5 empty] | 16.969946 | [13 empty] | 0.029438 | [13 empty] | 673400 |  |  |  |  | 2021
[11 empty] | 2019-MOR-019--SPA-Circulo E-ef2 - 1-1 | 2019-MOR-019--SPA-Circulo E-ef2 - 1-1 | [18 empty] | slC2 | [13 empty] | 2.356206 |  |  |  | 1133.205512 |  | 0.031062 | [7 empty] | 0.054198 | [5 empty] | 4334.482192 | [5 empty] | 0.31295 | [5 empty] | 9.8436 | [9 empty] | 562.456317 |  | 0.086007 |  |  |  | 0.28343 |  |  |  | 36.539873 |  |  |  | 0.070684 | [13 empty] | 903.904674 |  | 0.092613 | [13 empty] | 0.870606 | [15 empty] | 566092.5 |  | 0.943538 |  |  |  | 2.323536 | [5 empty] | 0.420861 | [13 empty] | 0.010062 | [13 empty] | 679900 |  |  |  |  | 2021
[11 empty] | 2019-MOR-019--SPA-Circulo E-ef2 - 2-1 | 2019-MOR-019--SPA-Circulo E-ef2 - 2-1 | [18 empty] | slC2 | [13 empty] | 4.55336 |  |  |  | 1212.643236 |  | 0.013984 | [7 empty] | 1.808309 | [5 empty] | 1287.902945 | [5 empty] | 0.1456 | [5 empty] | 52.545113 | [9 empty] | 29.600307 |  | 2.751804 |  |  |  | 13.867978 |  |  |  | 16.963367 |  |  |  | 0.333636 | [13 empty] | 1.3178 |  | 0.190514 | [13 empty] | 3.073823 | [15 empty] | 532070.6 |  | 8.508531 |  |  |  | 0.86364 | [5 empty] | 4.586772 | [13 empty] | 0.027344 | [13 empty] | 682900 |  |  |  |  | 2021
[11 empty] | 2019-MOR-019--SPA-Circulo F-ef2 - 2-1 | 2019-MOR-019--SPA-Circulo F-ef2 - 2-1 | [18 empty] | slC2 | [13 empty] | 5.083063 |  |  |  | 1131.599875 |  | 0.026055 | [7 empty] | 0.426669 | [5 empty] | 1989.217982 | [5 empty] | 0.25201 | [5 empty] | 329.670984 | [9 empty] | 80.555284 |  | 177.715555 |  |  |  | 1.567199 |  |  |  | 17.953916 |  |  |  | 0.620227 | [13 empty] | 2.2102 |  | 0.081681 | [13 empty] | 8.095114 | [15 empty] | 556644.6 |  | 9.797102 |  |  |  | 1.4257 | [5 empty] | 111.572036 | [13 empty] | 0.043612 | [13 empty] | 682500 |  |  |  |  | 2021
[11 empty] | 2019-MOR-019--SPA-Circulo F-ef2 - 3-1 | 2019-MOR-019--SPA-Circulo F-ef2 - 3-1 | [18 empty] | slC2 | [13 empty] | 5.310481 |  |  |  | 1132.301675 |  | 0.01601 | [7 empty] | 4.823358 | [5 empty] | 1871.33148 | [5 empty] | 0.1871 | [5 empty] | 156.887128 | [9 empty] | 42.013647 |  | 117.559659 |  |  |  | 2.236254 |  |  |  | 46.689539 |  |  |  | 0.210492 | [13 empty] | 1.6253 |  | 0.048861 | [13 empty] | 14.133165 | [15 empty] | 538290.4 |  | 11.574511 |  |  |  | 1.307678 | [5 empty] | 2.879004 | [13 empty] | 0.054056 | [13 empty] | 676600 |  |  |  |  | 2021
[11 empty] | NIST610 - 5-3 | NIST610 - 5-3 | [32 empty] | 332.412296 |  |  |  | 3332.71502 |  | 28.602087 | [7 empty] | 472.261853 | [5 empty] | 458.895739 | [5 empty] | 497.818214 | [5 empty] | 546.000937 | [9 empty] | 528.530442 |  | 421.823532 |  |  |  | 397.028742 |  |  |  | 0.40904 |  |  |  | 85.632953 | [13 empty] | 587.26866 |  | 584.800141 | [13 empty] | 546.714682 | [15 empty] | 15194.35 |  | 404.203801 |  |  |  | 147.884317 | [5 empty] | 479.995045 | [13 empty] | 72.768783 | [13 empty] | 460 |  |  |  |  | 2021
[11 empty] | GSD-1G - 5-3 | GSD-1G - 5-3 | [32 empty] | 38.477215 |  |  |  | 2102.279891 |  | 7.710593 | [7 empty] | 53.304234 | [5 empty] | 57.894365 | [5 empty] | 60.650537 | [5 empty] | 59.555136 | [9 empty] | 143748.8 |  | 65.252432 |  |  |  | 46.161178 |  |  |  | 0.58552 |  |  |  | 10.253156 | [13 empty] | 337.302891 |  | 65.770734 | [13 empty] | 77.365901 | [15 empty] | 22455.08 |  | 49.382054 |  |  |  | 3.3 | [5 empty] | 49.543197 | [13 empty] | 1.266567 | [13 empty] | 54 |  |  |  |  | 2021
[11 empty] | UQAC-FeS-1 - 5-3 | UQAC-FeS-1 - 5-3 | [32 empty] | 182.966973 |  |  |  | 610.348186 |  | 46.189517 | [7 empty] | 104.755071 | [5 empty] | 3.279499 | [5 empty] | 637.440337 | [5 empty] | 22848.66 | [9 empty] | 450000 |  | 7.992022 |  |  |  | 3.763179 |  |  |  | 25.680166 |  |  |  | 1.98449 | [13 empty] | 64.004912 |  | 69.188158 | [13 empty] | 87.410441 | [15 empty] | 583210.1 |  | 57.889537 |  |  |  | 313.325304 | [5 empty] | 245.182337 | [13 empty] | 0.260275 | [13 empty] | 257.18401 |  |  |  |  | 2021
[11 empty] | UQAC-FeS-1 - 1-4 | UQAC-FeS-1 - 1-4 | [32 empty] | 163.699238 |  |  |  | 890.88075 |  | 46.176816 | [7 empty] | 108.965377 | [5 empty] | 2.190342 | [5 empty] | 673.552511 | [5 empty] | 20866.36 | [9 empty] | 450000 |  | 8.075866 |  |  |  | 4.041905 |  |  |  | 31.570807 |  |  |  | 1.437925 | [13 empty] | 52.744022 |  | 70.826686 | [13 empty] | 93.628815 | [15 empty] | 555037.7 |  | 50.265136 |  |  |  | 325.951733 | [5 empty] | 127.586041 | [13 empty] | 0.205059 | [13 empty] | 188.153528 |  |  |  |  | 2021
[11 empty] | GSD-1G - 1-4 | GSD-1G - 1-4 | [32 empty] | 39.464395 |  |  |  | 226.605451 |  | 7.555978 | [7 empty] | 55.978542 | [5 empty] | 57.362905 | [5 empty] | 63.146426 | [5 empty] | 59.421978 | [9 empty] | 149508.7 |  | 65.077236 |  |  |  | 50.723714 |  |  |  | 0.48617 |  |  |  | 10.248009 | [13 empty] | 335.798232 |  | 64.741304 | [13 empty] | 77.645085 | [15 empty] | 24794.64 |  | 51.676092 |  |  |  | 8.584261 | [5 empty] | 51.708928 | [13 empty] | 1.387295 | [13 empty] | 54 |  |  |  |  | 2021
[11 empty] | NIST610 - 1-4 | NIST610 - 1-4 | [32 empty] | 323.426092 |  |  |  | 535.226789 |  | 26.558568 | [7 empty] | 470.721787 | [5 empty] | 405.928393 | [5 empty] | 505.664876 | [5 empty] | 540.481586 | [9 empty] | 528.755618 |  | 397.72622 |  |  |  | 396.455356 |  |  |  | 0.31402 |  |  |  | 81.822473 | [13 empty] | 546.825826 |  | 552.82205 | [13 empty] | 529.889259 | [15 empty] | 22606.86597 |  | 409.414418 |  |  |  | 143.051026 | [5 empty] | 480.6117 | [13 empty] | 72.436049 | [13 empty] | 460 |  |  |  |  | 2021
[11 empty] | 2019-MOR-21--SP-Circulo A-ef2 - 1-1 | 2019-MOR-21--SP-Circulo A-ef2 - 1-1 | [18 empty] | slC2 | [13 empty] | 258.376539 |  |  |  | 152.635055 |  | 0.012636 | [7 empty] | 0.679775 | [5 empty] | 3577.628646 | [5 empty] | 0.146494 | [5 empty] | 845.629402 | [9 empty] | 83.911726 |  | 17.574335 |  |  |  | 1.193677 |  |  |  | 6.405224 |  |  |  | 0.011501 | [13 empty] | 897.571208 |  | 0.033267 | [13 empty] | 11.123548 | [15 empty] | 530204.7 |  | 4.271972 |  |  |  | 0.978608 | [5 empty] | 0.295745 | [13 empty] | 0.195178 | [13 empty] | 672100 |  |  |  |  | 2021
[11 empty] | 2019-MOR-21--SP-Circulo A-ef2 - 2-1 | 2019-MOR-21--SP-Circulo A-ef2 - 2-1 | [18 empty] | slC2 | [13 empty] | 404.643084 |  |  |  | 214.709555 |  | 0.013315 | [7 empty] | 0.00558 | [5 empty] | 2951.690873 | [5 empty] | 0.16047 | [5 empty] | 1611.893703 | [9 empty] | 48.19018 |  | 19.412445 |  |  |  | 0.594571 |  |  |  | 7.388196 |  |  |  | 0.012048 | [13 empty] | 1.1714 |  | 0.032162 | [13 empty] | 10.185119 | [15 empty] | 540378.4 |  | 3.347117 |  |  |  | 0.8251 | [5 empty] | 0.637514 | [13 empty] | 0.271699 | [13 empty] | 672300 |  |  |  |  | 2021
[11 empty] | 2019-MOR-21--SP-Circulo A-ef2 - 5-1 | 2019-MOR-21--SP-Circulo A-ef2 - 5-1 | [18 empty] | slC2 | [13 empty] | 48.697095 |  |  |  | 57.461991 |  | 0.013571 | [7 empty] | 10.570074 | [5 empty] | 2784.515173 | [5 empty] | 0.16442 | [5 empty] | 266.29077 | [9 empty] | 35.626371 |  | 56.189277 |  |  |  | 1.806089 |  |  |  | 18.588111 |  |  |  | 0.143807 | [13 empty] | 1.2248 |  | 0.261773 | [13 empty] | 67.809619 | [15 empty] | 543492.1 |  | 57.023903 |  |  |  | 1.04186 | [5 empty] | 16.680309 | [13 empty] | 0.183146 | [13 empty] | 671700 |  |  |  |  | 2021
[11 empty] | 2019-MOR-21--SP-Circulo B-ef2 - 1-1 | 2019-MOR-21--SP-Circulo B-ef2 - 1-1 | [18 empty] | slC2 | [13 empty] | 362.333918 |  |  |  | 176.077246 |  | 0.01327 | [7 empty] | 0.687012 | [5 empty] | 2598.436415 | [5 empty] | 0.16027 | [5 empty] | 1692.982892 | [9 empty] | 113.507969 |  | 55.855495 |  |  |  | 2.429294 |  |  |  | 55.924865 |  |  |  | 0.016266 | [13 empty] | 1.214 |  | 0.056547 | [13 empty] | 10.260865 | [15 empty] | 546138.7 |  | 2.429457 |  |  |  | 0.86655 | [5 empty] | 2.957363 | [13 empty] | 0.149305 | [13 empty] | 675800 |  |  |  |  | 2021
[11 empty] | 2019-MOR-21--SP-Circulo B-ef2 - 2-1 | 2019-MOR-21--SP-Circulo B-ef2 - 2-1 | [18 empty] | slC2 | [13 empty] | 21.577237 |  |  |  | 51.757961 |  | 0.02174 | [7 empty] | 0.186564 | [5 empty] | 2336.117035 | [5 empty] | 0.23774 | [5 empty] | 160.903577 | [9 empty] | 91.757886 |  | 17.74778 |  |  |  | 0.19781 |  |  |  | 23.815928 |  |  |  | 0.439519 | [13 empty] | 1.747 |  | 0.050154 | [13 empty] | 60.104388 | [15 empty] | 559052.7 |  | 92.585746 |  |  |  | 1.2629 | [5 empty] | 70.112254 | [13 empty] | 0.008134 | [13 empty] | 671800 |  |  |  |  | 2021
[11 empty] | 2019-MOR-21--SP-Circulo B-ef2 - 3-1 | 2019-MOR-21--SP-Circulo B-ef2 - 3-1 | [18 empty] | slC2 | [13 empty] | 2.026044 |  |  |  | 47.487846 |  | 0.015879 | [7 empty] | 0.007731 | [5 empty] | 2479.316626 | [5 empty] | 0.16709 | [5 empty] | 12.031693 | [9 empty] | 99.333299 |  | 1.453069 |  |  |  | 0.14123 |  |  |  | 4.869492 |  |  |  | 0.011175 | [13 empty] | 1.2958 |  | 0.047221 | [13 empty] | 5.307323 | [15 empty] | 537326.1 |  | 3.646275 |  |  |  | 0.9195 | [5 empty] | 2.19107 | [13 empty] | 0.004666 | [13 empty] | 673100 |  |  |  |  | 2021
[11 empty] | 2019-MOR-21--SP-Circulo B-ef2 - 4-1 | 2019-MOR-21--SP-Circulo B-ef2 - 4-1 | [18 empty] | slC2 | [13 empty] | 33.079135 |  |  |  | 53.04748 |  | 0.014446 | [7 empty] | 0.516619 | [5 empty] | 4864.729847 | [5 empty] | 0.174153 | [5 empty] | 165.551372 | [9 empty] | 68.838971 |  | 8.543805 |  |  |  | 0.17636 |  |  |  | 14.290128 |  |  |  | 0.182151 | [13 empty] | 1.2663 |  | 0.038407 | [13 empty] | 56.352823 | [15 empty] | 546862.4 |  | 74.997719 |  |  |  | 0.89037 | [5 empty] | 46.675484 | [13 empty] | 0.012418 | [13 empty] | 669300 |  |  |  |  | 2021
[11 empty] | 2019-MOR-21--SP-Circulo B-ef2 - 5-1 | 2019-MOR-21--SP-Circulo B-ef2 - 5-1 | [18 empty] | slC2 | [13 empty] | 71.608877 |  |  |  | 64.800766 |  | 0.014722 | [7 empty] | 0.058066 | [5 empty] | 2774.16283 | [5 empty] | 0.16302 | [5 empty] | 337.703316 | [9 empty] | 93.425139 |  | 76.767722 |  |  |  | 0.410668 |  |  |  | 23.402145 |  |  |  | 0.145998 | [13 empty] | 1.2197 |  | 0.036769 | [13 empty] | 71.317327 | [15 empty] | 549022.5 |  | 177.005917 |  |  |  | 1.026772 | [5 empty] | 25.822863 | [13 empty] | 0.008165 | [13 empty] | 668800 |  |  |  |  | 2021
[11 empty] | 2019-MOR-21--SP-Circulo C-ef2 - 2-1 | 2019-MOR-21--SP-Circulo C-ef2 - 2-1 | [18 empty] | slC2 | [13 empty] | 239.28752 |  |  |  | 197.1491 |  | 0.016353 | [7 empty] | 2.205356 | [5 empty] | 1561.090797 | [5 empty] | 0.19787 | [5 empty] | 1040.767864 | [9 empty] | 346.246772 |  | 35.481956 |  |  |  | 7.729435 |  |  |  | 46.443526 |  |  |  | 0.410689 | [13 empty] | 50.039284 |  | 0.166297 | [13 empty] | 10.587961 | [15 empty] | 531583.5 |  | 1.139403 |  |  |  | 1.057 | [5 empty] | 45.696524 | [13 empty] | 0.182819 | [13 empty] | 672300 |  |  |  |  | 2021
[11 empty] | 2019-MOR-21--SP-Circulo C-ef2 - 4-1 | 2019-MOR-21--SP-Circulo C-ef2 - 4-1 | [18 empty] | slC2 | [13 empty] | 203.977601 |  |  |  | 92.001682 |  | 0.016542 | [7 empty] | 0.334397 | [5 empty] | 2342.889336 | [5 empty] | 0.18285 | [5 empty] | 718.964174 | [9 empty] | 173.651433 |  | 39.479418 |  |  |  | 1.144678 |  |  |  | 12.438483 |  |  |  | 0.054465 | [13 empty] | 905.562731 |  | 0.050393 | [13 empty] | 10.041151 | [15 empty] | 551303.4 |  | 3.142252 |  |  |  | 0.90535 | [5 empty] | 45.923718 | [13 empty] | 0.045868 | [13 empty] | 682300 |  |  |  |  | 2021
[11 empty] | 2019-MOR-21--SP-Circulo D-ef2 - 2-1 | 2019-MOR-21--SP-Circulo D-ef2 - 2-1 | [18 empty] | slC2 | [13 empty] | 758.885587 |  |  |  | 319.822606 |  | 0.014044 | [7 empty] | 0.08383 | [5 empty] | 2655.729017 | [5 empty] | 0.15045 | [5 empty] | 2799.159202 | [9 empty] | 45.233824 |  | 27.373328 |  |  |  | 1.64855 |  |  |  | 99.812778 |  |  |  | 0.039775 | [13 empty] | 1.1567 |  | 0.035574 | [13 empty] | 10.993732 | [15 empty] | 540616 |  | 5.437081 |  |  |  | 0.69996 | [5 empty] | 7.037592 | [13 empty] | 0.53336 | [13 empty] | 672300 |  |  |  |  | 2021
[11 empty] | 2019-MOR-21--SP-Circulo D-ef2 - 4-1 | 2019-MOR-21--SP-Circulo D-ef2 - 4-1 | [18 empty] | slC2 | [13 empty] | 266.064889 |  |  |  | 128.4944 |  | 0.017025 | [7 empty] | 0.030421 | [5 empty] | 3704.699514 | [5 empty] | 0.16561 | [5 empty] | 1028.597975 | [9 empty] | 48.809609 |  | 24.79233 |  |  |  | 1.503138 |  |  |  | 7.924221 |  |  |  | 0.0113 | [13 empty] | 1.235 |  | 0.03562 | [13 empty] | 10.210349 | [15 empty] | 553399.2 |  | 4.901751 |  |  |  | 0.8704 | [5 empty] | 0.996458 | [13 empty] | 0.152443 | [13 empty] | 673300 |  |  |  |  | 2021
[11 empty] | 2019-MOR-25--SPB-Circulo A-ef2 - 1-1 | 2019-MOR-25--SPB-Circulo A-ef2 - 1-1 | [18 empty] | slC1 | [13 empty] | 6.339967 |  |  |  | 46.096798 |  | 0.020245 | [7 empty] | 0.00605 | [5 empty] | 3580.382052 | [5 empty] | 0.572057 | [5 empty] | 797.856919 | [9 empty] | 19986.58 |  | 9.349104 |  |  |  | 0.16634 |  |  |  | 7.066167 |  |  |  | 2.342094 | [13 empty] | 4098.570282 |  | 0.293982 | [13 empty] | 1.374492 | [15 empty] | 558344.1 |  | 1.236723 |  |  |  | 1.0666 | [5 empty] | 2.260913 | [13 empty] | 0.007866 | [13 empty] | 631600 |  |  |  |  | 2021
[11 empty] | 2019-MOR-25--SPB-Circulo A-ef2 - 2-1 | 2019-MOR-25--SPB-Circulo A-ef2 - 2-1 | [18 empty] | slC1 | [13 empty] | 9.464322 |  |  |  | 47.61153 |  | 0.015575 | [7 empty] | 0.004245 | [5 empty] | 3904.949765 | [5 empty] | 0.252821 | [5 empty] | 522.296516 | [9 empty] | 20154.15 |  | 4.047377 |  |  |  | 0.159386 |  |  |  | 6.455691 |  |  |  | 0.76114 | [13 empty] | 5471.022638 |  | 0.369646 | [13 empty] | 0.407395 | [15 empty] | 534910.2 |  | 1.096657 |  |  |  | 0.76637 | [5 empty] | 3.852911 | [13 empty] | 0.003775 | [13 empty] | 633900 |  |  |  |  | 2021
[11 empty] | UQAC-FeS-1 - 2-4 | UQAC-FeS-1 - 2-4 | [32 empty] | 173.904166 |  |  |  | 995.612459 |  | 114.577865 | [7 empty] | 132.558129 | [5 empty] | 3.172157 | [5 empty] | 659.302237 | [5 empty] | 25456.51 | [9 empty] | 450000 |  | 8.186984 |  |  |  | 3.814587 |  |  |  | 20.26627 |  |  |  | 2.478181 | [13 empty] | 58.420182 |  | 65.249734 | [13 empty] | 80.925507 | [15 empty] | 583488.5 |  | 58.968158 |  |  |  | 306.365577 | [5 empty] | 319.785353 | [13 empty] | 0.229292 | [13 empty] | 291.442495 |  |  |  |  | 2021
[11 empty] | GSD-1G - 2-4 | GSD-1G - 2-4 | [32 empty] | 25.171675 |  |  |  | 129.216675 |  | 5.335701 | [7 empty] | 35.656931 | [5 empty] | 34.18096 | [5 empty] | 38.206975 | [5 empty] | 45.592182 | [9 empty] | 95438.4 |  | 42.926983 |  |  |  | 30.037039 |  |  |  | 0.30281 |  |  |  | 6.524112 | [13 empty] | 204.279268 |  | 39.904735 | [13 empty] | 50.228193 | [15 empty] | 14426.13 |  | 32.139811 |  |  |  | 2.525536 | [5 empty] | 32.842548 | [13 empty] | 0.892346 | [13 empty] | 54 |  |  |  |  | 2021
[11 empty] | NIST610 - 2-4 | NIST610 - 2-4 | [32 empty] | 333.037085 |  |  |  | 510.535312 |  | 29.550492 | [7 empty] | 478.023023 | [5 empty] | 398.228567 | [5 empty] | 510.638487 | [5 empty] | 565.247983 | [9 empty] | 523.673411 |  | 422.601809 |  |  |  | 390.597609 |  |  |  | 0.31574 |  |  |  | 86.605594 | [13 empty] | 555.346832 |  | 537.391895 | [13 empty] | 545.091468 | [15 empty] | 21089.83 |  | 399.541981 |  |  |  | 133.907363 | [5 empty] | 481.05934 | [13 empty] | 79.760957 | [13 empty] | 460 |  |  |  |  | 2021
[11 empty] | 2019-MOR-25--SPB-Circulo B-ef2 - 1-1 | 2019-MOR-25--SPB-Circulo B-ef2 - 1-1 | [18 empty] | slC1 | [13 empty] | 4.045791 |  |  |  | 48.295875 |  | 0.014943 | [7 empty] | 0.005211 | [5 empty] | 3954.498994 | [5 empty] | 2.082373 | [5 empty] | 146.158477 | [9 empty] | 36952.20741 |  | 19.870051 |  |  |  | 0.1243 |  |  |  | 3.069442 |  |  |  | 28.469592 | [13 empty] | 312.7572 |  | 0.050678 | [13 empty] | 0.112238 | [15 empty] | 526150.6 |  | 0.031095 |  |  |  | 7.412809 | [5 empty] | 31.789383 | [13 empty] | 0.004775 | [13 empty] | 614900 |  |  |  |  | 2021
[11 empty] | 2019-MOR-25--SPB-Circulo B-ef2 - 2-1 | 2019-MOR-25--SPB-Circulo B-ef2 - 2-1 | [18 empty] | slC1 | [13 empty] | 3.283352 |  |  |  | 46.519592 |  | 0.013914 | [7 empty] | 0.004222 | [5 empty] | 3810.58027 | [5 empty] | 2.049533 | [5 empty] | 59.922002 | [9 empty] | 33959.2 |  | 22.6656 |  |  |  | 0.12225 |  |  |  | 3.02999 |  |  |  | 6.216819 | [13 empty] | 1008.045554 |  | 0.054038 | [13 empty] | 0.133482 | [15 empty] | 510419.4 |  | 0.032864 |  |  |  | 5.453602 | [5 empty] | 9.252615 | [13 empty] | 0.003879 | [13 empty] | 598700 |  |  |  |  | 2021
[11 empty] | 2019-MOR-25--SPB-Circulo B-ef2 - 3-1 | 2019-MOR-25--SPB-Circulo B-ef2 - 3-1 | [18 empty] | slC1 | [13 empty] | 6.700413 |  |  |  | 46.647545 |  | 0.018715 | [7 empty] | 0.035297 | [5 empty] | 4351.204375 | [5 empty] | 2.083557 | [5 empty] | 471.585771 | [9 empty] | 34074.79516 |  | 33.478622 |  |  |  | 0.245185 |  |  |  | 4.283093 |  |  |  | 83.373073 | [13 empty] | 1315.35989 |  | 0.146442 | [13 empty] | 0.526441 | [15 empty] | 528858.1 |  | 0.058396 |  |  |  | 13.720024 | [5 empty] | 108.133982 | [13 empty] | 0.005683 | [13 empty] | 615000 |  |  |  |  | 2021
[11 empty] | 2019-MOR-25--SPB-Circulo C-ef1 - 3-1 | 2019-MOR-25--SPB-Circulo C-ef1 - 3-1 | [18 empty] | slC1 | [13 empty] | 10.94126 |  |  |  | 41.963552 |  | 0.017397 | [7 empty] | 0.033864 | [5 empty] | 2944.532258 | [5 empty] | 0.196901 | [5 empty] | 158.064456 | [9 empty] | 10421.02345 |  | 2.769501 |  |  |  | 0.14674 |  |  |  | 8.280606 |  |  |  | 0.752775 | [13 empty] | 5039.645745 |  | 0.333401 | [13 empty] | 14.400244 | [15 empty] | 546618.1 |  | 2.55113 |  |  |  | 1.0231 | [5 empty] | 93.607276 | [13 empty] | 0.017951 | [13 empty] | 651400 |  |  |  |  | 2021
[11 empty] | 2019-MOR-25--SPB-Circulo E-ef2 - 2-1 | 2019-MOR-25--SPB-Circulo E-ef2 - 2-1 | [18 empty] | slC1 | [13 empty] | 6.583785 |  |  |  | 46.04925 |  | 0.015222 | [7 empty] | 0.004554 | [5 empty] | 3911.091995 | [5 empty] | 3.287082 | [5 empty] | 343.863364 | [9 empty] | 28114.87 |  | 58.071085 |  |  |  | 0.230613 |  |  |  | 3.626946 |  |  |  | 3.002921 | [13 empty] | 1142.315101 |  | 0.066459 | [13 empty] | 0.019308 | [15 empty] | 535535.2 |  | 0.03055 |  |  |  | 0.817681 | [5 empty] | 269.992385 | [13 empty] | 0.004799 | [13 empty] | 631800 |  |  |  |  | 2021
[11 empty] | 2019-MOR-25--SPB-Circulo E-ef2 - 3-1 | 2019-MOR-25--SPB-Circulo E-ef2 - 3-1 | [18 empty] | slC1 | [13 empty] | 8.963824 |  |  |  | 40.375566 |  | 0.017717 | [7 empty] | 0.006292 | [5 empty] | 3370.241836 | [5 empty] | 4.371483 | [5 empty] | 735.451579 | [9 empty] | 7799.758121 |  | 72.284026 |  |  |  | 0.15753 |  |  |  | 5.307473 |  |  |  | 65.062295 | [13 empty] | 986.797253 |  | 0.078958 | [13 empty] | 0.477492 | [15 empty] | 547249.8 |  | 0.056272 |  |  |  | 1.0675 | [5 empty] | 2.120835 | [13 empty] | 0.005299 | [13 empty] | 658700 |  |  |  |  | 2021
[11 empty] | 2019-MOR-25--SPB-Circulo D-ef1 - 2-1 | 2019-MOR-25--SPB-Circulo D-ef1 - 2-1 | [18 empty] | slC1 | [13 empty] | 3.714621 |  |  |  | 48.887145 |  | 0.014763 | [7 empty] | 0.0047 | [5 empty] | 4146.979607 | [5 empty] | 3.892028 | [5 empty] | 73.303592 | [9 empty] | 31321.65 |  | 40.30678 |  |  |  | 0.13432 |  |  |  | 3.320446 |  |  |  | 8.45428 | [13 empty] | 683.888708 |  | 0.075289 | [13 empty] | 0.048185 | [15 empty] | 552260.1 |  | 0.02912 |  |  |  | 6.176648 | [5 empty] | 3.853006 | [13 empty] | 0.003798 | [13 empty] | 642600 |  |  |  |  | 2021
[11 empty] | 2019-MOR-25--SPB-Circulo D-ef2 - 1-1 | 2019-MOR-25--SPB-Circulo D-ef2 - 1-1 | [18 empty] | slC1 | [13 empty] | 5.937804 |  |  |  | 43.79663 |  | 0.016713 | [7 empty] | 0.017215 | [5 empty] | 3996.93356 | [5 empty] | 0.706519 | [5 empty] | 84.173707 | [9 empty] | 17231.9 |  | 16.74363 |  |  |  | 0.14177 |  |  |  | 3.872734 |  |  |  | 6.604505 | [13 empty] | 1013.254483 |  | 0.074781 | [13 empty] | 4.365649 | [15 empty] | 538727.9 |  | 0.221111 |  |  |  | 0.86354 | [5 empty] | 45.33057 | [13 empty] | 0.00399 | [13 empty] | 653200 |  |  |  |  | 2021
[11 empty] | 2019-MOR-028-SPB-Circulo A-ef1 - 1-1 | 2019-MOR-028-SPB-Circulo A-ef1 - 1-1 | [18 empty] | slC1 | [13 empty] | 2.831463 |  |  |  | 95.072779 |  | 0.070978 | [7 empty] | 0.005727 | [5 empty] | 3704.938609 | [5 empty] | 0.16147 | [5 empty] | 1506.849846 | [9 empty] | 3079.712119 |  | 428.708318 |  |  |  | 0.142541 |  |  |  | 22.557649 |  |  |  | 0.242208 | [13 empty] | 3658.838974 |  | 0.261752 | [13 empty] | 42.722768 | [15 empty] | 541898.7 |  | 0.005256 |  |  |  | 0.84531 | [5 empty] | 338.509562 | [13 empty] | 0.075634 | [13 empty] | 655800 |  |  |  |  | 2021
[11 empty] | 2019-MOR-028-SPB-Circulo B-ef1 - 1-1 | 2019-MOR-028-SPB-Circulo B-ef1 - 1-1 | [18 empty] | slC1 | [13 empty] | 18.626632 |  |  |  | 38.929411 |  | 0.027134 | [7 empty] | 0.008382 | [5 empty] | 3577.72409 | [5 empty] | 0.28466 | [5 empty] | 4900.334784 | [9 empty] | 7155.971854 |  | 45.439341 |  |  |  | 2.282068 |  |  |  | 16.640144 |  |  |  | 0.4802 | [13 empty] | 2377.953348 |  | 0.114776 | [13 empty] | 2.874946 | [15 empty] | 559769.3 |  | 5.593348 |  |  |  | 1.6162 | [5 empty] | 271.52462 | [13 empty] | 0.009873 | [13 empty] | 644700 |  |  |  |  | 2021
[11 empty] | 2019-MOR-028-SPB-Circulo B-ef1 - 2-1 | 2019-MOR-028-SPB-Circulo B-ef1 - 2-1 | [18 empty] | slC1 | [13 empty] | 27.25319 |  |  |  | 41.228563 |  | 0.05267 | [7 empty] | 0.008984 | [5 empty] | 4298.435421 | [5 empty] | 0.2741 | [5 empty] | 626.628461 | [9 empty] | 1965.972206 |  | 75.103861 |  |  |  | 6.411118 |  |  |  | 30.586252 |  |  |  | 0.318753 | [13 empty] | 3404.334355 |  | 0.21599 | [13 empty] | 7.424476 | [15 empty] | 569201.5 |  | 8.338703 |  |  |  | 1.7256 | [5 empty] | 215.947747 | [13 empty] | 0.025959 | [13 empty] | 657400 |  |  |  |  | 2021
[11 empty] | 2019-MOR-028-SPB-Circulo F-ef1 - 1-1 | 2019-MOR-028-SPB-Circulo F-ef1 - 1-1 | [18 empty] | slC1 | [13 empty] | 55.975683 |  |  |  | 55.798205 |  | 0.021429 | [7 empty] | 0.011215 | [5 empty] | 4357.338784 | [5 empty] | 0.21148 | [5 empty] | 2620.970482 | [9 empty] | 15978.55 |  | 93.37963 |  |  |  | 12.098668 |  |  |  | 9.608925 |  |  |  | 0.575764 | [13 empty] | 1382.279413 |  | 0.191763 | [13 empty] | 23.103115 | [15 empty] | 553646.2 |  | 43.71579 |  |  |  | 1.305 | [5 empty] | 1.689385 | [13 empty] | 0.018442 | [13 empty] | 637000 |  |  |  |  | 2021
[11 empty] | 2019-MOR-031-SPB-Circulo A-ef1 - 1-1 | 2019-MOR-031-SPB-Circulo A-ef1 - 1-1 | [18 empty] | slC1 | [13 empty] | 16.914567 |  |  |  | 44.466496 |  | 0.017845 | [7 empty] | 0.423097 | [5 empty] | 5317.691059 | [5 empty] | 0.284767 | [5 empty] | 18886.26 | [9 empty] | 25352.48 |  | 9.540921 |  |  |  | 0.19728 |  |  |  | 6.329087 |  |  |  | 13.548779 | [13 empty] | 894.102306 |  | 0.063661 | [13 empty] | 7.322804 | [15 empty] | 569271.6 |  | 1.977149 |  |  |  | 1.983613 | [5 empty] | 9.088098 | [13 empty] | 0.006097 | [13 empty] | 642700 |  |  |  |  | 2021
[11 empty] | 2019-MOR-031-SPB-Circulo C-ef1 - 1-1 | 2019-MOR-031-SPB-Circulo C-ef1 - 1-1 | [18 empty] | slC2 | [13 empty] | 2.344429 |  |  |  | 41.681424 |  | 0.013879 | [7 empty] | 0.005707 | [5 empty] | 4846.207281 | [5 empty] | 2.104298 | [5 empty] | 329.613935 | [9 empty] | 13718.67 |  | 44.938084 |  |  |  | 0.1599 |  |  |  | 6.55126 |  |  |  | 56.911307 | [13 empty] | 3654.461994 |  | 0.237485 | [13 empty] | 0.096879 | [15 empty] | 523896.8 |  | 0.037521 |  |  |  | 1.739999 | [5 empty] | 108.573166 | [13 empty] | 0.005249 | [13 empty] | 641900 |  |  |  |  | 2021
[11 empty] | 2019-MOR-031-SPB-Circulo D-ef1 - 1-1 | 2019-MOR-031-SPB-Circulo D-ef1 - 1-1 | [18 empty] | slC1 | [13 empty] | 25.424737 |  |  |  | 45.139853 |  | 0.019036 | [7 empty] | 0.318036 | [5 empty] | 5094.164081 | [5 empty] | 0.435478 | [5 empty] | 19330.88 | [9 empty] | 24535.28 |  | 34.907567 |  |  |  | 0.20035 |  |  |  | 5.420948 |  |  |  | 21.18527 | [13 empty] | 539.873605 |  | 0.103308 | [13 empty] | 6.449178 | [15 empty] | 540841.9 |  | 0.980803 |  |  |  | 1.804836 | [5 empty] | 26.275817 | [13 empty] | 0.005943 | [13 empty] | 641000 |  |  |  |  | 2021
[11 empty] | 2019-MOR-031-SPB-Circulo B-ef1 - 1-1 | 2019-MOR-031-SPB-Circulo B-ef1 - 1-1 | [18 empty] | slC1 | [13 empty] | 14.863803 |  |  |  | 56.216709 |  | 0.019746 | [7 empty] | 1.207431 | [5 empty] | 4545.460552 | [5 empty] | 0.195036 | [5 empty] | 6945.127843 | [9 empty] | 16192.52 |  | 15.225604 |  |  |  | 0.15821 |  |  |  | 6.64646 |  |  |  | 15.09905 | [13 empty] | 491.626396 |  | 0.056586 | [13 empty] | 29.83572 | [15 empty] | 541236.2 |  | 5.360153 |  |  |  | 1.127336 | [5 empty] | 35.574183 | [13 empty] | 0.034469 | [13 empty] | 642500 |  |  |  |  | 2021
[11 empty] | UQAC-FeS-1 - 3-4 | UQAC-FeS-1 - 3-4 | [32 empty] | 179.795999 |  |  |  | 1113.742503 |  | 44.729561 | [7 empty] | 121.610136 | [5 empty] | 2.780224 | [5 empty] | 582.120072 | [5 empty] | 25876.02 | [9 empty] | 1500.254785 |  | 8.024818 |  |  |  | 3.882422 |  |  |  | 49.935379 |  |  |  | 2.268628 | [13 empty] | 56.319532 |  | 69.278488 | [13 empty] | 85.640714 | [15 empty] | 523079.3 |  | 77.936495 |  |  |  | 341.700094 | [5 empty] | 143.507338 | [13 empty] | 0.257199 | [13 empty] | 215.421892 |  |  |  |  | 2021
[11 empty] | GSD-1G - 3-4 | GSD-1G - 3-4 | [32 empty] | 38.560787 |  |  |  | 190.115702 |  | 6.583019 | [7 empty] | 55.525729 | [5 empty] | 52.975029 | [5 empty] | 51.984893 | [5 empty] | 67.174355 | [9 empty] | 143704.7 |  | 68.14093 |  |  |  | 49.924682 |  |  |  | 0.48938 |  |  |  | 10.466835 | [13 empty] | 283.918719 |  | 65.959273 | [13 empty] | 82.973415 | [15 empty] | 25095.76347 |  | 53.130738 |  |  |  | 4.320877 | [5 empty] | 51.230819 | [13 empty] | 1.439208 | [13 empty] | 54 |  |  |  |  | 2021
[11 empty] | NIST610 - 3-4 | NIST610 - 3-4 | [32 empty] | 357.259276 |  |  |  | 544.756749 |  | 26.638629 | [7 empty] | 528.101722 | [5 empty] | 446.250755 | [5 empty] | 483.997023 | [5 empty] | 573.082476 | [9 empty] | 561.333265 |  | 464.215391 |  |  |  | 449.079992 |  |  |  | 0.34588 |  |  |  | 95.719698 | [13 empty] | 549.853214 |  | 614.287077 | [13 empty] | 625.165256 | [15 empty] | 21293.36 |  | 459.816033 |  |  |  | 154.174358 | [5 empty] | 539.511135 | [13 empty] | 83.025972 | [13 empty] | 460 |  |  |  |  | 2021
[11 empty] | 2019-MOR-031-SPB-Circulo C-ef1 - 2-1 | 2019-MOR-031-SPB-Circulo C-ef1 - 2-1 | [18 empty] | slC1 | [13 empty] | 3.222327 |  |  |  | 39.638352 |  | 0.019299 | [7 empty] | 0.008487 | [5 empty] | 4910.931218 | [5 empty] | 1.609551 | [5 empty] | 248.635434 | [9 empty] | 15188.03462 |  | 14.29675 |  |  |  | 0.2122 |  |  |  | 7.045387 |  |  |  | 26.434232 | [13 empty] | 4954.458933 |  | 0.310836 | [13 empty] | 0.493706 | [15 empty] | 514568.4 |  | 0.053149 |  |  |  | 5.115475 | [5 empty] | 13.604259 | [13 empty] | 0.006764 | [13 empty] | 639100 |  |  |  |  | 2021
[11 empty] | 2019-MOR-032-SP-Circulo A-ef2 - 1-1 | 2019-MOR-032-SP-Circulo A-ef2 - 1-1 | [18 empty] | slC2 | [13 empty] | 4.693315 |  |  |  | 44.783302 |  | 0.016404 | [7 empty] | 0.205784 | [5 empty] | 3578.254615 | [5 empty] | 13.022977 | [5 empty] | 149.524318 | [9 empty] | 3101.966643 |  | 1.113217 |  |  |  | 0.17982 |  |  |  | 15.398902 |  |  |  | 1.79085 | [13 empty] | 547.079817 |  | 0.111425 | [13 empty] | 15.916029 | [15 empty] | 533595.6 |  | 4.669133 |  |  |  | 1.1302 | [5 empty] | 23.262945 | [13 empty] | 0.007534 | [13 empty] | 677800 |  |  |  |  | 2021
[11 empty] | 2019-MOR-032-SP-Circulo B-ef2 - 1-1 | 2019-MOR-032-SP-Circulo B-ef2 - 1-1 | [18 empty] | slC2 | [13 empty] | 3.157533 |  |  |  | 42.116874 |  | 0.011863 | [7 empty] | 0.012841 | [5 empty] | 4067.879009 | [5 empty] | 0.897468 | [5 empty] | 113.605447 | [9 empty] | 1519.477083 |  | 1.727519 |  |  |  | 0.14283 |  |  |  | 27.198426 |  |  |  | 1.977135 | [13 empty] | 814.32944 |  | 0.1191 | [13 empty] | 22.84573 | [15 empty] | 532208.6 |  | 0.529522 |  |  |  | 0.94421 | [5 empty] | 97.847727 | [13 empty] | 0.013992 | [13 empty] | 671300 |  |  |  |  | 2021
[11 empty] | 2019-MOR-032-SP-Circulo B-ef2 - 2-1 | 2019-MOR-032-SP-Circulo B-ef2 - 2-1 | [18 empty] | slC2 | [13 empty] | 3.723373 |  |  |  | 63.760281 |  | 0.013394 | [7 empty] | 1.44382 | [5 empty] | 3315.548043 | [5 empty] | 6.586793 | [5 empty] | 610.421863 | [9 empty] | 1871.268116 |  | 0.828584 |  |  |  | 0.14832 |  |  |  | 16.353133 |  |  |  | 3.056883 | [13 empty] | 1593.948491 |  | 0.26841 | [13 empty] | 107.632837 | [15 empty] | 543894.3 |  | 5.649319 |  |  |  | 1.195922 | [5 empty] | 13.641454 | [13 empty] | 0.014429 | [13 empty] | 677300 |  |  |  |  | 2021
[11 empty] | 2019-MOR-032-SP-Circulo C-ef2 - 1-1 | 2019-MOR-032-SP-Circulo C-ef2 - 1-1 | [18 empty] | slC2 | [13 empty] | 11.020202 |  |  |  | 37.924183 |  | 0.016583 | [7 empty] | 0.047128 | [5 empty] | 4677.282796 | [5 empty] | 0.18571 | [5 empty] | 1114.766141 | [9 empty] | 1816.98961 |  | 173.974224 |  |  |  | 2.589896 |  |  |  | 29.327808 |  |  |  | 8.049697 | [13 empty] | 10339.39 |  | 0.043256 | [13 empty] | 8.581276 | [15 empty] | 530870.3 |  | 0.627115 |  |  |  | 1.1184 | [5 empty] | 144.055792 | [13 empty] | 0.011971 | [13 empty] | 662500 |  |  |  |  | 2021
[11 empty] | 2019-MOR-032-SP-Circulo D-ef2 - 1-1 | 2019-MOR-032-SP-Circulo D-ef2 - 1-1 | [18 empty] | slC2 | [13 empty] | 2.49425 |  |  |  | 37.328801 |  | 0.013725 | [7 empty] | 0.07326 | [5 empty] | 3731.011896 | [5 empty] | 2.734269 | [5 empty] | 126.108436 | [9 empty] | 2153.588692 |  | 3.012804 |  |  |  | 0.15118 |  |  |  | 15.116067 |  |  |  | 3.562364 | [13 empty] | 1973.719016 |  | 0.359802 | [13 empty] | 1.256319 | [15 empty] | 518893.7 |  | 0.590269 |  |  |  | 0.947 | [5 empty] | 85.871597 | [13 empty] | 0.004881 | [13 empty] | 675100 |  |  |  |  | 2021
[11 empty] | 2019-MOR-032-SP-Circulo D-ef2 - 2-1 | 2019-MOR-032-SP-Circulo D-ef2 - 2-1 | [18 empty] | slC2 | [13 empty] | 3.612569 |  |  |  | 35.273834 |  | 0.013389 | [7 empty] | 0.047331 | [5 empty] | 2838.70007 | [5 empty] | 2.753718 | [5 empty] | 955.164269 | [9 empty] | 2923.821195 |  | 10.956637 |  |  |  | 0.14882 |  |  |  | 10.55338 |  |  |  | 1.264044 | [13 empty] | 1051.562699 |  | 0.090239 | [13 empty] | 1.084627 | [15 empty] | 513477.1 |  | 0.064171 |  |  |  | 0.93503 | [5 empty] | 6.84456 | [13 empty] | 0.003727 | [13 empty] | 678200 |  |  |  |  | 2021
[11 empty] | 2019-MOR-032-SP-Circulo D-ef2 - 3-1 | 2019-MOR-032-SP-Circulo D-ef2 - 3-1 | [18 empty] | slC2 | [13 empty] | 2.085195 |  |  |  | 35.04865 |  | 0.0178 | [7 empty] | 0.006404 | [5 empty] | 3805.76322 | [5 empty] | 6.086744 | [5 empty] | 114.426731 | [9 empty] | 1987.553224 |  | 1.382458 |  |  |  | 0.19038 |  |  |  | 20.369471 |  |  |  | 3.284732 | [13 empty] | 1350.388042 |  | 0.160492 | [13 empty] | 0.082105 | [15 empty] | 529536.4 |  | 0.089195 |  |  |  | 1.144 | [5 empty] | 55.129401 | [13 empty] | 0.005439 | [13 empty] | 679600 |  |  |  |  | 2021
[11 empty] | 2019-MOR-032-SP-Circulo D-ef2 - 4-1 | 2019-MOR-032-SP-Circulo D-ef2 - 4-1 | [18 empty] | slC2 | [13 empty] | 1.949769 |  |  |  | 33.442579 |  | 0.017106 | [7 empty] | 0.005955 | [5 empty] | 2958.27104 | [5 empty] | 2.17306 | [5 empty] | 30.547469 | [9 empty] | 4918.02158 |  | 23.026974 |  |  |  | 0.16962 |  |  |  | 11.370448 |  |  |  | 0.338393 | [13 empty] | 226.741466 |  | 0.052887 | [13 empty] | 0.034214 | [15 empty] | 523671.7 |  | 0.038569 |  |  |  | 1.0747 | [5 empty] | 6.377583 | [13 empty] | 0.005326 | [13 empty] | 679300 |  |  |  |  | 2021
[11 empty] | 2019-MOR-032-SP-Circulo D-ef2 - 5-1 | 2019-MOR-032-SP-Circulo D-ef2 - 5-1 | [18 empty] | slC2 | [13 empty] | 1.953133 |  |  |  | 36.63462 |  | 0.013493 | [7 empty] | 0.004718 | [5 empty] | 2881.117438 | [5 empty] | 2.287496 | [5 empty] | 34.490273 | [9 empty] | 5068.15251 |  | 26.683402 |  |  |  | 0.14163 |  |  |  | 9.075925 |  |  |  | 0.262884 | [13 empty] | 112.451652 |  | 0.041953 | [13 empty] | 0.787372 | [15 empty] | 527478.7 |  | 0.081608 |  |  |  | 1.540318 | [5 empty] | 1.793821 | [13 empty] | 0.004271 | [13 empty] | 676700 |  |  |  |  | 2021
[11 empty] | 2019-MOR-034-SP-Circulo A-ef1 - 1-1 | 2019-MOR-034-SP-Circulo A-ef1 - 1-1 | [18 empty] | slC1 | [13 empty] | 11.497664 |  |  |  | 39.59339 |  | 0.012568 | [7 empty] | 0.00465 | [5 empty] | 4510.22557 | [5 empty] | 0.400885 | [5 empty] | 190.886544 | [9 empty] | 24370.98 |  | 37.2074 |  |  |  | 0.406641 |  |  |  | 4.10861 |  |  |  | 0.204118 | [13 empty] | 2507.304074 |  | 0.184582 | [13 empty] | 3.299013 | [15 empty] | 498686.4 |  | 0.446342 |  |  |  | 0.79983 | [5 empty] | 158.48561 | [13 empty] | 0.003802 | [13 empty] | 630300 |  |  |  |  | 2021
[11 empty] | 2019-MOR-034-SP-Circulo A-ef1 - 2-1 | 2019-MOR-034-SP-Circulo A-ef1 - 2-1 | [18 empty] | slC1 | [13 empty] | 9.455264 |  |  |  | 40.753105 |  | 0.012857 | [7 empty] | 0.00462 | [5 empty] | 4934.214159 | [5 empty] | 1.703752 | [5 empty] | 78.482039 | [9 empty] | 20602.44 |  | 21.9788 |  |  |  | 0.242738 |  |  |  | 3.558398 |  |  |  | 0.111392 | [13 empty] | 2766.664862 |  | 0.180287 | [13 empty] | 0.041621 | [15 empty] | 509038.3 |  | 0.02954 |  |  |  | 0.84141 | [5 empty] | 58.502172 | [13 empty] | 0.005165 | [13 empty] | 640000 |  |  |  |  | 2021
[11 empty] | 2019-MOR-034-SP-Circulo B-ef1 - 1-1 | 2019-MOR-034-SP-Circulo B-ef1 - 1-1 | [18 empty] | slC1 | [13 empty] | 9.908732 |  |  |  | 43.541686 |  | 0.014426 | [7 empty] | 0.004376 | [5 empty] | 4923.546372 | [5 empty] | 1.908652 | [5 empty] | 59.461102 | [9 empty] | 20813.89 |  | 35.024761 |  |  |  | 0.16265 |  |  |  | 3.591932 |  |  |  | 0.062708 | [13 empty] | 1145.443346 |  | 0.11402 | [13 empty] | 0.600461 | [15 empty] | 495528.5 |  | 0.243974 |  |  |  | 0.90969 | [5 empty] | 27.449318 | [13 empty] | 0.004223 | [13 empty] | 636900 |  |  |  |  | 2021
[11 empty] | 2019-MOR-034-SP-Circulo B-ef1 - 2-1 | 2019-MOR-034-SP-Circulo B-ef1 - 2-1 | [18 empty] | slC1 | [13 empty] | 10.469932 |  |  |  | 40.899305 |  | 0.013215 | [7 empty] | 0.005108 | [5 empty] | 4956.662792 | [5 empty] | 0.908593 | [5 empty] | 114.653049 | [9 empty] | 21408.63 |  | 52.570779 |  |  |  | 0.322068 |  |  |  | 3.501016 |  |  |  | 0.125591 | [13 empty] | 1428.807176 |  | 0.124921 | [13 empty] | 0.023922 | [15 empty] | 497914.7 |  | 0.029109 |  |  |  | 0.84174 | [5 empty] | 68.859349 | [13 empty] | 0.004378 | [13 empty] | 643200 |  |  |  |  | 2021
[11 empty] | 2019-MOR-034-SP-Circulo D-ef1 - 1-1 | 2019-MOR-034-SP-Circulo D-ef1 - 1-1 | [18 empty] | slC1 | [13 empty] | 41.766719 |  |  |  | 39.856804 |  | 0.018917 | [7 empty] | 0.005882 | [5 empty] | 4866.548147 | [5 empty] | 0.369205 | [5 empty] | 2285.284328 | [9 empty] | 9837.887107 |  | 13.780405 |  |  |  | 0.18494 |  |  |  | 10.140799 |  |  |  | 5.55462 | [13 empty] | 10225.43 |  | 0.699909 | [13 empty] | 1.006628 | [15 empty] | 519364.4 |  | 1.302416 |  |  |  | 1.1048 | [5 empty] | 85.366146 | [13 empty] | 0.005577 | [13 empty] | 652100 |  |  |  |  | 2021
[11 empty] | 2019-MOR-034-SP-Circulo D-ef1 - 2-1 | 2019-MOR-034-SP-Circulo D-ef1 - 2-1 | [18 empty] | slC1 | [13 empty] | 7.011804 |  |  |  | 41.144837 |  | 0.011835 | [7 empty] | 0.004298 | [5 empty] | 5223.552355 | [5 empty] | 1.942093 | [5 empty] | 64.26795 | [9 empty] | 20173.34 |  | 26.517107 |  |  |  | 0.181864 |  |  |  | 3.274962 |  |  |  | 0.084903 | [13 empty] | 1014.72692 |  | 0.089763 | [13 empty] | 0.049442 | [15 empty] | 498046 |  | 0.029214 |  |  |  | 0.73822 | [5 empty] | 41.981434 | [13 empty] | 0.003477 | [13 empty] | 644800 |  |  |  |  | 2021
[11 empty] | 2019-MOR-034-SP-Circulo E-ef1 - 1-1 | 2019-MOR-034-SP-Circulo E-ef1 - 1-1 | [18 empty] | slC1 | [13 empty] | 5.450331 |  |  |  | 41.053746 |  | 0.015796 | [7 empty] | 0.004324 | [5 empty] | 4937.122997 | [5 empty] | 0.611382 | [5 empty] | 79.079259 | [9 empty] | 22917.19 |  | 26.021857 |  |  |  | 0.354639 |  |  |  | 3.62984 |  |  |  | 0.23136 | [13 empty] | 1775.337405 |  | 0.105095 | [13 empty] | 0.242954 | [15 empty] | 488368.1 |  | 0.039747 |  |  |  | 0.80262 | [5 empty] | 60.309183 | [13 empty] | 0.003689 | [13 empty] | 631300 |  |  |  |  | 2021
[11 empty] | 2019-MOR-034-SP-Circulo E-ef1 - 2-1 | 2019-MOR-034-SP-Circulo E-ef1 - 2-1 | [18 empty] | slC1 | [13 empty] | 7.643399 |  |  |  | 42.328659 |  | 0.014359 | [7 empty] | 0.004315 | [5 empty] | 5525.192496 | [5 empty] | 0.929903 | [5 empty] | 229.387957 | [9 empty] | 30928.13 |  | 27.825803 |  |  |  | 0.319105 |  |  |  | 2.387393 |  |  |  | 0.213922 | [13 empty] | 1580.440032 |  | 0.10958 | [13 empty] | 0.015061 | [15 empty] | 484023.3 |  | 0.028531 |  |  |  | 0.79281 | [5 empty] | 216.571313 | [13 empty] | 0.003661 | [13 empty] | 623000 |  |  |  |  | 2021
[11 empty] | 2019-MOR-036-SP-Circulo A-ef2 - 2-1 | 2019-MOR-036-SP-Circulo A-ef2 - 2-1 | [18 empty] | slC2 | [13 empty] | 3.579304 |  |  |  | 33.764104 |  | 0.01269 | [7 empty] | 0.004084 | [5 empty] | 3121.327662 | [5 empty] | 0.15026 | [5 empty] | 8.543147 | [9 empty] | 4008.124692 |  | 0.445528 |  |  |  | 0.17701 |  |  |  | 13.576641 |  |  |  | 1.411502 | [13 empty] | 415.545985 |  | 0.071225 | [13 empty] | 0.455561 | [15 empty] | 493600.4 |  | 0.087804 |  |  |  | 0.87454 | [5 empty] | 4.021328 | [13 empty] | 0.004767 | [13 empty] | 673400 |  |  |  |  | 2021
[11 empty] | 2019-MOR-036-SP-Circulo A-ef2 - 3-1 | 2019-MOR-036-SP-Circulo A-ef2 - 3-1 | [18 empty] | slC2 | [13 empty] | 3.427264 |  |  |  | 32.718595 |  | 0.014055 | [7 empty] | 0.00536 | [5 empty] | 3265.887765 | [5 empty] | 0.15626 | [5 empty] | 67.660622 | [9 empty] | 1157.72414 |  | 36.10529 |  |  |  | 0.13846 |  |  |  | 23.571488 |  |  |  | 0.384052 | [13 empty] | 4181.975346 |  | 0.901236 | [13 empty] | 0.051235 | [15 empty] | 486789.9 |  | 0.034692 |  |  |  | 0.8283 | [5 empty] | 26.408927 | [13 empty] | 0.004836 | [13 empty] | 666800 |  |  |  |  | 2021
[11 empty] | UQAC-FeS-1 - 4-4 | UQAC-FeS-1 - 4-4 | [32 empty] | 157.815155 |  |  |  | 912.613985 |  | 42.75974 | [7 empty] | 115.288512 | [5 empty] | 2.627908 | [5 empty] | 597.775566 | [5 empty] | 20647.84 | [9 empty] | 450000 |  | 7.162142 |  |  |  | 3.679721 |  |  |  | 17.596179 |  |  |  | 1.722062 | [13 empty] | 50.913369 |  | 76.15737 | [13 empty] | 88.937981 | [15 empty] | 508833.3 |  | 63.677971 |  |  |  | 334.671957 | [5 empty] | 151.702018 | [13 empty] | 0.197948 | [13 empty] | 191.0067 |  |  |  |  | 2021
[11 empty] | GSD-1G - 4-4 | GSD-1G - 4-4 | [32 empty] | 35.200381 |  |  |  | 159.864472 |  | 7.025669 | [7 empty] | 53.286455 | [5 empty] | 55.631075 | [5 empty] | 52.349734 | [5 empty] | 54.554299 | [9 empty] | 142828.3 |  | 66.373413 |  |  |  | 46.95412 |  |  |  | 0.42997 |  |  |  | 9.561157 | [13 empty] | 307.451204 |  | 62.457819 | [13 empty] | 77.297654 | [15 empty] | 20565.34 |  | 50.011372 |  |  |  | 3.4 | [5 empty] | 47.768231 | [13 empty] | 1.370526 | [13 empty] | 54 |  |  |  |  | 2021
[11 empty] | NIST610 - 4-4 | NIST610 - 4-4 | [32 empty] | 300.030181 |  |  |  | 448.602528 |  | 26.592679 | [7 empty] | 460.96758 | [5 empty] | 427.860848 | [5 empty] | 456.749464 | [5 empty] | 525.166678 | [9 empty] | 500.857152 |  | 418.188833 |  |  |  | 391.19313 |  |  |  | 0.27292 |  |  |  | 84.173251 | [13 empty] | 545.117643 |  | 557.560906 | [13 empty] | 548.154692 | [15 empty] | 22243.47 |  | 405.717673 |  |  |  | 132.46969 | [5 empty] | 462.623972 | [13 empty] | 78.974692 | [13 empty] | 460 |  |  |  |  | 2021
[11 empty] | 2019-MOR-036-SP-Circulo B-ef2 - 1-1 | 2019-MOR-036-SP-Circulo B-ef2 - 1-1 | [18 empty] | slC2 | [13 empty] | 2.631267 |  |  |  | 33.079873 |  | 0.012781 | [7 empty] | 0.004621 | [5 empty] | 4034.989219 | [5 empty] | 6.023606 | [5 empty] | 14.312461 | [9 empty] | 4918.118262 |  | 0.576016 |  |  |  | 0.13932 |  |  |  | 16.369849 |  |  |  | 0.333376 | [13 empty] | 215.439251 |  | 0.046962 | [13 empty] | 0.178271 | [15 empty] | 495753 |  | 0.038499 |  |  |  | 0.79802 | [5 empty] | 10.979659 | [13 empty] | 0.004403 | [13 empty] | 674700 |  |  |  |  | 2021
[11 empty] | 2019-MOR-036-SP-Circulo B-ef2 - 2-1 | 2019-MOR-036-SP-Circulo B-ef2 - 2-1 | [18 empty] | slC2 | [13 empty] | 7.175796 |  |  |  | 31.957874 |  | 0.013216 | [7 empty] | 0.00517 | [5 empty] | 4073.932324 | [5 empty] | 5.830191 | [5 empty] | 8.8406 | [9 empty] | 5730.064771 |  | 0.711501 |  |  |  | 0.13649 |  |  |  | 17.172101 |  |  |  | 0.154249 | [13 empty] | 260.284062 |  | 0.065478 | [13 empty] | 0.523943 | [15 empty] | 503304.2 |  | 0.036034 |  |  |  | 0.893068 | [5 empty] | 6.282857 | [13 empty] | 0.004192 | [13 empty] | 679700 |  |  |  |  | 2021
[11 empty] | 2019-MOR-036-SP-Circulo B-ef2 - 3-1 | 2019-MOR-036-SP-Circulo B-ef2 - 3-1 | [18 empty] | slC2 | [13 empty] | 3.624842 |  |  |  | 31.301093 |  | 0.012937 | [7 empty] | 0.005282 | [5 empty] | 3563.02276 | [5 empty] | 5.276867 | [5 empty] | 133.730738 | [9 empty] | 4877.884994 |  | 0.929726 |  |  |  | 0.13763 |  |  |  | 15.083061 |  |  |  | 0.448616 | [13 empty] | 213.149249 |  | 0.055755 | [13 empty] | 0.029491 | [15 empty] | 495723.2 |  | 0.0338 |  |  |  | 0.90148 | [5 empty] | 123.704366 | [13 empty] | 0.003999 | [13 empty] | 673100 |  |  |  |  | 2021
[11 empty] | 2019-MOR-036-SP-Circulo C-ef2 - 1-1 | 2019-MOR-036-SP-Circulo C-ef2 - 1-1 | [18 empty] | slC2 | [13 empty] | 3.248322 |  |  |  | 35.182482 |  | 0.01257 | [7 empty] | 0.00474 | [5 empty] | 2237.97021 | [5 empty] | 0.907639 | [5 empty] | 4.8206 | [9 empty] | 26069.40626 |  | 0.411457 |  |  |  | 0.12639 |  |  |  | 4.714684 |  |  |  | 0.016076 | [13 empty] | 713.225817 |  | 0.083446 | [13 empty] | 0.756903 | [15 empty] | 492751.7 |  | 0.031046 |  |  |  | 0.78191 | [5 empty] | 0.552396 | [13 empty] | 0.003445 | [13 empty] | 650400 |  |  |  |  | 2021
[11 empty] | 2019-MOR-036-SP-Circulo C-ef2 - 2-1 | 2019-MOR-036-SP-Circulo C-ef2 - 2-1 | [18 empty] | slC2 | [13 empty] | 4.43894 |  |  |  | 35.220939 |  | 0.013353 | [7 empty] | 0.004669 | [5 empty] | 2433.820252 | [5 empty] | 1.457578 | [5 empty] | 10.146624 | [9 empty] | 23081.97 |  | 0.459208 |  |  |  | 0.445014 |  |  |  | 4.321607 |  |  |  | 0.017057 | [13 empty] | 527.434356 |  | 0.038784 | [13 empty] | 1.756811 | [15 empty] | 505826.3 |  | 0.054907 |  |  |  | 0.86446 | [5 empty] | 0.544896 | [13 empty] | 0.004804 | [13 empty] | 660100 |  |  |  |  | 2021
[11 empty] | 2019-MOR-036-SP-Circulo C-ef2 - 3-1 | 2019-MOR-036-SP-Circulo C-ef2 - 3-1 | [18 empty] | slC2 | [13 empty] | 2.168952 |  |  |  | 31.015369 |  | 0.012197 | [7 empty] | 0.00478 | [5 empty] | 2652.366886 | [5 empty] | 0.717272 | [5 empty] | 5.2895 | [9 empty] | 6657.150338 |  | 1.410662 |  |  |  | 0.14175 |  |  |  | 10.003047 |  |  |  | 0.058551 | [13 empty] | 187.460545 |  | 0.062361 | [13 empty] | 6.490716 | [15 empty] | 491200.3 |  | 0.112471 |  |  |  | 0.84815 | [5 empty] | 0.267485 | [13 empty] | 0.004191 | [13 empty] | 656700 |  |  |  |  | 2021
[11 empty] | 2019-MOR-036-SP-Circulo D-ef2 - 1-1 | 2019-MOR-036-SP-Circulo D-ef2 - 1-1 | [18 empty] | slC2 | [13 empty] | 4.681374 |  |  |  | 30.915977 |  | 0.014429 | [7 empty] | 0.004154 | [5 empty] | 3255.09611 | [5 empty] | 0.15636 | [5 empty] | 65.350974 | [9 empty] | 9767.162029 |  | 1.763293 |  |  |  | 0.268695 |  |  |  | 8.417321 |  |  |  | 0.086785 | [13 empty] | 433.433357 |  | 0.060342 | [13 empty] | 0.218416 | [15 empty] | 496595.5 |  | 0.038971 |  |  |  | 0.84314 | [5 empty] | 58.022307 | [13 empty] | 0.005333 | [13 empty] | 657400 |  |  |  |  | 2021
[11 empty] | 2019-MOR-036-SP-Circulo D-ef2 - 2-1 | 2019-MOR-036-SP-Circulo D-ef2 - 2-1 | [18 empty] | slC2 | [13 empty] | 7.602755 |  |  |  | 31.903449 |  | 0.013571 | [7 empty] | 0.004278 | [5 empty] | 3222.521601 | [5 empty] | 0.15045 | [5 empty] | 76.028235 | [9 empty] | 12862.63 |  | 1.988213 |  |  |  | 0.13055 |  |  |  | 8.806284 |  |  |  | 0.096042 | [13 empty] | 743.198509 |  | 0.048031 | [13 empty] | 11.714446 | [15 empty] | 500924.9 |  | 0.189083 |  |  |  | 0.78352 | [5 empty] | 74.882053 | [13 empty] | 0.004817 | [13 empty] | 660100 |  |  |  |  | 2021
[11 empty] | 2019-MOR-036-SP-Circulo D-ef2 - 3-1 | 2019-MOR-036-SP-Circulo D-ef2 - 3-1 | [18 empty] | slC2 | [13 empty] | 7.057023 |  |  |  | 32.112719 |  | 0.014424 | [7 empty] | 0.004679 | [5 empty] | 2952.06221 | [5 empty] | 0.302405 | [5 empty] | 8.697852 | [9 empty] | 13191.14 |  | 0.596652 |  |  |  | 0.158256 |  |  |  | 8.829938 |  |  |  | 0.148818 | [13 empty] | 822.668205 |  | 0.120968 | [13 empty] | 1.406832 | [15 empty] | 503113.7 |  | 0.064424 |  |  |  | 0.86896 | [5 empty] | 0.42162 | [13 empty] | 0.003894 | [13 empty] | 662800 |  |  |  |  | 2021
[11 empty] | 2019-MOR-036-SP-Circulo E-ef2 - 1-1 | 2019-MOR-036-SP-Circulo E-ef2 - 1-1 | [18 empty] | slC2 | [13 empty] | 4.476353 |  |  |  | 34.344206 |  | 0.012262 | [7 empty] | 0.004203 | [5 empty] | 2236.905579 | [5 empty] | 0.14697 | [5 empty] | 11.061319 | [9 empty] | 12792.96 |  | 2.123635 |  |  |  | 0.424755 |  |  |  | 7.819436 |  |  |  | 0.025862 | [13 empty] | 369.120282 |  | 0.041507 | [13 empty] | 2.486161 | [15 empty] | 517246 |  | 4.280863 |  |  |  | 0.83398 | [5 empty] | 6.306422 | [13 empty] | 0.005945 | [13 empty] | 670000 |  |  |  |  | 2021
[11 empty] | 2019-MOR-036-SP-Circulo E-ef2 - 2-1 | 2019-MOR-036-SP-Circulo E-ef2 - 2-1 | [18 empty] | slC2 | [13 empty] | 3.062943 |  |  |  | 32.647221 |  | 0.015801 | [7 empty] | 0.00498 | [5 empty] | 2204.421373 | [5 empty] | 0.17448 | [5 empty] | 34.435251 | [9 empty] | 10912.05 |  | 12.257719 |  |  |  | 0.210212 |  |  |  | 10.411745 |  |  |  | 0.128115 | [13 empty] | 667.138827 |  | 0.083276 | [13 empty] | 36.753477 | [15 empty] | 498748.3 |  | 0.130889 |  |  |  | 0.91105 | [5 empty] | 6.34511 | [13 empty] | 0.00407 | [13 empty] | 657900 |  |  |  |  | 2021
[11 empty] | 2019-MOR-037-SP-Circulo A-ef2 - 1-1 | 2019-MOR-037-SP-Circulo A-ef2 - 1-1 | [18 empty] | slC2 | [13 empty] | 1.854286 |  |  |  | 34.372222 |  | 0.01007 | [7 empty] | 0.003592 | [5 empty] | 2418.7216 | [5 empty] | 0.1383 | [5 empty] | 20.555204 | [9 empty] | 30831.67 |  | 7.220754 |  |  |  | 3.109275 |  |  |  | 6.200249 |  |  |  | 0.013368 | [13 empty] | 564.867825 |  | 0.071316 | [13 empty] | 0.150851 | [15 empty] | 483910.3 |  | 0.407119 |  |  |  | 0.70082 | [5 empty] | 7.897255 | [13 empty] | 0.003857 | [13 empty] | 620900 |  |  |  |  | 2021
[11 empty] | 2019-MOR-037-SP-Circulo A-ef2 - 2-1 | 2019-MOR-037-SP-Circulo A-ef2 - 2-1 | [18 empty] | slC2 | [13 empty] | 1.761853 |  |  |  | 32.718671 |  | 0.013619 | [7 empty] | 0.003975 | [5 empty] | 2567.032167 | [5 empty] | 0.14963 | [5 empty] | 5.0487 | [9 empty] | 18381.61 |  | 1.491188 |  |  |  | 0.16281 |  |  |  | 7.289447 |  |  |  | 0.011143 | [13 empty] | 387.505569 |  | 0.052539 | [13 empty] | 0.088068 | [15 empty] | 511686.6 |  | 0.084212 |  |  |  | 0.77899 | [5 empty] | 0.598798 | [13 empty] | 0.004502 | [13 empty] | 649800 |  |  |  |  | 2021
[11 empty] | 2019-MOR-037-SP-Circulo B-ef2 - 1-1 | 2019-MOR-037-SP-Circulo B-ef2 - 1-1 | [18 empty] | slC2 | [13 empty] | 1.770025 |  |  |  | 31.502881 |  | 0.012845 | [7 empty] | 0.003897 | [5 empty] | 3258.897672 | [5 empty] | 2.313587 | [5 empty] | 6.356799 | [9 empty] | 15215.83 |  | 1.019932 |  |  |  | 0.13509 |  |  |  | 6.417154 |  |  |  | 0.029725 | [13 empty] | 379.874539 |  | 0.062868 | [13 empty] | 0.064751 | [15 empty] | 501622.7 |  | 0.032131 |  |  |  | 0.84274 | [5 empty] | 8.926311 | [13 empty] | 0.004092 | [13 empty] | 649800 |  |  |  |  | 2021
[11 empty] | 2019-MOR-037-SP-Circulo B-ef2 - 2-1 | 2019-MOR-037-SP-Circulo B-ef2 - 2-1 | [18 empty] | slC2 | [13 empty] | 4.375306 |  |  |  | 31.256279 |  | 0.015167 | [7 empty] | 0.005116 | [5 empty] | 3298.199358 | [5 empty] | 1.99118 | [5 empty] | 402.222204 | [9 empty] | 13584.71 |  | 7.541615 |  |  |  | 1.741865 |  |  |  | 6.663039 |  |  |  | 0.026502 | [13 empty] | 408.59372 |  | 0.047571 | [13 empty] | 1.261342 | [15 empty] | 505157.7 |  | 1.4763 |  |  |  | 0.84374 | [5 empty] | 16.940951 | [13 empty] | 0.004787 | [13 empty] | 649800 |  |  |  |  | 2021
[11 empty] | 2019-MOR-037-SP-Circulo C-ef2 - 1-1 | 2019-MOR-037-SP-Circulo C-ef2 - 1-1 | [18 empty] | slC2 | [13 empty] | 1.736132 |  |  |  | 32.449192 |  | 0.01033 | [7 empty] | 0.003927 | [5 empty] | 3039.394247 | [5 empty] | 1.034349 | [5 empty] | 4.7468 | [9 empty] | 17964.26 |  | 1.20959 |  |  |  | 0.12641 |  |  |  | 5.702896 |  |  |  | 0.009876 | [13 empty] | 457.213397 |  | 0.044377 | [13 empty] | 0.030638 | [15 empty] | 503993.3 |  | 0.028391 |  |  |  | 0.78126 | [5 empty] | 1.289722 | [13 empty] | 0.003091 | [13 empty] | 647100 |  |  |  |  | 2021
[11 empty] | 2019-MOR-037-SP-Circulo C-ef2 - 2-1 | 2019-MOR-037-SP-Circulo C-ef2 - 2-1 | [18 empty] | slC2 | [13 empty] | 8.1643 |  |  |  | 32.351219 |  | 0.011284 | [7 empty] | 0.003662 | [5 empty] | 3515.674707 | [5 empty] | 1.69881 | [5 empty] | 74.279097 | [9 empty] | 13563.08 |  | 11.854088 |  |  |  | 8.82003 |  |  |  | 7.381692 |  |  |  | 0.034979 | [13 empty] | 426.048939 |  | 0.054909 | [13 empty] | 4.992866 | [15 empty] | 507072.6 |  | 15.356663 |  |  |  | 0.71585 | [5 empty] | 29.267486 | [13 empty] | 0.003542 | [13 empty] | 654600 |  |  |  |  | 2021
[11 empty] | 2019-MOR-037-SP-Circulo D-ef2 - 1-1 | 2019-MOR-037-SP-Circulo D-ef2 - 1-1 | [18 empty] | slC2 | [13 empty] | 4.159331 |  |  |  | 32.767625 |  | 0.012807 | [7 empty] | 0.004106 | [5 empty] | 3151.970753 | [5 empty] | 1.003253 | [5 empty] | 115.225549 | [9 empty] | 18685.71 |  | 15.84026 |  |  |  | 8.048006 |  |  |  | 6.120765 |  |  |  | 0.075459 | [13 empty] | 487.854435 |  | 0.076938 | [13 empty] | 1.710972 | [15 empty] | 507677.8 |  | 6.286462 |  |  |  | 0.802066 | [5 empty] | 78.486922 | [13 empty] | 0.00328 | [13 empty] | 642400 |  |  |  |  | 2021
[11 empty] | 2019-MOR-037-SP-Circulo D-ef2 - 2-1 | 2019-MOR-037-SP-Circulo D-ef2 - 2-1 | [18 empty] | slC2 | [13 empty] | 11.064905 |  |  |  | 30.950735 |  | 0.066611 | [7 empty] | 0.004071 | [5 empty] | 2842.321926 | [5 empty] | 1.745721 | [5 empty] | 26.069674 | [9 empty] | 12057.2 |  | 2.99682 |  |  |  | 1.049264 |  |  |  | 6.396773 |  |  |  | 0.019451 | [13 empty] | 394.487418 |  | 0.040247 | [13 empty] | 12.828803 | [15 empty] | 507972.3 |  | 4.853997 |  |  |  | 0.77475 | [5 empty] | 13.769317 | [13 empty] | 0.023812 | [13 empty] | 644800 |  |  |  |  | 2021
[11 empty] | 2019-MOR-037-SP-Circulo D-ef2 - 3-1 | 2019-MOR-037-SP-Circulo D-ef2 - 3-1 | [18 empty] | slC2 | [13 empty] | 7.385763 |  |  |  | 31.118551 |  | 0.066784 | [7 empty] | 0.004241 | [5 empty] | 3258.602288 | [5 empty] | 2.023909 | [5 empty] | 6.591582 | [9 empty] | 12983.88 |  | 0.621976 |  |  |  | 0.225396 |  |  |  | 6.703676 |  |  |  | 0.010929 | [13 empty] | 390.014337 |  | 0.070418 | [13 empty] | 6.253404 | [15 empty] | 512016.8 |  | 1.510505 |  |  |  | 0.79621 | [5 empty] | 1.895295 | [13 empty] | 0.010469 | [13 empty] | 642400 |  |  |  |  | 2021
[11 empty] | 2019-MOR-037-SP-Circulo D-ef2 - 4-1 | 2019-MOR-037-SP-Circulo D-ef2 - 4-1 | [18 empty] | slC2 | [13 empty] | 2.603 |  |  |  | 31.967828 |  | 0.012668 | [7 empty] | 0.004363 | [5 empty] | 3244.259189 | [5 empty] | 2.028905 | [5 empty] | 9.339461 | [9 empty] | 13475.91 |  | 1.629704 |  |  |  | 0.319915 |  |  |  | 6.896516 |  |  |  | 0.017941 | [13 empty] | 387.905146 |  | 0.061672 | [13 empty] | 2.343038 | [15 empty] | 516757 |  | 0.685795 |  |  |  | 0.79683 | [5 empty] | 6.657798 | [13 empty] | 0.004458 | [13 empty] | 644800 |  |  |  |  | 2021
[11 empty] | 2019-MOR-037-SP-Circulo D-ef2 - 5-1 | 2019-MOR-037-SP-Circulo D-ef2 - 5-1 | [18 empty] | slC2 | [13 empty] | 10.283725 |  |  |  | 31.913873 |  | 0.03317 | [7 empty] | 0.004693 | [5 empty] | 2789.039478 | [5 empty] | 1.880468 | [5 empty] | 10.755745 | [9 empty] | 12689.48 |  | 1.036454 |  |  |  | 0.255162 |  |  |  | 6.486865 |  |  |  | 0.016448 | [13 empty] | 399.055348 |  | 0.069205 | [13 empty] | 14.57632 | [15 empty] | 514697.9 |  | 4.204375 |  |  |  | 0.79099 | [5 empty] | 6.153193 | [13 empty] | 0.007166 | [13 empty] | 642400 |  |  |  |  | 2021
[11 empty] | 2019-MOR-037-SP-Circulo D-ef2 - 6-1 | 2019-MOR-037-SP-Circulo D-ef2 - 6-1 | [18 empty] | slC2 | [13 empty] | 4.438888 |  |  |  | 32.183852 |  | 0.012631 | [7 empty] | 0.004083 | [5 empty] | 3345.310406 | [5 empty] | 1.892478 | [5 empty] | 16.181885 | [9 empty] | 12567.62 |  | 2.180657 |  |  |  | 0.775375 |  |  |  | 7.066229 |  |  |  | 0.017101 | [13 empty] | 403.922635 |  | 0.066333 | [13 empty] | 4.802838 | [15 empty] | 514545.1 |  | 4.04975 |  |  |  | 0.80523 | [5 empty] | 5.54112 | [13 empty] | 0.004174 | [13 empty] | 644800 |  |  |  |  | 2021
[11 empty] | 2019-MOR-037-SP-Circulo D-ef2 - 7-1 | 2019-MOR-037-SP-Circulo D-ef2 - 7-1 | [18 empty] | slC2 | [13 empty] | 2.443353 |  |  |  | 32.152683 |  | 0.010772 | [7 empty] | 0.004544 | [5 empty] | 3358.649639 | [5 empty] | 1.794213 | [5 empty] | 11.017125 | [9 empty] | 13338.7 |  | 1.229216 |  |  |  | 0.876464 |  |  |  | 6.933181 |  |  |  | 0.018147 | [13 empty] | 405.534533 |  | 0.040071 | [13 empty] | 0.835874 | [15 empty] | 513749.1 |  | 2.412731 |  |  |  | 0.81216 | [5 empty] | 5.094194 | [13 empty] | 0.004448 | [13 empty] | 642400 |  |  |  |  | 2021
[11 empty] | 2019-MOR-037-SP-Circulo D-ef2 - 8-1 | 2019-MOR-037-SP-Circulo D-ef2 - 8-1 | [18 empty] | slC2 | [13 empty] | 1.789093 |  |  |  | 31.414272 |  | 0.012335 | [7 empty] | 0.004215 | [5 empty] | 2917.207243 | [5 empty] | 1.896654 | [5 empty] | 5.0805 | [9 empty] | 11022.26 |  | 0.552038 |  |  |  | 0.13253 |  |  |  | 6.686186 |  |  |  | 0.010725 | [13 empty] | 340.894938 |  | 0.036279 | [13 empty] | 0.112279 | [15 empty] | 519295.4 |  | 0.028983 |  |  |  | 0.81223 | [5 empty] | 0.477777 | [13 empty] | 0.003371 | [13 empty] | 644800 |  |  |  |  | 2021
[11 empty] | UQAC-FeS-1 - 5-4 | UQAC-FeS-1 - 5-4 | [32 empty] | 178.377097 |  |  |  | 980.047233 |  | 55.355647 | [7 empty] | 130.158502 | [5 empty] | 2.476421 | [5 empty] | 659.348868 | [5 empty] | 23088.01 | [9 empty] | 450000 |  | 8.313121 |  |  |  | 3.878636 |  |  |  | 21.434594 |  |  |  | 1.766931 | [13 empty] | 52.279712 |  | 67.855333 | [13 empty] | 100.388023 | [15 empty] | 551683.6 |  | 55.363191 |  |  |  | 333.515597 | [5 empty] | 153.047206 | [13 empty] | 0.274952 | [13 empty] | 204.578478 |  |  |  |  | 2021
[11 empty] | GSD-1G - 5-4 | GSD-1G - 5-4 | [32 empty] | 29.178662 |  |  |  | 127.662409 |  | 5.210484 | [7 empty] | 41.47092 | [5 empty] | 38.820096 | [5 empty] | 44.039334 | [5 empty] | 36.253031 | [9 empty] | 109388.8 |  | 51.195311 |  |  |  | 36.985649 |  |  |  | 0.35112 |  |  |  | 7.674943 | [13 empty] | 228.156216 |  | 48.241476 | [13 empty] | 61.920669 | [15 empty] | 15059.42 |  | 38.101094 |  |  |  | 2.6 | [5 empty] | 36.681486 | [13 empty] | 1.002537 | [13 empty] | 54 |  |  |  |  | 2021
[11 empty] | NIST610 - 5-4 | NIST610 - 5-4 | [32 empty] | 310.036536 |  |  |  | 457.912612 |  | 24.738916 | [7 empty] | 449.952097 | [5 empty] | 381.916053 | [5 empty] | 458.323423 | [5 empty] | 510.458786 | [9 empty] | 488.449227 |  | 404.908929 |  |  |  | 383.547347 |  |  |  | 0.29466 |  |  |  | 81.161709 | [13 empty] | 479.90203 |  | 530.744682 | [13 empty] | 536.720643 | [15 empty] | 19259.32 |  | 394.052756 |  |  |  | 138.174892 | [5 empty] | 440.925358 | [13 empty] | 73.259267 | [13 empty] | 460 |  |  |  |  | 2021
[11 empty] | 2019-MOR-037-SP-Circulo F-ef2 - 1-1 | 2019-MOR-037-SP-Circulo F-ef2 - 1-1 | [18 empty] | slC2 | [13 empty] | 1.891936 |  |  |  | 32.061264 |  | 0.012252 | [7 empty] | 0.004924 | [5 empty] | 2093.303831 | [5 empty] | 0.15251 | [5 empty] | 38.413085 | [9 empty] | 3248.063695 |  | 7.860488 |  |  |  | 0.355413 |  |  |  | 18.499835 |  |  |  | 0.135336 | [13 empty] | 2019.072687 |  | 0.227169 | [13 empty] | 0.048795 | [15 empty] | 536250.9 |  | 0.113068 |  |  |  | 0.76459 | [5 empty] | 33.876462 | [13 empty] | 0.004376 | [13 empty] | 662600 |  |  |  |  | 2021
[11 empty] | 2019-MOR-039-SPB-Circulo A-sl1 - 1-1 | 2019-MOR-039-SPB-Circulo A-sl1 - 1-1 | [18 empty] | slC1 | [13 empty] | 5.582864 |  |  |  | 38.66961 |  | 0.011003 | [7 empty] | 0.004348 | [5 empty] | 3646.575899 | [5 empty] | 7.724198 | [5 empty] | 778.500464 | [9 empty] | 26178.09 |  | 58.348708 |  |  |  | 0.12624 |  |  |  | 2.419239 |  |  |  | 96.968026 | [13 empty] | 440.954804 |  | 0.053687 | [13 empty] | 0.011836 | [15 empty] | 511827.1 |  | 0.026334 |  |  |  | 3.26709 | [5 empty] | 320.789603 | [13 empty] | 0.003811 | [13 empty] | 629100 |  |  |  |  | 2021
[11 empty] | 2019-MOR-039-SPB-Circulo A-sl1 - 2-1 | 2019-MOR-039-SPB-Circulo A-sl1 - 2-1 | [18 empty] | slC1 | [13 empty] | 5.495707 |  |  |  | 39.864417 |  | 0.012476 | [7 empty] | 0.008927 | [5 empty] | 3621.304034 | [5 empty] | 9.558262 | [5 empty] | 816.582532 | [9 empty] | 25184.92 |  | 54.684637 |  |  |  | 0.13281 |  |  |  | 2.637872 |  |  |  | 130.619568 | [13 empty] | 430.949877 |  | 0.089982 | [13 empty] | 0.038435 | [15 empty] | 532021 |  | 0.027556 |  |  |  | 3.360566 | [5 empty] | 245.763372 | [13 empty] | 0.003678 | [13 empty] | 632200 |  |  |  |  | 2021
[11 empty] | 2019-MOR-039-SPB-Circulo A-cpy2 - 1-1 | 2019-MOR-039-SPB-Circulo A-cpy2 - 1-1 | [18 empty] | cpy | [13 empty] | 38.792675 |  |  |  | 1.518806 |  | 0.008152 | [7 empty] | 0.199953 | [5 empty] | 3.174347 | [5 empty] | 0.10376 | [5 empty] | 346000 | [9 empty] | 287726.1 |  | 2.106347 |  |  |  | 0.62608 |  |  |  | 0.065483 |  |  |  | 27.412684 | [13 empty] | 0.73167 |  | 0.030839 | [13 empty] | 0.473814 | [15 empty] | 621933.1 |  | 0.278205 |  |  |  | 2.991042 | [5 empty] | 295.875169 | [13 empty] | 0.0027 | [13 empty] | 157.928638 |  |  |  |  | 2021
[11 empty] | 2019-MOR-039-SPB-Circulo B-ef2 - 1-1 | 2019-MOR-039-SPB-Circulo B-ef2 - 1-1 | [18 empty] | slC1 | [13 empty] | 4.309574 |  |  |  | 44.205797 |  | 0.011926 | [7 empty] | 0.457845 | [5 empty] | 4574.071515 | [5 empty] | 0.296473 | [5 empty] | 158.931004 | [9 empty] | 45160.92 |  | 26.970439 |  |  |  | 0.12817 |  |  |  | 2.199068 |  |  |  | 37.168128 | [13 empty] | 1357.468918 |  | 0.146859 | [13 empty] | 1.627744 | [15 empty] | 520589.5 |  | 0.078318 |  |  |  | 0.8117 | [5 empty] | 4.959829 | [13 empty] | 0.004494 | [13 empty] | 600800 |  |  |  |  | 2021
[11 empty] | 2019-MOR-039-SPB-Circulo C-ef2 - 1-1 | 2019-MOR-039-SPB-Circulo C-ef2 - 1-1 | [18 empty] | slC1 | [13 empty] | 5.359983 |  |  |  | 41.365792 |  | 0.012033 | [7 empty] | 0.182772 | [5 empty] | 4016.678739 | [5 empty] | 5.548839 | [5 empty] | 556.393694 | [9 empty] | 28075.09 |  | 43.029702 |  |  |  | 0.199655 |  |  |  | 2.499026 |  |  |  | 99.572747 | [13 empty] | 597.024045 |  | 0.083488 | [13 empty] | 0.879069 | [15 empty] | 518855.8 |  | 0.028878 |  |  |  | 1.792467 | [5 empty] | 145.138638 | [13 empty] | 0.003765 | [13 empty] | 623500 |  |  |  |  | 2021
[11 empty] | 2019-MOR-039-SPB-Circulo C-ef2 - 2-1 | 2019-MOR-039-SPB-Circulo C-ef2 - 2-1 | [18 empty] | slC1 | [13 empty] | 6.532858 |  |  |  | 41.015241 |  | 0.014116 | [7 empty] | 0.531233 | [5 empty] | 3832.197162 | [5 empty] | 10.120466 | [5 empty] | 801.151455 | [9 empty] | 26120.26 |  | 36.464482 |  |  |  | 0.13533 |  |  |  | 2.773569 |  |  |  | 135.987013 | [13 empty] | 1052.189458 |  | 0.083434 | [13 empty] | 0.804105 | [15 empty] | 536144.3 |  | 0.505089 |  |  |  | 3.084228 | [5 empty] | 239.282439 | [13 empty] | 0.004153 | [13 empty] | 632000 |  |  |  |  | 2021
[11 empty] | 2019-MOR-039-SPB-Circulo D-ef1 - 1-1 | 2019-MOR-039-SPB-Circulo D-ef1 - 1-1 | [18 empty] | slC1 | [13 empty] | 4.794696 |  |  |  | 41.006917 |  | 0.013228 | [7 empty] | 1.316633 | [5 empty] | 3724.972188 | [5 empty] | 9.343463 | [5 empty] | 275.110352 | [9 empty] | 24073.64 |  | 14.728579 |  |  |  | 0.13807 |  |  |  | 3.510334 |  |  |  | 26.184728 | [13 empty] | 1195.71767 |  | 0.107984 | [13 empty] | 21.176935 | [15 empty] | 527606.8 |  | 0.202394 |  |  |  | 0.74212 | [5 empty] | 5.358888 | [13 empty] | 0.003627 | [13 empty] | 633000 |  |  |  |  | 2021
[11 empty] | 2019-MOR-039-SPB-Circulo E-ef2 - 1-1 | 2019-MOR-039-SPB-Circulo E-ef2 - 1-1 | [18 empty] | slC1 | [13 empty] | 5.048194 |  |  |  | 45.277789 |  | 0.013562 | [7 empty] | 0.005048 | [5 empty] | 4534.172008 | [5 empty] | 0.333331 | [5 empty] | 255.3479 | [9 empty] | 56941.15 |  | 32.204623 |  |  |  | 0.13384 |  |  |  | 1.973294 |  |  |  | 57.379244 | [13 empty] | 5477.625302 |  | 0.389211 | [13 empty] | 0.014422 | [15 empty] | 531962.4 |  | 0.027797 |  |  |  | 1.26895 | [5 empty] | 5.000766 | [13 empty] | 0.003711 | [13 empty] | 580400 |  |  |  |  | 2021
[11 empty] | 2019-MOR-039-SPB-Circulo E-ef2 - 2-1 | 2019-MOR-039-SPB-Circulo E-ef2 - 2-1 | [18 empty] | slC1 | [13 empty] | 4.5452 |  |  |  | 44.694059 |  | 0.012087 | [7 empty] | 0.004903 | [5 empty] | 4470.328758 | [5 empty] | 0.282051 | [5 empty] | 219.231175 | [9 empty] | 55366.52 |  | 32.097309 |  |  |  | 0.188188 |  |  |  | 1.694967 |  |  |  | 54.121165 | [13 empty] | 5254.891019 |  | 0.338978 | [13 empty] | 0.019875 | [15 empty] | 520878.7 |  | 0.027184 |  |  |  | 0.81039 | [5 empty] | 4.468205 | [13 empty] | 0.004774 | [13 empty] | 580400 |  |  |  |  | 2021
[11 empty] | 2019-MOR-039-SPB-Circulo E-ef2 - 3-1 | 2019-MOR-039-SPB-Circulo E-ef2 - 3-1 | [18 empty] | slC1 | [13 empty] | 5.036078 |  |  |  | 45.838728 |  | 0.01243 | [7 empty] | 0.004423 | [5 empty] | 4531.926416 | [5 empty] | 0.397607 | [5 empty] | 230.137829 | [9 empty] | 56404.04 |  | 38.238693 |  |  |  | 0.12896 |  |  |  | 1.888561 |  |  |  | 55.850123 | [13 empty] | 5603.255608 |  | 0.368617 | [13 empty] | 0.013845 | [15 empty] | 525785.7 |  | 0.023807 |  |  |  | 1.445952 | [5 empty] | 4.3602 | [13 empty] | 0.004615 | [13 empty] | 580400 |  |  |  |  | 2021
[11 empty] | 2019-MOR-039-SPB-Circulo F-ef1 - 1-1 | 2019-MOR-039-SPB-Circulo F-ef1 - 1-1 | [18 empty] | slC1 | [13 empty] | 4.430502 |  |  |  | 39.655596 |  | 0.012657 | [7 empty] | 0.264412 | [5 empty] | 4461.072722 | [5 empty] | 8.955756 | [5 empty] | 462.587737 | [9 empty] | 19701.69 |  | 71.303642 |  |  |  | 0.144618 |  |  |  | 2.579969 |  |  |  | 12.058898 | [13 empty] | 444.676979 |  | 0.059939 | [13 empty] | 0.46208 | [15 empty] | 524215.8 |  | 0.0545 |  |  |  | 1.629751 | [5 empty] | 274.945731 | [13 empty] | 0.00429 | [13 empty] | 636600 |  |  |  |  | 2021
[11 empty] | 2019-MOR-039-SPB-Circulo F-cpy2 - 1-1 | 2019-MOR-039-SPB-Circulo F-cpy2 - 1-1 | [18 empty] | cpy | [13 empty] | 31.739107 |  |  |  | 2.6269 |  | 0.009467 | [7 empty] | 0.353993 | [5 empty] | 15.648232 | [5 empty] | 0.10756 | [5 empty] | 348000 | [9 empty] | 285179.9 |  | 9.463236 |  |  |  | 2.916889 |  |  |  | 0.134353 |  |  |  | 17.751873 | [13 empty] | 5.166798 |  | 0.025018 | [13 empty] | 3.156823 | [15 empty] | 590797.8 |  | 2.213046 |  |  |  | 3.125517 | [5 empty] | 1224.107942 | [13 empty] | 0.005955 | [13 empty] | 826.986188 |  |  |  |  | 2021
[11 empty] | 2019-MOR-039-SPB-Circulo F-cpy2 - 2-1 | 2019-MOR-039-SPB-Circulo F-cpy2 - 2-1 | [18 empty] | cpy | [13 empty] | 30.400943 |  |  |  | 2.237447 |  | 0.010671 | [7 empty] | 0.189081 | [5 empty] | 15.699771 | [5 empty] | 0.1352 | [5 empty] | 348000 | [9 empty] | 264301.1 |  | 8.861431 |  |  |  | 4.210531 |  |  |  | 0.083569 |  |  |  | 28.195346 | [13 empty] | 4.247161 |  | 0.036202 | [13 empty] | 1.808564 | [15 empty] | 534243.2 |  | 1.429801 |  |  |  | 4.369765 | [5 empty] | 1200.85235 | [13 empty] | 0.006174 | [13 empty] | 597.30731 |  |  |  |  | 2021
[11 empty] | 2019-MOR-039-SPB-Circulo F-cpy2 - 3-1 | 2019-MOR-039-SPB-Circulo F-cpy2 - 3-1 | [18 empty] | cpy | [13 empty] | 31.369943 |  |  |  | 1.365432 |  | 0.00899 | [7 empty] | 0.071603 | [5 empty] | 9.310596 | [5 empty] | 0.10897 | [5 empty] | 348000 | [9 empty] | 267571.2 |  | 15.338365 |  |  |  | 8.091853 |  |  |  | 0.062732 |  |  |  | 19.147991 | [13 empty] | 5.569038 |  | 0.028007 | [13 empty] | 0.769464 | [15 empty] | 616603.3 |  | 0.753297 |  |  |  | 4.119449 | [5 empty] | 1030.132023 | [13 empty] | 0.003462 | [13 empty] | 584.742358 |  |  |  |  | 2021
[11 empty] | 2019-MOR-039-SPB-Circulo F-cpy2 - 4-1 | 2019-MOR-039-SPB-Circulo F-cpy2 - 4-1 | [18 empty] | cpy | [13 empty] | 28.643203 |  |  |  | 34.611812 |  | 0.013065 | [7 empty] | 0.118675 | [5 empty] | 7.178271 | [5 empty] | 0.16023 | [5 empty] | 348000 | [9 empty] | 312988 |  | 9.282682 |  |  |  | 1.987022 |  |  |  | 0.089556 |  |  |  | 25.511427 | [13 empty] | 5.264966 |  | 0.341643 | [13 empty] | 5.252553 | [15 empty] | 613993.9 |  | 9.508678 |  |  |  | 3.002813 | [5 empty] | 874.009418 | [13 empty] | 0.006234 | [13 empty] | 364.698815 |  |  |  |  | 2021
[11 empty] | 2019-MOR-039-SPB-Circulo F-cpy2 - 5-1 | 2019-MOR-039-SPB-Circulo F-cpy2 - 5-1 | [18 empty] | cpy | [13 empty] | 24.218731 |  |  |  | 1.907129 |  | 0.008093 | [7 empty] | 0.103804 | [5 empty] | 12.260559 | [5 empty] | 0.099546 | [5 empty] | 348000 | [9 empty] | 267199.4 |  | 6.45749 |  |  |  | 1.943854 |  |  |  | 0.088129 |  |  |  | 23.609315 | [13 empty] | 5.020923 |  | 0.026245 | [13 empty] | 1.490171 | [15 empty] | 621408.7 |  | 1.412558 |  |  |  | 3.272243 | [5 empty] | 1016.324599 | [13 empty] | 0.002709 | [13 empty] | 618.120187 |  |  |  |  | 2021
[11 empty] | 2019-MOR-020-SPA-Circulo A-ef2 - 1-1 | 2019-MOR-020-SPA-Circulo A-ef2 - 1-1 | [18 empty] | slC2 | [13 empty] | 6.802486 |  |  |  | 48.776841 |  | 0.014538 | [7 empty] | 0.042391 | [5 empty] | 1220.732884 | [5 empty] | 0.208394 | [5 empty] | 18.437115 | [9 empty] | 39.456938 |  | 9.756965 |  |  |  | 0.800597 |  |  |  | 9.700215 |  |  |  | 0.012976 | [13 empty] | 1.3191 |  | 0.044098 | [13 empty] | 8.923942 | [15 empty] | 557230.8 |  | 13.597491 |  |  |  | 0.97053 | [5 empty] | 0.35042 | [13 empty] | 0.040811 | [13 empty] | 675700 |  |  |  |  | 2021
[11 empty] | 2019-MOR-020-SPA-Circulo A-ef2 - 2-1 | 2019-MOR-020-SPA-Circulo A-ef2 - 2-1 | [18 empty] | slC2 | [13 empty] | 2.409301 |  |  |  | 47.852123 |  | 0.014757 | [7 empty] | 0.006647 | [5 empty] | 2883.932298 | [5 empty] | 0.195456 | [5 empty] | 6.1674 | [9 empty] | 90.501471 |  | 0.103217 |  |  |  | 0.15633 |  |  |  | 38.758315 |  |  |  | 0.034916 | [13 empty] | 900.606179 |  | 0.053804 | [13 empty] | 2.147077 | [15 empty] | 546019.1 |  | 2.78172 |  |  |  | 0.89309 | [5 empty] | 4.456013 | [13 empty] | 0.014891 | [13 empty] | 675400 |  |  |  |  | 2021
[11 empty] | 2019-MOR-020-SPA-Circulo A-ef2 - 3-1 | 2019-MOR-020-SPA-Circulo A-ef2 - 3-1 | [18 empty] | slC2 | [13 empty] | 2.401873 |  |  |  | 46.361925 |  | 0.01662 | [7 empty] | 0.01269 | [5 empty] | 1712.048984 | [5 empty] | 0.1901 | [5 empty] | 44.919264 | [9 empty] | 103.108968 |  | 7.177175 |  |  |  | 0.224712 |  |  |  | 33.486491 |  |  |  | 0.223082 | [13 empty] | 1.3142 |  | 0.287798 | [13 empty] | 0.494959 | [15 empty] | 534437.6 |  | 1.048425 |  |  |  | 1.113456 | [5 empty] | 26.567174 | [13 empty] | 0.004104 | [13 empty] | 674400 |  |  |  |  | 2021
[11 empty] | 2019-MOR-020-SPA-Circulo B-ef2 - 1-1 | 2019-MOR-020-SPA-Circulo B-ef2 - 1-1 | [18 empty] | slC2 | [13 empty] | 52.969897 |  |  |  | 115.250126 |  | 0.014202 | [7 empty] | 3.699283 | [5 empty] | 1933.221228 | [5 empty] | 0.17278 | [5 empty] | 256.848005 | [9 empty] | 236.748244 |  | 125.518743 |  |  |  | 2.005886 |  |  |  | 37.648332 |  |  |  | 0.011768 | [13 empty] | 892.296766 |  | 0.049408 | [13 empty] | 84.668548 | [15 empty] | 547725 |  | 119.745505 |  |  |  | 0.82875 | [5 empty] | 0.131153 | [13 empty] | 0.274831 | [13 empty] | 675300 |  |  |  |  | 2021
[11 empty] | 2019-MOR-020-SPA-Circulo B-ef2 - 2-1 | 2019-MOR-020-SPA-Circulo B-ef2 - 2-1 | [18 empty] | slC2 | [13 empty] | 9.164891 |  |  |  | 46.807856 |  | 0.013087 | [7 empty] | 14.288857 | [5 empty] | 1843.787922 | [5 empty] | 0.16627 | [5 empty] | 66.65592 | [9 empty] | 91.861954 |  | 21.663839 |  |  |  | 0.751788 |  |  |  | 5.226719 |  |  |  | 0.244355 | [13 empty] | 1.1589 |  | 0.053157 | [13 empty] | 18.290435 | [15 empty] | 548902.3 |  | 12.014044 |  |  |  | 2.055307 | [5 empty] | 8.092039 | [13 empty] | 0.003426 | [13 empty] | 677600 |  |  |  |  | 2021
[11 empty] | 2019-MOR-020-SPA-Circulo B-ef2 - 3-1 | 2019-MOR-020-SPA-Circulo B-ef2 - 3-1 | [18 empty] | slC2 | [13 empty] | 8.889832 |  |  |  | 50.070731 |  | 0.012619 | [7 empty] | 20.319011 | [5 empty] | 5593.762604 | [5 empty] | 0.16943 | [5 empty] | 170.314475 | [9 empty] | 119.656661 |  | 117.376419 |  |  |  | 0.417426 |  |  |  | 21.591888 |  |  |  | 0.012357 | [13 empty] | 1.414743 |  | 0.045593 | [13 empty] | 14.679875 | [15 empty] | 545790 |  | 20.162367 |  |  |  | 0.87477 | [5 empty] | 0.204955 | [13 empty] | 0.00674 | [13 empty] | 676400 |  |  |  |  | 2021
[11 empty] | 2019-MOR-020-SPA-Circulo C-ef2 - 1-1 | 2019-MOR-020-SPA-Circulo C-ef2 - 1-1 | [18 empty] | slC2 | [13 empty] | 2.174104 |  |  |  | 49.154481 |  | 0.013191 | [7 empty] | 0.331008 | [5 empty] | 1866.044689 | [5 empty] | 0.16714 | [5 empty] | 5.2152 | [9 empty] | 60.86693 |  | 0.485591 |  |  |  | 0.14272 |  |  |  | 10.773503 |  |  |  | 0.040721 | [13 empty] | 1.1493 |  | 0.045232 | [13 empty] | 0.632978 | [15 empty] | 546053.1 |  | 0.286466 |  |  |  | 2.055406 | [5 empty] | 0.26673 | [13 empty] | 0.004209 | [13 empty] | 677000 |  |  |  |  | 2021
[11 empty] | UQAC-FeS-1 - 6-3 | UQAC-FeS-1 - 6-3 | [32 empty] | 154.234144 |  |  |  | 1120.466435 |  | 50.124236 | [7 empty] | 125.611601 | [5 empty] | 2.459464 | [5 empty] | 571.061352 | [5 empty] | 21938.31 | [9 empty] | 450000 |  | 7.500471 |  |  |  | 3.737676 |  |  |  | 21.375235 |  |  |  | 1.483266 | [13 empty] | 50.335828 |  | 67.797605 | [13 empty] | 84.272149 | [15 empty] | 542465.4 |  | 56.706122 |  |  |  | 315.122981 | [5 empty] | 103.95398 | [13 empty] | 0.190723 | [13 empty] | 271.141804 |  |  |  |  | 2021
[11 empty] | GSD-1G - 6-3 | GSD-1G - 6-3 | [32 empty] | 40.94511 |  |  |  | 177.574999 |  | 7.801591 | [7 empty] | 59.706869 | [5 empty] | 54.083582 | [5 empty] | 59.144177 | [5 empty] | 68.452481 | [9 empty] | 155617.8 |  | 72.040756 |  |  |  | 52.106304 |  |  |  | 0.498 |  |  |  | 10.466532 | [13 empty] | 306.53492 |  | 69.13777 | [13 empty] | 89.504099 | [15 empty] | 30177.12 |  | 54.234053 |  |  |  | 3.9 | [5 empty] | 50.857021 | [13 empty] | 1.450996 | [13 empty] | 54 |  |  |  |  | 2021
[11 empty] | NIST610 - 6-3 | NIST610 - 6-3 | [32 empty] | 306.226376 |  |  |  | 435.41976 |  | 25.172594 | [7 empty] | 455.109481 | [5 empty] | 372.452353 | [5 empty] | 448.649622 | [5 empty] | 515.419449 | [9 empty] | 465.175971 |  | 402.83373 |  |  |  | 384.184209 |  |  |  | 0.506209 |  |  |  | 79.440862 | [13 empty] | 469.038485 |  | 536.067281 | [13 empty] | 553.560815 | [15 empty] | 18392.01 |  | 396.008734 |  |  |  | 133.575829 | [5 empty] | 428.915464 | [13 empty] | 72.968635 | [13 empty] | 460 |  |  |  |  | 2021
[11 empty] | 2019-MOR-020-SPA-Circulo C-ef2 - 2-1 | 2019-MOR-020-SPA-Circulo C-ef2 - 2-1 | [18 empty] | slC2 | [13 empty] | 58.0999 |  |  |  | 94.958387 |  | 0.014234 | [7 empty] | 20.653378 | [5 empty] | 951.558174 | [5 empty] | 0.1616 | [5 empty] | 376.2698 | [9 empty] | 68.949926 |  | 48.915727 |  |  |  | 6.638312 |  |  |  | 4.949343 |  |  |  | 0.227004 | [13 empty] | 1.1389 |  | 0.064145 | [13 empty] | 59.470642 | [15 empty] | 543827.6 |  | 195.835029 |  |  |  | 0.81996 | [5 empty] | 70.742765 | [13 empty] | 0.007299 | [13 empty] | 678900 |  |  |  |  | 2021
[11 empty] | 2019-MOR-020-SPA-Circulo C-ef2 - 3-1 | 2019-MOR-020-SPA-Circulo C-ef2 - 3-1 | [18 empty] | slC2 | [13 empty] | 4.064584 |  |  |  | 45.006908 |  | 0.015396 | [7 empty] | 3.159599 | [5 empty] | 1447.419913 | [5 empty] | 0.19333 | [5 empty] | 56.866307 | [9 empty] | 48.891467 |  | 20.552667 |  |  |  | 0.539574 |  |  |  | 5.399672 |  |  |  | 0.107203 | [13 empty] | 1.3236 |  | 0.059557 | [13 empty] | 5.275297 | [15 empty] | 543554.8 |  | 6.191089 |  |  |  | 4.248494 | [5 empty] | 7.549813 | [13 empty] | 0.005197 | [13 empty] | 678600 |  |  |  |  | 2021
[11 empty] | 2019-MOR-020-SPA-Circulo D-ef2 - 1-1 | 2019-MOR-020-SPA-Circulo D-ef2 - 1-1 | [18 empty] | slC2 | [13 empty] | 1.85308 |  |  |  | 42.783016 |  | 0.012648 | [7 empty] | 0.056039 | [5 empty] | 1870.365229 | [5 empty] | 0.16289 | [5 empty] | 5.312 | [9 empty] | 18.903241 |  | 5.516231 |  |  |  | 0.14576 |  |  |  | 6.333014 |  |  |  | 0.011463 | [13 empty] | 1.1763 |  | 0.048198 | [13 empty] | 0.133066 | [15 empty] | 541157.2 |  | 0.072151 |  |  |  | 1.695739 | [5 empty] | 0.149565 | [13 empty] | 0.003887 | [13 empty] | 683900 |  |  |  |  | 2021
[11 empty] | 2019-MOR-020-SPA-Circulo D-ef2 - 2-1 | 2019-MOR-020-SPA-Circulo D-ef2 - 2-1 | [18 empty] | slC2 | [13 empty] | 2.068362 |  |  |  | 43.693855 |  | 0.012824 | [7 empty] | 0.124149 | [5 empty] | 2396.221493 | [5 empty] | 0.16904 | [5 empty] | 5.2744 | [9 empty] | 118.675736 |  | 0.164235 |  |  |  | 0.14183 |  |  |  | 4.977538 |  |  |  | 0.017431 | [13 empty] | 1.1743 |  | 0.042013 | [13 empty] | 0.16854 | [15 empty] | 539031.5 |  | 0.032789 |  |  |  | 0.970443 | [5 empty] | 0.165509 | [13 empty] | 0.004556 | [13 empty] | 682200 |  |  |  |  | 2021
[11 empty] | 2019-MOR-020-SPA-Circulo D-ef2 - 3-1 | 2019-MOR-020-SPA-Circulo D-ef2 - 3-1 | [18 empty] | slC2 | [13 empty] | 3.823585 |  |  |  | 44.185327 |  | 0.01281 | [7 empty] | 2.086211 | [5 empty] | 1537.78951 | [5 empty] | 0.16346 | [5 empty] | 65.811353 | [9 empty] | 41.557613 |  | 40.284175 |  |  |  | 0.828297 |  |  |  | 5.750624 |  |  |  | 0.528031 | [13 empty] | 1.1657 |  | 0.050009 | [13 empty] | 5.407891 | [15 empty] | 538364.6 |  | 0.032789 |  |  |  | 1.618394 | [5 empty] | 17.088369 | [13 empty] | 0.004363 | [13 empty] | 676800 |  |  |  |  | 2021
[11 empty] | 2019-MOR-020-SPA-Circulo D-ef2 - 4-1 | 2019-MOR-020-SPA-Circulo D-ef2 - 4-1 | [18 empty] | slC2 | [13 empty] | 10.78866 |  |  |  | 44.423988 |  | 0.013937 | [7 empty] | 20.908509 | [5 empty] | 2489.466276 | [5 empty] | 0.1623 | [5 empty] | 343.264982 | [9 empty] | 70.579238 |  | 259.356835 |  |  |  | 0.498089 |  |  |  | 20.476416 |  |  |  | 0.01165 | [13 empty] | 1.1853 |  | 0.039741 | [13 empty] | 19.852792 | [15 empty] | 532348.3 |  | 17.523562 |  |  |  | 0.81147 | [5 empty] | 0.130539 | [13 empty] | 0.023066 | [13 empty] | 677800 |  |  |  |  | 2021
[11 empty] | 2019-MOR-026-SP-Circulo A-ef1 - 2-1 | 2019-MOR-026-SP-Circulo A-ef1 - 2-1 | [18 empty] | slC1 | [13 empty] | 12.530249 |  |  |  | 38.266436 |  | 0.013491 | [7 empty] | 0.00487 | [5 empty] | 4388.907605 | [5 empty] | 0.17321 | [5 empty] | 1021.202964 | [9 empty] | 16385.63 |  | 81.56565 |  |  |  | 1.606917 |  |  |  | 7.91328 |  |  |  | 0.721171 | [13 empty] | 3366.230945 |  | 0.197402 | [13 empty] | 0.165814 | [15 empty] | 534378.4 |  | 0.460281 |  |  |  | 0.88482 | [5 empty] | 840.048454 | [13 empty] | 0.004174 | [13 empty] | 663600 |  |  |  |  | 2021
[11 empty] | 2019-MOR-026-SP-Circulo B-ef1 - 1-1 | 2019-MOR-026-SP-Circulo B-ef1 - 1-1 | [18 empty] | slC1 | [13 empty] | 7.305386 |  |  |  | 34.744205 |  | 0.014793 | [7 empty] | 0.011099 | [5 empty] | 4154.822689 | [5 empty] | 0.583591 | [5 empty] | 458.287255 | [9 empty] | 11270.99 |  | 76.446395 |  |  |  | 0.45332 |  |  |  | 9.467084 |  |  |  | 1.960986 | [13 empty] | 1650.327322 |  | 0.195791 | [13 empty] | 1.276903 | [15 empty] | 520205.5 |  | 0.99699 |  |  |  | 0.87495 | [5 empty] | 397.414 | [13 empty] | 0.004545 | [13 empty] | 661100 |  |  |  |  | 2021
[11 empty] | 2019-MOR-026-SP-Circulo C-ef1 - 1-1 | 2019-MOR-026-SP-Circulo C-ef1 - 1-1 | [18 empty] | slC1 | [13 empty] | 12.452915 |  |  |  | 38.749298 |  | 0.015076 | [7 empty] | 0.004812 | [5 empty] | 4698.64922 | [5 empty] | 0.1717 | [5 empty] | 328.048113 | [9 empty] | 3182.180628 |  | 40.683529 |  |  |  | 0.345825 |  |  |  | 34.457648 |  |  |  | 1.257593 | [13 empty] | 11704.03 |  | 1.073686 | [13 empty] | 1.691557 | [15 empty] | 527589 |  | 7.59865 |  |  |  | 0.81177 | [5 empty] | 235.484687 | [13 empty] | 0.019526 | [13 empty] | 656400 |  |  |  |  | 2021
[11 empty] | 2019-MOR-026-SP-Circulo D-ef1 - 1-1 | 2019-MOR-026-SP-Circulo D-ef1 - 1-1 | [18 empty] | slC1 | [13 empty] | 8.266614 |  |  |  | 36.12732 |  | 0.015274 | [7 empty] | 0.005129 | [5 empty] | 4237.614934 | [5 empty] | 0.19377 | [5 empty] | 425.353343 | [9 empty] | 7924.294184 |  | 60.701169 |  |  |  | 0.852528 |  |  |  | 5.913385 |  |  |  | 0.755816 | [13 empty] | 777.394821 |  | 0.091754 | [13 empty] | 1.399703 | [15 empty] | 528128.6 |  | 0.570812 |  |  |  | 0.93366 | [5 empty] | 362.329647 | [13 empty] | 0.004743 | [13 empty] | 669000 |  |  |  |  | 2021
[11 empty] | 2019-MOR-026-SP-Circulo D-ef1 - 2-1 | 2019-MOR-026-SP-Circulo D-ef1 - 2-1 | [18 empty] | slC1 | [13 empty] | 9.993235 |  |  |  | 35.952378 |  | 0.015555 | [7 empty] | 0.004592 | [5 empty] | 4334.962474 | [5 empty] | 0.17975 | [5 empty] | 705.108323 | [9 empty] | 8486.970159 |  | 61.226153 |  |  |  | 1.105811 |  |  |  | 11.100406 |  |  |  | 4.593212 | [13 empty] | 705.783681 |  | 0.072634 | [13 empty] | 2.981302 | [15 empty] | 518856.6 |  | 0.725636 |  |  |  | 0.852573 | [5 empty] | 235.484687 | [13 empty] | 0.005088 | [13 empty] | 666700 |  |  |  |  | 2021
[11 empty] | 2019-MOR-029-SPA-Circulo B-ef2 - 1-1 | 2019-MOR-029-SPA-Circulo B-ef2 - 1-1 | [18 empty] | slC2 | [13 empty] | 2.327529 |  |  |  | 35.326226 |  | 0.011269 | [7 empty] | 0.003974 | [5 empty] | 4996.006271 | [5 empty] | 0.942471 | [5 empty] | 24.364473 | [9 empty] | 21768.03 |  | 11.855176 |  |  |  | 0.1291 |  |  |  | 11.83434 |  |  |  | 0.011177 | [13 empty] | 636.112364 |  | 0.06076 | [13 empty] | 0.626693 | [15 empty] | 491687.9 |  | 0.354808 |  |  |  | 0.75899 | [5 empty] | 0.498849 | [13 empty] | 0.003412 | [13 empty] | 635900 |  |  |  |  | 2021
[11 empty] | 2019-MOR-029-SPA-Circulo B-ef2 - 2-1 | 2019-MOR-029-SPA-Circulo B-ef2 - 2-1 | [18 empty] | slC2 | [13 empty] | 19.564689 |  |  |  | 33.667363 |  | 0.013577 | [7 empty] | 0.004379 | [5 empty] | 3607.604923 | [5 empty] | 0.826966 | [5 empty] | 1676.257622 | [9 empty] | 19754 |  | 18.479409 |  |  |  | 0.357091 |  |  |  | 9.332864 |  |  |  | 0.010134 | [13 empty] | 557.287785 |  | 0.060704 | [13 empty] | 0.155066 | [15 empty] | 489151.1 |  | 0.067873 |  |  |  | 0.70691 | [5 empty] | 0.404583 | [13 empty] | 0.004451 | [13 empty] | 628900 |  |  |  |  | 2021
[11 empty] | 2019-MOR-029-SPA-Circulo C-ef2 - 1-1 | 2019-MOR-029-SPA-Circulo C-ef2 - 1-1 | [18 empty] | slC2 | [13 empty] | 2.744019 |  |  |  | 32.331356 |  | 0.012123 | [7 empty] | 0.004071 | [5 empty] | 3965.164587 | [5 empty] | 1.053044 | [5 empty] | 140.941565 | [9 empty] | 18102.15 |  | 136.0283 |  |  |  | 1.8914 |  |  |  | 9.837154 |  |  |  | 0.011121 | [13 empty] | 498.605017 |  | 0.040825 | [13 empty] | 0.491218 | [15 empty] | 488749.6 |  | 0.806261 |  |  |  | 0.743413 | [5 empty] | 0.572037 | [13 empty] | 0.003344 | [13 empty] | 632900 |  |  |  |  | 2021
[11 empty] | 2019-MOR-029-SPA-Circulo C-ef2 - 2-1 | 2019-MOR-029-SPA-Circulo C-ef2 - 2-1 | [18 empty] | slC2 | [13 empty] | 1.812587 |  |  |  | 31.797721 |  | 0.010656 | [7 empty] | 0.004127 | [5 empty] | 4209.62758 | [5 empty] | 0.618703 | [5 empty] | 17.222306 | [9 empty] | 18782.26 |  | 7.019457 |  |  |  | 0.174743 |  |  |  | 10.397894 |  |  |  | 0.010859 | [13 empty] | 568.691915 |  | 0.057936 | [13 empty] | 0.037825 | [15 empty] | 485651.2 |  | 0.028972 |  |  |  | 0.72968 | [5 empty] | 0.216438 | [13 empty] | 0.003674 | [13 empty] | 632600 |  |  |  |  | 2021
[11 empty] | 2019-MOR-029-SPA-Circulo A-ef2 - 1-1 | 2019-MOR-029-SPA-Circulo A-ef2 - 1-1 | [18 empty] | slC2 | [13 empty] | 2.03784 |  |  |  | 32.35576 |  | 0.012525 | [7 empty] | 0.003838 | [5 empty] | 5387.985468 | [5 empty] | 0.982895 | [5 empty] | 15.791782 | [9 empty] | 22240.72 |  | 8.113134 |  |  |  | 0.13654 |  |  |  | 11.739963 |  |  |  | 0.011496 | [13 empty] | 680.851409 |  | 0.062227 | [13 empty] | 1.355402 | [15 empty] | 487669.1 |  | 0.773105 |  |  |  | 0.68042 | [5 empty] | 0.25774 | [13 empty] | 0.003716 | [13 empty] | 634200 |  |  |  |  | 2021
[11 empty] | 2019-MOR-029-SPA-Circulo A-ef2 - 2-1 | 2019-MOR-029-SPA-Circulo A-ef2 - 2-1 | [18 empty] | slC2 | [13 empty] | 10.553928 |  |  |  | 32.189592 |  | 0.014218 | [7 empty] | 0.0058 | [5 empty] | 2889.422337 | [5 empty] | 0.771632 | [5 empty] | 844.722048 | [9 empty] | 11828.62055 |  | 7.539075 |  |  |  | 0.319852 |  |  |  | 6.967619 |  |  |  | 0.013449 | [13 empty] | 446.268945 |  | 0.053893 | [13 empty] | 3.871862 | [15 empty] | 477179.3 |  | 0.080042 |  |  |  | 0.84268 | [5 empty] | 0.167795 | [13 empty] | 0.004688 | [13 empty] | 653100 |  |  |  |  | 2021
[11 empty] | 2019-MOR-029-SPA-Circulo A-ef2 - 3-1 | 2019-MOR-029-SPA-Circulo A-ef2 - 3-1 | [18 empty] | slC2 | [13 empty] | 5.859902 |  |  |  | 32.978809 |  | 0.013479 | [7 empty] | 0.004861 | [5 empty] | 4798.058369 | [5 empty] | 0.913266 | [5 empty] | 555.394758 | [9 empty] | 21427.11897 |  | 45.329765 |  |  |  | 0.706845 |  |  |  | 10.225751 |  |  |  | 0.012008 | [13 empty] | 623.593419 |  | 0.095561 | [13 empty] | 1.309021 | [15 empty] | 479032.7 |  | 1.025198 |  |  |  | 0.77937 | [5 empty] | 0.60201 | [13 empty] | 0.004027 | [13 empty] | 630300 |  |  |  |  | 2021
[11 empty] | 2019-MOR-029-SPA-Circulo D-ef2 - 2-1 | 2019-MOR-029-SPA-Circulo D-ef2 - 2-1 | [18 empty] | slC2 | [13 empty] | 1.90555 |  |  |  | 30.29328 |  | 0.011541 | [7 empty] | 0.003766 | [5 empty] | 2249.609937 | [5 empty] | 1.080223 | [5 empty] | 5.171431 | [9 empty] | 12884.63 |  | 3.754057 |  |  |  | 0.187859 |  |  |  | 6.286037 |  |  |  | 0.011797 | [13 empty] | 372.333299 |  | 0.045293 | [13 empty] | 0.729609 | [15 empty] | 485172.7 |  | 0.22576 |  |  |  | 0.67075 | [5 empty] | 2.662465 | [13 empty] | 0.003335 | [13 empty] | 646600 |  |  |  |  | 2021
[11 empty] | UQAC-FeS-1 - 7-1 | UQAC-FeS-1 - 7-1 | [32 empty] | 182.205161 |  |  |  | 1125.066716 |  | 69.954399 | [7 empty] | 128.930945 | [5 empty] | 2.153425 | [5 empty] | 676.319341 | [5 empty] | 18691.29819 | [9 empty] | 450000 |  | 7.087015 |  |  |  | 3.7336 |  |  |  | 19.507522 |  |  |  | 1.48391 | [13 empty] | 64.152638 |  | 67.110121 | [13 empty] | 87.492148 | [15 empty] | 529592.1 |  | 63.750128 |  |  |  | 295.230827 | [5 empty] | 150.328496 | [13 empty] | 0.229165 | [13 empty] | 211.462892 |  |  |  |  | 2021
[11 empty] | GSD-1G - 7-1 | GSD-1G - 7-1 | [32 empty] | 31.670955 |  |  |  | 137.175606 |  | 5.676192 | [7 empty] | 44.51724 | [5 empty] | 42.27894 | [5 empty] | 48.879142 | [5 empty] | 43.003442 | [9 empty] | 123488.2 |  | 58.941635 |  |  |  | 40.22996 |  |  |  | 0.405052 |  |  |  | 8.733176 | [13 empty] | 259.766706 |  | 53.351794 | [13 empty] | 65.516008 | [15 empty] | 16037.02 |  | 43.910866 |  |  |  | 2.7 | [5 empty] | 41.064461 | [13 empty] | 1.141608 | [13 empty] | 54 |  |  |  |  | 2021
[11 empty] | NIST610 - 7-1 | NIST610 - 7-1 | [32 empty] | 312.512951 |  |  |  | 456.418073 |  | 24.582552 | [7 empty] | 442.67762 | [5 empty] | 396.347066 | [5 empty] | 467.035587 | [5 empty] | 473.501952 | [9 empty] | 495.433813 |  | 421.329853 |  |  |  | 390.194054 |  |  |  | 0.28381 |  |  |  | 87.047567 | [13 empty] | 513.159833 |  | 544.425504 | [13 empty] | 524.101691 | [15 empty] | 18836.85 |  | 410.253182 |  |  |  | 126.184436 | [5 empty] | 467.290806 | [13 empty] | 73.4878 | [13 empty] | 460 |  |  |  |  | 2021
[11 empty] | 2019-MOR-029-SPA-Circulo E-ef2 - 2-1 | 2019-MOR-029-SPA-Circulo E-ef2 - 2-1 | [18 empty] | slC2 | [13 empty] | 1.999326 |  |  |  | 31.528917 |  | 0.013085 | [7 empty] | 0.004568 | [5 empty] | 4061.34271 | [5 empty] | 0.57493 | [5 empty] | 52.930857 | [9 empty] | 16338.91 |  | 50.300854 |  |  |  | 0.670284 |  |  |  | 11.093981 |  |  |  | 0.013539 | [13 empty] | 470.332845 |  | 0.038837 | [13 empty] | 0.077961 | [15 empty] | 482797.3 |  | 0.032047 |  |  |  | 0.74738 | [5 empty] | 1.702235 | [13 empty] | 0.004668 | [13 empty] | 644900 |  |  |  |  | 2021
[11 empty] | 2019-MOR-029-SPA-Circulo F-ef2 - 1-1 | 2019-MOR-029-SPA-Circulo F-ef2 - 1-1 | [18 empty] | slC2 | [13 empty] | 2.712592 |  |  |  | 29.655725 |  | 0.012691 | [7 empty] | 0.003691 | [5 empty] | 2639.17374 | [5 empty] | 0.193042 | [5 empty] | 56.251689 | [9 empty] | 4421.230837 |  | 38.532789 |  |  |  | 0.822307 |  |  |  | 11.552566 |  |  |  | 0.037149 | [13 empty] | 145.288941 |  | 0.053024 | [13 empty] | 0.073242 | [15 empty] | 484001.5 |  | 0.031801 |  |  |  | 0.75396 | [5 empty] | 18.548106 | [13 empty] | 0.004016 | [13 empty] | 658500 |  |  |  |  | 2021
[11 empty] | 2019-MOR-052-SP-Circulo A-ef - 1-1 | 2019-MOR-052-SP-Circulo A-ef - 1-1 | [18 empty] | slA | [13 empty] | 3.064739 |  |  |  | 37.096363 |  | 0.014922 | [7 empty] | 0.653627 | [5 empty] | 1686.202237 | [5 empty] | 272.663874 | [5 empty] | 150.336838 | [9 empty] | 74806.49 |  | 0.113832 |  |  |  | 0.367417 |  |  |  | 1.203392 |  |  |  | 44.233892 | [13 empty] | 3295.629816 |  | 0.255354 | [13 empty] | 0.94416 | [15 empty] | 462978.3 |  | 0.032596 |  |  |  | 33.80346 | [5 empty] | 0.174628 | [13 empty] | 0.004586 | [13 empty] | 562600 |  |  |  |  | 2021
[11 empty] | 2019-MOR-052-SP-Circulo A-ef - 2-1 | 2019-MOR-052-SP-Circulo A-ef - 2-1 | [18 empty] | slA | [13 empty] | 3.16016 |  |  |  | 35.217711 |  | 0.011233 | [7 empty] | 0.211663 | [5 empty] | 1699.385593 | [5 empty] | 261.724663 | [5 empty] | 148.127926 | [9 empty] | 73863.26 |  | 0.115502 |  |  |  | 0.452145 |  |  |  | 1.520711 |  |  |  | 43.580759 | [13 empty] | 3534.196575 |  | 0.266699 | [13 empty] | 0.176676 | [15 empty] | 472260.5 |  | 0.025878 |  |  |  | 47.726509 | [5 empty] | 0.262171 | [13 empty] | 0.004339 | [13 empty] | 559200 |  |  |  |  | 2021
[11 empty] | 2019-MOR-052-SP-Circulo A-ef - 3-1 | 2019-MOR-052-SP-Circulo A-ef - 3-1 | [18 empty] | slA | [13 empty] | 3.65636 |  |  |  | 35.956157 |  | 0.014111 | [7 empty] | 2.342862 | [5 empty] | 1668.831393 | [5 empty] | 266.031107 | [5 empty] | 159.126556 | [9 empty] | 72789.54 |  | 0.115531 |  |  |  | 0.202769 |  |  |  | 1.290804 |  |  |  | 44.463378 | [13 empty] | 3765.410504 |  | 0.231913 | [13 empty] | 2.238268 | [15 empty] | 466102.8 |  | 0.027693 |  |  |  | 23.208261 | [5 empty] | 0.189783 | [13 empty] | 0.023747 | [13 empty] | 562600 |  |  |  |  | 2021
[11 empty] | 2019-MOR-052-SP-Circulo A-ef - 4-1 | 2019-MOR-052-SP-Circulo A-ef - 4-1 | [18 empty] | slA | [13 empty] | 2.994625 |  |  |  | 34.74871 |  | 0.012094 | [7 empty] | 0.263499 | [5 empty] | 1723.098927 | [5 empty] | 262.246059 | [5 empty] | 156.118908 | [9 empty] | 72939.18 |  | 0.110052 |  |  |  | 0.179751 |  |  |  | 1.262348 |  |  |  | 44.839206 | [13 empty] | 3711.481807 |  | 0.259477 | [13 empty] | 0.354317 | [15 empty] | 469344.8 |  | 0.028479 |  |  |  | 23.104953 | [5 empty] | 0.234951 | [13 empty] | 0.003788 | [13 empty] | 559200 |  |  |  |  | 2021
[11 empty] | 2019-MOR-052-SP-Circulo A-ef - 5-1 | 2019-MOR-052-SP-Circulo A-ef - 5-1 | [18 empty] | slA | [13 empty] | 2.878059 |  |  |  | 34.603044 |  | 0.012878 | [7 empty] | 0.182761 | [5 empty] | 1732.608444 | [5 empty] | 269.335275 | [5 empty] | 150.203069 | [9 empty] | 73676.88 |  | 0.089017 |  |  |  | 0.3409 |  |  |  | 1.362968 |  |  |  | 43.771961 | [13 empty] | 3654.924234 |  | 0.250156 | [13 empty] | 0.189249 | [15 empty] | 469831.6 |  | 0.03035 |  |  |  | 46.4002 | [5 empty] | 0.22311 | [13 empty] | 0.003497 | [13 empty] | 562600 |  |  |  |  | 2021
[11 empty] | 2019-MOR-052-SP-Circulo A-ef - 6-1 | 2019-MOR-052-SP-Circulo A-ef - 6-1 | [18 empty] | slA | [13 empty] | 2.917043 |  |  |  | 34.631697 |  | 0.012473 | [7 empty] | 0.387679 | [5 empty] | 1703.069696 | [5 empty] | 263.16753 | [5 empty] | 191.539632 | [9 empty] | 72704.11 |  | 0.140238 |  |  |  | 0.372056 |  |  |  | 1.45668 |  |  |  | 43.578363 | [13 empty] | 4593.352026 |  | 0.354806 | [13 empty] | 0.363437 | [15 empty] | 475702.2 |  | 0.027015 |  |  |  | 47.583532 | [5 empty] | 0.14671 | [13 empty] | 0.004269 | [13 empty] | 559200 |  |  |  |  | 2021
[11 empty] | 2019-MOR-052-SP-Circulo B-ef - 1-1 | 2019-MOR-052-SP-Circulo B-ef - 1-1 | [18 empty] | slA | [13 empty] | 2.857733 |  |  |  | 34.41055 |  | 0.012467 | [7 empty] | 0.219196 | [5 empty] | 1764.791704 | [5 empty] | 267.888847 | [5 empty] | 155.040782 | [9 empty] | 75380.56 |  | 0.129388 |  |  |  | 0.51268 |  |  |  | 1.375125 |  |  |  | 42.769065 | [13 empty] | 3140.672157 |  | 0.232463 | [13 empty] | 0.260988 | [15 empty] | 469405.7 |  | 0.026131 |  |  |  | 46.549788 | [5 empty] | 0.260179 | [13 empty] | 0.003325 | [13 empty] | 559400 |  |  |  |  | 2021
[11 empty] | 2019-MOR-052-SP-Circulo B-ef - 2-1 | 2019-MOR-052-SP-Circulo B-ef - 2-1 | [18 empty] | slA | [13 empty] | 3.311155 |  |  |  | 33.770335 |  | 0.012681 | [7 empty] | 0.11624 | [5 empty] | 1738.262819 | [5 empty] | 286.540946 | [5 empty] | 156.033366 | [9 empty] | 72704.52 |  | 0.171598 |  |  |  | 0.477159 |  |  |  | 1.360232 |  |  |  | 42.746341 | [13 empty] | 4572.036311 |  | 0.297154 | [13 empty] | 0.121243 | [15 empty] | 480206.5 |  | 0.029308 |  |  |  | 48.04284 | [5 empty] | 0.204593 | [13 empty] | 0.003016 | [13 empty] | 565600 |  |  |  |  | 2021
[11 empty] | 2019-MOR-052-SP-Circulo B-ef - 3-1 | 2019-MOR-052-SP-Circulo B-ef - 3-1 | [18 empty] | slA | [13 empty] | 5.167599 |  |  |  | 32.539275 |  | 0.019911 | [7 empty] | 2.864329 | [5 empty] | 1758.161713 | [5 empty] | 273.413206 | [5 empty] | 416.136714 | [9 empty] | 73336.53 |  | 0.151016 |  |  |  | 0.265293 |  |  |  | 1.371359 |  |  |  | 44.659011 | [13 empty] | 3488.550237 |  | 0.249414 | [13 empty] | 4.444559 | [15 empty] | 475148.7 |  | 0.030835 |  |  |  | 37.130024 | [5 empty] | 0.152912 | [13 empty] | 0.049208 | [13 empty] | 559400 |  |  |  |  | 2021
[11 empty] | 2019-MOR-052-SP-Circulo B-ef - 4-1 | 2019-MOR-052-SP-Circulo B-ef - 4-1 | [18 empty] | slA | [13 empty] | 2.944316 |  |  |  | 33.243493 |  | 0.013259 | [7 empty] | 0.335063 | [5 empty] | 1759.539752 | [5 empty] | 283.574646 | [5 empty] | 145.703921 | [9 empty] | 73500.48008 |  | 0.180484 |  |  |  | 0.330914 |  |  |  | 1.317124 |  |  |  | 43.442852 | [13 empty] | 3753.477586 |  | 0.275967 | [13 empty] | 0.39224 | [15 empty] | 478159.2 |  | 0.027817 |  |  |  | 43.81293 | [5 empty] | 0.206734 | [13 empty] | 0.002943 | [13 empty] | 565600 |  |  |  |  | 2021
[11 empty] | 2019-MOR-052-SP-Circulo B-ef - 5-1 | 2019-MOR-052-SP-Circulo B-ef - 5-1 | [18 empty] | slA | [13 empty] | 4.772895 |  |  |  | 32.863804 |  | 0.05058 | [7 empty] | 3.394388 | [5 empty] | 1774.285393 | [5 empty] | 279.342867 | [5 empty] | 277.245957 | [9 empty] | 73955.59819 |  | 0.142757 |  |  |  | 0.431618 |  |  |  | 1.295913 |  |  |  | 46.138095 | [13 empty] | 4209.368281 |  | 0.342051 | [13 empty] | 4.915683 | [15 empty] | 474869.2 |  | 0.031577 |  |  |  | 40.574929 | [5 empty] | 0.194119 | [13 empty] | 0.064909 | [13 empty] | 559400 |  |  |  |  | 2021
[11 empty] | 2019-MOR-052-SP-Circulo B-ef - 6-1 | 2019-MOR-052-SP-Circulo B-ef - 6-1 | [18 empty] | slA | [13 empty] | 3.107163 |  |  |  | 33.299754 |  | 0.013669 | [7 empty] | 0.734536 | [5 empty] | 1766.724633 | [5 empty] | 274.089065 | [5 empty] | 158.625115 | [9 empty] | 75292.75 |  | 0.142456 |  |  |  | 0.391097 |  |  |  | 1.375422 |  |  |  | 43.203404 | [13 empty] | 3817.851307 |  | 0.249378 | [13 empty] | 0.963889 | [15 empty] | 478614.2 |  | 0.025237 |  |  |  | 48.428705 | [5 empty] | 0.264186 | [13 empty] | 0.006827 | [13 empty] | 565600 |  |  |  |  | 2021
[11 empty] | 2019-MOR-052-SP-Circulo B-ef - 7-1 | 2019-MOR-052-SP-Circulo B-ef - 7-1 | [18 empty] | slA | [13 empty] | 8.824372 |  |  |  | 33.96262 |  | 0.014866 | [7 empty] | 8.5191 | [5 empty] | 1780.017197 | [5 empty] | 279.921161 | [5 empty] | 196.94357 | [9 empty] | 74382.5 |  | 0.103883 |  |  |  | 0.417121 |  |  |  | 1.356826 |  |  |  | 45.205106 | [13 empty] | 4103.880132 |  | 0.345206 | [13 empty] | 11.915796 | [15 empty] | 471764.5 |  | 0.028284 |  |  |  | 45.363546 | [5 empty] | 0.193316 | [13 empty] | 0.04246 | [13 empty] | 559400 |  |  |  |  | 2021
[11 empty] | 2019-MOR-052-SP-Circulo B-ef - 8-1 | 2019-MOR-052-SP-Circulo B-ef - 8-1 | [18 empty] | slA | [13 empty] | 3.091105 |  |  |  | 32.854974 |  | 0.013446 | [7 empty] | 0.456006 | [5 empty] | 1774.291162 | [5 empty] | 275.418484 | [5 empty] | 155.151633 | [9 empty] | 74889.65 |  | 0.153199 |  |  |  | 0.47251 |  |  |  | 1.343078 |  |  |  | 42.46795 | [13 empty] | 3700.396891 |  | 0.230145 | [13 empty] | 0.544671 | [15 empty] | 477677.8 |  | 0.027275 |  |  |  | 50.611706 | [5 empty] | 0.15756 | [13 empty] | 0.004027 | [13 empty] | 565600 |  |  |  |  | 2021
[11 empty] | 2019-MOR-052-SP-Circulo C-ef - 1-1 | 2019-MOR-052-SP-Circulo C-ef - 1-1 | [18 empty] | slA | [13 empty] | 2.983184 |  |  |  | 33.511282 |  | 0.011976 | [7 empty] | 0.166532 | [5 empty] | 1810.451297 | [5 empty] | 279.980929 | [5 empty] | 157.18539 | [9 empty] | 75812.29 |  | 0.191252 |  |  |  | 0.176852 |  |  |  | 1.418272 |  |  |  | 43.643889 | [13 empty] | 4609.312521 |  | 0.344894 | [13 empty] | 0.13901 | [15 empty] | 478517.9 |  | 0.029033 |  |  |  | 17.295359 | [5 empty] | 0.213092 | [13 empty] | 0.003477 | [13 empty] | 560900 |  |  |  |  | 2021
[11 empty] | 2019-MOR-052-SP-Circulo C-ef - 2-1 | 2019-MOR-052-SP-Circulo C-ef - 2-1 | [18 empty] | slA | [13 empty] | 2.544579 |  |  |  | 31.10967 |  | 0.016414 | [7 empty] | 0.434089 | [5 empty] | 1782.498421 | [5 empty] | 273.277051 | [5 empty] | 156.156834 | [9 empty] | 74564.14 |  | 0.178519 |  |  |  | 0.565499 |  |  |  | 1.663375 |  |  |  | 45.69804 | [13 empty] | 4602.53223 |  | 0.323726 | [13 empty] | 0.349253 | [15 empty] | 482633.4 |  | 0.029316 |  |  |  | 51.773878 | [5 empty] | 0.176317 | [13 empty] | 0.004236 | [13 empty] | 560900 |  |  |  |  | 2021
[11 empty] | 2019-MOR-052-SP-Circulo C-ef - 3-1 | 2019-MOR-052-SP-Circulo C-ef - 3-1 | [18 empty] | slA | [13 empty] | 2.929896 |  |  |  | 32.483517 |  | 0.014496 | [7 empty] | 0.345787 | [5 empty] | 1744.884171 | [5 empty] | 279.090029 | [5 empty] | 150.913268 | [9 empty] | 73589.15897 |  | 0.222731 |  |  |  | 0.388978 |  |  |  | 1.320248 |  |  |  | 43.618351 | [13 empty] | 4286.197192 |  | 0.335532 | [13 empty] | 1.018408 | [15 empty] | 472826.9 |  | 0.289354 |  |  |  | 33.375915 | [5 empty] | 0.96254 | [13 empty] | 0.0188 | [13 empty] | 560900 |  |  |  |  | 2021
[11 empty] | 2019-MOR-052-SP-Circulo C-ef - 4-1 | 2019-MOR-052-SP-Circulo C-ef - 4-1 | [18 empty] | slA | [13 empty] | 2.728144 |  |  |  | 32.59856 |  | 0.012879 | [7 empty] | 0.150465 | [5 empty] | 1782.988195 | [5 empty] | 286.307566 | [5 empty] | 163.255689 | [9 empty] | 75961.89 |  | 0.208709 |  |  |  | 0.208366 |  |  |  | 1.302925 |  |  |  | 44.097751 | [13 empty] | 4766.702855 |  | 0.414303 | [13 empty] | 0.15248 | [15 empty] | 481644.7 |  | 0.029643 |  |  |  | 20.448189 | [5 empty] | 0.21872 | [13 empty] | 0.004148 | [13 empty] | 560900 |  |  |  |  | 2021
[11 empty] | 2019-MOR-052-SP-Circulo C-ef - 5-1 | 2019-MOR-052-SP-Circulo C-ef - 5-1 | [18 empty] | slA | [13 empty] | 4.242597 |  |  |  | 32.568698 |  | 0.025843 | [7 empty] | 4.134211 | [5 empty] | 1845.98219 | [5 empty] | 277.095698 | [5 empty] | 215.428595 | [9 empty] | 72111.46 |  | 0.13377 |  |  |  | 0.521515 |  |  |  | 1.731909 |  |  |  | 43.41103 | [13 empty] | 6319.784326 |  | 0.414607 | [13 empty] | 4.581803 | [15 empty] | 480801 |  | 0.029009 |  |  |  | 49.398222 | [5 empty] | 0.162183 | [13 empty] | 0.037234 | [13 empty] | 560900 |  |  |  |  | 2021
[11 empty] | 2019-MOR-052-SP-Circulo C-ef - 6-1 | 2019-MOR-052-SP-Circulo C-ef - 6-1 | [18 empty] | slA | [13 empty] | 2.830703 |  |  |  | 31.971547 |  | 0.013176 | [7 empty] | 0.146312 | [5 empty] | 1765.576141 | [5 empty] | 282.782417 | [5 empty] | 159.835054 | [9 empty] | 74420.34 |  | 0.210401 |  |  |  | 0.242109 |  |  |  | 1.463481 |  |  |  | 43.773884 | [13 empty] | 4357.33839 |  | 0.298048 | [13 empty] | 0.128243 | [15 empty] | 481001.2 |  | 0.027245 |  |  |  | 22.574607 | [5 empty] | 0.250984 | [13 empty] | 0.004424 | [13 empty] | 560900 |  |  |  |  | 2021
[11 empty] | 2019-MOR-052-SP-Circulo C-ef - 7-1 | 2019-MOR-052-SP-Circulo C-ef - 7-1 | [18 empty] | slA | [13 empty] | 2.954319 |  |  |  | 33.499576 |  | 0.015841 | [7 empty] | 0.157549 | [5 empty] | 1806.177867 | [5 empty] | 281.079363 | [5 empty] | 163.411583 | [9 empty] | 75706.49 |  | 0.169884 |  |  |  | 0.341654 |  |  |  | 1.460716 |  |  |  | 44.252172 | [13 empty] | 4105.784575 |  | 0.293955 | [13 empty] | 0.153045 | [15 empty] | 477896.8 |  | 0.025639 |  |  |  | 24.754278 | [5 empty] | 0.22823 | [13 empty] | 0.005036 | [13 empty] | 560900 |  |  |  |  | 2021
[11 empty] | 2019-MOR-052-SP-Circulo C-ef - 8-1 | 2019-MOR-052-SP-Circulo C-ef - 8-1 | [18 empty] | slA | [13 empty] | 2.470039 |  |  |  | 32.409115 |  | 0.013215 | [7 empty] | 0.492039 | [5 empty] | 1799.865274 | [5 empty] | 292.235331 | [5 empty] | 224.102196 | [9 empty] | 75592.19 |  | 0.173255 |  |  |  | 0.335241 |  |  |  | 1.419349 |  |  |  | 44.144684 | [13 empty] | 4697.235956 |  | 0.272164 | [13 empty] | 0.683122 | [15 empty] | 475256.2 |  | 0.0295 |  |  |  | 47.686674 | [5 empty] | 0.176347 | [13 empty] | 0.005966 | [13 empty] | 560900 |  |  |  |  | 2021
[11 empty] | 2019-MOR-052-SP-Circulo C-ef - 9-1 | 2019-MOR-052-SP-Circulo C-ef - 9-1 | [18 empty] | slA | [13 empty] | 2.6645 |  |  |  | 32.660729 |  | 0.013624 | [7 empty] | 0.15843 | [5 empty] | 1827.957734 | [5 empty] | 292.272234 | [5 empty] | 162.09331 | [9 empty] | 77336.45 |  | 0.188935 |  |  |  | 0.328602 |  |  |  | 1.316705 |  |  |  | 45.587341 | [13 empty] | 4497.174313 |  | 0.346841 | [13 empty] | 0.194303 | [15 empty] | 481890.6 |  | 0.029114 |  |  |  | 49.984357 | [5 empty] | 0.26251 | [13 empty] | 0.003352 | [13 empty] | 560900 |  |  |  |  | 2021
[11 empty] | 2019-MOR-052-SP-Circulo C-ef - 10-1 | 2019-MOR-052-SP-Circulo C-ef - 10-1 | [18 empty] | slA | [13 empty] | 2.744073 |  |  |  | 32.750174 |  | 0.014783 | [7 empty] | 0.333896 | [5 empty] | 1806.379603 | [5 empty] | 289.228309 | [5 empty] | 166.987371 | [9 empty] | 76612.9 |  | 0.154716 |  |  |  | 0.2974 |  |  |  | 1.28162 |  |  |  | 43.26716 | [13 empty] | 4713.309216 |  | 0.314397 | [13 empty] | 0.411468 | [15 empty] | 479094.9 |  | 0.028853 |  |  |  | 47.958241 | [5 empty] | 0.189712 | [13 empty] | 0.003245 | [13 empty] | 560900 |  |  |  |  | 2021
[11 empty] | UQAC-FeS-1 - 8-1 | UQAC-FeS-1 - 8-1 | [32 empty] | 180.689203 |  |  |  | 1262.558198 |  | 143.592095 | [7 empty] | 140.79766 | [5 empty] | 2.436627 | [5 empty] | 615.62394 | [5 empty] | 23340.75 | [9 empty] | 450000 |  | 9.03328 |  |  |  | 3.897501 |  |  |  | 19.47885 |  |  |  | 1.789789 | [13 empty] | 47.791586 |  | 70.401887 | [13 empty] | 90.298057 | [15 empty] | 496560.4 |  | 193.531137 |  |  |  | 337.570022 | [5 empty] | 188.979397 | [13 empty] | 0.260285 | [13 empty] | 212.101969 |  |  |  |  | 2021
[11 empty] | GSD-1G - 8-1 | GSD-1G - 8-1 | [32 empty] | 36.965282 |  |  |  | 143.180494 |  | 7.247653 | [7 empty] | 50.730758 | [5 empty] | 48.86864 | [5 empty] | 54.864286 | [5 empty] | 64.043604 | [9 empty] | 141034.2 |  | 64.716832 |  |  |  | 46.040226 |  |  |  | 0.45021 |  |  |  | 9.269351 | [13 empty] | 284.130557 |  | 61.308724 | [13 empty] | 73.665041 | [15 empty] | 20067.14 |  | 47.906515 |  |  |  | 3.707497 | [5 empty] | 46.913423 | [13 empty] | 1.300081 | [13 empty] | 54 |  |  |  |  | 2021
[11 empty] | NIST610 - 8-1 | NIST610 - 8-1 | [32 empty] | 326.49047 |  |  |  | 438.858327 |  | 27.709087 | [7 empty] | 455.614237 | [5 empty] | 405.723537 | [5 empty] | 470.22403 | [5 empty] | 510.617003 | [9 empty] | 477.805887 |  | 421.434149 |  |  |  | 400.918071 |  |  |  | 0.29542 |  |  |  | 82.274996 | [13 empty] | 501.916774 |  | 547.659417 | [13 empty] | 531.94104 | [15 empty] | 18608.73 |  | 401.028041 |  |  |  | 135.684715 | [5 empty] | 469.657892 | [13 empty] | 76.818367 | [13 empty] | 460 |  |  |  |  | 2021
[11 empty] | GSD-1G - 1-5 | GSD-1G - 1-5 | [32 empty] | 28.76948 |  |  |  | 34.662378 |  | 6.618885 | [7 empty] | 33.612792 | [5 empty] | 27.491272 | [5 empty] | 39.716775 | [5 empty] | 45.883537 | [9 empty] | 103772.5 |  | 49.953617 |  |  |  | 33.733056 |  |  |  | 0.121837 |  |  |  | 7.19387 | [13 empty] | 225.679203 |  | 42.141323 | [13 empty] | 50 | [15 empty] | 13217.28213 |  | 34.537654 |  |  |  | 4.8 | [5 empty] | 33.134251 | [13 empty] | 0.780394 | [13 empty] | 100.762513 |  |  |  |  | 2021
[11 empty] | NIST610 - 1-5 | NIST610 - 1-5 | [32 empty] | 289.126457 |  |  |  | 322.782099 |  | 23.328023 | [7 empty] | 376.792539 | [5 empty] | 352.914253 | [5 empty] | 388.142672 | [5 empty] | 475.155322 | [9 empty] | 509.71987 |  | 352.542476 |  |  |  | 332.867781 |  |  |  | 0.163916 |  |  |  | 69.66247 | [13 empty] | 460.069434 |  | 443.795154 | [13 empty] | 426 | [15 empty] | 10187.63 |  | 355.979629 |  |  |  | 121.850336 | [5 empty] | 381.265115 | [13 empty] | 46.517966 | [13 empty] | 438.665231 |  |  |  |  | 2021
[11 empty] | 2019-MOR-006-SPA-circulo a-gn - 1-1 | 2019-MOR-006-SPA-circulo a-gn - 1-1 | [18 empty] | gn | [13 empty] | 429.622535 |  |  |  | 104.089257 |  | 0.040051 | [7 empty] | 275.775205 | [5 empty] | 6.042931 | [5 empty] | 0.549102 | [5 empty] | 184.249371 | [9 empty] | 10.4429 |  | 0.077176 |  |  |  | 0.40229 |  |  |  | 0.386982 |  |  |  | 0.021267 | [13 empty] | 44.965395 |  | 0.57976 | [13 empty] | 883800 | [15 empty] | 89020.78292 |  | 296.227385 |  |  |  | 2.2248 | [5 empty] | 0.254206 | [13 empty] | 1.560242 | [13 empty] | 89.425605 |  |  |  |  | 2021
[11 empty] | 2019-MOR-006-SPA-circulo d-gn - 2-1 | 2019-MOR-006-SPA-circulo d-gn - 2-1 | [18 empty] | gn | [13 empty] | 307.843275 |  |  |  | 32.720028 |  | 0.329247 | [7 empty] | 120.613747 | [5 empty] | 7.388834 | [5 empty] | 0.34569 | [5 empty] | 1929.836196 | [9 empty] | 8.9146 |  | 0.090502 |  |  |  | 0.38301 |  |  |  | 0.378059 |  |  |  | 0.139031 | [13 empty] | 0.66759 |  | 0.43881 | [13 empty] | 863100 | [15 empty] | 88334.69 |  | 1156.669209 |  |  |  | 2.1619 | [5 empty] | 0.591391 | [13 empty] | 1.235245 | [13 empty] | 456.855111 |  |  |  |  | 2021
[11 empty] | 2019-MOR-006-SPA-circulo d-gn - 3-1 | 2019-MOR-006-SPA-circulo d-gn - 3-1 | [18 empty] | gn | [13 empty] | 272.026723 |  |  |  | 0.627939 |  | 0.305721 | [7 empty] | 81.265267 | [5 empty] | 8.909322 | [5 empty] | 0.34616 | [5 empty] | 1727.865594 | [9 empty] | 9.8724 |  | 0.079102 |  |  |  | 0.40527 |  |  |  | 0.545727 |  |  |  | 0.12681 | [13 empty] | 0.68965 |  | 0.44977 | [13 empty] | 856800 | [15 empty] | 89033.93 |  | 1096.924568 |  |  |  | 2.2631 | [5 empty] | 0.738847 | [13 empty] | 1.253116 | [13 empty] | 434.883497 |  |  |  |  | 2021
[11 empty] | GSD-1G - 1-6 | GSD-1G - 1-6 | [32 empty] | 30.994378 |  |  |  | 35.003577 |  | 7.20243 | [7 empty] | 36.153111 | [5 empty] | 43.814959 | [5 empty] | 42.347218 | [5 empty] | 50.828302 | [9 empty] | 113220.8 |  | 54.283426 |  |  |  | 34.209395 |  |  |  | 0.354559 |  |  |  | 7.33954 | [13 empty] | 251.783152 |  | 43.313975 | [13 empty] | 50 | [15 empty] | 13560.95 |  | 37.750634 |  |  |  | 4.326359 | [5 empty] | 34.643939 | [13 empty] | 0.876201 | [13 empty] | 82.947482 |  |  |  |  | 2021
[11 empty] | NIST610 - 1-6 | NIST610 - 1-6 | [32 empty] | 307.597831 |  |  |  | 351.381656 |  | 23.967364 | [7 empty] | 391.423676 | [5 empty] | 558.062587 | [5 empty] | 417.685311 | [5 empty] | 489.516489 | [9 empty] | 519.459764 |  | 383.425324 |  |  |  | 344.355743 |  |  |  | 0.211948 |  |  |  | 71.291399 | [13 empty] | 509.660144 |  | 457.435768 | [13 empty] | 426 | [15 empty] | 10708.43 |  | 370.519835 |  |  |  | 146.042174 | [5 empty] | 380.927026 | [13 empty] | 44.821273 | [13 empty] | 486.012723 |  |  |  |  | 2021
[11 empty] | GSD-1G - 1-7 | GSD-1G - 1-7 | [32 empty] | 28.431847 |  |  |  | 37.168584 |  | 5.666575 | [7 empty] | 33.696936 | [5 empty] | 35.98859 | [5 empty] | 38.360436 | [5 empty] | 41.434074 | [9 empty] | 107831.8 |  | 50.314826 |  |  |  | 31.926152 |  |  |  | 0.14339 |  |  |  | 7.074116 | [13 empty] | 211.605552 |  | 42.635497 | [13 empty] | 50 | [15 empty] | 13461.1 |  | 32.962048 |  |  |  | 3.8 | [5 empty] | 32.191161 | [13 empty] | 1.032927 | [13 empty] | 50.90914 |  |  |  |  | 2021
[11 empty] | NIST610 - 1-7 | NIST610 - 1-7 | [32 empty] | 289.891006 |  |  |  | 352.403268 |  | 23.225988 | [7 empty] | 368.74831 | [5 empty] | 384.455321 | [5 empty] | 383.851115 | [5 empty] | 416.624997 | [9 empty] | 519.723999 |  | 365.886432 |  |  |  | 324.198879 |  |  |  | 0.206403 |  |  |  | 70.520035 | [13 empty] | 440.218375 |  | 450.751784 | [13 empty] | 426 | [15 empty] | 10018.75 |  | 350.543378 |  |  |  | 134.438369 | [5 empty] | 375.165856 | [13 empty] | 47.341993 | [13 empty] | 429.452168 |  |  |  |  | 2021
[11 empty] | GSD-1G - 1-8 | GSD-1G - 1-8 | [32 empty] | 28.131714 |  |  |  | 32.828249 |  | 7.141384 | [7 empty] | 31.858307 | [5 empty] | 30.579862 | [5 empty] | 41.948222 | [5 empty] | 41.381819 | [9 empty] | 109682.4 |  | 52.120307 |  |  |  | 35.287964 |  |  |  | 0.309314 |  |  |  | 7.262915 | [13 empty] | 236.317861 |  | 44.147092 | [13 empty] | 50 | [15 empty] | 11854.32 |  | 34.868079 |  |  |  | 3.4 | [5 empty] | 34.78578 | [13 empty] | 0.836573 | [13 empty] | 60.365182 |  |  |  |  | 2021
[11 empty] | NIST610 - 1-8 | NIST610 - 1-8 | [32 empty] | 297.389186 |  |  |  | 286.787007 |  | 23.012225 | [7 empty] | 372.08249 | [5 empty] | 411.311702 | [5 empty] | 423.939954 | [5 empty] | 484.702154 | [9 empty] | 537.722237 |  | 380.569848 |  |  |  | 359.349928 |  |  |  | 0.282264 |  |  |  | 75.482905 | [13 empty] | 513.30304 |  | 457.798918 | [13 empty] | 426 | [15 empty] | 9226.661425 |  | 374.294052 |  |  |  | 94.827387 | [5 empty] | 402.656054 | [13 empty] | 43.410879 | [13 empty] | 476.834425 |  |  |  |  | 2021
[11 empty] | GSD-1G - 1-9 | GSD-1G - 1-9 | [32 empty] | 26.107611 |  |  |  | 34.489316 |  | 5.530112 | [7 empty] | 33.697639 | [5 empty] | 37.727114 | [5 empty] | 35.720352 | [5 empty] | 45.039657 | [9 empty] | 96611.14229 |  | 43.487906 |  |  |  | 30.155541 |  |  |  | 0.222088 |  |  |  | 6.389773 | [13 empty] | 209.735738 |  | 39.309269 | [13 empty] | 50 | [15 empty] | 13349.81 |  | 31.806711 |  |  |  | 3.290289 | [5 empty] | 30.497932 | [13 empty] | 0.778471 | [13 empty] | 90.653905 |  |  |  |  | 2021
[11 empty] | NIST610 - 1-9 | NIST610 - 1-9 | [32 empty] | 276.12249 |  |  |  | 338.503872 |  | 23.651946 | [7 empty] | 378.824232 | [5 empty] | 412.864839 | [5 empty] | 377.838641 | [5 empty] | 418.225698 | [9 empty] | 500.049732 |  | 332.5141 |  |  |  | 321.391929 |  |  |  | 0.205334 |  |  |  | 66.102332 | [13 empty] | 438.893187 |  | 429.96206 | [13 empty] | 426 | [15 empty] | 11252.68 |  | 344.62413 |  |  |  | 134.252042 | [5 empty] | 356.500269 | [13 empty] | 42.408252 | [13 empty] | 424.562693 |  |  |  |  | 2021
[11 empty] | 2019-MOR-017-SP-circulo b-gn - 1-1 | 2019-MOR-017-SP-circulo b-gn - 1-1 | [18 empty] | gn | [13 empty] | 3448.761724 |  |  |  | 0.42519 |  | 0.033784 | [7 empty] | 6410.278606 | [5 empty] | 36.456687 | [5 empty] | 0.26831 | [5 empty] | 1.2629 | [9 empty] | 8.2433 |  | 0.067594 |  |  |  | 1.126478 |  |  |  | 0.071137 |  |  |  | 0.020968 | [13 empty] | 0.743832 |  | 0.36097 | [13 empty] | 862000 | [15 empty] | 89854.04 |  | 31.829165 |  |  |  | 107.84273 | [5 empty] | 1.847389 | [13 empty] | 1.700895 | [13 empty] | 1.871 |  |  |  |  | 2021
[11 empty] | 2019-MOR-017-SP-circulo c-gn - 1-1 | 2019-MOR-017-SP-circulo c-gn - 1-1 | [18 empty] | gn | [13 empty] | 2299.627294 |  |  |  | 0.541436 |  | 0.053982 | [7 empty] | 4033.283091 | [5 empty] | 59.817694 | [5 empty] | 0.31489 | [5 empty] | 1.6841 | [9 empty] | 10.3825 |  | 0.074409 |  |  |  | 0.677829 |  |  |  | 0.086242 |  |  |  | 0.026125 | [13 empty] | 0.935543 |  | 0.37919 | [13 empty] | 861000 | [15 empty] | 89166.49 |  | 91.666584 |  |  |  | 37.874752 | [5 empty] | 1.490508 | [13 empty] | 1.652068 | [13 empty] | 2.169 |  |  |  |  | 2021
[11 empty] | 2019-MOR-012-SPB-circulo a-gn - 1-1 | 2019-MOR-012-SPB-circulo a-gn - 1-1 | [18 empty] | gn | [13 empty] | 587.552469 |  |  |  | 0.43309 |  | 0.03699 | [7 empty] | 59.493553 | [5 empty] | 24.521992 | [5 empty] | 0.32649 | [5 empty] | 1.2732 | [9 empty] | 8.7303 |  | 0.05475 |  |  |  | 1.572012 |  |  |  | 0.064178 |  |  |  | 0.017294 | [13 empty] | 38.00791 |  | 0.34864 | [13 empty] | 864000 | [15 empty] | 86398.92 |  | 435.719336 |  |  |  | 123.882656 | [5 empty] | 0.136918 | [13 empty] | 1.870849 | [13 empty] | 1.6508 |  |  |  |  | 2021
[11 empty] | 2019-MOR-012-SPB-circulo a-gn - 2-1 | 2019-MOR-012-SPB-circulo a-gn - 2-1 | [18 empty] | gn | [13 empty] | 479.834549 |  |  |  | 0.42454 |  | 0.030157 | [7 empty] | 68.432553 | [5 empty] | 18.077228 | [5 empty] | 0.31559 | [5 empty] | 1.195 | [9 empty] | 7.9308 |  | 0.057142 |  |  |  | 1.714727 |  |  |  | 0.062223 |  |  |  | 0.022562 | [13 empty] | 24.042783 |  | 0.31969 | [13 empty] | 885000 | [15 empty] | 88752.19 |  | 342.282358 |  |  |  | 129.019554 | [5 empty] | 0.10904 | [13 empty] | 1.923438 | [13 empty] | 1.602 |  |  |  |  | 2021
[11 empty] | 2019-MOR-012-SPB-circulo b-gn - 1-1 | 2019-MOR-012-SPB-circulo b-gn - 1-1 | [18 empty] | gn | [13 empty] | 1044.836229 |  |  |  | 0.43462 |  | 0.032592 | [7 empty] | 3.235757 | [5 empty] | 37.731234 | [5 empty] | 0.32221 | [5 empty] | 2.077182 | [9 empty] | 8.5399 |  | 0.066944 |  |  |  | 1.228794 |  |  |  | 0.070243 |  |  |  | 0.019548 | [13 empty] | 71.22735 |  | 0.36531 | [13 empty] | 870000 | [15 empty] | 89923.23 |  | 774.982533 |  |  |  | 99.309337 | [5 empty] | 0.126423 | [13 empty] | 1.769146 | [13 empty] | 1.5067 |  |  |  |  | 2021
[11 empty] | 2019-MOR-012-SPB-circulo b-gn - 2-1 | 2019-MOR-012-SPB-circulo b-gn - 2-1 | [18 empty] | gn | [13 empty] | 1163.6739 |  |  |  | 0.40878 |  | 0.052135 | [7 empty] | 3.958397 | [5 empty] | 41.207397 | [5 empty] | 0.28026 | [5 empty] | 2.116284 | [9 empty] | 9.2476 |  | 0.073519 |  |  |  | 1.52838 |  |  |  | 0.065506 |  |  |  | 0.02308 | [13 empty] | 76.582238 |  | 0.38226 | [13 empty] | 868000 | [15 empty] | 89430.72 |  | 871.559452 |  |  |  | 106.950903 | [5 empty] | 0.112831 | [13 empty] | 1.747381 | [13 empty] | 1.6188 |  |  |  |  | 2021
[11 empty] | 2019-MOR-012-SPB-circulo d-gn - 1-1 | 2019-MOR-012-SPB-circulo d-gn - 1-1 | [18 empty] | gn | [13 empty] | 636.922662 |  |  |  | 0.47774 |  | 0.052143 | [7 empty] | 28.241742 | [5 empty] | 29.709384 | [5 empty] | 0.3485 | [5 empty] | 1.363 | [9 empty] | 9.375998 |  | 0.080893 |  |  |  | 1.622977 |  |  |  | 0.079527 |  |  |  | 0.020277 | [13 empty] | 42.821501 |  | 0.41163 | [13 empty] | 888000 | [15 empty] | 94261.98 |  | 474.503295 |  |  |  | 134.654246 | [5 empty] | 0.089576 | [13 empty] | 1.897682 | [13 empty] | 1.8592 |  |  |  |  | 2021
[11 empty] | 2019-MOR-025-SPB-circulo f-gn - 1-1 | 2019-MOR-025-SPB-circulo f-gn - 1-1 | [18 empty] | gn | [13 empty] | 1768.623975 |  |  |  | 0.81735 |  | 0.034343 | [7 empty] | 26.609074 | [5 empty] | 67.84765 | [5 empty] | 0.33142 | [5 empty] | 1.3903 | [9 empty] | 8.1866 |  | 0.063492 |  |  |  | 0.479939 |  |  |  | 0.086987 |  |  |  | 0.026436 | [13 empty] | 8.348553 |  | 0.17894 | [13 empty] | 877000 | [15 empty] | 101228.2 |  | 1495.641174 |  |  |  | 38.349083 | [5 empty] | 2.618075 | [13 empty] | 2.026798 | [13 empty] | 1.5627 |  |  |  |  | 2021
[11 empty] | 2019-MOR-025-SPB-circulo f-gn - 2-1 | 2019-MOR-025-SPB-circulo f-gn - 2-1 | [18 empty] | gn | [13 empty] | 1608.657256 |  |  |  | 0.863955 |  | 0.037439 | [7 empty] | 42.235838 | [5 empty] | 65.385948 | [5 empty] | 0.33944 | [5 empty] | 1.440524 | [9 empty] | 7.8993 |  | 0.047594 |  |  |  | 0.36928 |  |  |  | 0.082002 |  |  |  | 0.023904 | [13 empty] | 2.815604 |  | 0.25955 | [13 empty] | 877000 | [15 empty] | 100274.2 |  | 1345.583365 |  |  |  | 28.883832 | [5 empty] | 2.00858 | [13 empty] | 2.779295 | [13 empty] | 1.4218 |  |  |  |  | 2021
[11 empty] | 2019-MOR-023-SPA-circulo a-gn - 1-1 | 2019-MOR-023-SPA-circulo a-gn - 1-1 | [18 empty] | gn | [13 empty] | 1110.271316 |  |  |  | 17.258428 |  | 0.139816 | [7 empty] | 1599.715727 | [5 empty] | 15.985539 | [5 empty] | 0.27996 | [5 empty] | 1.0314 | [9 empty] | 7.516 |  | 0.045914 |  |  |  | 1.279474 |  |  |  | 0.084984 |  |  |  | 0.034959 | [13 empty] | 1.172547 |  | 0.666866 | [13 empty] | 880000 | [15 empty] | 102556.6 |  | 218.64085 |  |  |  | 97.625332 | [5 empty] | 2.651512 | [13 empty] | 4.478897 | [13 empty] | 0.89136 |  |  |  |  | 2021
[11 empty] | 2019-MOR-023-SPA-circulo a-gn - 2-1 | 2019-MOR-023-SPA-circulo a-gn - 2-1 | [18 empty] | gn | [13 empty] | 1015.97933 |  |  |  | 9.809625 |  | 0.104545 | [7 empty] | 1571.284339 | [5 empty] | 19.377149 | [5 empty] | 0.24414 | [5 empty] | 1.0609 | [9 empty] | 6.3754 |  | 0.037143 |  |  |  | 1.318389 |  |  |  | 0.077184 |  |  |  | 0.020319 | [13 empty] | 0.988001 |  | 0.20118 | [13 empty] | 880000 | [15 empty] | 102520.8 |  | 179.436999 |  |  |  | 97.048195 | [5 empty] | 3.145763 | [13 empty] | 2.749943 | [13 empty] | 0.93954 |  |  |  |  | 2021
[11 empty] | 2019-MOR-023-SPA-circulo a-gn - 3-1 | 2019-MOR-023-SPA-circulo a-gn - 3-1 | [18 empty] | gn | [13 empty] | 1357.32053 |  |  |  | 12.393808 |  | 0.090024 | [7 empty] | 1530.583974 | [5 empty] | 25.376225 | [5 empty] | 0.23312 | [5 empty] | 0.95815 | [9 empty] | 8.645382 |  | 0.049445 |  |  |  | 1.268908 |  |  |  | 0.079995 |  |  |  | 0.031831 | [13 empty] | 9.319717 |  | 0.22471 | [13 empty] | 882000 | [15 empty] | 103275.3 |  | 342.308194 |  |  |  | 90.709653 | [5 empty] | 5.345595 | [13 empty] | 2.166822 | [13 empty] | 0.93064 |  |  |  |  | 2021
[11 empty] | 2019-MOR-023-SPA-circulo a-gn - 4-1 | 2019-MOR-023-SPA-circulo a-gn - 4-1 | [18 empty] | gn | [13 empty] | 1132.360431 |  |  |  | 9.670916 |  | 0.052019 | [7 empty] | 1514.780508 | [5 empty] | 18.125365 | [5 empty] | 0.21315 | [5 empty] | 0.86337 | [9 empty] | 5.7563 |  | 0.035881 |  |  |  | 1.277468 |  |  |  | 0.073039 |  |  |  | 0.021886 | [13 empty] | 1.767859 |  | 0.18211 | [13 empty] | 882000 | [15 empty] | 101955.2 |  | 247.001848 |  |  |  | 95.044546 | [5 empty] | 4.136714 | [13 empty] | 2.852273 | [13 empty] | 0.87706 |  |  |  |  | 2021
[11 empty] | 2019-MOR-023-SPA-circulo c-gn - 1-1 | 2019-MOR-023-SPA-circulo c-gn - 1-1 | [18 empty] | gn | [13 empty] | 980.729204 |  |  |  | 9.280625 |  | 0.031665 | [7 empty] | 1425.170532 | [5 empty] | 22.93272 | [5 empty] | 0.29627 | [5 empty] | 0.879004 | [9 empty] | 7.1034 |  | 0.036102 |  |  |  | 1.52287 |  |  |  | 0.089116 |  |  |  | 0.024992 | [13 empty] | 1.162466 |  | 0.21641 | [13 empty] | 876000 | [15 empty] | 101870.2 |  | 219.801947 |  |  |  | 107.766879 | [5 empty] | 3.15705 | [13 empty] | 1.264131 | [13 empty] | 1.1056 |  |  |  |  | 2021
[11 empty] | GSD-1G - 1-10 | GSD-1G - 1-10 | [32 empty] | 28.54769 |  |  |  | 27.140211 |  | 7.039244 | [7 empty] | 2074.768821 | [5 empty] | 33.541389 | [5 empty] | 38.65619 | [5 empty] | 44.218931 | [9 empty] | 107676.4 |  | 51.060636 |  |  |  | 32.940284 |  |  |  | 0.181908 |  |  |  | 7.423452 | [13 empty] | 221.73214 |  | 45.298854 | [13 empty] | 871000 | [15 empty] | 10253.72 |  | 34.093006 |  |  |  | 45.172736 | [5 empty] | 32.996964 | [13 empty] | 0.771687 | [13 empty] | 73.591 |  |  |  |  | 2021
[11 empty] | NIST610 - 1-10 | NIST610 - 1-10 | [32 empty] | 359.588278 |  |  |  | 413.881755 |  | 29.318171 | [7 empty] | 1968.530483 | [5 empty] | 560.651181 | [5 empty] | 463.055747 | [5 empty] | 544.719632 | [9 empty] | 625.390167 |  | 441.203783 |  |  |  | 406.224963 |  |  |  | 0.256319 |  |  |  | 86.058823 | [13 empty] | 567.390254 |  | 570.482392 | [13 empty] | 871000 | [15 empty] | 10846.79 |  | 434.061033 |  |  |  | 62.500921 | [5 empty] | 451.525982 | [13 empty] | 53.887558 | [13 empty] | 527.202062 |  |  |  |  | 2021
[11 empty] | GSD-1G - 1-11 | GSD-1G - 1-11 | [32 empty] | 25.147307 |  |  |  | 33.390441 |  | 5.706216 | [7 empty] | 32.004719 | [5 empty] | 31.499721 | [5 empty] | 37.313609 | [5 empty] | 40.837497 | [9 empty] | 100831 |  | 48.21116 |  |  |  | 31.416204 |  |  |  | 0.208798 |  |  |  | 6.94165 | [13 empty] | 204.422042 |  | 42.527315 | [13 empty] | 50 | [15 empty] | 10676.65 |  | 32.243776 |  |  |  | 3.175645 | [5 empty] | 31.836066 | [13 empty] | 0.842771 | [13 empty] | 59.025323 |  |  |  |  | 2021
[11 empty] | NIST610 - 1-11 | NIST610 - 1-11 | [32 empty] | 271.58552 |  |  |  | 336.292785 |  | 21.885712 | [7 empty] | 362.7745 | [5 empty] | 436.35379 | [5 empty] | 375.562108 | [5 empty] | 409.785186 | [9 empty] | 482.993927 |  | 351.401416 |  |  |  | 324.136323 |  |  |  | 0.174788 |  |  |  | 69.359573 | [13 empty] | 426.315678 |  | 443.238886 | [13 empty] | 426 | [15 empty] | 9195.169805 |  | 344.989693 |  |  |  | 132.994347 | [5 empty] | 367.772038 | [13 empty] | 45.887601 | [13 empty] | 429.865264 |  |  |  |  | 2021
[11 empty] | GSD-1G - 1-12 | GSD-1G - 1-12 | [32 empty] | 27.337184 |  |  |  | 22.585162 |  | 6.178664 | [7 empty] | 28.406514 | [5 empty] | 35.441215 | [5 empty] | 40.233979 | [5 empty] | 45.748635 | [9 empty] | 99421.36 |  | 47.633008 |  |  |  | 29.8855 |  |  |  | 0.216592 |  |  |  | 6.21537 | [13 empty] | 220.400512 |  | 39.159048 | [13 empty] | 50 | [15 empty] | 10960.45 |  | 31.23887 |  |  |  | 3.460272 | [5 empty] | 29.32475 | [13 empty] | 0.749161 | [13 empty] | 75.195747 |  |  |  |  | 2021
[11 empty] | NIST610 - 1-12 | NIST610 - 1-12 | [32 empty] | 298.305896 |  |  |  | 323.956027 |  | 22.316777 | [7 empty] | 367.693434 | [5 empty] | 507.685668 | [5 empty] | 434.605969 | [5 empty] | 449.733227 | [9 empty] | 499.194714 |  | 353.066597 |  |  |  | 324.549941 |  |  |  | 0.251284 |  |  |  | 65.432789 | [13 empty] | 496.952382 |  | 445.398386 | [13 empty] | 426 | [15 empty] | 10967.69 |  | 346.68682 |  |  |  | 136.778329 | [5 empty] | 362.876445 | [13 empty] | 37.91504 | [13 empty] | 480.084933 |  |  |  |  | 2021
[11 empty] | GSD-1G - 1-13 | GSD-1G - 1-13 | [32 empty] | 24.35272 |  |  |  | 29.078712 |  | 5.964523 | [7 empty] | 30.043836 | [5 empty] | 33.727574 | [5 empty] | 34.717681 | [5 empty] | 43.128942 | [9 empty] | 89726.39 |  | 42.550603 |  |  |  | 29.254651 |  |  |  | 0.156561 |  |  |  | 6.361585 | [13 empty] | 190.085637 |  | 37.624261 | [13 empty] | 50 | [15 empty] | 11393.17 |  | 29.802795 |  |  |  | 2.5 | [5 empty] | 29.313566 | [13 empty] | 0.719169 | [13 empty] | 73.612288 |  |  |  |  | 2021
[11 empty] | NIST610 - 1-13 | NIST610 - 1-13 | [32 empty] | 274.794986 |  |  |  | 336.814128 |  | 22.822703 | [7 empty] | 373.094316 | [5 empty] | 451.329534 | [5 empty] | 376.995006 | [5 empty] | 420.753381 | [9 empty] | 492.435707 |  | 341.477075 |  |  |  | 326.64339 |  |  |  | 0.13043 |  |  |  | 67.74583 | [13 empty] | 438.170978 |  | 442.408277 | [13 empty] | 426 | [15 empty] | 10527.08406 |  | 344.053444 |  |  |  | 128.414994 | [5 empty] | 373.355903 | [13 empty] | 43.715385 | [13 empty] | 423.933678 |  |  |  |  | 2021
[11 empty] | 2019-MOR-037-SP-circulo c-CGRs - 1-1 | 2019-MOR-037-SP-circulo c-CGRs - 1-1 | [18 empty] | CGRs | [13 empty] | 153631.9 |  |  |  | 67614.44 |  | 0.750422 | [7 empty] | 0.269623 | [5 empty] | 1317.615099 | [5 empty] | 0.6138 | [5 empty] | 259300 | [9 empty] | 7162.508463 |  | 0.12015 |  |  |  | 2.076477 |  |  |  | 79.875228 |  |  |  | 0.225686 | [13 empty] | 1453.321391 |  | 0.55213 | [13 empty] | 188.744666 | [15 empty] | 214059.8 |  | 202589.3 |  |  |  | 3.0946 | [5 empty] | 0.460058 | [13 empty] | 0.480054 | [13 empty] | 82865.99 |  |  |  |  | 2021
[11 empty] | 2019-MOR-037-SP-circulo d-gn - 1-1 | 2019-MOR-037-SP-circulo d-gn - 1-1 | [18 empty] | gn | [13 empty] | 1275.505707 |  |  |  | 4.943172 |  | 0.038899 | [7 empty] | 0.082218 | [5 empty] | 33.814579 | [5 empty] | 0.26113 | [5 empty] | 1.3567 | [9 empty] | 7.1828 |  | 0.051616 |  |  |  | 0.31709 |  |  |  | 0.120104 |  |  |  | 0.016385 | [13 empty] | 4.309941 |  | 0.26313 | [13 empty] | 875000 | [15 empty] | 84484.3 |  | 966.212028 |  |  |  | 1.2862 | [5 empty] | 0.123644 | [13 empty] | 1.054609 | [13 empty] | 1.3457 |  |  |  |  | 2021
[11 empty] | 2019-MOR-037-SP-circulo e-gn - 1-1 | 2019-MOR-037-SP-circulo e-gn - 1-1 | [18 empty] | gn | [13 empty] | 1357.081073 |  |  |  | 1.66375 |  | 0.048651 | [7 empty] | 0.177333 | [5 empty] | 24.201382 | [5 empty] | 0.29418 | [5 empty] | 2.171179 | [9 empty] | 7.669 |  | 0.052425 |  |  |  | 0.3371 |  |  |  | 0.077254 |  |  |  | 0.017888 | [13 empty] | 5.830362 |  | 0.34147 | [13 empty] | 889000 | [15 empty] | 86111.55 |  | 1106.92639 |  |  |  | 1.4577 | [5 empty] | 0.607923 | [13 empty] | 2.09002 | [13 empty] | 1.4758 |  |  |  |  | 2021
[11 empty] | 2019-MOR-037-SP-circulo e-CGRs - 1-1 | 2019-MOR-037-SP-circulo e-CGRs - 1-1 | [18 empty] | CGRs | [13 empty] | 110000.7 |  |  |  | 30111.02 |  | 0.40068 | [7 empty] | 0.035306 | [5 empty] | 1734.11769 | [5 empty] | 0.57652 | [5 empty] | 331700 | [9 empty] | 5081.178773 |  | 0.10487 |  |  |  | 0.62539 |  |  |  | 102.766534 |  |  |  | 0.101737 | [13 empty] | 2087.981753 |  | 0.62324 | [13 empty] | 120.51026 | [15 empty] | 207246.9 |  | 270968 |  |  |  | 2.8249 | [5 empty] | 5.92945 | [13 empty] | 0.281245 | [13 empty] | 92124.11 |  |  |  |  | 2021
[11 empty] | GSD-1G - 1-14 | GSD-1G - 1-14 | [32 empty] | 24.558456 |  |  |  | 36.635853 |  | 5.977134 | [7 empty] | 29.518345 | [5 empty] | 30.925981 | [5 empty] | 32.882307 | [5 empty] | 42.510135 | [9 empty] | 88996.84 |  | 42.532261 |  |  |  | 27.872345 |  |  |  | 0.12815 |  |  |  | 6.223655 | [13 empty] | 199.246342 |  | 36.193794 | [13 empty] | 50 | [15 empty] | 8716.220861 |  | 34.764657 |  |  |  | 2.698527 | [5 empty] | 28.633127 | [13 empty] | 0.681407 | [13 empty] | 71.764429 |  |  |  |  | 2021
[11 empty] | NIST610 - 1-14 | NIST610 - 1-14 | [32 empty] | 314.874403 |  |  |  | 334.236927 |  | 22.13691 | [7 empty] | 378.110504 | [5 empty] | 460.663336 | [5 empty] | 399.598748 | [5 empty] | 515.797233 | [9 empty] | 495.129687 |  | 368.540795 |  |  |  | 340.020255 |  |  |  | 0.11766 |  |  |  | 72.025742 | [13 empty] | 496.363594 |  | 468.090993 | [13 empty] | 426 | [15 empty] | 9360.825043 |  | 413.170751 |  |  |  | 110.164076 | [5 empty] | 390.94004 | [13 empty] | 42.770421 | [13 empty] | 448.294984 |  |  |  |  | 2021
[11 empty] | GSD-1G - 1-15 | GSD-1G - 1-15 | [32 empty] | 25.01287 |  |  |  | 27.367653 |  | 6.885114 | [7 empty] | 29.78358 | [5 empty] | 31.243411 | [5 empty] | 36.277854 | [5 empty] | 44.299915 | [9 empty] | 102113.8 |  | 48.102089 |  |  |  | 29.895992 |  |  |  | 0.16947 |  |  |  | 6.818584 | [13 empty] | 214.385392 |  | 38.579199 | [13 empty] | 50 | [15 empty] | 10575.74 |  | 33.76585 |  |  |  | 3.362651 | [5 empty] | 31.940894 | [13 empty] | 0.73734 | [13 empty] | 85.079678 |  |  |  |  | 2021
[11 empty] | NIST610 - 1-15 | NIST610 - 1-15 | [32 empty] | 283.004109 |  |  |  | 356.625507 |  | 24.210511 | [7 empty] | 376.665526 | [5 empty] | 416.558363 | [5 empty] | 404.184678 | [5 empty] | 435.951886 | [9 empty] | 496.723447 |  | 366.715588 |  |  |  | 339.21337 |  |  |  | 0.142864 |  |  |  | 69.333947 | [13 empty] | 467.163502 |  | 444.742345 | [13 empty] | 426 | [15 empty] | 9304.848435 |  | 363.567733 |  |  |  | 133.554442 | [5 empty] | 386.398212 | [13 empty] | 50.207837 | [13 empty] | 473.698738 |  |  |  |  | 2021
[11 empty] | 2019-MOR-029-SPA-circulo a-gn - 2-1 | 2019-MOR-029-SPA-circulo a-gn - 2-1 | [18 empty] | gn | [13 empty] | 1805.284978 |  |  |  | 0.6033 |  | 0.031525 | [7 empty] | 0.022622 | [5 empty] | 40.72991 | [5 empty] | 0.29483 | [5 empty] | 3.077932 | [9 empty] | 7.1038 |  | 0.052029 |  |  |  | 0.33576 |  |  |  | 0.07726 |  |  |  | 0.016097 | [13 empty] | 2.708574 |  | 0.23543 | [13 empty] | 871000 | [15 empty] | 84432.41614 |  | 1362.771181 |  |  |  | 1.3699 | [5 empty] | 0.195038 | [13 empty] | 0.983872 | [13 empty] | 1.4336 |  |  |  |  | 2021
[11 empty] | 2019-MOR-029-SPA-circulo d-gn - 1-1 | 2019-MOR-029-SPA-circulo d-gn - 1-1 | [18 empty] | gn | [13 empty] | 1950.709349 |  |  |  | 0.58131 |  | 0.047557 | [7 empty] | 0.025335 | [5 empty] | 40.111322 | [5 empty] | 0.29328 | [5 empty] | 4.491566 | [9 empty] | 7.6401 |  | 0.035685 |  |  |  | 0.32549 |  |  |  | 0.07837 |  |  |  | 0.014494 | [13 empty] | 3.300639 |  | 0.26002 | [13 empty] | 884000 | [15 empty] | 87670.04 |  | 1478.607282 |  |  |  | 1.3911 | [5 empty] | 0.190869 | [13 empty] | 1.042784 | [13 empty] | 1.3811 |  |  |  |  | 2021
[11 empty] | 2019-MOR-023-SPA-circulo c-gn - 2-1 | 2019-MOR-023-SPA-circulo c-gn - 2-1 | [18 empty] | gn | [13 empty] | 980.470623 |  |  |  | 10.923045 |  | 0.036319 | [7 empty] | 1449.475282 | [5 empty] | 20.499376 | [5 empty] | 0.27136 | [5 empty] | 1.1045 | [9 empty] | 6.2989 |  | 3.586485 |  |  |  | 2.042866 |  |  |  | 0.082097 |  |  |  | 0.026332 | [13 empty] | 2.395639 |  | 0.21543 | [13 empty] | 876000 | [15 empty] | 99533.44027 |  | 196.91401 |  |  |  | 117.658827 | [5 empty] | 4.071834 | [13 empty] | 1.665702 | [13 empty] | 0.9236 |  |  |  |  | 2021
[11 empty] | 2019-MOR-023-SPA-circulo d-gn - 1-1 | 2019-MOR-023-SPA-circulo d-gn - 1-1 | [18 empty] | gn | [13 empty] | 1432.680816 |  |  |  | 11.49097 |  | 0.030487 | [7 empty] | 2074.768821 | [5 empty] | 27.189598 | [5 empty] | 0.26708 | [5 empty] | 1.596511 | [9 empty] | 7.2521 |  | 0.053549 |  |  |  | 0.562501 |  |  |  | 0.084612 |  |  |  | 0.027268 | [13 empty] | 1.194694 |  | 0.245 | [13 empty] | 871000 | [15 empty] | 98488.7 |  | 346.631755 |  |  |  | 45.172736 | [5 empty] | 4.084569 | [13 empty] | 1.611902 | [13 empty] | 3.144741 |  |  |  |  | 2021
[11 empty] | 2019-MOR-023-SPA-circulo d-gn - 2-1 | 2019-MOR-023-SPA-circulo d-gn - 2-1 | [18 empty] | gn | [13 empty] | 1248.343473 |  |  |  | 9.390653 |  | 0.019984 | [7 empty] | 1968.530483 | [5 empty] | 24.201033 | [5 empty] | 0.25286 | [5 empty] | 1.1423 | [9 empty] | 6.6582 |  | 0.037716 |  |  |  | 0.893251 |  |  |  | 0.068375 |  |  |  | 0.033383 | [13 empty] | 1.006011 |  | 0.19382 | [13 empty] | 871000 | [15 empty] | 99354.29 |  | 244.319333 |  |  |  | 62.500921 | [5 empty] | 6.716638 | [13 empty] | 2.132125 | [13 empty] | 0.84394 |  |  |  |  | 2021
[11 empty] | GSD-1G - 1-16 | GSD-1G - 1-16 | [32 empty] | 29.016986 |  |  |  | 38.80309 |  | 6.879789 | [7 empty] | 33.660456 | [5 empty] | 40.484554 | [5 empty] | 43.751097 | [5 empty] | 45.261082 | [9 empty] | 110834.4 |  | 50.386663 |  |  |  | 34.767217 |  |  |  | 0.22832 |  |  |  | 7.358221 | [13 empty] | 255.277431 |  | 43.032689 | [13 empty] | 50 | [15 empty] | 13210.03 |  | 35.376417 |  |  |  | 3.462888 | [5 empty] | 31.753037 | [13 empty] | 0.731457 | [13 empty] | 82.4586 |  |  |  |  | 2021
[11 empty] | NIST610 - 1-16 | NIST610 - 1-16 | [32 empty] | 322.800257 |  |  |  | 374.741464 |  | 24.81704 | [7 empty] | 394.221217 | [5 empty] | 535.810281 | [5 empty] | 459.586785 | [5 empty] | 484.487782 | [9 empty] | 572.984739 |  | 392.80252 |  |  |  | 371.223896 |  |  |  | 0.239824 |  |  |  | 74.641773 | [13 empty] | 549.512767 |  | 481.18816 | [13 empty] | 426 | [15 empty] | 11316.05 |  | 392.587567 |  |  |  | 144.33216 | [5 empty] | 385.571747 | [13 empty] | 44.971099 | [13 empty] | 510.426231 |  |  |  |  | 2021
[11 empty] | GSD-1G - 1-17 | GSD-1G - 1-17 | [32 empty] | 25.615069 |  |  |  | 33.572679 |  | 6.306647 | [7 empty] | 29.953875 | [5 empty] | 33.646808 | [5 empty] | 37.901593 | [5 empty] | 41.442208 | [9 empty] | 94329.41 |  | 42.110821 |  |  |  | 29.068553 |  |  |  | 0.14938 |  |  |  | 6.108157 | [13 empty] | 200.673584 |  | 41.6642 | [13 empty] | 50 | [15 empty] | 9852.646178 |  | 30.38531 |  |  |  | 3.541166 | [5 empty] | 29.095499 | [13 empty] | 0.637018 | [13 empty] | 72.720442 |  |  |  |  | 2021
[11 empty] | NIST610 - 1-17 | NIST610 - 1-17 | [32 empty] | 296.905294 |  |  |  | 326.062504 |  | 21.615276 | [7 empty] | 368.114956 | [5 empty] | 458.15633 | [5 empty] | 410.401148 | [5 empty] | 477.620039 | [9 empty] | 514.115683 |  | 332.654488 |  |  |  | 328.390356 |  |  |  | 0.161616 |  |  |  | 65.854799 | [13 empty] | 460.648516 |  | 457.417403 | [13 empty] | 426 | [15 empty] | 8910.594115 |  | 342.41126 |  |  |  | 118.668826 | [5 empty] | 371.757324 | [13 empty] | 41.30964 | [13 empty] | 446.763398 |  |  |  |  | 2021
[11 empty] | GSD-1G - 1-18 | GSD-1G - 1-18 | [32 empty] | 26.726821 |  |  |  | 34.302778 |  | 5.154927 | [7 empty] | 31.017577 | [5 empty] | 34.941297 | [5 empty] | 39.716971 | [5 empty] | 46.158416 | [9 empty] | 102933.6 |  | 46.286207 |  |  |  | 30.789946 |  |  |  | 0.17915 |  |  |  | 6.696211 | [13 empty] | 207.452638 |  | 41.169777 | [13 empty] | 50 | [15 empty] | 11331.25 |  | 31.064051 |  |  |  | 3 | [5 empty] | 30.761596 | [13 empty] | 0.773998 | [13 empty] | 76.148638 |  |  |  |  | 2021
[11 empty] | NIST610 - 1-18 | NIST610 - 1-18 | [32 empty] | 308.523753 |  |  |  | 308.358964 |  | 19.009504 | [7 empty] | 367.983335 | [5 empty] | 430.903047 | [5 empty] | 408.270857 | [5 empty] | 514.610959 | [9 empty] | 521.514532 |  | 374.342079 |  |  |  | 331.166678 |  |  |  | 0.13976 |  |  |  | 72.732568 | [13 empty] | 464.888056 |  | 428.156643 | [13 empty] | 426 | [15 empty] | 9606.356383 |  | 362.097939 |  |  |  | 105.031055 | [5 empty] | 384.007086 | [13 empty] | 41.828846 | [13 empty] | 462.977622 |  |  |  |  | 2021
[11 empty] | GSD-1G - 1-19 | GSD-1G - 1-19 | [32 empty] | 27.252111 |  |  |  | 36.657126 |  | 6.593152 | [7 empty] | 33.588807 | [5 empty] | 32.684411 | [5 empty] | 40.842845 | [5 empty] | 46.178441 | [9 empty] | 106824.5 |  | 49.020855 |  |  |  | 32.086065 |  |  |  | 0.196132 |  |  |  | 6.951455 | [13 empty] | 217.734064 |  | 42.969807 | [13 empty] | 50 | [15 empty] | 11635.46 |  | 33.240874 |  |  |  | 3.016182 | [5 empty] | 32.212636 | [13 empty] | 0.875289 | [13 empty] | 83.616825 |  |  |  |  | 2021
[11 empty] | NIST610 - 1-19 | NIST610 - 1-19 | [32 empty] | 296.489578 |  |  |  | 347.769607 |  | 26.029404 | [7 empty] | 378.296309 | [5 empty] | 423.277701 | [5 empty] | 424.096697 | [5 empty] | 443.381462 | [9 empty] | 514.161037 |  | 364.778118 |  |  |  | 339.122871 |  |  |  | 0.165958 |  |  |  | 72.576829 | [13 empty] | 470.271933 |  | 466.749308 | [13 empty] | 426 | [15 empty] | 10277.99 |  | 360.476978 |  |  |  | 148.028247 | [5 empty] | 386.987686 | [13 empty] | 47.085864 | [13 empty] | 443.691538 |  |  |  |  | 2021
[11 empty] | GSD-1G - 1-20 | GSD-1G - 1-20 | [32 empty] | 29.55037 |  |  |  | 34.717612 |  | 6.470566 | [7 empty] | 32.982301 | [5 empty] | 40.2616 | [5 empty] | 41.035356 | [5 empty] | 51.831113 | [9 empty] | 106763.9 |  | 50.355795 |  |  |  | 34.071386 |  |  |  | 0.20863 |  |  |  | 7.291888 | [13 empty] | 231.407632 |  | 43.169002 | [13 empty] | 50 | [15 empty] | 12380.94 |  | 33.019936 |  |  |  | 3.3 | [5 empty] | 33.279936 | [13 empty] | 0.791668 | [13 empty] | 86.715056 |  |  |  |  | 2021
[11 empty] | NIST610 - 1-20 | NIST610 - 1-20 | [32 empty] | 327.729474 |  |  |  | 345.701333 |  | 23.911016 | [7 empty] | 384.614708 | [5 empty] | 497.333913 | [5 empty] | 427.464844 | [5 empty] | 515.13863 | [9 empty] | 558.533427 |  | 387.823205 |  |  |  | 364.159824 |  |  |  | 0.170787 |  |  |  | 75.48502 | [13 empty] | 502.216061 |  | 473.65929 | [13 empty] | 426 | [15 empty] | 11800.88 |  | 369.235614 |  |  |  | 171.790624 | [5 empty] | 395.174637 | [13 empty] | 44.543715 | [13 empty] | 483.611303 |  |  |  |  | 2021
[11 empty] | GSD-1G - 1-21 | GSD-1G - 1-21 | [32 empty] | 24.761834 |  |  |  | 35.797376 |  | 5.622802 | [7 empty] | 34.283588 | [5 empty] | 41.578712 | [5 empty] | 37.362569 | [5 empty] | 43.798822 | [9 empty] | 100895 |  | 45.916602 |  |  |  | 30.918395 |  |  |  | 0.300941 |  |  |  | 6.64792 | [13 empty] | 211.448042 |  | 40.687248 | [13 empty] | 50 | [15 empty] | 14522.81 |  | 31.919809 |  |  |  | 3.733202 | [5 empty] | 30.892204 | [13 empty] | 0.900865 | [13 empty] | 72.069958 |  |  |  |  | 2021
[11 empty] | NIST610 - 1-21 | NIST610 - 1-21 | [32 empty] | 270.942251 |  |  |  | 340.708935 |  | 22.259301 | [7 empty] | 379.838692 | [5 empty] | 431.142477 | [5 empty] | 401.89603 | [5 empty] | 448.231666 | [9 empty] | 517.98562 |  | 355.688781 |  |  |  | 337.777894 |  |  |  | 0.254734 |  |  |  | 70.080924 | [13 empty] | 454.804198 |  | 467.463667 | [13 empty] | 426 | [15 empty] | 12158.48 |  | 345.050132 |  |  |  | 136.793173 | [5 empty] | 389.595481 | [13 empty] | 48.539067 | [13 empty] | 428.525036 |  |  |  |  | 2021
[11 empty] | MO-05-KK-06A-círculo a-gn - 1-1 | MO-05-KK-06A-círculo a-gn - 1-1 | [18 empty] | gn | [13 empty] | 5351.565185 |  |  |  | 0.44652 |  | 0.035846 | [7 empty] | 0.021821 | [5 empty] | 33.351648 | [5 empty] | 0.22897 | [5 empty] | 4.803745 | [9 empty] | 7.0816 |  | 0.05466 |  |  |  | 0.30777 |  |  |  | 0.071036 |  |  |  | 0.393943 | [13 empty] | 8.089217 |  | 0.32113 | [13 empty] | 848000 | [15 empty] | 112526.4 |  | 4765.884304 |  |  |  | 1.4097 | [5 empty] | 572.738845 | [13 empty] | 3.788513 | [13 empty] | 1.3962 |  |  |  |  | 2021
[11 empty] | MO-05-KK-06A-círculo a-gn - 2-1 | MO-05-KK-06A-círculo a-gn - 2-1 | [18 empty] | gn | [13 empty] | 5711.579212 |  |  |  | 0.44294 |  | 0.045601 | [7 empty] | 0.030919 | [5 empty] | 35.666061 | [5 empty] | 0.24692 | [5 empty] | 7.37473 | [9 empty] | 6.658 |  | 0.052719 |  |  |  | 0.31061 |  |  |  | 0.073829 |  |  |  | 0.411237 | [13 empty] | 7.482209 |  | 0.27402 | [13 empty] | 848000 | [15 empty] | 110696.7 |  | 5123.757164 |  |  |  | 1.5754 | [5 empty] | 572.089338 | [13 empty] | 3.772712 | [13 empty] | 1.5309 |  |  |  |  | 2021
[11 empty] | MO-05-KK-06A-círculo b-gn - 1-1 | MO-05-KK-06A-círculo b-gn - 1-1 | [18 empty] | gn | [13 empty] | 5014.281578 |  |  |  | 0.46543 |  | 0.035792 | [7 empty] | 0.02322 | [5 empty] | 26.049265 | [5 empty] | 0.26275 | [5 empty] | 2.975435 | [9 empty] | 7.5763 |  | 0.053361 |  |  |  | 0.32994 |  |  |  | 0.078785 |  |  |  | 0.381041 | [13 empty] | 7.73519 |  | 0.39459 | [13 empty] | 848000 | [15 empty] | 109427.2 |  | 4476.906974 |  |  |  | 1.5872 | [5 empty] | 545.575236 | [13 empty] | 3.90294 | [13 empty] | 1.6111 |  |  |  |  | 2021
[11 empty] | MO-05-KK-06A-círculo b-gn - 2-1 | MO-05-KK-06A-círculo b-gn - 2-1 | [18 empty] | gn | [13 empty] | 4883.09475 |  |  |  | 0.42326 |  | 1.124137 | [7 empty] | 0.033066 | [5 empty] | 28.241193 | [5 empty] | 0.27075 | [5 empty] | 6.80243 | [9 empty] | 12.243474 |  | 0.065636 |  |  |  | 0.32335 |  |  |  | 0.079856 |  |  |  | 0.378459 | [13 empty] | 6.733117 |  | 0.30099 | [13 empty] | 848000 | [15 empty] | 104454 |  | 4326.016349 |  |  |  | 1.4195 | [5 empty] | 532.967372 | [13 empty] | 3.819833 | [13 empty] | 1.412 |  |  |  |  | 2021
[11 empty] | GSD-1G - 1-22 | GSD-1G - 1-22 | [32 empty] | 25.882971 |  |  |  | 33.401713 |  | 6.874018 | [7 empty] | 30.785483 | [5 empty] | 32.641846 | [5 empty] | 37.918005 | [5 empty] | 44.640755 | [9 empty] | 99626.14 |  | 46.921097 |  |  |  | 32.282111 |  |  |  | 0.299761 |  |  |  | 6.76362 | [13 empty] | 210.409811 |  | 42.138919 | [13 empty] | 50 | [15 empty] | 10917.3 |  | 32.23805 |  |  |  | 3.1 | [5 empty] | 31.328038 | [13 empty] | 0.767359 | [13 empty] | 56.883019 |  |  |  |  | 2021
[11 empty] | NIST610 - 1-22 | NIST610 - 1-22 | [32 empty] | 294.901012 |  |  |  | 327.834408 |  | 24.285298 | [7 empty] | 368.006903 | [5 empty] | 448.715804 | [5 empty] | 384.850594 | [5 empty] | 444.096086 | [9 empty] | 504.534222 |  | 345.31058 |  |  |  | 326.598006 |  |  |  | 0.225185 |  |  |  | 69.702787 | [13 empty] | 448.349389 |  | 425.510934 | [13 empty] | 426 | [15 empty] | 10012.39 |  | 349.07109 |  |  |  | 139.036047 | [5 empty] | 367.020202 | [13 empty] | 44.433052 | [13 empty] | 436.220129 |  |  |  |  | 2021
[11 empty] | GSD-1G - 1-23 | GSD-1G - 1-23 | [32 empty] | 22.360041 |  |  |  | 35.155833 |  | 6.271079 | [7 empty] | 30.135364 | [5 empty] | 22.740931 | [5 empty] | 35.102331 | [5 empty] | 34.437577 | [9 empty] | 90903.57 |  | 44.48976 |  |  |  | 29.606788 |  |  |  | 0.18719 |  |  |  | 6.304488 | [13 empty] | 193.011504 |  | 37.70555 | [13 empty] | 50 | [15 empty] | 10856.87 |  | 30.196794 |  |  |  | 2.968964 | [5 empty] | 30.291394 | [13 empty] | 0.72724 | [13 empty] | 76.64104 |  |  |  |  | 2021
[11 empty] | NIST610 - 1-23 | NIST610 - 1-23 | [32 empty] | 262.678569 |  |  |  | 401.657726 |  | 22.903978 | [7 empty] | 374.466042 | [5 empty] | 319.654883 | [5 empty] | 397.267036 | [5 empty] | 377.746436 | [9 empty] | 495.932759 |  | 356.247535 |  |  |  | 332.711766 |  |  |  | 0.228027 |  |  |  | 70.44632 | [13 empty] | 439.488235 |  | 440.808045 | [13 empty] | 426 | [15 empty] | 11592.1 |  | 355.341796 |  |  |  | 128.386555 | [5 empty] | 390.797389 | [13 empty] | 43.767371 | [13 empty] | 425.195832 |  |  |  |  | 2021
[11 empty] | 2019-MOR-015-SP-circulo a-CGRs - 1-1 | 2019-MOR-015-SP-circulo a-CGRs - 1-1 | [18 empty] | CGRs | [13 empty] | 13806.41 |  |  |  | 297044 |  | 0.097092 | [7 empty] | 1134.926559 | [5 empty] | 1635.36523 | [5 empty] | 0.61772 | [5 empty] | 406400 | [9 empty] | 14981.21 |  | 3.73762 |  |  |  | 1.801094 |  |  |  | 95.613902 |  |  |  | 5.178396 | [13 empty] | 3529.293479 |  | 3.206927 | [13 empty] | 12.683027 | [15 empty] | 376367.3 |  | 132740.9 |  |  |  | 18.267104 | [5 empty] | 18.458845 | [13 empty] | 0.080187 | [13 empty] | 104791.9 |  |  |  |  | 2021
[11 empty] | 2019-MOR-015-SP-circulo a-CGRs - 2-1 | 2019-MOR-015-SP-circulo a-CGRs - 2-1 | [18 empty] | CGRs | [13 empty] | 15845.66 |  |  |  | 284115.2 |  | 0.12503 | [7 empty] | 1101.701247 | [5 empty] | 1624.240341 | [5 empty] | 0.63688 | [5 empty] | 406400 | [9 empty] | 14609.31 |  | 3.09841 |  |  |  | 1.825773 |  |  |  | 102.204467 |  |  |  | 5.344808 | [13 empty] | 4007.808359 |  | 0.77318 | [13 empty] | 258.312488 | [15 empty] | 347347.3 |  | 141606.2 |  |  |  | 14.186489 | [5 empty] | 23.635559 | [13 empty] | 0.166604 | [13 empty] | 101756.7 |  |  |  |  | 2021
[11 empty] | 2019-MOR-015-SP-circulo b-CGRs - 1-1 | 2019-MOR-015-SP-circulo b-CGRs - 1-1 | [18 empty] | CGRs | [13 empty] | 22819.59 |  |  |  | 212240.6 |  | 0.073285 | [7 empty] | 1304.344626 | [5 empty] | 1613.505529 | [5 empty] | 0.65428 | [5 empty] | 391000 | [9 empty] | 10947.09 |  | 3.848814 |  |  |  | 0.78432 |  |  |  | 61.880372 |  |  |  | 5.25227 | [13 empty] | 3853.304678 |  | 0.695698 | [13 empty] | 4.162352 | [15 empty] | 320469.8 |  | 202146.7 |  |  |  | 12.952444 | [5 empty] | 1.030387 | [13 empty] | 0.077337 | [13 empty] | 97051.16 |  |  |  |  | 2021
[11 empty] | 2019-MOR-015-SP-circulo c-CGRs - 1-1 | 2019-MOR-015-SP-circulo c-CGRs - 1-1 | [18 empty] | CGRs | [13 empty] | 28238.13 |  |  |  | 228973.4 |  | 0.46405 | [7 empty] | 1379.159533 | [5 empty] | 1907.115835 | [5 empty] | 1.993 | [5 empty] | 386000 | [9 empty] | 9938.650486 |  | 3.479527 |  |  |  | 2.2388 |  |  |  | 87.656484 |  |  |  | 8.5969 | [13 empty] | 3851.709201 |  | 2.5132 | [13 empty] | 5.957832 | [15 empty] | 288701.5 |  | 245227.1 |  |  |  | 14.981397 | [5 empty] | 1.052813 | [13 empty] | 0.23474 | [13 empty] | 96421.46312 |  |  |  |  | 2021
[11 empty] | GSD-1G - 1-24 | GSD-1G - 1-24 | [32 empty] | 30.036182 |  |  |  | -14.8785 |  | 6.998044 | [7 empty] | 31.643184 | [5 empty] | 43.542727 | [5 empty] | 38.190376 | [5 empty] | 52.951092 | [9 empty] | 109613 |  | 48.10273 |  |  |  | 31.920772 |  |  |  | 0.148319 |  |  |  | 6.969672 | [13 empty] | 224.432117 |  | 43.767065 | [13 empty] | 50 | [15 empty] | 10593.69 |  | 39.169811 |  |  |  | 4.206047 | [5 empty] | 32.37603 | [13 empty] | 0.716931 | [13 empty] | 74.598079 |  |  |  |  | 2021
[11 empty] | NIST610 - 1-24 | NIST610 - 1-24 | [32 empty] | 364.156736 |  |  |  | -7.0106 |  | 23.846807 | [7 empty] | 374.154774 | [5 empty] | 713.212809 | [5 empty] | 402.256359 | [5 empty] | 606.046049 | [9 empty] | 549.342917 |  | 378.024952 |  |  |  | 352.209522 |  |  |  | 0.13605 |  |  |  | 74.32908 | [13 empty] | 495.021009 |  | 487.593763 | [13 empty] | 426 | [15 empty] | 9180.036807 |  | 435.841412 |  |  |  | 129.616099 | [5 empty] | 397.56408 | [13 empty] | 45.692105 | [13 empty] | 481.4054 |  |  |  |  | 2021
[11 empty] | GSD-1G - 1-25 | GSD-1G - 1-25 | [32 empty] | 20.51297 |  |  |  | 30.802979 |  | 5.295796 | [7 empty] | 26.608636 | [5 empty] | 28.656282 | [5 empty] | 28.899094 | [5 empty] | 38.118405 | [9 empty] | 80129.3 |  | 36.541106 |  |  |  | 25.365746 |  |  |  | 0.14846 |  |  |  | 5.503486 | [13 empty] | 169.507498 |  | 32.427646 | [13 empty] | 50 | [15 empty] | 10055.96 |  | 25.487981 |  |  |  | 2.444995 | [5 empty] | 25.430363 | [13 empty] | 0.653027 | [13 empty] | 62.876843 |  |  |  |  | 2021
[11 empty] | NIST610 - 1-25 | NIST610 - 1-25 | [32 empty] | 267.154076 |  |  |  | 326.933852 |  | 25.101671 | [7 empty] | 381.523023 | [5 empty] | 437.490664 | [5 empty] | 367.061579 | [5 empty] | 420.711505 | [9 empty] | 469.187435 |  | 332.974017 |  |  |  | 325.255654 |  |  |  | 0.14618 |  |  |  | 68.521087 | [13 empty] | 440.426837 |  | 421.435878 | [13 empty] | 426 | [15 empty] | 11318.69 |  | 336.728073 |  |  |  | 128.009838 | [5 empty] | 372.375278 | [13 empty] | 46.896456 | [13 empty] | 423.817242 |  |  |  |  | 2021
[11 empty] | GSD-1G - 1-26 | GSD-1G - 1-26 | [32 empty] | 19.8497 |  |  |  | 28.187724 |  | 4.85369 | [7 empty] | 25.051661 | [5 empty] | 28.83274 | [5 empty] | 30.539368 | [5 empty] | 33.950333 | [9 empty] | 80846.42 |  | 37.655177 |  |  |  | 23.457007 |  |  |  | 0.14077 |  |  |  | 5.481065 | [13 empty] | 175.867442 |  | 31.005964 | [13 empty] | 50 | [15 empty] | 8673.259741 |  | 24.490345 |  |  |  | 2.212374 | [5 empty] | 24.035255 | [13 empty] | 0.573454 | [13 empty] | 63.159865 |  |  |  |  | 2021
[11 empty] | NIST610 - 1-26 | NIST610 - 1-26 | [32 empty] | 282.526874 |  |  |  | 318.542848 |  | 20.373157 | [7 empty] | 366.069601 | [5 empty] | 453.840868 | [5 empty] | 401.863266 | [5 empty] | 438.26256 | [9 empty] | 513.265764 |  | 363.7781 |  |  |  | 308.94513 |  |  |  | 0.14072 |  |  |  | 70.666994 | [13 empty] | 471.366683 |  | 432.427706 | [13 empty] | 426 | [15 empty] | 10530.63 |  | 332.067694 |  |  |  | 129.768721 | [5 empty] | 359.989169 | [13 empty] | 41.906361 | [13 empty] | 455.909396 |  |  |  |  | 2021
[11 empty] | GSD-1G - 1-27 | GSD-1G - 1-27 | [32 empty] | 22.556338 |  |  |  | 31.183591 |  | 4.999224 | [7 empty] | 26.998704 | [5 empty] | 33.543483 | [5 empty] | 29.727835 | [5 empty] | 35.666239 | [9 empty] | 81493.78 |  | 36.373057 |  |  |  | 24.565419 |  |  |  | 0.151606 |  |  |  | 5.140517 | [13 empty] | 170.008722 |  | 34.994299 | [13 empty] | 50 | [15 empty] | 10352.09 |  | 25.278144 |  |  |  | 3.279441 | [5 empty] | 24.971702 | [13 empty] | 0.715122 | [13 empty] | 52.915229 |  |  |  |  | 2021
[11 empty] | NIST610 - 1-27 | NIST610 - 1-27 | [32 empty] | 300.099827 |  |  |  | 321.612412 |  | 24.513522 | [7 empty] | 375.03305 | [5 empty] | 489.332823 | [5 empty] | 373.046074 | [5 empty] | 441.696784 | [9 empty] | 478.939484 |  | 333.050745 |  |  |  | 316.640191 |  |  |  | 0.11742 |  |  |  | 64.691249 | [13 empty] | 432.802639 |  | 451.1364 | [13 empty] | 426 | [15 empty] | 10168.91 |  | 334.568285 |  |  |  | 139.529909 | [5 empty] | 364.892262 | [13 empty] | 51.49125 | [13 empty] | 425.104352 |  |  |  |  | 2021
[11 empty] | 2019-MOR-028-SPA-circulo a-gn - 1-1 | 2019-MOR-028-SPA-circulo a-gn - 1-1 | [18 empty] | gn | [13 empty] | 1311.482119 |  |  |  | 4.340988 |  | 0.022237 | [7 empty] | 0.02856 | [5 empty] | 28.337043 | [5 empty] | 0.28711 | [5 empty] | 1.1263 | [9 empty] | 7.5968 |  | 0.0449 |  |  |  | 0.33178 |  |  |  | 0.0807 |  |  |  | 0.013244 | [13 empty] | 0.744634 |  | 0.31656 | [13 empty] | 874000 | [15 empty] | 91308.23 |  | 997.425739 |  |  |  | 19.488954 | [5 empty] | 3.215178 | [13 empty] | 2.112152 | [13 empty] | 2.856654 |  |  |  |  | 2021
[11 empty] | 2019-MOR-028-SPA-circulo a-gn - 2-1 | 2019-MOR-028-SPA-circulo a-gn - 2-1 | [18 empty] | gn | [13 empty] | 1302.098606 |  |  |  | 4.468149 |  | 0.021858 | [7 empty] | 0.033638 | [5 empty] | 30.698426 | [5 empty] | 0.27875 | [5 empty] | 1.1875 | [9 empty] | 7.1299 |  | 0.035221 |  |  |  | 0.456474 |  |  |  | 0.075409 |  |  |  | 0.012348 | [13 empty] | 0.819412 |  | 0.25733 | [13 empty] | 880000 | [15 empty] | 90801.44 |  | 990.98885 |  |  |  | 19.474856 | [5 empty] | 3.322306 | [13 empty] | 2.067163 | [13 empty] | 1.0625 |  |  |  |  | 2021
[11 empty] | 2019-MOR-028-SPA-circulo a-gn - 3-1 | 2019-MOR-028-SPA-circulo a-gn - 3-1 | [18 empty] | gn | [13 empty] | 1324.233826 |  |  |  | 4.61725 |  | 0.046423 | [7 empty] | 0.03124 | [5 empty] | 31.456457 | [5 empty] | 0.27553 | [5 empty] | 1.2383 | [9 empty] | 7.7888 |  | 0.0534 |  |  |  | 0.338382 |  |  |  | 0.083385 |  |  |  | 0.014903 | [13 empty] | 2.191883 |  | 0.2214 | [13 empty] | 880000 | [15 empty] | 91056.33083 |  | 1011.387659 |  |  |  | 20.109572 | [5 empty] | 2.776226 | [13 empty] | 1.987369 | [13 empty] | 1.1702 |  |  |  |  | 2021
[11 empty] | 2019-MOR-028-SPA-circulo d-gn - 1-1 | 2019-MOR-028-SPA-circulo d-gn - 1-1 | [18 empty] | gn | [13 empty] | 1349.702139 |  |  |  | 3.354051 |  | 0.029418 | [7 empty] | 0.125614 | [5 empty] | 31.631399 | [5 empty] | 0.31583 | [5 empty] | 0.95311 | [9 empty] | 7.8451 |  | 0.048585 |  |  |  | 0.34586 |  |  |  | 0.079436 |  |  |  | 0.018236 | [13 empty] | 1.135543 |  | 0.22923 | [13 empty] | 864000 | [15 empty] | 92074.35 |  | 1049.207827 |  |  |  | 20.261327 | [5 empty] | 3.058697 | [13 empty] | 2.106612 | [13 empty] | 0.98457 |  |  |  |  | 2021
[11 empty] | 2019-MOR-028-SPA-circulo d-gn - 2-1 | 2019-MOR-028-SPA-circulo d-gn - 2-1 | [18 empty] | gn | [13 empty] | 1365.720432 |  |  |  | 4.175044 |  | 0.047922 | [7 empty] | 0.130466 | [5 empty] | 32.027039 | [5 empty] | 0.35903 | [5 empty] | 1.0889 | [9 empty] | 7.4043 |  | 0.037252 |  |  |  | 0.35409 |  |  |  | 0.079376 |  |  |  | 0.018193 | [13 empty] | 0.872496 |  | 0.28584 | [13 empty] | 872000 | [15 empty] | 92613.16 |  | 1075.017262 |  |  |  | 19.912573 | [5 empty] | 2.513054 | [13 empty] | 1.987547 | [13 empty] | 1.1054 |  |  |  |  | 2021
[11 empty] | 2019-MOR-028-SPA-circulo d-gn - 3-1 | 2019-MOR-028-SPA-circulo d-gn - 3-1 | [18 empty] | gn | [13 empty] | 1319.936607 |  |  |  | 4.445756 |  | 0.039541 | [7 empty] | 0.118633 | [5 empty] | 29.302245 | [5 empty] | 0.31788 | [5 empty] | 1.4283 | [9 empty] | 8.4723 |  | 0.047439 |  |  |  | 0.36477 |  |  |  | 0.087268 |  |  |  | 0.013911 | [13 empty] | 1.571604 |  | 0.23827 | [13 empty] | 872000 | [15 empty] | 89678.4528 |  | 1043.128067 |  |  |  | 20.301239 | [5 empty] | 3.447549 | [13 empty] | 1.988565 | [13 empty] | 1.1693 |  |  |  |  | 2021
[11 empty] | 2019-MOR-028-SPA-circulo d-gn - 4-1 | 2019-MOR-028-SPA-circulo d-gn - 4-1 | [18 empty] | gn | [13 empty] | 1329.354037 |  |  |  | 4.744325 |  | 0.026414 | [7 empty] | 0.111643 | [5 empty] | 29.962933 | [5 empty] | 0.24829 | [5 empty] | 1.191223 | [9 empty] | 7.7015 |  | 0.037647 |  |  |  | 0.37021 |  |  |  | 0.079717 |  |  |  | 0.012313 | [13 empty] | 0.521728 |  | 0.2179 | [13 empty] | 872000 | [15 empty] | 90886.13 |  | 1050.023017 |  |  |  | 19.181951 | [5 empty] | 4.47711 | [13 empty] | 2.170013 | [13 empty] | 1.0849 |  |  |  |  | 2021
[11 empty] | GSD-1G - 1-28 | GSD-1G - 1-28 | [32 empty] | 23.916587 |  |  |  | 28.003267 |  | 5.429471 | [7 empty] | 27.172126 | [5 empty] | 32.811755 | [5 empty] | 32.301993 | [5 empty] | 38.358126 | [9 empty] | 86160.73 |  | 41.974883 |  |  |  | 27.310844 |  |  |  | 0.246337 |  |  |  | 5.916829 | [13 empty] | 187.613035 |  | 33.630892 | [13 empty] | 50 | [15 empty] | 10804.33 |  | 29.044287 |  |  |  | 2.694653 | [5 empty] | 27.301248 | [13 empty] | 0.616463 | [13 empty] | 57.986863 |  |  |  |  | 2021
[11 empty] | NIST610 - 1-28 | NIST610 - 1-28 | [32 empty] | 316.314935 |  |  |  | 331.927889 |  | 20.357255 | [7 empty] | 381.385792 | [5 empty] | 500.407058 | [5 empty] | 404.402196 | [5 empty] | 497.861763 | [9 empty] | 527.406801 |  | 372.725907 |  |  |  | 343.346065 |  |  |  | 0.143617 |  |  |  | 73.362762 | [13 empty] | 482.58299 |  | 448.850681 | [13 empty] | 426 | [15 empty] | 10617.26 |  | 374.016719 |  |  |  | 116.040223 | [5 empty] | 402.009083 | [13 empty] | 42.505342 | [13 empty] | 467.925694 |  |  |  |  | 2021
[11 empty] | GSD-1G - 1-29 | GSD-1G - 1-29 | [32 empty] | 26.293132 |  |  |  | 38.688337 |  | 5.664063 | [7 empty] | 33.362345 | [5 empty] | 38.919812 | [5 empty] | 38.522076 | [5 empty] | 46.165402 | [9 empty] | 101686.8 |  | 46.950822 |  |  |  | 31.349003 |  |  |  | 0.20261 |  |  |  | 6.853012 | [13 empty] | 222.479742 |  | 41.049891 | [13 empty] | 50 | [15 empty] | 10782.31572 |  | 32.20493 |  |  |  | 3.472579 | [5 empty] | 32.946449 | [13 empty] | 0.784088 | [13 empty] | 49.604266 |  |  |  |  | 2021
[11 empty] | NIST610 - 1-29 | NIST610 - 1-29 | [32 empty] | 288.398022 |  |  |  | 330.425521 |  | 20.663681 | [7 empty] | 378.225177 | [5 empty] | 420.917707 | [5 empty] | 395.130002 | [5 empty] | 481.276227 | [9 empty] | 486.64198 |  | 350.497749 |  |  |  | 327.702252 |  |  |  | 0.15758 |  |  |  | 69.76361 | [13 empty] | 474.687021 |  | 443.673221 | [13 empty] | 426 | [15 empty] | 10748.61 |  | 343.305397 |  |  |  | 114.155108 | [5 empty] | 373.986419 | [13 empty] | 41.443125 | [13 empty] | 448.32417 |  |  |  |  | 2021
[11 empty] | 2019-MOR-029-SPB-circulo b-gn - 1-1 | 2019-MOR-029-SPB-circulo b-gn - 1-1 | [18 empty] | gn | [13 empty] | 985.268942 |  |  |  | 2.865164 |  | 0.031613 | [7 empty] | 0.01828 | [5 empty] | 30.638196 | [5 empty] | 0.2963 | [5 empty] | 1.204564 | [9 empty] | 7.0183 |  | 0.044815 |  |  |  | 0.31525 |  |  |  | 0.083041 |  |  |  | 0.007704 | [13 empty] | 2.422638 |  | 0.25527 | [13 empty] | 873000 | [15 empty] | 89232.85985 |  | 770.917325 |  |  |  | 1.988823 | [5 empty] | 0.247976 | [13 empty] | 1.914999 | [13 empty] | 1.0368 |  |  |  |  | 2021
[11 empty] | 2019-MOR-029-SPB-circulo c-gn - 2-1 | 2019-MOR-029-SPB-circulo c-gn - 2-1 | [18 empty] | gn | [13 empty] | 1308.602966 |  |  |  | 8.462423 |  | 0.028403 | [7 empty] | 0.034232 | [5 empty] | 30.999316 | [5 empty] | 0.28438 | [5 empty] | 1.645856 | [9 empty] | 6.7996 |  | 0.043457 |  |  |  | 0.2838 |  |  |  | 0.08006 |  |  |  | 0.012292 | [13 empty] | 2.864705 |  | 0.2281 | [13 empty] | 878000 | [15 empty] | 92611.59 |  | 1048.289923 |  |  |  | 1.094051 | [5 empty] | 0.246941 | [13 empty] | 2.389363 | [13 empty] | 0.89394 |  |  |  |  | 2021
[11 empty] | 2019-MOR-029-SPB-circulo c-gn - 3-1 | 2019-MOR-029-SPB-circulo c-gn - 3-1 | [18 empty] | gn | [13 empty] | 1982.948398 |  |  |  | 3.954202 |  | 0.032856 | [7 empty] | 0.027588 | [5 empty] | 36.977748 | [5 empty] | 0.28002 | [5 empty] | 5.485266 | [9 empty] | 6.6764 |  | 0.033976 |  |  |  | 0.28096 |  |  |  | 0.164191 |  |  |  | 0.011857 | [13 empty] | 5.019714 |  | 0.21892 | [13 empty] | 872000 | [15 empty] | 89336.46 |  | 1570.762667 |  |  |  | 1.0037 | [5 empty] | 0.154281 | [13 empty] | 1.204448 | [13 empty] | 1.0762 |  |  |  |  | 2021
[11 empty] | 2019-MOR-029-SPB-circulo c-gn - 4-1 | 2019-MOR-029-SPB-circulo c-gn - 4-1 | [18 empty] | gn | [13 empty] | 1068.871772 |  |  |  | 9.346173 |  | 0.033612 | [7 empty] | 0.037967 | [5 empty] | 25.989107 | [5 empty] | 0.23024 | [5 empty] | 1.55009 | [9 empty] | 6.2807 |  | 0.043314 |  |  |  | 0.28348 |  |  |  | 0.076487 |  |  |  | 0.014717 | [13 empty] | 3.475244 |  | 0.17166 | [13 empty] | 872000 | [15 empty] | 90380.02 |  | 799.862704 |  |  |  | 3.075089 | [5 empty] | 0.262868 | [13 empty] | 1.272269 | [13 empty] | 0.96124 |  |  |  |  | 2021
[11 empty] | 2019-MOR-029-SPB-circulo e-gn - 1-1 | 2019-MOR-029-SPB-circulo e-gn - 1-1 | [18 empty] | gn | [13 empty] | 1031.239186 |  |  |  | 2.82275 |  | 0.034419 | [7 empty] | 0.023519 | [5 empty] | 28.139913 | [5 empty] | 0.29313 | [5 empty] | 1.792015 | [9 empty] | 7.3826 |  | 0.064177 |  |  |  | 0.34328 |  |  |  | 0.087032 |  |  |  | 0.012042 | [13 empty] | 3.705334 |  | 0.26141 | [13 empty] | 879000 | [15 empty] | 89777.33839 |  | 804.364573 |  |  |  | 1.2902 | [5 empty] | 0.235872 | [13 empty] | 1.988056 | [13 empty] | 1.0851 |  |  |  |  | 2021
[11 empty] | 2019-MOR-029-SPB-circulo e-gn - 2-1 | 2019-MOR-029-SPB-circulo e-gn - 2-1 | [18 empty] | gn | [13 empty] | 1033.435832 |  |  |  | 5.957463 |  | 0.03137 | [7 empty] | 0.027704 | [5 empty] | 32.069847 | [5 empty] | 0.34416 | [5 empty] | 18.097075 | [9 empty] | 8.8117 |  | 0.029129 |  |  |  | 0.33832 |  |  |  | 1.26313 |  |  |  | 0.013501 | [13 empty] | 3.476848 |  | 0.22688 | [13 empty] | 886000 | [15 empty] | 91516.53 |  | 816.28981 |  |  |  | 3.315882 | [5 empty] | 0.363164 | [13 empty] | 1.952514 | [13 empty] | 14.271714 |  |  |  |  | 2021
[11 empty] | 2019-MOR-029-SPB-circulo f-gn - 1-1 | 2019-MOR-029-SPB-circulo f-gn - 1-1 | [18 empty] | gn | [13 empty] | 937.120931 |  |  |  | 13.099396 |  | 0.028072 | [7 empty] | 0.017813 | [5 empty] | 32.634964 | [5 empty] | 0.29699 | [5 empty] | 1.3619 | [9 empty] | 7.8266 |  | 0.042296 |  |  |  | 0.32185 |  |  |  | 0.106847 |  |  |  | 0.016321 | [13 empty] | 3.327104 |  | 0.30841 | [13 empty] | 877000 | [15 empty] | 90124.34 |  | 736.84919 |  |  |  | 1.223537 | [5 empty] | 0.165043 | [13 empty] | 1.299306 | [13 empty] | 11.674945 |  |  |  |  | 2021
[11 empty] | 2019-MOR-029-SPB-circulo f-gn - 2-1 | 2019-MOR-029-SPB-circulo f-gn - 2-1 | [18 empty] | gn | [13 empty] | 993.491274 |  |  |  | 7.286917 |  | 0.035884 | [7 empty] | 0.028039 | [5 empty] | 33.905605 | [5 empty] | 0.27256 | [5 empty] | 1.504953 | [9 empty] | 7.1 |  | 0.049985 |  |  |  | 0.3283 |  |  |  | 0.094844 |  |  |  | 0.019526 | [13 empty] | 3.40851 |  | 0.20468 | [13 empty] | 891000 | [15 empty] | 91387.23 |  | 779.457156 |  |  |  | 1.27768 | [5 empty] | 0.308199 | [13 empty] | 1.066333 | [13 empty] | 2.003559 |  |  |  |  | 2021
[11 empty] | 2019-MOR-029-SPB-circulo f-gn - 3-1 | 2019-MOR-029-SPB-circulo f-gn - 3-1 | [18 empty] | gn | [13 empty] | 985.834615 |  |  |  | 7.494254 |  | 0.036575 | [7 empty] | 0.018847 | [5 empty] | 31.019542 | [5 empty] | 0.30431 | [5 empty] | 3.639802 | [9 empty] | 8.0457 |  | 0.062339 |  |  |  | 0.34262 |  |  |  | 0.096737 |  |  |  | 0.01409 | [13 empty] | 3.165304 |  | 0.35772 | [13 empty] | 891000 | [15 empty] | 94250.52859 |  | 771.525072 |  |  |  | 1.1945 | [5 empty] | 0.199598 | [13 empty] | 1.167119 | [13 empty] | 9.265418 |  |  |  |  | 2021
[11 empty] | GSD-1G - 1-30 | GSD-1G - 1-30 | [32 empty] | 19.256975 |  |  |  | 26.583493 |  | 4.095231 | [7 empty] | 22.782112 | [5 empty] | 25.402489 | [5 empty] | 27.107159 | [5 empty] | 32.066554 | [9 empty] | 70306.74 |  | 35.06895 |  |  |  | 22.360776 |  |  |  | 0.154405 |  |  |  | 4.882847 | [13 empty] | 153.213823 |  | 29.236821 | [13 empty] | 50 | [15 empty] | 7166.766676 |  | 22.561419 |  |  |  | 2.315006 | [5 empty] | 22.787714 | [13 empty] | 0.486258 | [13 empty] | 51.636309 |  |  |  |  | 2021
[11 empty] | NIST610 - 1-30 | NIST610 - 1-30 | [32 empty] | 303.82719 |  |  |  | 338.638253 |  | 22.311539 | [7 empty] | 375.977892 | [5 empty] | 451.735448 | [5 empty] | 396.919969 | [5 empty] | 447.715094 | [9 empty] | 527.135941 |  | 376.500147 |  |  |  | 332.242096 |  |  |  | 0.15641 |  |  |  | 72.414005 | [13 empty] | 465.748022 |  | 444.367408 | [13 empty] | 426 | [15 empty] | 9645.184695 |  | 355.224249 |  |  |  | 136.379282 | [5 empty] | 383.995548 | [13 empty] | 42.226986 | [13 empty] | 448.635475 |  |  |  |  | 2021
[11 empty] | GSD-1G - 1-31 | GSD-1G - 1-31 | [32 empty] | 23.153862 |  |  |  | 45.951821 |  | 5.661846 | [7 empty] | 24.514377 | [5 empty] | 26.533544 | [5 empty] | 30.582167 | [5 empty] | 40.692104 | [9 empty] | 82499.65 |  | 37.683046 |  |  |  | 26.309603 |  |  |  | 0.14801 |  |  |  | 5.5432 | [13 empty] | 182.985219 |  | 34.402137 | [13 empty] | 53.888716 | [15 empty] | 5756.077121 |  | 26.340321 |  |  |  | 2.8955 | [5 empty] | 26.743565 | [13 empty] | 0.533897 | [13 empty] | 54 |  |  |  |  | 2021
[11 empty] | NIST610 - 1-31 | NIST610 - 1-31 | [32 empty] | 304.964527 |  |  |  | 394.227045 |  | 23.298522 | [7 empty] | 387.228781 | [5 empty] | 455.218389 | [5 empty] | 437.265466 | [5 empty] | 556.318378 | [9 empty] | 544.303181 |  | 361.964491 |  |  |  | 356.039701 |  |  |  | 0.13927 |  |  |  | 72.702084 | [13 empty] | 512.46067 |  | 514.5281 | [13 empty] | 468.259796 | [15 empty] | 5704.969547 |  | 371.610843 |  |  |  | 137.36141 | [5 empty] | 406.381723 | [13 empty] | 41.797468 | [13 empty] | 460 |  |  |  |  | 2021
[11 empty] | GSD-1G - 1-32 | GSD-1G - 1-32 | [32 empty] | 20.505222 |  |  |  | 139.656851 |  | 4.825529 | [7 empty] | 23.462732 | [5 empty] | 28.014631 | [5 empty] | 28.300553 | [5 empty] | 33.361363 | [9 empty] | 76550 |  | 36.466716 |  |  |  | 24.071322 |  |  |  | 0.18168 |  |  |  | 5.301075 | [13 empty] | 164.540827 |  | 32.426954 | [13 empty] | 42.2265 | [15 empty] | 7631.096866 |  | 25.378917 |  |  |  | 2.337597 | [5 empty] | 23.699082 | [13 empty] | 0.570532 | [13 empty] | 54 |  |  |  |  | 2021
[11 empty] | GSD-1G - 1-33 | GSD-1G - 1-33 | [32 empty] | 23.892927 |  |  |  | 73.773859 |  | 6.533784 | [7 empty] | 27.495599 | [5 empty] | 26.930334 | [5 empty] | 35.10147 | [5 empty] | 45.758738 | [9 empty] | 92528.1 |  | 43.814449 |  |  |  | 26.920119 |  |  |  | 0.28749 |  |  |  | 6.181179 | [13 empty] | 204.328303 |  | 38.275576 | [13 empty] | 51.277671 | [15 empty] | 9142.725688 |  | 29.421948 |  |  |  | 3 | [5 empty] | 28.977378 | [13 empty] | 0.66062 | [13 empty] | 54 |  |  |  |  | 2021
[11 empty] | NIST610 - 1-32 | NIST610 - 1-32 | [32 empty] | 310.691642 |  |  |  | 423.61866 |  | 25.173412 | [7 empty] | 384.599141 | [5 empty] | 429.485219 | [5 empty] | 406.717932 | [5 empty] | 450.090406 | [9 empty] | 509.858439 |  | 367.286813 |  |  |  | 340.456014 |  |  |  | 0.24642 |  |  |  | 74.561875 | [13 empty] | 491.171912 |  | 458.77485 | [13 empty] | 414.135395 | [15 empty] | 6889.292196 |  | 363.901058 |  |  |  | 132.940908 | [5 empty] | 371.571727 | [13 empty] | 43.944298 | [13 empty] | 460 |  |  |  |  | 2021
[11 empty] | UQAC-FeS-1 - 4-5 | UQAC-FeS-1 - 4-5 | [32 empty] | 162.608746 |  |  |  | 1119.816582 |  | 52.67463 | [7 empty] | 110.055595 | [5 empty] | 3.354304 | [5 empty] | 637.142247 | [5 empty] | 22157.11 | [9 empty] | 450000 |  | 6.845362 |  |  |  | 3.737181 |  |  |  | 60.840701 |  |  |  | 1.685027 | [13 empty] | 51.235684 |  | 71.545209 | [13 empty] | 76.884187 | [15 empty] | 543381 |  | 74.458981 |  |  |  | 328.854639 | [5 empty] | 150.469394 | [13 empty] | 0.234492 | [13 empty] | 327.27559 |  |  |  |  | 2021
[11 empty] | GSD-1G - 4-5 | GSD-1G - 4-5 | [32 empty] | 39.535399 |  |  |  | 77.202398 |  | 6.574536 | [7 empty] | 56.24875 | [5 empty] | 60.007895 | [5 empty] | 60.966813 | [5 empty] | 87.812562 | [9 empty] | 148242.9 |  | 66.800865 |  |  |  | 49.66084 |  |  |  | 0.58728 |  |  |  | 9.97707 | [13 empty] | 327.602886 |  | 68.326082 | [13 empty] | 63.71059 | [15 empty] | 19159.97 |  | 52.42072 |  |  |  | 3.6 | [5 empty] | 50.865613 | [13 empty] | 1.434941 | [13 empty] | 54 |  |  |  |  | 2021
[11 empty] | NIST610 - 4-5 | NIST610 - 4-5 | [32 empty] | 295.63065 |  |  |  | 374.633403 |  | 22.825755 | [7 empty] | 442.297335 | [5 empty] | 429.870959 | [5 empty] | 445.613883 | [5 empty] | 473.793507 | [9 empty] | 462.488434 |  | 368.338772 |  |  |  | 363.261498 |  |  |  | 0.33767 |  |  |  | 75.313864 | [13 empty] | 504.506268 |  | 517.502423 | [13 empty] | 399.481221 | [15 empty] | 17540.38 |  | 383.762941 |  |  |  | 136.372544 | [5 empty] | 439.36382 | [13 empty] | 70.081908 | [13 empty] | 460 |  |  |  |  | 2021
[11 empty] | NIST610 - 5-5 | NIST610 - 5-5 | [32 empty] | 299.146759 |  |  |  | 392.692775 |  | 21.9493 | [7 empty] | 427.57621 | [5 empty] | 412.369653 | [5 empty] | 454.57288 | [5 empty] | 475.696138 | [9 empty] | 477.13747 |  | 386.932 |  |  |  | 376.187161 |  |  |  | 0.38917 |  |  |  | 81.165466 | [13 empty] | 527.615671 |  | 498.05589 | [13 empty] | 488.237153 | [15 empty] | 18908.24 |  | 384.365777 |  |  |  | 123.403499 | [5 empty] | 436.348559 | [13 empty] | 72.782913 | [13 empty] | 460 |  |  |  |  | 2021
[11 empty] | GSD-1G - 5-5 | GSD-1G - 5-5 | [32 empty] | 23.043549 |  |  |  | 46.967889 |  | 3.778375 | [7 empty] | 32.310088 | [5 empty] | 34.204226 | [5 empty] | 35.961591 | [5 empty] | 37.586425 | [9 empty] | 87905.33 |  | 40.658971 |  |  |  | 28.584798 |  |  |  | 0.33873 |  |  |  | 6.213055 | [13 empty] | 200.491708 |  | 37.030817 | [13 empty] | 46.228532 | [15 empty] | 14858.87 |  | 30.951061 |  |  |  | 1.8 | [5 empty] | 30.312268 | [13 empty] | 0.871808 | [13 empty] | 54 |  |  |  |  | 2021
[11 empty] | UQAC-FeS-1 - 5-5 | UQAC-FeS-1 - 5-5 | [32 empty] | 163.738481 |  |  |  | 1265.049081 |  | 39.525405 | [7 empty] | 108.885141 | [5 empty] | 3.188679 | [5 empty] | 626.928995 | [5 empty] | 21692.12 | [9 empty] | 450000 |  | 6.314263 |  |  |  | 3.76895 |  |  |  | 52.824897 |  |  |  | 1.615761 | [13 empty] | 48.071114 |  | 61.52383 | [13 empty] | 87.044235 | [15 empty] | 553299.1 |  | 75.519642 |  |  |  | 284.324582 | [5 empty] | 152.383115 | [13 empty] | 0.246834 | [13 empty] | 338.238972 |  |  |  |  | 2021