## Sheet1
Uploaded | deposit_name | deposit_local_id | deposit_environment | deposit_group | deposit_type | primary_commodities | secondary_commodities | all_commodities | deposit_source | sample_uid | sample_name | sample_local_id | feature_type | feature_name | feature_uid | top_depth_m | bottom_depth_m | sample_deposit_relation | sample_type | sampling_method | material_class | material_class_comments | province | strat_unit_name | strat_unit_uid | strat_grouping | earth_material_group | earth_material_qualifier | earth_material | metamorphic_grade | mineral | paragenetic_stage | mode_of_occurrence | texture | color | alteration | sample_description | associated_minerals | sample_preparation | analytical_method | instrument_type_model | laboratory_location/if reported | operating_conditions/if reported | standards_used/if reported | ag_ppm | ag_detection_limit | al_ppm | al_detection_limit | as_ppm | as_detection_limit | au_ppm | au_detection_limit | b_ppm | b_detection_limit | ba_ppm | ba_detection_limit | be_ppm | be_detection_limit | bi_ppm | bi_detection_limit | br_ppm | br_detection_limit | ca_ppm | ca_detection_limit | cd_ppm | cd_detection_limit | ce_ppm | ce_detection_limit | cl_ppm | cl_detection_limit | co_ppm | co_detection_limit | cr_ppm | cr_detection_limit | cs_ppm | cs_detection_limit | cu_ppm | cu_detection_limit | dy_ppm | dy_detection_limit | er_ppm | er_detection_limit | eu_ppm | eu_detection_limit | f_ppm | f_detection_limit | fe_ppm | fe_detection_limit | ga_ppm | ga_detection_limit | gd_ppm | gd_detection_limit | ge_ppm | ge_detection_limit | hf_ppm | hf_detection_limit | hg_ppm | hg_detection_limit | ho_ppm | ho_detection_limit | in_ppm | in_detection_limit | ir_ppm | ir_detection_limit | k_ppm | k_detection_limit | la_ppm | la_detection_limit | li_ppm | li_detection_limit | lu_ppm | lu_detection_limit | mg_ppm | mg_detection_limit | mn_ppm | mn_detection_limit | mo_ppm | mo_detection_limit | na_ppm | na_detection_limit | nb_ppm | nb_detection_limit | nd_ppm | nd_detection_limit | ni_ppm | ni_detection_limit | os_ppm | os_detection_limit | p_ppm | p_detection_limit | pb_ppm | pb_detection_limit | pd_ppm | pd_detection_limit | pr_ppm | pr_detection_limit | pt_ppm | pt_detection_limit | rb_ppm | rb_detection_limit | re_ppm | re_detection_limit | rh_ppm | rh_detection_limit | ru_ppm | ru_detection_limit | s_ppm | s_detection_limit | sb_ppm | sb_detection_limit | sc_ppm | sc_detection_limit | se_ppm | se_detection_limit | si_ppm | si_detection_limit | sm_ppm | sm_detection_limit | sn_ppm | sn_detection_limit | sr_ppm | sr_detection_limit | ta_ppm | ta_detection_limit | tb_ppm | tb_detection_limit | te_ppm | te_detection_limit | th_ppm | th_detection_limit | ti_ppm | ti_detection_limit | tl_ppm | tl_detection_limit | tm_ppm | tm_detection_limit | u_ppm | u_detection_limit | v_ppm | v_detection_limit | w_ppm | w_detection_limit | y_ppm | y_detection_limit | yb_ppm | yb_detection_limit | zn_ppm | zn_detection_limit | zr_ppm | zr_detection_limit | analysis_datetime | publication_date | sample_source | submitter | country | state | deposit_longitude_wgs84 | deposit_latitude_wgs84 | sample_longitude_wgs84 | sample_latitude_wgs84 | sample_easting | sample_northing | sample_utm_zone | sample_location_description | location_source | location_accuracy | comments | last_update
[11 empty] | 1.35694276462396 | [33 empty] | 65.761169 |  | 88.379407 |  | 62.334562 |  | 45.459758 | [7 empty] | 61.047459 | [5 empty] | 77.987054 | [5 empty] | 63.249243 | [5 empty] | 135059.7 | [9 empty] | 152739.2 |  | 57.691108 |  |  |  | 50.466712 |  | 0.016217 |  | 55.889493 |  |  |  | 61.413872 | [11 empty] | 34.446055 |  | 260.759092 |  | 50.196916 | [7 empty] | 92.484354 | [5 empty] | 74.544577 | [15 empty] | 290098 |  | 55.189985 |  |  |  | 52.128279 |  | 1104.962602 |  |  |  | 55.241938 | [7 empty] | 20.19956 | [5 empty] | 55.782567 | [7 empty] | 17.149319 | [5 empty] | 210000 |  |  |  |  | 2024
[11 empty] | 4.99045366562421 | [33 empty] | 64.66729 |  | 35.00706 |  | 60.188725 |  | 43.495383 | [7 empty] | 59.377709 | [5 empty] | 62.749536 | [5 empty] | 64.976569 | [5 empty] | 135355.3 | [9 empty] | 164458 |  | 61.80593 |  |  |  | 49.775717 |  | 0 |  | 57.784484 |  |  |  | 63.916809 | [11 empty] | 41.09703 |  | 268.640704 |  | 55.090705 | [7 empty] | 89.157092 | [5 empty] | 79.651112 | [15 empty] | 263333.3 |  | 54.268557 |  |  |  | 55.554967 | [5 empty] | 56.142114 | [7 empty] | 17.001953 | [5 empty] | 61.201289 |  |  |  | 0.00341 |  |  |  | 17.522839 | [5 empty] | 210000 |  |  |  |  | 2024
[11 empty] | 1.45928795872435 | [33 empty] | 60.775059 |  | 17.014552 |  | 67.50858 |  | 40.40147 | [7 empty] | 61.139816 | [5 empty] | 68.379904 | [5 empty] | 67.23257 | [5 empty] | 135317.9 | [9 empty] | 159736.5 |  | 62.00527 |  |  |  | 49.633221 |  |  |  | 59.268931 |  |  |  | 63.729693 | [11 empty] | 32.799037 |  | 251.398929 |  | 53.377487 | [7 empty] | 99.030827 | [5 empty] | 85.312579 | [15 empty] | 277339 |  | 54.711167 |  | 0.038013 |  | 52.849804 | [5 empty] | 55.998702 | [7 empty] | 17.936443 | [5 empty] | 59.863154 |  |  |  | 0.00314 |  |  |  | 17.615174 | [5 empty] | 210000 |  |  |  |  | 2024
[11 empty] | 1.27935225167933 | [33 empty] | 62.74006 |  | 16.306199 |  | 63.977852 |  | 41.476627 | [7 empty] | 60.57776 | [5 empty] | 69.363947 | [5 empty] | 64.172708 | [5 empty] | 137166.1 | [9 empty] | 157072.5 |  | 60.243953 |  |  |  | 53.350067 |  | 0 |  | 57.773907 |  |  |  | 63.278554 | [11 empty] | 31.986042 |  | 254.177487 |  | 54.583243 | [7 empty] | 96.502557 | [5 empty] | 75.120311 | [15 empty] | 294752.6 |  | 56.69421 |  |  |  | 55.099211 | [5 empty] | 55.777549 | [7 empty] | 19.372314 | [5 empty] | 58.358837 |  |  |  | 0.004045 |  |  |  | 17.341608 | [5 empty] | 210000 |  |  |  |  | 2024
[11 empty] | 1.27772948696686 | [33 empty] | 59.486755 |  | 20.33464 |  | 63.391267 |  | 50.044049 | [7 empty] | 56.025581 | [5 empty] | 63.87366 | [5 empty] | 66.442004 | [5 empty] | 128246.8 | [9 empty] | 152715.3 |  | 61.39939 |  |  |  | 56.188314 |  | 0 |  | 58.751449 |  |  |  | 59.143654 | [11 empty] | 33.82849 |  | 263.23578 |  | 51.820099 | [7 empty] | 94.971021 | [5 empty] | 70.34257 | [15 empty] | 275461 |  | 56.634037 |  |  |  | 52.783894 | [5 empty] | 54.874336 | [7 empty] | 19.298308 | [5 empty] | 55.054427 |  |  |  | 0.000657 |  |  |  | 16.618471 | [5 empty] | 210000 |  |  |  |  | 2024
[11 empty] | 4.11038465009229 | [33 empty] | 62.158141 |  | 16.293191 |  | 65.055925 |  | 43.658413 | [7 empty] | 57.853078 | [5 empty] | 67.600835 | [5 empty] | 67.467859 | [5 empty] | 127989.6 | [9 empty] | 154954.9 |  | 61.486469 |  |  |  | 49.346539 |  | 0 |  | 56.417102 |  |  |  | 63.931298 | [11 empty] | 39.523502 |  | 254.34588 |  | 57.598527 | [7 empty] | 105.437748 | [5 empty] | 72.217469 | [15 empty] | 301306.5 |  | 55.094631 |  | 0.002801 |  | 45.888467 | [5 empty] | 56.000312 | [7 empty] | 21.561228 | [5 empty] | 58.376203 | [7 empty] | 17.415858 | [5 empty] | 210000 |  |  |  |  | 2024
[11 empty] | 1.26873557217065 | [33 empty] | 64.339195 |  | 16.102072 |  | 67.494743 |  | 44.560536 | [7 empty] | 58.679053 | [5 empty] | 67.120615 | [5 empty] | 66.475865 | [5 empty] | 140577.9 | [9 empty] | 160746.4 |  | 62.458025 |  |  |  | 50.930907 |  | 0 |  | 57.859328 |  |  |  | 67.746794 | [11 empty] | 31.912387 |  | 258.078168 |  | 54.778804 | [7 empty] | 95.232652 | [5 empty] | 77.188595 | [15 empty] | 270909.7 |  | 55.27769 |  |  |  | 57.721688 | [5 empty] | 57.753641 | [7 empty] | 20.940958 | [5 empty] | 60.889814 | [7 empty] | 17.613599 | [5 empty] | 210000 |  |  |  |  | 2024
[11 empty] | 1.48454593952661 | [33 empty] | 64.009208 |  | 16.362921 |  | 64.212914 |  | 45.251887 | [7 empty] | 59.442624 | [5 empty] | 73.377778 | [5 empty] | 65.800167 | [5 empty] | 138655.2 | [9 empty] | 158815.9 |  | 62.353628 |  |  |  | 50.521201 |  | 0 |  | 59.034431 |  |  |  | 66.942182 | [11 empty] | 33.045258 |  | 258.320321 |  | 53.825237 | [7 empty] | 98.046863 | [5 empty] | 73.96199 | [15 empty] | 287336.7 |  | 55.057173 |  |  |  | 51.136181 | [5 empty] | 55.548062 | [7 empty] | 21.918823 | [5 empty] | 59.371081 |  |  |  | -0.0024 |  |  |  | 17.547551 | [5 empty] | 210000 |  |  |  |  | 2024
[11 empty] | 1.42554682557113 | [33 empty] | 59.71793 |  | 17.833713 |  | 62.633209 |  | 41.670967 | [7 empty] | 55.335873 | [5 empty] | 70.253972 | [5 empty] | 65.242582 | [5 empty] | 130373.6 | [9 empty] | 150244.5 |  | 59.229301 |  |  |  | 50.818146 |  | 0 |  | 55.320611 |  |  |  | 62.858108 | [11 empty] | 31.81922 |  | 258.072929 |  | 54.738249 | [7 empty] | 92.528393 | [5 empty] | 78.248215 | [15 empty] | 277653.1 |  | 53.760712 |  |  |  | 47.312552 | [5 empty] | 54.072751 | [7 empty] | 20.958803 | [5 empty] | 54.885714 |  |  |  | 0.003738 |  |  |  | 16.695603 | [5 empty] | 210000 |  |  |  |  | 2024
[11 empty] | 1.50958772571831 | [33 empty] | 63.067694 |  | 15.980639 |  | 66.288623 |  | 46.471076 | [7 empty] | 57.491015 | [5 empty] | 64.000638 | [5 empty] | 69.843636 | [5 empty] | 134750.8 | [9 empty] | 155876.4 |  | 58.008529 |  |  |  | 52.336178 |  | 0 |  | 57.324859 |  |  |  | 61.172397 | [11 empty] | 34.607639 |  | 277.22297 |  | 55.402865 | [7 empty] | 99.636491 | [5 empty] | 71.671115 | [15 empty] | 276522.1 |  | 57.171369 |  |  |  | 51.382398 | [5 empty] | 53.965001 | [7 empty] | 20.318768 | [5 empty] | 56.017639 | [7 empty] | 18.163104 | [5 empty] | 210000 |  |  |  |  | 2024
[11 empty] | 1.41068641732348 | [33 empty] | 66.41718 |  | 20.369299 |  | 66.292655 |  | 44.637419 | [7 empty] | 57.706667 | [5 empty] | 63.54406 | [5 empty] | 66.064999 | [5 empty] | 135232.2 | [9 empty] | 159316.1 |  | 63.518324 |  |  |  | 52.544283 |  | 0 |  | 57.660378 |  |  |  | 65.285822 | [11 empty] | 32.70859 |  | 261.910256 |  | 50.950269 | [7 empty] | 91.08957 | [5 empty] | 75.573069 | [15 empty] | 275159.3 |  | 55.892737 |  | 0.02343 |  | 50.529646 | [5 empty] | 55.986441 | [7 empty] | 20.5554 | [5 empty] | 57.880394 | [7 empty] | 17.354429 | [5 empty] | 210000 |  |  |  |  | 2024
[11 empty] | 1.2364259763774 | [33 empty] | 63.254999 |  | 17.694094 |  | 64.472127 |  | 45.050358 | [7 empty] | 60.207722 | [5 empty] | 66.171013 | [5 empty] | 64.365085 | [5 empty] | 132298.8 | [9 empty] | 158083.5 |  | 64.117847 |  |  |  | 50.588615 |  | 0 |  | 58.640981 |  |  |  | 66.372717 | [11 empty] | 29.121319 |  | 253.74882 |  | 55.278053 | [7 empty] | 87.189931 | [5 empty] | 77.422456 | [15 empty] | 283414.3 |  | 55.199004 |  |  |  | 54.495629 | [5 empty] | 56.468476 | [7 empty] | 21.481001 | [5 empty] | 60.074975 |  |  |  | 0.000646 |  |  |  | 17.786793 | [5 empty] | 210000 |  |  |  |  | 2024
[11 empty] | 11.53530241524 | [33 empty] | 263.226149 |  | 11005.35 |  | 342.32776 |  | 24.526313 | [7 empty] | 350.57147 | [5 empty] | 277.148645 | [5 empty] | 420.715647 | [5 empty] | 507.432366 | [9 empty] | 500.979262 |  | 435.843974 |  |  |  | 370.095977 |  | 441.825821 | [5 empty] | 444.974708 | [11 empty] | 440.821732 |  | 434.497457 |  | 424.655299 | [7 empty] | 471.943417 | [5 empty] | 432.460463 | [17 empty] | 359.16488 |  | 452.534933 |  | 111.938903 |  | 336864.1 |  |  |  | 410.251184 | [7 empty] | 305.030317 | [5 empty] | 54.638854 |  |  |  | 476.910602 |  |  |  | 457.701285 | [5 empty] | 460 |  |  |  |  | 2024
[11 empty] | 13.4167699346163 | [33 empty] | 253.529913 |  | 10896.55 |  | 342.354709 |  | 23.437498 | [7 empty] | 343.623201 | [5 empty] | 259.156123 | [5 empty] | 408.624379 | [5 empty] | 506.260035 | [9 empty] | 487.464581 |  | 427.67967 |  |  |  | 367.459573 |  | 438.782338 | [5 empty] | 432.063956 | [11 empty] | 420.045597 |  | 432.870682 |  | 428.666954 | [7 empty] | 457.584075 | [5 empty] | 424.467368 | [17 empty] | 352.816576 |  | 458.962881 |  | 115.718177 |  | 328149.6 |  |  |  | 401.201908 | [7 empty] | 292.027774 | [5 empty] | 53.63754 |  |  |  | 460.986974 |  |  |  | 446.834822 | [5 empty] | 460 |  |  |  |  | 2024
[11 empty] | 13.0636747423778 | [33 empty] | 256.940486 |  | 10783.18 |  | 338.394348 |  | 24.21024 | [7 empty] | 340.005109 | [5 empty] | 274.57869 | [5 empty] | 410.109857 | [5 empty] | 482.342881 | [9 empty] | 513.998967 |  | 430.169992 |  |  |  | 362.772958 |  | 433.181888 | [5 empty] | 433.03872 | [11 empty] | 426.644925 |  | 426.656759 |  | 412.55535 | [7 empty] | 445.837655 | [5 empty] | 424.785067 | [17 empty] | 352.126052 |  | 454.087485 |  | 140.501611 |  | 323488.9 |  |  |  | 403.15102 | [7 empty] | 299.42071 | [5 empty] | 54.252704 |  |  |  | 460.336106 |  |  |  | 445.549175 | [5 empty] | 460 |  |  |  |  | 2024
[11 empty] | 12.4984523934842 | [33 empty] | 250.752535 |  | 10635.28 |  | 324.243607 |  | 23.551156 | [7 empty] | 338.339991 | [5 empty] | 270.668094 | [5 empty] | 402.898788 | [5 empty] | 490.906146 | [9 empty] | 505.74633 |  | 434.669626 |  |  |  | 370.118458 |  | 431.308223 | [5 empty] | 429.576607 | [11 empty] | 435.98687 |  | 425.569768 |  | 408.185891 | [7 empty] | 459.914971 | [5 empty] | 422.513957 | [17 empty] | 343.27296 |  | 452.914857 |  | 135.688751 |  | 321621.6 |  |  |  | 400.048908 | [7 empty] | 306.376126 | [5 empty] | 54.04026 |  |  |  | 457.830142 |  |  |  | 442.078398 | [5 empty] | 460 |  |  |  |  | 2024
[11 empty] | 14.1989853457679 | [33 empty] | 248.176808 |  | 10592.22 |  | 335.88999 |  | 23.756006 | [7 empty] | 336.561096 | [5 empty] | 268.973098 | [5 empty] | 400.265529 | [5 empty] | 491.481505 | [9 empty] | 472.812888 |  | 427.970716 |  |  |  | 360.050163 |  | 431.439913 | [5 empty] | 428.675196 | [11 empty] | 437.293657 |  | 422.687965 |  | 408.612316 | [7 empty] | 449.46031 | [5 empty] | 422.944738 | [17 empty] | 341.543148 |  | 447.870771 |  | 140.671028 |  | 320268.8 |  |  |  | 399.594831 | [7 empty] | 300.164685 | [5 empty] | 52.857509 |  |  |  | 453.313431 |  |  |  | 438.407168 | [5 empty] | 460 |  |  |  |  | 2024
[11 empty] | 14.9091864926229 | [33 empty] | 254.065735 |  | 10871.39693 |  | 340.706947 |  | 25.069706 | [7 empty] | 340.693468 | [5 empty] | 282.61973 | [5 empty] | 415.768126 | [5 empty] | 513.01521 | [9 empty] | 514.095442 |  | 438.030991 |  |  |  | 374.817937 |  | 444.327647 | [5 empty] | 439.693578 | [11 empty] | 430.281131 |  | 429.143225 |  | 425.832839 | [7 empty] | 458.591594 | [5 empty] | 433.241069 | [17 empty] | 350.405074 |  | 467.812228 |  | 160.640063 |  | 325726.7 |  |  |  | 406.861289 | [7 empty] | 312.328562 | [5 empty] | 53.546103 |  |  |  | 461.035864 |  |  |  | 444.976496 | [5 empty] | 460 |  |  |  |  | 2024
[11 empty] | 13.163641148354 | [33 empty] | 263.869631 |  | 11149.79601 |  | 331.252586 |  | 24.576245 | [7 empty] | 346.966752 | [5 empty] | 287.458553 | [5 empty] | 416.723506 | [5 empty] | 506.774864 | [9 empty] | 476.451414 |  | 439.17972 |  |  |  | 356.861088 |  | 444.631431 | [5 empty] | 447.500897 | [11 empty] | 435.234183 |  | 424.724455 |  | 424.267906 | [7 empty] | 466.786124 | [5 empty] | 438.263275 | [17 empty] | 353.914017 |  | 464.374442 |  | 152.669673 |  | 335504.5 |  |  |  | 404.503019 | [7 empty] | 319.424928 | [5 empty] | 54.75944 |  |  |  | 483.796095 |  |  |  | 457.364425 | [5 empty] | 460 |  |  |  |  | 2024
[11 empty] | 11.7047545924957 | [33 empty] | 263.090831 |  | 10905.65 |  | 341.541645 |  | 24.376347 | [7 empty] | 340.136354 | [5 empty] | 294.866659 | [5 empty] | 420.205143 | [5 empty] | 493.48171 | [9 empty] | 510.38476 |  | 445.297318 |  |  |  | 366.705919 |  | 439.052791 | [5 empty] | 442.774159 | [11 empty] | 434.209152 |  | 424.285435 |  | 424.71188 | [7 empty] | 472.953588 | [5 empty] | 431.378562 | [17 empty] | 350.259716 |  | 462.157029 |  | 164.328744 |  | 329141.3 |  |  |  | 405.254574 | [7 empty] | 307.560351 | [5 empty] | 53.668382 |  |  |  | 464.807808 |  |  |  | 450.218236 | [5 empty] | 460 |  |  |  |  | 2024
[11 empty] | 13.6068762223086 | [33 empty] | 249.316362 |  | 10695.38 |  | 329.316284 |  | 23.464509 | [7 empty] | 328.647796 | [5 empty] | 276.451179 | [5 empty] | 405.199176 | [5 empty] | 488.851937 | [9 empty] | 505.217153 |  | 432.581841 |  |  |  | 359.139852 |  | 428.512461 | [5 empty] | 429.901964 | [11 empty] | 428.915493 |  | 408.652699 |  | 417.235892 | [7 empty] | 456.003224 | [5 empty] | 418.904921 | [17 empty] | 339.620663 |  | 451.649341 |  | 139.201385 |  | 324343.5 |  |  |  | 396.022378 | [7 empty] | 317.622803 | [5 empty] | 52.277456 |  |  |  | 450.019997 |  |  |  | 434.141585 | [5 empty] | 460 |  |  |  |  | 2024
[11 empty] | 14.2383042365956 | [33 empty] | 253.836668 |  | 10998.91 |  | 337.665002 |  | 24.261645 | [7 empty] | 337.6503 | [5 empty] | 294.323621 | [5 empty] | 410.936938 | [5 empty] | 499.819055 | [9 empty] | 481.400866 |  | 436.781979 |  |  |  | 373.731876 |  | 444.19983 | [5 empty] | 437.974763 | [11 empty] | 444.434885 |  | 416.801437 |  | 428.387441 | [7 empty] | 454.839005 | [5 empty] | 429.237415 | [17 empty] | 348.628968 |  | 471.180699 |  | 134.99911 |  | 332206.9 |  |  |  | 397.74664 | [7 empty] | 306.789596 | [5 empty] | 54.036205 |  |  |  | 463.951124 |  |  |  | 453.050882 | [5 empty] | 460 |  |  |  |  | 2024
[11 empty] | 12.2251907967938 | [33 empty] | 264.959031 |  | 11133.32905 |  | 340.895015 |  | 23.686483 | [7 empty] | 341.202749 | [5 empty] | 284.871344 | [5 empty] | 423.542358 | [5 empty] | 529.168842 | [9 empty] | 521.272034 |  | 440.597372 |  |  |  | 367.542295 |  | 441.707396 | [5 empty] | 441.2986 | [11 empty] | 438.26702 |  | 425.359587 |  | 431.701062 | [7 empty] | 483.811743 | [5 empty] | 423.434374 | [17 empty] | 347.417607 |  | 468.803725 |  | 144.152242 |  | 340275.7 |  |  |  | 402.934146 | [7 empty] | 302.883657 | [5 empty] | 53.564645 |  |  |  | 463.587002 |  |  |  | 453.570527 | [5 empty] | 460 |  |  |  |  | 2024
[11 empty] | 13.3802080680626 | [33 empty] | 261.532323 |  | 11225.71 |  | 331.320783 |  | 25.664103 | [7 empty] | 346.060419 | [5 empty] | 282.095571 | [5 empty] | 425.023887 | [5 empty] | 506.871306 | [9 empty] | 527.722252 |  | 448.018714 |  |  |  | 373.430392 |  | 454.659143 | [5 empty] | 450.060979 | [11 empty] | 448.742186 |  | 430.023621 |  | 427.059008 | [7 empty] | 469.51275 | [5 empty] | 440.972184 | [17 empty] | 357.813226 |  | 470.697573 |  | 147.851 |  | 341163 |  |  |  | 408.42326 | [7 empty] | 301.814419 | [5 empty] | 54.792311 |  |  |  | 479.970089 |  |  |  | 461.941666 | [5 empty] | 460 |  |  |  |  | 2024
[11 empty] | 16.1567928312629 | [33 empty] | 262.107447 |  | 11415.45 |  | 338.172421 |  | 25.633539 | [7 empty] | 353.190994 | [5 empty] | 295.727672 | [5 empty] | 424.285909 | [5 empty] | 514.365522 | [9 empty] | 490.585456 |  | 447.433273 |  |  |  | 386.203041 |  | 470.68595 | [5 empty] | 455.732938 | [11 empty] | 457.642546 |  | 427.64802 |  | 439.265357 | [7 empty] | 471.100586 | [5 empty] | 454.669084 | [17 empty] | 359.724617 |  | 482.942838 |  | 157.075584 |  | 338609.9 |  |  |  | 414.012652 | [7 empty] | 320.778598 | [5 empty] | 56.535602 |  |  |  | 493.425947 |  |  |  | 476.912851 | [5 empty] | 460 |  |  |  |  | 2024
[11 empty] | 10.9251633463099 | [33 empty] | 31.825415 |  | 14841.71 |  | 47.55235 |  | 6.464108 | [7 empty] | 41.43277 | [5 empty] | 39.331237 | [5 empty] | 46.199174 | [5 empty] | 54.817197 | [11 empty] | 50.088151 |  |  |  | 41.437806 |  | 46.787251 | [5 empty] | 49.459394 | [11 empty] | 74.633482 |  | 53.45578 |  | 50.411183 | [7 empty] | 56.106506 | [5 empty] | 53.115407 | [17 empty] | 42.055815 |  | 54.306921 |  |  |  | 458283.5 |  |  |  | 48.277752 | [7 empty] | 45.313411 | [5 empty] | 18.439298 |  |  |  | 52.433451 |  |  |  | 52.933289 | [10 empty] | 2024
[11 empty] | 11.5127182634097 | [33 empty] | 31.100904 |  | 14065.08731 |  | 45.461228 |  | 6.166743 | [7 empty] | 39.006391 | [5 empty] | 38.061205 | [5 empty] | 43.190721 | [5 empty] | 53.909705 | [9 empty] | 85.77123 |  | 46.23801 |  |  |  | 41.664093 |  | 48.079089 | [5 empty] | 47.255323 | [11 empty] | 68.033425 |  | 45.97505 |  | 43.382289 | [7 empty] | 57.399594 | [5 empty] | 49.606488 | [17 empty] | 39.714284 |  | 50.298111 |  |  |  | 428933.7 |  |  |  | 43.805137 | [7 empty] | 49.712132 | [5 empty] | 17.484239 |  |  |  | 47.592162 |  |  |  | 46.692802 | [10 empty] | 2024
[11 empty] | 29.7051004254803 | [33 empty] | 23.38395 |  | 14195.32 |  | 41.424957 |  | 4.7952 | [7 empty] | 38.841834 | [5 empty] | 26.303923 | [5 empty] | 37.275699 | [5 empty] | 43.92103 | [9 empty] | 79.62871 |  | 39.866555 |  |  |  | 35.813142 |  | 38.924124 | [5 empty] | 45.721026 | [11 empty] | 54.896783 |  | 33.333968 |  | 31.933541 | [7 empty] | 30.338847 | [5 empty] | 43.520312 | [17 empty] | 38.082819 |  | 43.026775 |  |  |  | 431944 |  |  |  | 47.521511 | [7 empty] | 36.078911 | [5 empty] | 15.399795 |  |  |  | 47.528234 |  |  |  | 40.952728 | [10 empty] | 2024
[11 empty] | 17.7516810697358 | [33 empty] | 29.297002 |  | 14424.36 |  | 42.954904 |  | 6.049822 | [7 empty] | 38.962366 | [5 empty] | 35.129284 | [5 empty] | 47.157424 | [5 empty] | 50.154242 | [11 empty] | 48.670773 |  |  |  | 51.173077 |  | 47.891557 | [5 empty] | 48.011797 | [11 empty] | 77.366713 |  | 50.730315 |  | 52.271209 | [7 empty] | 51.560937 | [5 empty] | 52.27222 | [15 empty] | -232.150873 |  | 40.124395 |  | 50.44194 |  |  |  | 439154.2 |  |  |  | 44.128477 | [7 empty] | 46.95304 | [5 empty] | 17.831572 |  |  |  | 49.400519 |  |  |  | 51.41271 | [10 empty] | 2024
[11 empty] | 18.6138675413194 | [33 empty] | 36.891335 |  | 18398.23 |  | 58.893075 |  | 7.023179 | [7 empty] | 52.533688 | [5 empty] | 43.598966 | [5 empty] | 65.408512 | [5 empty] | 87.630784 | [11 empty] | 59.8752 |  |  |  | 56.875806 |  | 53.614669 | [5 empty] | 62.520736 | [11 empty] | 85.355744 |  | 58.202735 |  | 56.94235 | [7 empty] | 69.613096 | [5 empty] | 66.352356 | [15 empty] | -1659.085501 |  | 56.251091 |  | 65.149958 |  |  |  | 554740.1 |  |  |  | 60.265565 | [7 empty] | 58.274056 | [5 empty] | 21.427807 |  |  |  | 56.852529 |  |  |  | 59.530928 | [10 empty] | 2024
[11 empty] | 134.238565594312 | [53 empty] | 12.303627 | [31 empty] | -0.271012 | [17 empty] | 6.885187 | [31 empty] | 7232.704926 |  |  |  | 7.08643 | [7 empty] | 17.307391 | [7 empty] | 27.587245 | [19 empty] | 39.1 |  |  |  |  | 2024
[11 empty] | 11.3006877951954 | [33 empty] | 27.828731 |  | 12722.18 |  | 40.88675 |  | 5.902561 | [7 empty] | 33.953628 | [5 empty] | 43.765201 | [5 empty] | 38.684907 | [5 empty] | 51.848864 | [11 empty] | 39.19404 |  |  |  | 38.939274 |  | 47.344022 | [5 empty] | 45.465874 | [11 empty] | 59.06227 |  | 41.378488 |  | 44.114348 | [7 empty] | 46.21233 | [5 empty] | 45.300906 | [17 empty] | 38.148868 |  | 44.831594 |  | 25.300145 |  | 382302 |  |  |  | 43.327203 | [7 empty] | 34.630481 | [5 empty] | 15.805158 |  |  |  | 43.772631 |  |  |  | 49.384716 | [10 empty] | 2024
[11 empty] | 26.6934184315057 | [33 empty] | 33.121928 |  | 15339.06 |  | 38.665859 |  | 4.085011 | [7 empty] | 40.708154 | [5 empty] | 25.329216 | [5 empty] | 44.865096 | [5 empty] | 46.536343 | [9 empty] | 101.825585 |  | 50.042713 |  |  |  | 40.211146 |  | 52.470557 |  | 0.008013 |  |  |  | 51.491824 | [11 empty] | 71.535609 |  | 48.964022 |  | 39.93108 | [7 empty] | 49.230236 | [5 empty] | 53.660184 | [17 empty] | 32.519487 |  | 55.007385 |  |  |  | 453960.6 |  |  |  | 44.967068 | [7 empty] | 40.433328 | [5 empty] | 18.431956 |  |  |  | 52.148248 |  |  |  | 44.225197 | [10 empty] | 2024
[11 empty] | 27.1532198536568 | [33 empty] | 32.340904 |  | 15350.81 |  | 43.316824 |  | 6.531961 | [7 empty] | 41.696762 | [5 empty] | 47.163435 | [5 empty] | 50.587653 | [5 empty] | 57.05731 | [9 empty] | 114.1054 |  | 48.59783 |  |  |  | 41.820308 |  | 48.442839 | [5 empty] | 44.205541 | [11 empty] | 80.580497 |  | 44.552749 |  | 49.20826 | [7 empty] | 43.457935 | [5 empty] | 53.340348 | [17 empty] | 45.783461 |  | 56.696067 |  |  |  | 453141.2 |  |  |  | 52.77412 | [7 empty] | 53.285956 | [5 empty] | 18.597654 |  |  |  | 53.463828 |  |  |  | 52.362405 | [10 empty] | 2024
[11 empty] | 21.828511978691 | [33 empty] | 35.987013 |  | 17007.79 |  | 43.980489 |  | 6.977493 | [7 empty] | 47.13191 | [5 empty] | 41.071278 | [5 empty] | 46.133003 | [5 empty] | 62.665193 | [11 empty] | 59.333887 |  |  |  | 49.774741 |  | 59.217257 | [5 empty] | 50.6964 | [11 empty] | 85.343353 |  | 54.739849 |  | 51.432416 | [7 empty] | 43.257949 | [5 empty] | 58.352575 | [17 empty] | 41.08221 |  | 65.129504 |  |  |  | 536514.8 |  |  |  | 52.845351 | [7 empty] | 52.282425 | [5 empty] | 18.945559 |  |  |  | 55.130369 |  |  |  | 57.41447 | [10 empty] | 2024
[11 empty] | 14.4884020330406 | [33 empty] | 35.708821 |  | 17372.4 |  | 48.409134 |  | 7.150149 | [7 empty] | 45.911052 | [5 empty] | 46.559957 | [5 empty] | 52.886141 | [5 empty] | 61.615992 | [9 empty] | 178.887426 |  | 57.942365 |  |  |  | 49.073076 |  | 56.226311 | [5 empty] | 56.729763 | [11 empty] | 86.824786 |  | 55.134556 |  | 57.922741 | [7 empty] | 57.038783 | [5 empty] | 60.752921 | [15 empty] | -337.7513 |  | 46.036398 |  | 63.505245 |  |  |  | 521528.6 |  |  |  | 55.298533 | [7 empty] | 56.967049 | [5 empty] | 20.697976 |  |  |  | 56.811239 |  |  |  | 58.141411 | [10 empty] | 2024
[11 empty] | 17.1442765555353 | [33 empty] | 39.417574 |  | 18549.25 |  | 60.632223 |  | 7.469835 | [7 empty] | 51.783743 | [5 empty] | 51.242523 | [5 empty] | 59.08893 | [5 empty] | 50.503838 | [9 empty] | 113.33596 |  | 57.02239 |  |  |  | 43.210512 |  | 61.082163 | [5 empty] | 59.770343 | [11 empty] | 96.289697 |  | 60.424693 |  | 64.774491 | [7 empty] | 62.347076 | [5 empty] | 66.683634 | [15 empty] | -1356.13818 |  | 47.143106 |  | 65.38918 |  | 33.340752 |  | 553799.5 |  |  |  | 60.667208 | [7 empty] | 48.472227 | [5 empty] | 20.196813 |  |  |  | 59.788488 |  |  |  | 62.376297 | [10 empty] | 2024
[11 empty] | 24.0311120229175 | [33 empty] | 27.747141 |  | 13857.46 |  | 42.4648 |  | 4.68008 | [7 empty] | 35.093685 | [5 empty] | 32.013506 | [5 empty] | 37.552894 | [5 empty] | 38.678855 | [11 empty] | 37.784931 |  |  |  | 43.569512 |  | 42.64669 | [5 empty] | 48.18483 | [11 empty] | 73.604881 |  | 49.73975 |  | 49.000474 | [7 empty] | 41.826469 | [5 empty] | 37.574428 | [17 empty] | 33.738873 |  | 52.377147 |  | 19.065531 |  | 406946.5 |  |  |  | 32.210381 | [7 empty] | 40.742426 | [5 empty] | 17.022476 |  |  |  | 46.320621 |  |  |  | 59.879435 | [10 empty] | 2024
[11 empty] | 1.47656244954779 | [33 empty] | 15.819568 |  |  |  | 988.630355 |  | 7.851679 | [7 empty] | 44.905107 | [5 empty] | 8.709379 | [5 empty] | 19.622959 | [5 empty] | 138.435695 | [9 empty] | 12035.13 |  | 15.593665 |  |  |  | 923638.6 |  | 0 |  | 2.01103 |  |  |  | 1.694011 | [11 empty] | 6.603911 |  | 31.039217 |  | 7.541804 | [7 empty] | 250.903613 | [5 empty] | 1826.828541 | [15 empty] | 1030260.6 |  | 661628.8 |  |  |  | 222.917646 | [5 empty] | 407.782124 | [7 empty] | 401.183457 | [5 empty] | 4.703387 | [7 empty] | 13.682711 | [5 empty] | 12.329289 |  |  |  |  | 2024
[11 empty] | 1.19641676891728 | [33 empty] | 15.129579 |  |  |  | 952.590138 |  | 7.630635 | [7 empty] | 42.668122 | [5 empty] | 7.958152 | [5 empty] | 18.908676 | [5 empty] | 136.155829 | [9 empty] | 11931.58 |  | 14.856875 |  |  |  | 914401.8 |  | 0 | [5 empty] | 1.689931 | [11 empty] | 5.295662 |  | 32.749288 |  | 7.819666 | [7 empty] | 244.59434 | [5 empty] | 1787.028925 | [15 empty] | 1034232.3 |  | 638569.3 |  |  |  | 218.441424 | [5 empty] | 391.24504 | [7 empty] | 387.162533 | [5 empty] | 4.377164 | [7 empty] | 13.229664 | [5 empty] | 15.040378 |  |  |  |  | 2024
[11 empty] | 1.7080156563075 | [33 empty] | 13.578741 |  |  |  | 842.626047 |  | 6.855243 | [7 empty] | 37.560119 | [5 empty] | 5.757843 | [5 empty] | 16.277423 | [5 empty] | 120.774816 | [9 empty] | 10552.34 |  | 13.611276 |  |  |  | 810905.6 |  | 0 |  | 3.689026 |  |  |  | 1.549393 | [11 empty] | 7.987618 |  | 27.251604 |  | 7.289889 | [7 empty] | 216.863927 | [5 empty] | 1573.753919 | [15 empty] | 939464.7 |  | 564373.4 |  |  |  | 194.762314 |  | 2017.717889 |  |  |  | 351.776572 | [7 empty] | 330.338379 | [5 empty] | 3.971716 |  |  |  | 0.013162 |  |  |  | 11.459423 | [5 empty] | 14.543393 |  |  |  |  | 2024
[11 empty] | 1.36971342269749 | [33 empty] | 14.504276 |  |  |  | 918.734126 |  | 6.914551 | [7 empty] | 40.475671 | [5 empty] | 9.085082 | [5 empty] | 17.814942 | [5 empty] | 132.134505 | [9 empty] | 11333.19 |  | 15.011191 |  |  |  | 883181.8 |  | 0 | [5 empty] | 1.770668 | [11 empty] | 6.025247 |  | 31.962757 |  | 8.167403 | [7 empty] | 230.833745 | [5 empty] | 1725.822896 | [15 empty] | 1020931.9 |  | 605375.8422 |  |  |  | 192.32085 | [5 empty] | 381.997985 | [7 empty] | 379.703876 | [5 empty] | 4.311151 |  |  |  | 0 |  |  |  | 12.005489 | [5 empty] | 16.385085 |  |  |  |  | 2024
[11 empty] | 1.38899750702502 | [33 empty] | 14.477204 |  |  |  | 885.744145 |  | 6.967139 | [7 empty] | 39.07707 | [5 empty] | 8.685656 | [5 empty] | 16.946001 | [5 empty] | 123.570455 | [9 empty] | 10814.34 |  | 14.838485 |  |  |  | 856478.4 |  | 0 |  | 2.248417 |  |  |  | 1.559486 | [11 empty] | 6.775756 |  | 30.878956 |  | 8.080531 | [7 empty] | 215.159171 | [5 empty] | 1668.730745 | [15 empty] | 1006192.2 |  | 588856.6 |  |  |  | 212.026275 | [5 empty] | 372.378493 | [7 empty] | 358.299381 | [5 empty] | 4.124603 |  |  |  | 0.01667 |  |  |  | 11.744966 | [10 empty] | 2024
[11 empty] | 1.39840236558413 | [33 empty] | 7.086528 |  |  |  | 434.410232 |  | 3.466486 | [7 empty] | 19.257579 | [5 empty] | 3.151129 | [5 empty] | 8.396203 | [5 empty] | 59.488662 | [9 empty] | 5704.366812 |  | 7.136067 |  |  |  | 421598.4 |  | 0 |  | 5.399582 |  |  |  | 0.93089 | [13 empty] | 14.866476 |  | 3.519669 | [7 empty] | 109.108565 | [5 empty] | 811.514863 | [15 empty] | 529305.7 |  | 286457.2 |  |  |  | 125.799726 | [5 empty] | 182.502429 | [7 empty] | 176.0783 | [5 empty] | 2.134767 | [7 empty] | 5.828533 | [10 empty] | 2024
[11 empty] | 1.23556506173318 | [33 empty] | 14.025587 |  |  |  | 846.014395 |  | 6.999304 | [7 empty] | 38.037523 | [5 empty] | 6.779655 | [5 empty] | 16.349445 | [5 empty] | 118.151121 | [9 empty] | 10216 |  | 13.632907 |  |  |  | 810856.7 |  | 0 |  | 2.621039 |  |  |  | 1.503174 | [11 empty] | 8.378352 |  | 25.801846 |  | 8.323942 | [7 empty] | 211.245684 | [5 empty] | 1603.136614 | [15 empty] | 985646.3432 |  | 561805.5 |  |  |  | 188.44652 |  | 1803.067023 |  |  |  | 345.530093 | [7 empty] | 354.335454 | [5 empty] | 4.024412 |  |  |  | 0 |  |  |  | 11.389844 | [5 empty] | 11.253686 |  |  |  |  | 2024
[11 empty] | 1.40317030327804 | [33 empty] | 15.648447 |  |  |  | 910.095905 |  | 6.869308 | [7 empty] | 40.690828 | [5 empty] | 9.247152 | [5 empty] | 17.852423 | [5 empty] | 129.991011 | [9 empty] | 10931.13 |  | 14.444657 |  |  |  | 868605 |  | 0 |  | 2.050684 |  |  |  | 1.432564 | [11 empty] | 6.910809 |  | 31.046999 |  | 7.751658 | [7 empty] | 232.82548 | [5 empty] | 1714.142234 | [15 empty] | 1072820.7 |  | 595770.2 |  |  |  | 223.458091 |  | 1828.920775 |  |  |  | 364.685773 | [7 empty] | 383.921111 | [5 empty] | 4.280704 | [7 empty] | 11.297741 | [5 empty] | 7.683584 |  |  |  |  | 2024
[11 empty] | 1.37193021843697 | [33 empty] | 15.000319 |  |  |  | 855.135941 |  | 6.785401 | [7 empty] | 37.556816 | [5 empty] | 6.728979 | [5 empty] | 17.074351 | [5 empty] | 122.75453 | [9 empty] | 10193.93 |  | 12.762719 |  |  |  | 825239.1 |  | 0 | [5 empty] | 1.487109 | [11 empty] | 6.744061 |  | 28.150753 |  | 6.833729 | [7 empty] | 221.203767 | [5 empty] | 1591.494236 | [15 empty] | 1055852.3 |  | 556153.1 |  |  |  | 224.136008 | [5 empty] | 345.554905 | [7 empty] | 344.400655 | [5 empty] | 4.170054 | [7 empty] | 11.478959 | [5 empty] | 14.88082 |  |  |  |  | 2024
[11 empty] | 1.36008584776081 | [33 empty] | 12.734536 |  |  |  | 842.747389 |  | 6.682056 | [7 empty] | 35.600775 | [5 empty] | 6.861766 | [5 empty] | 16.244998 | [5 empty] | 119.261864 | [9 empty] | 10018.49 |  | 12.287872 |  |  |  | 814691.5 |  | 0 | [5 empty] | 1.742816 | [11 empty] | 5.601717 |  | 27.665456 |  | 7.116237 | [7 empty] | 205.77226 | [5 empty] | 1566.622702 | [15 empty] | 1051632.6 |  | 537541.2 |  |  |  | 253.354957 | [5 empty] | 341.613184 | [7 empty] | 366.775177 | [5 empty] | 3.832998 | [7 empty] | 10.440674 | [5 empty] | 10.666537 |  |  |  |  | 2024
[11 empty] | 1.28460724416808 | [33 empty] | 14.74793 |  |  |  | 894.851349 |  | 6.823766 | [7 empty] | 38.976916 | [5 empty] | 7.079435 | [5 empty] | 17.750929 | [5 empty] | 128.987563 | [9 empty] | 10848.45 |  | 13.969342 |  |  |  | 852160.6 |  | 0 | [5 empty] | 1.484729 | [11 empty] | 8.021689 |  | 30.575432 |  | 6.757526 | [7 empty] | 236.528916 | [5 empty] | 1667.392502 | [15 empty] | 1057963.3 |  | 584838.8 |  |  |  | 223.43479 | [5 empty] | 364.809634 | [7 empty] | 365.73381 | [5 empty] | 3.940456 |  |  |  | 0.005593 |  |  |  | 12.537721 | [5 empty] | 7.951585 |  |  |  |  | 2024
[11 empty] | 1.25776391064602 | [33 empty] | 13.989441 |  |  |  | 857.710787 |  | 7.55074 | [7 empty] | 38.056987 | [5 empty] | 6.510593 | [5 empty] | 17.253692 | [5 empty] | 115.43121 | [9 empty] | 10261.82 |  | 13.537163 |  |  |  | 817356.1 |  | 0 | [5 empty] | 1.495088 | [11 empty] | 5.907088 |  | 26.82346 |  | 7.960251 | [7 empty] | 216.149091 | [5 empty] | 1602.024195 | [15 empty] | 1029493.5 |  | 555623.1 |  |  |  | 209.999565 | [5 empty] | 345.5884 | [7 empty] | 367.488694 | [5 empty] | 4.1425 |  |  |  | 0.019397 |  |  |  | 11.912529 | [5 empty] | 9.709328 |  |  |  |  | 2024
[11 empty] | 1.40328764501332 | [33 empty] | 12.584673 |  |  |  | 772.764355 |  | 6.497536 | [7 empty] | 34.50375 | [5 empty] | 8.835028 | [5 empty] | 16.035356 | [5 empty] | 106.048493 | [9 empty] | 9457.381822 |  | 12.086988 |  |  |  | 754249.4 |  | 0 | [5 empty] | 1.305772 | [11 empty] | 4.870694 |  | 26.199052 |  | 6.350299 | [7 empty] | 192.142221 | [5 empty] | 1504.416791 | [15 empty] | 968813.8 |  | 509339.2 |  |  |  | 203.72172 |  | 1556.687905 |  |  |  | 319.34481 | [7 empty] | 338.421509 | [5 empty] | 3.745554 | [7 empty] | 10.823626 | [5 empty] | 9.93156 |  |  |  |  | 2024