## Sheet1
Uploaded | deposit_name | deposit_local_id | deposit_environment | deposit_group | deposit_type | primary_commodities | secondary_commodities | all_commodities | deposit_source | sample_uid | sample_name | sample_local_id | feature_type | feature_name | feature_uid | top_depth_m | bottom_depth_m | sample_deposit_relation | sample_type | sampling_method | material_class | material_class_comments | province | strat_unit_name | strat_unit_uid | strat_grouping | earth_material_group | earth_material_qualifier | earth_material | metamorphic_grade | mineral | paragenetic_stage | mode_of_occurrence | texture | color | alteration | sample_description | associated_minerals | sample_preparation | analytical_method | instrument_type_model | laboratory_location/if reported | operating_conditions/if reported | standards_used/if reported | ag_ppm | ag_detection_limit | al_ppm | al_detection_limit | as_ppm | as_detection_limit | au_ppm | au_detection_limit | b_ppm | b_detection_limit | ba_ppm | ba_detection_limit | be_ppm | be_detection_limit | bi_ppm | bi_detection_limit | br_ppm | br_detection_limit | ca_ppm | ca_detection_limit | cd_ppm | cd_detection_limit | ce_ppm | ce_detection_limit | cl_ppm | cl_detection_limit | co_ppm | co_detection_limit | cr_ppm | cr_detection_limit | cs_ppm | cs_detection_limit | cu_ppm | cu_detection_limit | dy_ppm | dy_detection_limit | er_ppm | er_detection_limit | eu_ppm | eu_detection_limit | f_ppm | f_detection_limit | fe_ppm | fe_detection_limit | ga_ppm | ga_detection_limit | gd_ppm | gd_detection_limit | ge_ppm | ge_detection_limit | hf_ppm | hf_detection_limit | hg_ppm | hg_detection_limit | ho_ppm | ho_detection_limit | in_ppm | in_detection_limit | ir_ppm | ir_detection_limit | k_ppm | k_detection_limit | la_ppm | la_detection_limit | li_ppm | li_detection_limit | lu_ppm | lu_detection_limit | mg_ppm | mg_detection_limit | mn_ppm | mn_detection_limit | mo_ppm | mo_detection_limit | na_ppm | na_detection_limit | nb_ppm | nb_detection_limit | nd_ppm | nd_detection_limit | ni_ppm | ni_detection_limit | os_ppm | os_detection_limit | p_ppm | p_detection_limit | pb_ppm | pb_detection_limit | pd_ppm | pd_detection_limit | pr_ppm | pr_detection_limit | pt_ppm | pt_detection_limit | rb_ppm | rb_detection_limit | re_ppm | re_detection_limit | rh_ppm | rh_detection_limit | ru_ppm | ru_detection_limit | s_ppm | s_detection_limit | sb_ppm | sb_detection_limit | sc_ppm | sc_detection_limit | se_ppm | se_detection_limit | si_ppm | si_detection_limit | sm_ppm | sm_detection_limit | sn_ppm | sn_detection_limit | sr_ppm | sr_detection_limit | ta_ppm | ta_detection_limit | tb_ppm | tb_detection_limit | te_ppm | te_detection_limit | th_ppm | th_detection_limit | ti_ppm | ti_detection_limit | tl_ppm | tl_detection_limit | tm_ppm | tm_detection_limit | u_ppm | u_detection_limit | v_ppm | v_detection_limit | w_ppm | w_detection_limit | y_ppm | y_detection_limit | yb_ppm | yb_detection_limit | zn_ppm | zn_detection_limit | zr_ppm | zr_detection_limit | analysis_datetime | publication_date | sample_source | submitter | country | state | deposit_longitude_wgs84 | deposit_latitude_wgs84 | sample_longitude_wgs84 | sample_latitude_wgs84 | sample_easting | sample_northing | sample_utm_zone | sample_location_description | location_source | location_accuracy | comments | last_update
[11 empty] | ARNA5-1 | ARNA5-1 | [32 empty] | 0.9 |  |  |  | 5 | [5 empty] | 165 |  | 3 |  | 0.4 | [7 empty] | 61.9 |  |  |  | 21 |  | 120 |  | 1.4 |  | 10 |  | 5.6 |  | 3.7 |  | 0.92 | [5 empty] | 43 |  | 4.1 |  | 7 |  | 7.7 |  |  |  | 1.2 |  | 0.2 | [5 empty] | 31.4 |  |  |  | 0.54 | [5 empty] | 2 |  |  |  | 42 |  | 24.6 |  | 70 | [5 empty] | 5 |  |  |  | 6.77 |  |  |  | 45 | [9 empty] | 1.2 |  | 21 | [5 empty] | 4.6 |  | 7 |  | 48 |  | 3.3 |  | 0.8 |  |  |  | 10.8 |  |  |  | 0.2 |  | 0.57 |  | 2.2 |  | 151 |  | 158 |  | 29 |  | 3.7 |  | 70 |  | 358 |  |  | 2024
[11 empty] | ARNA6-1 | ARNA6-1 | [32 empty] | 0.6 |  |  |  | 5 | [5 empty] | 399 |  | 2 |  | 0.4 | [7 empty] | 74 |  |  |  | 31 |  | 70 |  | 2.1 |  | 10 |  | 4.6 |  | 2.5 |  | 1.38 | [5 empty] | 16 |  | 5 |  | 1 |  | 5.7 |  |  |  | 0.9 |  | 0.2 | [5 empty] | 38.2 |  |  |  | 0.37 | [5 empty] | 2 |  |  |  | 7 |  | 32.6 |  | 30 | [5 empty] | 5 |  |  |  | 8.8 |  |  |  | 58 | [9 empty] | 0.5 |  | 12 | [5 empty] | 6.1 |  | 1 |  | 35 |  | 1 |  | 0.8 |  |  |  | 10.1 |  |  |  | 0.1 |  | 0.37 |  | 2.4 |  | 92 |  | 214 |  | 25 |  | 2.3 |  | 40 |  | 251 |  |  | 2024
[11 empty] | ARNA8B-1 | ARNA8B-1 | [32 empty] | 0.5 |  |  |  | 5 | [5 empty] | 62 |  | 1 |  | 0.4 | [7 empty] | 6.8 |  |  |  | 47 |  | 220 |  | 1.6 |  | 50 |  | 6.2 |  | 4.1 |  | 1.08 | [5 empty] | 17 |  | 4.2 |  | 1 |  | 3 |  |  |  | 1.3 |  | 0.2 | [5 empty] | 2.5 |  |  |  | 0.62 | [5 empty] | 2 |  |  |  | 1 |  | 8.7 |  | 80 | [5 empty] | 5 |  |  |  | 1.56 |  |  |  | 34 | [9 empty] | 0.5 |  | 49 | [5 empty] | 3.2 |  | 1 |  | 10 |  | 0.3 |  | 0.9 |  |  |  | 0.1 |  |  |  | 0.1 |  | 0.65 |  | 0.3 |  | 389 |  | 122 |  | 25 |  | 4.3 |  | 100 |  | 114 |  |  | 2024
[11 empty] | ARNA9-1 | ARNA9-1 | [32 empty] | 0.5 |  |  |  | 5 | [5 empty] | 81 |  | 1 |  | 0.4 | [7 empty] | 10.2 |  |  |  | 52 |  | 200 |  | 1.8 |  | 100 |  | 6.6 |  | 4.1 |  | 1.39 | [5 empty] | 17 |  | 5 |  | 2 |  | 2.8 |  |  |  | 1.4 |  | 0.2 | [5 empty] | 3.4 |  |  |  | 0.61 | [5 empty] | 2 |  |  |  | 3 |  | 10.1 |  | 100 | [5 empty] | 5 |  |  |  | 1.89 |  |  |  | 43 | [9 empty] | 0.5 |  | 43 | [5 empty] | 3.6 |  | 1 |  | 34 |  | 0.3 |  | 1 |  |  |  | 0.2 |  |  |  | 0.4 |  | 0.65 |  | 0.1 |  | 410 |  | 111 |  | 33 |  | 4.2 |  | 100 |  | 106 |  |  | 2024
[11 empty] | ARNA16A-1 | ARNA16A-1 | [32 empty] | 0.7 |  |  |  | 5 | [5 empty] | 535 |  | 3 |  | 0.4 | [7 empty] | 94.5 |  |  |  | 44 |  | 70 |  | 6.9 |  | 10 |  | 5.6 |  | 3.1 |  | 1.39 | [5 empty] | 20 |  | 5.5 |  | 2 |  | 6.6 |  |  |  | 1.1 |  | 0.2 | [5 empty] | 47.4 |  |  |  | 0.45 | [5 empty] | 2 |  |  |  | 10 |  | 39.1 |  | 40 | [5 empty] | 8 |  |  |  | 10.8 |  |  |  | 106 | [9 empty] | 0.5 |  | 13 | [5 empty] | 7.1 |  | 2 |  | 52 |  | 1.5 |  | 1 |  |  |  | 14.7 |  |  |  | 0.3 |  | 0.44 |  | 3 |  | 95 |  | 296 |  | 30 |  | 2.8 |  | 60 |  | 298 |  |  | 2024
[11 empty] | ARNA16C-1 | ARNA16C-1 | [32 empty] | 0.5 |  |  |  | 5 | [5 empty] | 63 |  | 1 |  | 0.4 | [7 empty] | 13.8 |  |  |  | 70 |  | 190 |  | 0.6 |  | 10 |  | 7.2 |  | 4.7 |  | 1.63 | [5 empty] | 19 |  | 5.7 |  | 2 |  | 3 |  |  |  | 1.5 |  | 0.2 | [5 empty] | 5 |  |  |  | 0.62 | [5 empty] | 2 |  |  |  | 4 |  | 12.4 |  | 70 | [5 empty] | 5 |  |  |  | 2.48 |  |  |  | 13 | [9 empty] | 0.8 |  | 50 | [5 empty] | 4.2 |  | 1 |  | 190 |  | 0.4 |  | 1.1 |  |  |  | 0.3 |  |  |  | 0.1 |  | 0.68 |  | 0.3 |  | 381 |  | 242 |  | 40 |  | 4.1 |  | 110 |  | 117 |  |  | 2024
[11 empty] | ARNA16D-1 | ARNA16D-1 | [32 empty] | 0.5 |  |  |  | 5 | [5 empty] | 56 |  | 1 |  | 0.4 | [7 empty] | 14.1 |  |  |  | 65 |  | 190 |  | 0.6 |  | 60 |  | 6.6 |  | 4.3 |  | 1.57 | [5 empty] | 18 |  | 5.4 |  | 2 |  | 3 |  |  |  | 1.4 |  | 0.2 | [5 empty] | 4.9 |  |  |  | 0.62 | [5 empty] | 2 |  |  |  | 4 |  | 13 |  | 80 | [5 empty] | 5 |  |  |  | 2.41 |  |  |  | 12 | [9 empty] | 0.7 |  | 49 | [5 empty] | 4.2 |  | 1 |  | 139 |  | 0.4 |  | 1.1 |  |  |  | 0.3 |  |  |  | 0.1 |  | 0.63 |  | 0.2 |  | 362 |  | 233 |  | 36 |  | 4 |  | 120 |  | 121 |  |  | 2024
[11 empty] | ARNA-8C-1 | ARNA-8C-1 | [32 empty] | 0.5 |  |  |  | 5 | [5 empty] | 76 |  | 1 |  | 0.4 | [7 empty] | 12.8 |  |  |  | 39 |  | 80 |  | 2.1 |  | 50 |  | 8.2 |  | 5.1 |  | 1.65 | [5 empty] | 18 |  | 6.4 |  | 2 |  | 3 |  |  |  | 1.7 |  | 0.2 | [5 empty] | 4.2 |  |  |  | 0.73 | [5 empty] | 2 |  |  |  | 2 |  | 11.8 |  | 40 | [5 empty] | 9 |  |  |  | 2.11 |  |  |  | 44 | [9 empty] | 0.5 |  | 46 | [5 empty] | 4.5 |  | 1 |  | 80 |  | 0.2 |  | 1.2 |  |  |  | 0.2 |  |  |  | 0.4 |  | 0.73 |  | 0.1 |  | 457 |  | 1 |  | 44 |  | 4.7 |  | 90 |  | 117 |  |  | 2024
[11 empty] | ARNA-8Di-1 | ARNA-8Di-1 | [32 empty] | 0.5 |  |  |  | 5 | [5 empty] | 44 |  | 1 |  | 0.4 | [7 empty] | 9.5 |  |  |  | 45 |  | 240 |  | 1.3 |  | 270 |  | 7.1 |  | 4.5 |  | 1.27 | [5 empty] | 18 |  | 5.5 |  | 2 |  | 3 |  |  |  | 1.5 |  | 0.2 | [5 empty] | 3 |  |  |  | 0.69 | [5 empty] | 2 |  |  |  | 2 |  | 8.7 |  | 100 | [5 empty] | 7 |  |  |  | 1.58 |  |  |  | 29 | [9 empty] | 0.5 |  | 48 | [5 empty] | 3.6 |  | 1 |  | 54 |  | 0.2 |  | 1.1 |  |  |  | 0.2 |  |  |  | 0.3 |  | 0.67 |  | 0.1 |  | 411 |  | 1 |  | 37 |  | 4.4 |  | 120 |  | 119 |  |  | 2024
[11 empty] | ARNA-9-1 | ARNA-9-1 | [32 empty] | 0.5 |  |  |  | 5 | [5 empty] | 85 |  | 1 |  | 0.4 | [7 empty] | 11.5 |  |  |  | 40 |  | 200 |  | 1.9 |  | 110 |  | 7.1 |  | 4.2 |  | 1.34 | [5 empty] | 17 |  | 5.7 |  | 1 |  | 2.8 |  |  |  | 1.5 |  | 0.2 | [5 empty] | 3.6 |  |  |  | 0.6 | [5 empty] | 2 |  |  |  | 2 |  | 10.9 |  | 100 | [5 empty] | 5 |  |  |  | 2.02 |  |  |  | 47 | [9 empty] | 0.5 |  | 44 | [5 empty] | 4.3 |  | 1 |  | 32 |  | 0.2 |  | 1.1 |  |  |  | 0.2 |  |  |  | 0.3 |  | 0.61 |  | 0.1 |  | 419 |  | 1 |  | 34 |  | 3.9 |  | 100 |  | 111 |  |  | 2024
[11 empty] | RNB_ 01-1 | RNB_ 01-1 | [32 empty] | 0.5 |  |  |  | 5 | [5 empty] | 254 |  | 1 |  | 0.4 | [7 empty] | 31.3 |  |  |  | 21 |  | 40 |  | 2.2 |  | 140 |  | 3.5 |  | 2 |  | 0.98 | [5 empty] | 16 |  | 3.3 |  | 1 |  | 1.8 |  |  |  | 0.7 |  | 0.2 | [5 empty] | 13.4 |  |  |  | 0.28 | [5 empty] | 2 |  |  |  | 2 |  | 15.5 |  | 20 | [5 empty] | 5 |  |  |  | 3.75 |  |  |  | 40 | [9 empty] | 0.5 |  | 21 | [5 empty] | 3.7 |  | 1 |  | 75 |  | 0.1 |  | 0.6 |  |  |  | 4.5 |  |  |  | 0.1 |  | 0.29 |  | 1.1 |  | 201 |  | 47 |  | 18 |  | 1.9 |  | 30 |  | 62 |  |  | 2024
[11 empty] | RNB_ 02-1 | RNB_ 02-1 | [32 empty] | 1.4 |  |  |  | 57 | [5 empty] | 509 |  | 1 |  | 0.4 | [7 empty] | 25.5 |  |  |  | 51 |  | 40 |  | 1.9 |  | 210 |  | 2.4 |  | 1.5 |  | 0.86 | [5 empty] | 18 |  | 2.6 |  | 2 |  | 2 |  |  |  | 0.5 |  | 0.2 | [5 empty] | 12.5 |  |  |  | 0.23 | [5 empty] | 2 |  |  |  | 3 |  | 12.4 |  | 30 | [5 empty] | 139 |  |  |  | 3.13 |  |  |  | 37 | [9 empty] | 1.2 |  | 24 | [5 empty] | 2.9 |  | 1 |  | 73 |  | 0.4 |  | 0.4 |  |  |  | 4.6 |  |  |  | 0.1 |  | 0.21 |  | 1.4 |  | 218 |  | 51 |  | 13 |  | 1.4 |  | 130 |  | 73 |  |  | 2024
[11 empty] | RNB_ 03-1 | RNB_ 03-1 | [32 empty] | 0.6 |  |  |  | 5 | [5 empty] | 236 |  | 1 |  | 0.4 | [7 empty] | 48.3 |  |  |  | 15 |  | 50 |  | 2.3 |  | 100 |  | 4.2 |  | 2.3 |  | 1.21 | [5 empty] | 18 |  | 4.6 |  | 1 |  | 3.1 |  |  |  | 0.8 |  | 0.2 | [5 empty] | 21.3 |  |  |  | 0.35 | [5 empty] | 2 |  |  |  | 5 |  | 23.1 |  | 20 | [5 empty] | 5 |  |  |  | 5.87 |  |  |  | 60 | [9 empty] | 0.5 |  | 27 | [5 empty] | 4.9 |  | 1 |  | 69 |  | 0.6 |  | 0.7 |  |  |  | 7.2 |  |  |  | 0.1 |  | 0.33 |  | 1.6 |  | 155 |  | 33 |  | 21 |  | 2.2 |  | 50 |  | 124 |  |  | 2024
[11 empty] | RNB_ 04-1 | RNB_ 04-1 | [32 empty] | 0.5 |  |  |  | 5 | [5 empty] | 318 |  | 1 |  | 0.4 | [7 empty] | 68.4 |  |  |  | 23 |  | 50 |  | 3.2 |  | 10 |  | 4.5 |  | 2.5 |  | 1.33 | [5 empty] | 16 |  | 5 |  | 1 |  | 3.3 |  |  |  | 0.9 |  | 0.2 | [5 empty] | 37.8 |  |  |  | 0.36 | [5 empty] | 2 |  |  |  | 5 |  | 28 |  | 20 | [5 empty] | 5 |  |  |  | 7.46 |  |  |  | 76 | [9 empty] | 0.5 |  | 26 | [5 empty] | 5.4 |  | 1 |  | 124 |  | 0.6 |  | 0.8 |  |  |  | 6.8 |  |  |  | 0.1 |  | 0.37 |  | 1.3 |  | 132 |  | 17 |  | 22 |  | 2.4 |  | 60 |  | 132 |  |  | 2024
[11 empty] | RNB_ 05-1 | RNB_ 05-1 | [32 empty] | 0.5 |  |  |  | 38 | [5 empty] | 341 |  | 1 |  | 0.4 | [7 empty] | 28.3 |  |  |  | 30 |  | 40 |  | 2.2 |  | 120 |  | 3.2 |  | 1.7 |  | 1.01 | [5 empty] | 20 |  | 3.4 |  | 1 |  | 2 |  |  |  | 0.6 |  | 0.2 | [5 empty] | 13.7 |  |  |  | 0.23 | [5 empty] | 2 |  |  |  | 3 |  | 15.5 |  | 20 | [5 empty] | 95 |  |  |  | 3.84 |  |  |  | 41 | [9 empty] | 0.5 |  | 26 | [5 empty] | 3.7 |  | 2 |  | 88 |  | 0.4 |  | 0.6 |  |  |  | 4.7 |  |  |  | 0.1 |  | 0.23 |  | 1.4 |  | 212 |  | 66 |  | 16 |  | 1.6 |  | 720 |  | 74 |  |  | 2024
[11 empty] | RNB_ 06-1 | RNB_ 06-1 | [32 empty] | 0.5 |  |  |  | 5 | [5 empty] | 292 |  | 1 |  | 0.4 | [7 empty] | 31.4 |  |  |  | 21 |  | 40 |  | 2.8 |  | 70 |  | 3.6 |  | 2.1 |  | 1.07 | [5 empty] | 18 |  | 3.8 |  | 1 |  | 1.7 |  |  |  | 0.7 |  | 0.2 | [5 empty] | 15.1 |  |  |  | 0.29 | [5 empty] | 2 |  |  |  | 2 |  | 16.3 |  | 20 | [5 empty] | 5 |  |  |  | 3.82 |  |  |  | 48 | [9 empty] | 0.5 |  | 22 | [5 empty] | 3.5 |  | 1 |  | 199 |  | 0.3 |  | 0.6 |  |  |  | 4.3 |  |  |  | 0.1 |  | 0.29 |  | 0.7 |  | 175 |  | 50 |  | 18 |  | 1.9 |  | 30 |  | 61 |  |  | 2024
[11 empty] | RNB_ 07-1 | RNB_ 07-1 | [32 empty] | 0.5 |  |  |  | 27 | [5 empty] | 162 |  | 1 |  | 0.4 | [7 empty] | 40.5 |  |  |  | 22 |  | 30 |  | 1.2 |  | 90 |  | 4.3 |  | 2.2 |  | 0.92 | [5 empty] | 13 |  | 4.7 |  | 1 |  | 1.5 |  |  |  | 0.8 |  | 0.2 | [5 empty] | 20.1 |  |  |  | 0.3 | [5 empty] | 2 |  |  |  | 2 |  | 20.5 |  | 20 | [5 empty] | 13 |  |  |  | 4.96 |  |  |  | 23 | [9 empty] | 0.5 |  | 19 | [5 empty] | 4.6 |  | 1 |  | 82 |  | 0.3 |  | 0.7 |  |  |  | 3.4 |  |  |  | 0.1 |  | 0.32 |  | 0.8 |  | 140 |  | 81 |  | 22 |  | 2.1 |  | 70 |  | 51 |  |  | 2024
[11 empty] | RNB_ 08-1 | RNB_ 08-1 | [32 empty] | 0.5 |  |  |  | 5 | [5 empty] | 477 |  | 1 |  | 0.4 | [7 empty] | 31.4 |  |  |  | 23 |  | 20 |  | 5.9 |  | 20 |  | 3.8 |  | 2.3 |  | 1.09 | [5 empty] | 19 |  | 4 |  | 1 |  | 1.8 |  |  |  | 0.8 |  | 0.2 | [5 empty] | 14.2 |  |  |  | 0.34 | [5 empty] | 2 |  |  |  | 3 |  | 16.5 |  | 20 | [5 empty] | 5 |  |  |  | 4 |  |  |  | 103 | [9 empty] | 0.5 |  | 25 | [5 empty] | 4.1 |  | 1 |  | 36 |  | 0.3 |  | 0.6 |  |  |  | 4.4 |  |  |  | 0.1 |  | 0.32 |  | 0.9 |  | 192 |  | 79 |  | 18 |  | 2.2 |  | 30 |  | 66 |  |  | 2024
[11 empty] | RNB_ 09-1 | RNB_ 09-1 | [32 empty] | 0.5 |  |  |  | 5 | [5 empty] | 1267 |  | 2 |  | 0.4 | [7 empty] | 51.7 |  |  |  | 24 |  | 20 |  | 5.9 |  | 10 |  | 5.3 |  | 3.3 |  | 1.65 | [5 empty] | 22 |  | 5.5 |  | 1 |  | 4.2 |  |  |  | 1.1 |  | 0.2 | [5 empty] | 24.2 |  |  |  | 0.5 | [5 empty] | 2 |  |  |  | 7 |  | 25.8 |  | 20 | [5 empty] | 5 |  |  |  | 6.37 |  |  |  | 132 | [9 empty] | 0.5 |  | 17 | [5 empty] | 5.8 |  | 3 |  | 80 |  | 0.8 |  | 0.9 |  |  |  | 11.1 |  |  |  | 0.3 |  | 0.5 |  | 3.2 |  | 148 |  | 28 |  | 30 |  | 3.3 |  | 60 |  | 160 |  |  | 2024
[11 empty] | RNB_ 10-1 | RNB_ 10-1 | [32 empty] | 0.5 |  |  |  | 5 | [5 empty] | 451 |  | 1 |  | 0.4 | [7 empty] | 32.1 |  |  |  | 18 |  | 20 |  | 4.3 |  | 10 |  | 4 |  | 2.4 |  | 1.27 | [5 empty] | 20 |  | 4.2 |  | 1 |  | 1.8 |  |  |  | 0.8 |  | 0.2 | [5 empty] | 14.9 |  |  |  | 0.34 | [5 empty] | 2 |  |  |  | 3 |  | 17.2 |  | 20 | [5 empty] | 5 |  |  |  | 3.94 |  |  |  | 92 | [9 empty] | 0.5 |  | 27 | [5 empty] | 3.9 |  | 1 |  | 50 |  | 0.3 |  | 0.7 |  |  |  | 4.3 |  |  |  | 0.1 |  | 0.34 |  | 1.2 |  | 245 |  | 12 |  | 21 |  | 2.2 |  | 90 |  | 69 |  |  | 2024
[11 empty] | RNB_ 11-1 | RNB_ 11-1 | [32 empty] | 0.5 |  |  |  | 5 | [5 empty] | 410 |  | 1 |  | 0.4 | [7 empty] | 29.8 |  |  |  | 26 |  | 30 |  | 5.5 |  | 20 |  | 3.2 |  | 1.8 |  | 1.01 | [5 empty] | 19 |  | 3.4 |  | 1 |  | 1.6 |  |  |  | 0.6 |  | 0.2 | [5 empty] | 14.7 |  |  |  | 0.29 | [5 empty] | 2 |  |  |  | 2 |  | 14.5 |  | 20 | [5 empty] | 5 |  |  |  | 3.54 |  |  |  | 102 | [9 empty] | 0.5 |  | 22 | [5 empty] | 3.5 |  | 1 |  | 88 |  | 0.3 |  | 0.6 |  |  |  | 3.7 |  |  |  | 0.1 |  | 0.28 |  | 1 |  | 190 |  | 33 |  | 15 |  | 1.9 |  | 30 |  | 59 |  |  | 2024
[11 empty] | RNB_ 12-1 | RNB_ 12-1 | [32 empty] | 0.5 |  |  |  | 5 | [5 empty] | 369 |  | 1 |  | 0.4 | [7 empty] | 33.9 |  |  |  | 13 |  | 20 |  | 4 |  | 50 |  | 4.9 |  | 2.7 |  | 1.05 | [5 empty] | 18 |  | 4.9 |  | 2 |  | 1.9 |  |  |  | 1 |  | 0.2 | [5 empty] | 14.6 |  |  |  | 0.37 | [5 empty] | 2 |  |  |  | 3 |  | 18.3 |  | 20 | [5 empty] | 5 |  |  |  | 4.26 |  |  |  | 76 | [9 empty] | 0.5 |  | 27 | [5 empty] | 4.4 |  | 1 |  | 37 |  | 0.3 |  | 0.8 |  |  |  | 4.1 |  |  |  | 0.1 |  | 0.4 |  | 0.9 |  | 228 |  | 74 |  | 25 |  | 2.5 |  | 30 |  | 68 |  |  | 2024
[11 empty] | ALT_ 1A-1 | ALT_ 1A-1 | [32 empty] | 0.5 |  |  |  | 5 | [5 empty] | 187 |  | 1 |  | 0.4 | [7 empty] | 44.9 |  |  |  | 25 |  | 30 |  | 8.2 |  | 10 |  | 4.5 |  | 2.6 |  | 1.22 | [5 empty] | 17 |  | 5 |  | 2 |  | 3.4 |  |  |  | 0.9 |  | 0.2 | [5 empty] | 24.2 |  |  |  | 0.37 | [5 empty] | 2 |  |  |  | 6 |  | 24.1 |  | 20 | [5 empty] | 7 |  |  |  | 6.09 |  |  |  | 148 | [9 empty] | 2.3 |  | 17 | [5 empty] | 5.2 |  | 2 |  | 47 |  | 0.7 |  | 0.7 |  |  |  | 7.9 |  |  |  | 0.6 |  | 0.38 |  | 1.9 |  | 161 |  | 84 |  | 24 |  | 2.6 |  | 110 |  | 131 |  |  | 2024
[11 empty] | ALT_ 1C-1 | ALT_ 1C-1 | [32 empty] | 0.5 |  |  |  | 5 | [5 empty] | 205 |  | 1 |  | 0.4 | [7 empty] | 45.4 |  |  |  | 7 |  | 30 |  | 7.7 |  | 30 |  | 4.7 |  | 3 |  | 1.28 | [5 empty] | 18 |  | 5.1 |  | 2 |  | 3.9 |  |  |  | 1 |  | 0.2 | [5 empty] | 23.8 |  |  |  | 0.44 | [5 empty] | 2 |  |  |  | 8 |  | 24.2 |  | 20 | [5 empty] | 5 |  |  |  | 5.98 |  |  |  | 138 | [9 empty] | 2 |  | 18 | [5 empty] | 5.2 |  | 2 |  | 53 |  | 0.7 |  | 0.8 |  |  |  | 9 |  |  |  | 0.6 |  | 0.44 |  | 2.1 |  | 154 |  | 31 |  | 26 |  | 2.8 |  | 100 |  | 154 |  |  | 2024
[11 empty] | ALT_ 1E-1 | ALT_ 1E-1 | [32 empty] | 0.6 |  |  |  | 5 | [5 empty] | 292 |  | 1 |  | 0.4 | [7 empty] | 38.1 |  |  |  | 20 |  | 30 |  | 8.3 |  | 80 |  | 4.3 |  | 2.7 |  | 1.09 | [5 empty] | 17 |  | 4.4 |  | 2 |  | 3.8 |  |  |  | 0.9 |  | 0.2 | [5 empty] | 16.4 |  |  |  | 0.41 | [5 empty] | 2 |  |  |  | 7 |  | 19.5 |  | 20 | [5 empty] | 79 |  |  |  | 4.77 |  |  |  | 142 | [9 empty] | 1.9 |  | 18 | [5 empty] | 4.7 |  | 2 |  | 18 |  | 0.7 |  | 0.7 |  |  |  | 8.9 |  |  |  | 0.6 |  | 0.39 |  | 2 |  | 171 |  | 79 |  | 22 |  | 2.6 |  | 360 |  | 143 |  |  | 2024
[11 empty] | ALT_ 1G-1 | ALT_ 1G-1 | [32 empty] | 0.5 |  |  |  | 5 | [5 empty] | 220 |  | 1 |  | 0.4 | [7 empty] | 53.5 |  |  |  | 22 |  | 30 |  | 6.9 |  | 60 |  | 4.2 |  | 2.5 |  | 1.2 | [5 empty] | 17 |  | 4.5 |  | 2 |  | 3.5 |  |  |  | 0.8 |  | 0.2 | [5 empty] | 26.1 |  |  |  | 0.38 | [5 empty] | 2 |  |  |  | 6 |  | 25.1 |  | 20 | [5 empty] | 5 |  |  |  | 6.27 |  |  |  | 141 | [9 empty] | 2.4 |  | 18 | [5 empty] | 5.1 |  | 2 |  | 7 |  | 0.8 |  | 0.7 |  |  |  | 8.3 |  |  |  | 0.6 |  | 0.37 |  | 1.9 |  | 162 |  | 177 |  | 20 |  | 2.5 |  | 140 |  | 135 |  |  | 2024
[11 empty] | ALT_ 1I-1 | ALT_ 1I-1 | [32 empty] | 0.5 |  |  |  | 5 | [5 empty] | 195 |  | 1 |  | 0.4 | [7 empty] | 53.2 |  |  |  | 17 |  | 30 |  | 5.7 |  | 20 |  | 3.3 |  | 2.1 |  | 1.07 | [5 empty] | 19 |  | 3.7 |  | 2 |  | 3.3 |  |  |  | 0.7 |  | 0.2 | [5 empty] | 25.3 |  |  |  | 0.32 | [5 empty] | 2 |  |  |  | 6 |  | 22.8 |  | 20 | [5 empty] | 15 |  |  |  | 5.98 |  |  |  | 128 | [9 empty] | 1.7 |  | 18 | [5 empty] | 4.3 |  | 2 |  | 9 |  | 0.7 |  | 0.5 |  |  |  | 8.5 |  |  |  | 0.5 |  | 0.32 |  | 2.1 |  | 188 |  | 82 |  | 17 |  | 2.1 |  | 100 |  | 130 |  |  | 2024
[11 empty] | ALT_ 1K-1 | ALT_ 1K-1 | [32 empty] | 0.6 |  |  |  | 10 | [5 empty] | 217 |  | 2 |  | 0.4 | [7 empty] | 56.7 |  |  |  | 4 |  | 50 |  | 3.6 |  | 50 |  | 3.6 |  | 2.4 |  | 1 | [5 empty] | 20 |  | 4 |  | 2 |  | 3.8 |  |  |  | 0.8 |  | 0.2 | [5 empty] | 31 |  |  |  | 0.36 | [5 empty] | 2 |  |  |  | 7 |  | 25.7 |  | 20 | [5 empty] | 480 |  |  |  | 6.81 |  |  |  | 84 | [9 empty] | 2.2 |  | 20 | [5 empty] | 5 |  | 2 |  | 17 |  | 0.7 |  | 0.6 |  |  |  | 9.4 |  |  |  | 0.3 |  | 0.37 |  | 2.3 |  | 202 |  | 3 |  | 18 |  | 2.4 |  | 140 |  | 152 |  |  | 2024
[11 empty] | ALT-1B-1 | ALT-1B-1 | [32 empty] | 0.5 |  |  |  | 5 | [5 empty] | 229 |  | 1 |  | 0.4 | [7 empty] | 30.9 |  |  |  | 8 |  | 30 |  | 7.9 |  | 40 |  | 4.1 |  | 2.6 |  | 1.03 | [5 empty] | 18 |  | 4.1 |  | 2 |  | 3.8 |  |  |  | 0.9 |  | 0.2 | [5 empty] | 15.2 |  |  |  | 0.4 | [5 empty] | 2 |  |  |  | 6 |  | 18.3 |  | 20 | [5 empty] | 5 |  |  |  | 4.46 |  |  |  | 142 | [9 empty] | 1.8 |  | 19 | [5 empty] | 4.6 |  | 2 |  | 22 |  | 0.6 |  | 0.7 |  |  |  | 8.6 |  |  |  | 0.7 |  | 0.41 |  | 2.1 |  | 168 |  | 1 |  | 23 |  | 2.6 |  | 130 |  | 135 |  |  | 2024
[11 empty] | ALT-1D-1 | ALT-1D-1 | [32 empty] | 0.5 |  |  |  | 5 | [5 empty] | 215 |  | 1 |  | 0.4 | [7 empty] | 39.8 |  |  |  | 16 |  | 20 |  | 7 |  | 10 |  | 4.1 |  | 2.6 |  | 0.85 | [5 empty] | 18 |  | 3.8 |  | 2 |  | 3.4 |  |  |  | 0.8 |  | 0.2 | [5 empty] | 16.4 |  |  |  | 0.4 | [5 empty] | 2 |  |  |  | 5 |  | 19.9 |  | 20 | [5 empty] | 5 |  |  |  | 4.92 |  |  |  | 149 | [9 empty] | 2.3 |  | 19 | [5 empty] | 4.2 |  | 1 |  | 6 |  | 0.5 |  | 0.7 |  |  |  | 8.6 |  |  |  | 0.7 |  | 0.38 |  | 1.7 |  | 173 |  | 1 |  | 24 |  | 2.7 |  | 150 |  | 138 |  |  | 2024
[11 empty] | ALT-1F-1 | ALT-1F-1 | [32 empty] | 0.5 |  |  |  | 5 | [5 empty] | 209 |  | 2 |  | 0.4 | [7 empty] | 46.9 |  |  |  | 18 |  | 20 |  | 7.3 |  | 100 |  | 4.3 |  | 2.6 |  | 1.09 | [5 empty] | 18 |  | 4.7 |  | 2 |  | 4 |  |  |  | 0.9 |  | 0.2 | [5 empty] | 21.6 |  |  |  | 0.42 | [5 empty] | 3 |  |  |  | 7 |  | 24 |  | 20 | [5 empty] | 5 |  |  |  | 5.95 |  |  |  | 128 | [9 empty] | 2 |  | 20 | [5 empty] | 5.5 |  | 2 |  | 8 |  | 0.6 |  | 0.7 |  |  |  | 9 |  |  |  | 0.7 |  | 0.38 |  | 2.4 |  | 191 |  | 69 |  | 25 |  | 2.7 |  | 190 |  | 154 |  |  | 2024
[11 empty] | ALT-1H-1 | ALT-1H-1 | [32 empty] | 0.5 |  |  |  | 5 | [5 empty] | 227 |  | 2 |  | 0.4 | [7 empty] | 41.8 |  |  |  | 12 |  | 20 |  | 7 |  | 60 |  | 3.9 |  | 2.4 |  | 0.92 | [5 empty] | 18 |  | 4 |  | 2 |  | 3.8 |  |  |  | 0.8 |  | 0.2 | [5 empty] | 17 |  |  |  | 0.38 | [5 empty] | 2 |  |  |  | 6 |  | 19.9 |  | 20 | [5 empty] | 5 |  |  |  | 4.94 |  |  |  | 135 | [9 empty] | 1.8 |  | 19 | [5 empty] | 4.3 |  | 2 |  | 6 |  | 0.6 |  | 0.6 |  |  |  | 9.1 |  |  |  | 0.7 |  | 0.36 |  | 1.9 |  | 177 |  | 1 |  | 22 |  | 2.4 |  | 130 |  | 145 |  |  | 2024
[11 empty] | ALT-1J-1 | ALT-1J-1 | [32 empty] | 0.5 |  |  |  | 13 | [5 empty] | 187 |  | 1 |  | 0.4 | [7 empty] | 49.1 |  |  |  | 5 |  | 20 |  | 3.1 |  | 50 |  | 4.1 |  | 2.5 |  | 1.29 | [5 empty] | 17 |  | 4.5 |  | 2 |  | 3.7 |  |  |  | 0.9 |  | 0.2 | [5 empty] | 26.6 |  |  |  | 0.37 | [5 empty] | 2 |  |  |  | 6 |  | 24.9 |  | 20 | [5 empty] | 28 |  |  |  | 6.42 |  |  |  | 60 | [9 empty] | 2.1 |  | 19 | [5 empty] | 5.1 |  | 2 |  | 20 |  | 0.6 |  | 0.7 |  |  |  | 8.9 |  |  |  | 0.4 |  | 0.38 |  | 2.1 |  | 171 |  | 1 |  | 23 |  | 2.6 |  | 170 |  | 140 |  |  | 2024
[11 empty] | ALT_ 2A-1 | ALT_ 2A-1 | [32 empty] | 0.7 |  |  |  | 17 | [5 empty] | 521 |  | 1 |  | 0.4 | [7 empty] | 62.3 |  |  |  | 29 |  | 20 |  | 3 |  | 80 |  | 5.8 |  | 3.4 |  | 1.27 | [5 empty] | 17 |  | 6.6 |  | 2 |  | 4.5 |  |  |  | 1.2 |  | 0.2 | [5 empty] | 33.4 |  |  |  | 0.48 | [5 empty] | 2 |  |  |  | 8 |  | 30.8 |  | 20 | [5 empty] | 6 |  |  |  | 7.72 |  |  |  | 82 | [9 empty] | 1.8 |  | 19 | [5 empty] | 6.5 |  | 3 |  | 34 |  | 1 |  | 1 |  |  |  | 10.3 |  |  |  | 0.2 |  | 0.5 |  | 2.8 |  | 206 |  | 193 |  | 32 |  | 3.3 |  | 570 |  | 174 |  |  | 2024
[11 empty] | ALT_ 2C-1 | ALT_ 2C-1 | [32 empty] | 0.5 |  |  |  | 14 | [5 empty] | 432 |  | 1 |  | 0.4 | [7 empty] | 57.8 |  |  |  | 39 |  | 20 |  | 3.4 |  | 80 |  | 4.8 |  | 3 |  | 1.22 | [5 empty] | 15 |  | 5.2 |  | 3 |  | 4.8 |  |  |  | 1 |  | 0.2 | [5 empty] | 29.3 |  |  |  | 0.42 | [5 empty] | 2 |  |  |  | 8 |  | 26.7 |  | 20 | [5 empty] | 12 |  |  |  | 7.05 |  |  |  | 113 | [9 empty] | 1.5 |  | 19 | [5 empty] | 5.6 |  | 2 |  | 36 |  | 0.9 |  | 0.8 |  |  |  | 10.1 |  |  |  | 0.7 |  | 0.44 |  | 2.6 |  | 200 |  | 225 |  | 25 |  | 2.9 |  | 670 |  | 201 |  |  | 2024
[11 empty] | ALT_ 2E-1 | ALT_ 2E-1 | [32 empty] | 0.6 |  |  |  | 5 | [5 empty] | 224 |  | 1 |  | 0.4 | [7 empty] | 60.7 |  |  |  | 24 |  | 20 |  | 3.1 |  | 70 |  | 5.4 |  | 3.2 |  | 1.48 | [5 empty] | 16 |  | 5.8 |  | 2 |  | 4.3 |  |  |  | 1.1 |  | 0.2 | [5 empty] | 30.8 |  |  |  | 0.46 | [5 empty] | 2 |  |  |  | 8 |  | 28.5 |  | 20 | [5 empty] | 7 |  |  |  | 7.37 |  |  |  | 154 | [9 empty] | 1 |  | 18 | [5 empty] | 6 |  | 2 |  | 34 |  | 0.9 |  | 0.9 |  |  |  | 9.8 |  |  |  | 0.4 |  | 0.47 |  | 2.6 |  | 209 |  | 159 |  | 29 |  | 3.1 |  | 70 |  | 165 |  |  | 2024
[11 empty] | ALT_ 2G-1 | ALT_ 2G-1 | [32 empty] | 0.6 |  |  |  | 9 | [5 empty] | 145 |  | 1 |  | 0.4 | [7 empty] | 105 |  |  |  | 29 |  | 20 |  | 3.5 |  | 90 |  | 6.8 |  | 3.7 |  | 1.7 | [5 empty] | 17 |  | 7.6 |  | 2 |  | 4.3 |  |  |  | 1.3 |  | 0.2 | [5 empty] | 55 |  |  |  | 0.49 | [5 empty] | 2 |  |  |  | 8 |  | 45 |  | 20 | [5 empty] | 12 |  |  |  | 12.1 |  |  |  | 162 | [9 empty] | 1.6 |  | 19 | [5 empty] | 8.6 |  | 3 |  | 11 |  | 0.9 |  | 1.2 |  |  |  | 10.6 |  |  |  | 0.4 |  | 0.5 |  | 2.8 |  | 229 |  | 96 |  | 34 |  | 3.3 |  | 90 |  | 172 |  |  | 2024
[11 empty] | ALT_ 2I-1 | ALT_ 2I-1 | [32 empty] | 0.7 |  |  |  | 5 | [5 empty] | 823 |  | 1 |  | 0.4 | [7 empty] | 47.8 |  |  |  | 92 |  | 20 |  | 2.3 |  | 10 |  | 3 |  | 2.4 |  | 0.72 | [5 empty] | 13 |  | 2.9 |  | 2 |  | 3.9 |  |  |  | 0.7 |  | 0.2 | [5 empty] | 23 |  |  |  | 0.43 | [5 empty] | 2 |  |  |  | 6 |  | 20.5 |  | 20 | [5 empty] | 27 |  |  |  | 5.47 |  |  |  | 109 | [9 empty] | 0.8 |  | 17 | [5 empty] | 3.8 |  | 2 |  | 90 |  | 1.3 |  | 0.5 |  |  |  | 10 |  |  |  | 0.4 |  | 0.39 |  | 2.5 |  | 187 |  | 508 |  | 18 |  | 2.7 |  | 40 |  | 161 |  |  | 2024
[11 empty] | ALT-2B-1 | ALT-2B-1 | [32 empty] | 0.6 |  |  |  | 24 | [5 empty] | 489 |  | 2 |  | 0.4 | [7 empty] | 70.1 |  |  |  | 12 |  | 20 |  | 3.5 |  | 20 |  | 5.7 |  | 3.2 |  | 1.29 | [5 empty] | 17 |  | 6.2 |  | 2 |  | 4.5 |  |  |  | 1.1 |  | 0.2 | [5 empty] | 36.7 |  |  |  | 0.48 | [5 empty] | 2 |  |  |  | 8 |  | 31.3 |  | 20 | [5 empty] | 7 |  |  |  | 8.19 |  |  |  | 73 | [9 empty] | 1.6 |  | 18 | [5 empty] | 6.8 |  | 2 |  | 55 |  | 0.7 |  | 1 |  |  |  | 9.4 |  |  |  | 0.2 |  | 0.47 |  | 2.3 |  | 198 |  | 1 |  | 32 |  | 3.1 |  | 700 |  | 192 |  |  | 2024
[11 empty] | ALT-2D-1 | ALT-2D-1 | [32 empty] | 0.5 |  |  |  | 8 | [5 empty] | 202 |  | 2 |  | 0.4 | [7 empty] | 66.7 |  |  |  | 10 |  | 20 |  | 4.8 |  | 180 |  | 5.1 |  | 3 |  | 1.39 | [5 empty] | 15 |  | 5.1 |  | 2 |  | 5 |  |  |  | 1 |  | 0.2 | [5 empty] | 32.2 |  |  |  | 0.47 | [5 empty] | 2 |  |  |  | 9 |  | 28.5 |  | 20 | [5 empty] | 8 |  |  |  | 7.54 |  |  |  | 126 | [9 empty] | 0.9 |  | 18 | [5 empty] | 5.6 |  | 2 |  | 38 |  | 0.7 |  | 0.8 |  |  |  | 10.2 |  |  |  | 0.4 |  | 0.44 |  | 2.6 |  | 166 |  | 2 |  | 28 |  | 2.8 |  | 80 |  | 213 |  |  | 2024
[11 empty] | ALT-2F-1 | ALT-2F-1 | [32 empty] | 0.6 |  |  |  | 10 | [5 empty] | 546 |  | 1 |  | 0.4 | [7 empty] | 50.3 |  |  |  | 16 |  | 20 |  | 1.6 |  | 70 |  | 6.4 |  | 3.4 |  | 1.64 | [5 empty] | 14 |  | 7.4 |  | 2 |  | 4.7 |  |  |  | 1.2 |  | 0.2 | [5 empty] | 23.2 |  |  |  | 0.49 | [5 empty] | 2 |  |  |  | 8 |  | 27.3 |  | 20 | [5 empty] | 12 |  |  |  | 6.33 |  |  |  | 87 | [9 empty] | 0.5 |  | 17 | [5 empty] | 7 |  | 2 |  | 52 |  | 0.7 |  | 1.2 |  |  |  | 9.8 |  |  |  | 0.3 |  | 0.49 |  | 2.4 |  | 170 |  | 1 |  | 29 |  | 3.2 |  | 110 |  | 203 |  |  | 2024
[11 empty] | ALT-2H-1 | ALT-2H-1 | [32 empty] | 0.7 |  |  |  | 12 | [5 empty] | 839 |  | 1 |  | 0.4 | [7 empty] | 77.3 |  |  |  | 5 |  | 20 |  | 2.8 |  | 30 |  | 3.4 |  | 2.6 |  | 1.07 | [5 empty] | 18 |  | 3.3 |  | 2 |  | 5.2 |  |  |  | 0.8 |  | 0.2 | [5 empty] | 36 |  |  |  | 0.46 | [5 empty] | 2 |  |  |  | 9 |  | 32.4 |  | 20 | [5 empty] | 36 |  |  |  | 8.59 |  |  |  | 105 | [9 empty] | 1.3 |  | 20 | [5 empty] | 5.4 |  | 2 |  | 117 |  | 0.8 |  | 0.5 |  |  |  | 10.9 |  |  |  | 0.4 |  | 0.42 |  | 2.8 |  | 207 |  | 2 |  | 22 |  | 2.9 |  | 30 |  | 221 |  |  | 2024
[11 empty] | ALT-2J-1 | ALT-2J-1 | [32 empty] | 0.5 |  |  |  | 13 | [5 empty] | 482 |  | 1 |  | 0.4 | [7 empty] | 74.3 |  |  |  | 1 |  | 30 |  | 1.8 |  | 30 |  | 2.3 |  | 1.9 |  | 0.66 | [5 empty] | 12 |  | 2.1 |  | 2 |  | 3.7 |  |  |  | 0.6 |  | 0.2 | [5 empty] | 38.3 |  |  |  | 0.34 | [5 empty] | 2 |  |  |  | 6 |  | 26.9 |  | 20 | [5 empty] | 14 |  |  |  | 7.67 |  |  |  | 98 | [9 empty] | 0.8 |  | 17 | [5 empty] | 3.7 |  | 2 |  | 31 |  | 0.5 |  | 0.4 |  |  |  | 7.5 |  |  |  | 1.4 |  | 0.31 |  | 2.1 |  | 170 |  | 9 |  | 14 |  | 2.2 |  | 40 |  | 144 |  |  | 2024
[11 empty] | MO 3-1 | MO 3-1 | [32 empty] | 1.3 |  |  |  | 20 | [5 empty] | 364 |  | 2 |  | 9 | [7 empty] | 47.5 |  |  |  | 36 |  | 50 |  | 3.7 |  | 20 |  | 3.41 |  | 1.98 |  | 1.11 | [5 empty] | 18 |  | 3.5 |  | 1.7 |  | 4.2 |  |  |  | 0.68 | [7 empty] | 21.7 |  |  |  | 0.301 | [5 empty] | 2 |  |  |  | 7.6 |  | 20.8 |  | 20 | [5 empty] | 5 |  |  |  | 5.37 |  |  |  | 81 | [9 empty] | 2.5 |  | 25 | [5 empty] | 4.25 |  | 4 |  | 149 |  | 0.83 |  | 0.56 |  |  |  | 9.25 | [5 empty] | 0.33 |  | 1.81 |  | 167 |  | 253 |  | 20.3 |  | 2.09 |  | 90 |  | 191 |  |  | 2024
[11 empty] | MO 6A-1 | MO 6A-1 | [32 empty] | 1.1 |  |  |  | 13 | [5 empty] | 741 |  | 1 |  | 0.8 | [7 empty] | 39.5 |  |  |  | 25 |  | 60 |  | 2.1 |  | 10 |  | 2.98 |  | 1.82 |  | 0.992 | [5 empty] | 16 |  | 3.22 |  | 1.7 |  | 3.4 |  |  |  | 0.6 | [7 empty] | 19.9 |  |  |  | 0.3 | [5 empty] | 2 |  |  |  | 5.4 |  | 18.3 |  | 20 | [5 empty] | 38 |  |  |  | 4.84 |  |  |  | 56 | [9 empty] | 18.7 |  | 20 | [5 empty] | 4.04 |  | 1 |  | 21 |  | 0.51 |  | 0.51 |  |  |  | 6.32 |  |  |  | 0.1 |  | 0.288 |  | 1.37 |  | 150 |  | 108 |  | 18.4 |  | 1.86 |  | 800 |  | 152 |  |  | 2024
[11 empty] | MO 8B-1 | MO 8B-1 | [32 empty] | 1.5 |  |  |  | 5 | [5 empty] | 101 |  | 2 |  | 0.9 | [7 empty] | 42.9 |  |  |  | 23 |  | 50 |  | 1.9 |  | 10 |  | 3.12 |  | 2.01 |  | 0.91 | [5 empty] | 16 |  | 3.07 |  | 2.3 |  | 4.2 |  |  |  | 0.64 | [7 empty] | 20.2 |  |  |  | 0.319 | [5 empty] | 2 |  |  |  | 7.3 |  | 19.2 |  | 20 | [5 empty] | 5 |  |  |  | 4.73 |  |  |  | 77 | [9 empty] | 3.9 |  | 20 | [5 empty] | 3.78 |  | 2 |  | 3 |  | 0.81 |  | 0.51 |  |  |  | 7.83 |  |  |  | 0.38 |  | 0.306 |  | 1.82 |  | 86 |  | 201 |  | 19.5 |  | 2.03 |  | 30 |  | 202 |  |  | 2024
[11 empty] | MO 10A-1 | MO 10A-1 | [32 empty] | 1.2 |  |  |  | 5 | [5 empty] | 174 |  | 2 |  | 0.4 | [7 empty] | 38.3 |  |  |  | 20 |  | 30 |  | 4.3 |  | 10 |  | 3.72 |  | 2.14 |  | 0.975 | [5 empty] | 23 |  | 4.05 |  | 2.1 |  | 4.1 |  |  |  | 0.73 | [7 empty] | 23.7 |  |  |  | 0.326 | [5 empty] | 2 |  |  |  | 7 |  | 23.8 |  | 20 | [5 empty] | 5 |  |  |  | 5.93 |  |  |  | 139 | [9 empty] | 3.4 |  | 20 | [5 empty] | 4.83 |  | 2 |  | 23 |  | 0.64 |  | 0.65 |  |  |  | 8.95 |  |  |  | 0.39 |  | 0.337 |  | 2.23 |  | 223 |  | 49.6 |  | 23.9 |  | 2.02 |  | 90 |  | 177 |  |  | 2024
[11 empty] | MO_ 17K-1 | MO_ 17K-1 | [32 empty] | 0.5 |  |  |  | 8 | [5 empty] | 106 |  | 1 |  | 0.4 | [7 empty] | 54.4 |  |  |  | 47 |  | 30 |  | 0.6 |  | 40 |  | 4.1 |  | 2.6 |  | 1.18 | [5 empty] | 14 |  | 4.4 |  | 3 |  | 3.5 |  |  |  | 0.9 |  | 0.2 | [5 empty] | 26.5 |  |  |  | 0.4 | [5 empty] | 2 |  |  |  | 7 |  | 25.1 |  | 20 | [5 empty] | 32 |  |  |  | 6.25 |  |  |  | 15 | [9 empty] | 5.8 |  | 17 | [5 empty] | 5.1 |  | 2 |  | 1004 |  | 1.2 |  | 0.7 |  |  |  | 8.6 |  |  |  | 0.1 |  | 0.41 |  | 2 |  | 147 |  | 585 |  | 22 |  | 2.6 |  | 90 |  | 143 |  |  | 2024
[11 empty] | MO 19B-1 | MO 19B-1 | [32 empty] | 1.1 |  |  |  | 5 | [5 empty] | 383 |  | 1 |  | 1.6 | [7 empty] | 53.7 |  |  |  | 90 |  | 160 |  | 1.3 |  | 20 |  | 3.03 |  | 1.73 |  | 1.06 | [5 empty] | 16 |  | 3.28 |  | 2 |  | 3.8 |  |  |  | 0.56 | [7 empty] | 26.6 |  |  |  | 0.25 | [5 empty] | 2 |  |  |  | 6.4 |  | 22.8 |  | 20 | [5 empty] | 5 |  |  |  | 5.95 |  |  |  | 70 | [9 empty] | 2.9 |  | 22 | [5 empty] | 4.33 |  | 2 |  | 272 |  | 0.93 |  | 0.53 |  |  |  | 10.1 |  |  |  | 0.22 |  | 0.274 |  | 2.33 |  | 143 |  | 402 |  | 17.5 |  | 1.8 |  | 70 |  | 164 |  |  | 2024
[11 empty] | MO-KR1-1 | MO-KR1-1 | [32 empty] | 0.6 |  |  |  | 2000 | [5 empty] | 290 |  | 1 |  | 56.4 | [7 empty] | 35 |  |  |  | 74 |  | 30 |  | 1.2 |  | 80 |  | 3.58 |  | 2.05 |  | 1.14 | [5 empty] | 18 |  | 3.72 |  | 1.5 |  | 2.3 |  |  |  | 0.69 | [7 empty] | 15.6 |  |  |  | 0.335 | [5 empty] | 2 |  |  |  | 2.4 |  | 18.6 |  | 30 | [5 empty] | 13 |  |  |  | 4.34 |  |  |  | 37 | [9 empty] | 186 |  | 23 | [5 empty] | 4.44 |  | 1 |  | 691 |  | 0.7 |  | 0.61 |  |  |  | 4.1 |  |  |  | 0.17 |  | 0.328 |  | 1.25 |  | 241 |  | 459 |  | 21.4 |  | 2.12 |  | 100 |  | 96 |  |  | 2024
[11 empty] | KR-1-1 | KR-1-1 | [32 empty] | 2.6 |  |  |  | 5 | [5 empty] | 264 |  | 3 |  | 0.3 | [7 empty] | 143 |  |  |  | 31 |  | 120 |  | 5.9 |  | 10 |  | 5.88 |  | 3.15 |  | 1.74 | [5 empty] | 29 |  | 6.46 |  | 4 |  | 7.3 |  |  |  | 1.08 | [7 empty] | 63.6 |  |  |  | 0.497 | [5 empty] | 2 |  |  |  | 45.8 |  | 53.3 |  | 90 | [5 empty] | 15 |  |  |  | 14.1 |  |  |  | 90 | [9 empty] | 3.2 |  | 18 | [5 empty] | 9.68 |  | 5 |  | 106 |  | 3.85 |  | 1.02 |  |  |  | 15.9 |  |  |  | 0.34 |  | 0.513 |  | 2.3 |  | 162 |  | 4.7 |  | 31.9 |  | 3.38 |  | 150 |  | 333 |  |  | 2024
[11 empty] | KR-10C-1 | KR-10C-1 | [32 empty] | 0.5 |  |  |  | 5 | [5 empty] | 395 |  | 1 |  | 0.4 | [7 empty] | 39.2 |  |  |  | 24 |  | 80 |  | 8.4 |  | 100 |  | 3.6 |  | 2.2 |  | 1.05 | [5 empty] | 15 |  | 3.8 |  | 2 |  | 2.9 |  |  |  | 0.7 |  | 0.2 | [5 empty] | 18.4 |  |  |  | 0.32 | [5 empty] | 2 |  |  |  | 5 |  | 18.3 |  | 20 | [5 empty] | 14 |  |  |  | 4.48 |  |  |  | 216 | [9 empty] | 0.5 |  | 35 | [5 empty] | 4.2 |  | 1 |  | 62 |  | 0.5 |  | 0.6 |  |  |  | 5 |  |  |  | 0.7 |  | 0.32 |  | 0.8 |  | 180 |  | 1 |  | 20 |  | 2.2 |  | 70 |  | 98 |  |  | 2024
[11 empty] | TYR-12A-1 | TYR-12A-1 | [32 empty] | 0.5 |  |  |  | 5 | [5 empty] | 289 |  | 1 |  | 0.4 | [7 empty] | 23.5 |  |  |  | 10 |  | 20 |  | 1.4 |  | 170 |  | 2.7 |  | 1.5 |  | 1 | [5 empty] | 19 |  | 3 |  | 1 |  | 2.5 |  |  |  | 0.5 |  | 0.2 | [5 empty] | 11 |  |  |  | 0.25 | [5 empty] | 2 |  |  |  | 3 |  | 11.9 |  | 20 | [5 empty] | 33 |  |  |  | 2.85 |  |  |  | 45 | [9 empty] | 0.6 |  | 23 | [5 empty] | 2.7 |  | 1 |  | 271 |  | 0.2 |  | 0.4 |  |  |  | 3.4 |  |  |  | 0.1 |  | 0.22 |  | 0.9 |  | 237 |  | 1 |  | 16 |  | 1.6 |  | 110 |  | 89 |  |  | 2024
[11 empty] | TYR-12C-1 | TYR-12C-1 | [32 empty] | 0.5 |  |  |  | 5 | [5 empty] | 154 |  | 1 |  | 0.4 | [7 empty] | 22 |  |  |  | 7 |  | 20 |  | 0.5 |  | 20 |  | 4.1 |  | 2.5 |  | 1.17 | [5 empty] | 19 |  | 3.8 |  | 1 |  | 2.3 |  |  |  | 0.9 |  | 0.2 | [5 empty] | 10.4 |  |  |  | 0.39 | [5 empty] | 2 |  |  |  | 2 |  | 12.5 |  | 20 | [5 empty] | 45 |  |  |  | 2.77 |  |  |  | 13 | [9 empty] | 0.5 |  | 23 | [5 empty] | 3.4 |  | 1 |  | 960 |  | 0.2 |  | 0.7 |  |  |  | 2.3 |  |  |  | 0.1 |  | 0.36 |  | 0.7 |  | 163 |  | 1 |  | 24 |  | 2.4 |  | 70 |  | 91 |  |  | 2024
[11 empty] | TYR-13B-1 | TYR-13B-1 | [32 empty] | 0.5 |  |  |  | 5 | [5 empty] | 343 |  | 1 |  | 0.4 | [7 empty] | 43.8 |  |  |  | 10 |  | 20 |  | 5 |  | 30 |  | 7.3 |  | 4.6 |  | 1.77 | [5 empty] | 19 |  | 7.2 |  | 2 |  | 4.3 |  |  |  | 1.5 |  | 0.2 | [5 empty] | 19.3 |  |  |  | 0.69 | [5 empty] | 2 |  |  |  | 5 |  | 24 |  | 20 | [5 empty] | 11 |  |  |  | 5.63 |  |  |  | 146 | [9 empty] | 0.5 |  | 18 | [5 empty] | 6.5 |  | 1 |  | 255 |  | 0.4 |  | 1.2 |  |  |  | 5.5 |  |  |  | 0.3 |  | 0.66 |  | 1.5 |  | 82 |  | 1 |  | 45 |  | 4.6 |  | 60 |  | 164 |  |  | 2024
[11 empty] | TYR-2C-1 | TYR-2C-1 | [32 empty] | 0.6 |  |  |  | 5 | [5 empty] | 262 |  | 1 |  | 0.4 | [7 empty] | 89.2 |  |  |  | 13 |  | 20 |  | 2.3 |  | 40 |  | 10.1 |  | 5.7 |  | 2.92 | [5 empty] | 17 |  | 11.8 |  | 2 |  | 7.3 |  |  |  | 2 |  | 0.2 | [5 empty] | 41.6 |  |  |  | 0.81 | [5 empty] | 2 |  |  |  | 8 |  | 48.1 |  | 20 | [5 empty] | 15 |  |  |  | 11.1 |  |  |  | 61 | [9 empty] | 0.5 |  | 23 | [5 empty] | 11.6 |  | 2 |  | 58 |  | 0.5 |  | 1.7 |  |  |  | 7.5 |  |  |  | 0.2 |  | 0.81 |  | 2.1 |  | 112 |  | 14 |  | 57 |  | 5.4 |  | 120 |  | 295 |  |  | 2024
[11 empty] | TYR-33A-1 | TYR-33A-1 | [32 empty] | 0.5 |  |  |  | 5 | [5 empty] | 114 |  | 1 |  | 0.4 | [7 empty] | 44.2 |  |  |  | 24 |  | 150 |  | 1.5 |  | 10 |  | 3.2 |  | 1.7 |  | 1 | [5 empty] | 14 |  | 3.5 |  | 2 |  | 2.4 |  |  |  | 0.6 |  | 0.2 | [5 empty] | 17.2 |  |  |  | 0.24 | [5 empty] | 2 |  |  |  | 4 |  | 18.7 |  | 30 | [5 empty] | 27 |  |  |  | 4.91 |  |  |  | 51 | [9 empty] | 0.5 |  | 33 | [5 empty] | 3.8 |  | 1 |  | 22 |  | 0.3 |  | 0.6 |  |  |  | 4.1 |  |  |  | 0.1 |  | 0.26 |  | 0.8 |  | 215 |  | 1 |  | 17 |  | 1.7 |  | 120 |  | 96 |  |  | 2024
[11 empty] | TYR-41B-1 | TYR-41B-1 | [32 empty] | 0.5 |  |  |  | 5 | [5 empty] | 284 |  | 1 |  | 0.4 | [7 empty] | 19.8 |  |  |  | 25 |  | 20 |  | 1.8 |  | 80 |  | 3.1 |  | 1.9 |  | 1.07 | [5 empty] | 19 |  | 3 |  | 1 |  | 2.3 |  |  |  | 0.6 |  | 0.2 | [5 empty] | 9.7 |  |  |  | 0.3 | [5 empty] | 2 |  |  |  | 2 |  | 11.5 |  | 20 | [5 empty] | 22 |  |  |  | 2.6 |  |  |  | 40 | [9 empty] | 0.5 |  | 22 | [5 empty] | 2.9 |  | 1 |  | 319 |  | 0.2 |  | 0.5 |  |  |  | 3.3 |  |  |  | 0.1 |  | 0.29 |  | 1.1 |  | 175 |  | 1 |  | 16 |  | 2 |  | 80 |  | 80 |  |  | 2024
[11 empty] | TYR-42A-1 | TYR-42A-1 | [32 empty] | 14.8 |  |  |  | 5 | [5 empty] | 235 |  | 1 |  | 0.4 | [7 empty] | 16.7 |  |  |  | 27 |  | 20 |  | 0.5 |  | 6050 |  | 2.1 |  | 1.2 |  | 0.59 | [5 empty] | 16 |  | 2.1 |  | 1 |  | 1.2 |  |  |  | 0.4 |  | 0.2 | [5 empty] | 7.4 |  |  |  | 0.19 | [5 empty] | 2 |  |  |  | 1 |  | 8.2 |  | 20 | [5 empty] | 15 |  |  |  | 1.99 |  |  |  | 2 | [9 empty] | 0.5 |  | 28 | [5 empty] | 2.1 |  | 1 |  | 163 |  | 0.1 |  | 0.3 |  |  |  | 2.5 |  |  |  | 0.1 |  | 0.2 |  | 0.6 |  | 181 |  | 1 |  | 13 |  | 1.3 |  | 90 |  | 41 |  |  | 2024
[11 empty] | TYR-5C-1 | TYR-5C-1 | [32 empty] | 0.5 |  |  |  | 5 | [5 empty] | 229 |  | 1 |  | 0.4 | [7 empty] | 16.5 |  |  |  | 16 |  | 20 |  | 2.5 |  | 20 |  | 3.3 |  | 2 |  | 0.88 | [5 empty] | 17 |  | 3.1 |  | 2 |  | 2.1 |  |  |  | 0.7 |  | 0.2 | [5 empty] | 7 |  |  |  | 0.31 | [5 empty] | 2 |  |  |  | 2 |  | 9.3 |  | 20 | [5 empty] | 22 |  |  |  | 2.1 |  |  |  | 49 | [9 empty] | 0.5 |  | 21 | [5 empty] | 2.7 |  | 1 |  | 158 |  | 0.2 |  | 0.5 |  |  |  | 2.2 |  |  |  | 0.2 |  | 0.31 |  | 0.5 |  | 158 |  | 1 |  | 19 |  | 2 |  | 90 |  | 73 |  |  | 2024
[11 empty] | TYR-8E-1 | TYR-8E-1 | [32 empty] | 0.5 |  |  |  | 5 | [5 empty] | 104 |  | 1 |  | 0.4 | [7 empty] | 24.7 |  |  |  | 11 |  | 20 |  | 1 |  | 410 |  | 3.7 |  | 2.6 |  | 0.87 | [5 empty] | 17 |  | 3 |  | 2 |  | 2.8 |  |  |  | 0.8 |  | 0.2 | [5 empty] | 10.5 |  |  |  | 0.37 | [5 empty] | 2 |  |  |  | 3 |  | 11.2 |  | 20 | [5 empty] | 24 |  |  |  | 2.81 |  |  |  | 17 | [9 empty] | 0.5 |  | 17 | [5 empty] | 2.6 |  | 2 |  | 238 |  | 0.2 |  | 0.5 |  |  |  | 3.7 |  |  |  | 0.1 |  | 0.39 |  | 0.6 |  | 109 |  | 1 |  | 23 |  | 2.5 |  | 60 |  | 92 |  |  | 2024
[11 empty] | B2 31-25-1 | B2 31-25-1 | [32 empty] | 0.7 |  |  |  | 35 | [5 empty] | 69 |  | 2 |  | 0.4 | [7 empty] | 37.1 |  |  |  | 7 |  | 20 |  | 4.6 |  | 40 |  | 3.1 |  | 2.1 |  | 0.72 | [5 empty] | 18 |  | 3.2 |  | 2 |  | 3.8 |  |  |  | 0.7 |  | 0.2 | [5 empty] | 15.5 |  |  |  | 0.35 | [5 empty] | 2 |  |  |  | 6 |  | 17.5 |  | 20 | [5 empty] | 630 |  |  |  | 4.31 |  |  |  | 80 | [9 empty] | 4.7 |  | 17 | [5 empty] | 3.8 |  | 1 |  | 32 |  | 0.6 |  | 0.5 |  |  |  | 8.8 |  |  |  | 0.4 |  | 0.32 |  | 2.3 |  | 179 |  | 1 |  | 19 |  | 2.2 |  | 450 |  | 149 |  |  | 2024
[11 empty] | B2 31.25-1 | B2 31.25-1 | [32 empty] | 1.1 |  |  |  | 24 | [5 empty] | 59 |  | 2 |  | 0.9 | [7 empty] | 36 |  |  |  | 34 |  | 20 |  | 3.4 |  | 40 |  | 3.01 |  | 1.87 |  | 0.741 | [5 empty] | 14 |  | 2.96 |  | 2.1 |  | 3.1 |  |  |  | 0.61 | [7 empty] | 16.5 |  |  |  | 0.319 | [5 empty] | 2 |  |  |  | 4.8 |  | 16.5 |  | 20 | [5 empty] | 409 |  |  |  | 4.19 |  |  |  | 66 | [9 empty] | 4.6 |  | 16 | [5 empty] | 3.52 |  | 3 |  | 54 |  | 0.6 |  | 0.51 |  |  |  | 6.74 |  |  |  | 0.29 |  | 0.301 |  | 1.93 |  | 146 |  | 175 |  | 18.4 |  | 2 |  | 450 |  | 135 |  |  | 2024
[11 empty] | B7 23-3-1 | B7 23-3-1 | [32 empty] | 0.7 |  |  |  | 6 | [5 empty] | 331 |  | 2 |  | 0.4 | [7 empty] | 41.5 |  |  |  | 9 |  | 30 |  | 4.5 |  | 30 |  | 3.2 |  | 1.9 |  | 0.96 | [5 empty] | 19 |  | 3.5 |  | 3 |  | 3 |  |  |  | 0.6 |  | 0.2 | [5 empty] | 23.7 |  |  |  | 0.29 | [5 empty] | 2 |  |  |  | 5 |  | 19.7 |  | 20 | [5 empty] | 28 |  |  |  | 4.93 |  |  |  | 101 | [9 empty] | 4 |  | 18 | [5 empty] | 4.2 |  | 1 |  | 24 |  | 0.5 |  | 0.5 |  |  |  | 6.8 |  |  |  | 0.7 |  | 0.27 |  | 1.6 |  | 148 |  | 1 |  | 19 |  | 1.8 |  | 380 |  | 114 |  |  | 2024
[11 empty] | B7 46-5-1 | B7 46-5-1 | [32 empty] | 0.5 |  |  |  | 12 | [5 empty] | 118 |  | 2 |  | 0.4 | [7 empty] | 44.2 |  |  |  | 8 |  | 20 |  | 3.9 |  | 20 |  | 4.1 |  | 2.5 |  | 1 | [5 empty] | 16 |  | 4.2 |  | 2 |  | 3.5 |  |  |  | 0.8 |  | 0.2 | [5 empty] | 20.2 |  |  |  | 0.37 | [5 empty] | 2 |  |  |  | 6 |  | 19.9 |  | 20 | [5 empty] | 14 |  |  |  | 5.06 |  |  |  | 110 | [9 empty] | 7 |  | 17 | [5 empty] | 4.4 |  | 1 |  | 54 |  | 0.5 |  | 0.7 |  |  |  | 7.5 |  |  |  | 0.5 |  | 0.37 |  | 2 |  | 150 |  | 3 |  | 24 |  | 2.5 |  | 270 |  | 134 |  |  | 2024
[11 empty] | B7 47-75-1 | B7 47-75-1 | [32 empty] | 1.2 |  |  |  | 31 | [5 empty] | 149 |  | 1 |  | 0.4 | [7 empty] | 69.1 |  |  |  | 13 |  | 20 |  | 3.3 |  | 10 |  | 4.1 |  | 2.3 |  | 1.26 | [5 empty] | 15 |  | 4.5 |  | 2 |  | 3.3 |  |  |  | 0.8 |  | 0.2 | [5 empty] | 33.8 |  |  |  | 0.37 | [5 empty] | 2 |  |  |  | 6 |  | 28.9 |  | 20 | [5 empty] | 12 |  |  |  | 7.59 |  |  |  | 93 | [9 empty] | 4.6 |  | 15 | [5 empty] | 5.5 |  | 1 |  | 76 |  | 0.4 |  | 0.7 |  |  |  | 6.6 |  |  |  | 0.5 |  | 0.34 |  | 1.6 |  | 142 |  | 1 |  | 22 |  | 2.3 |  | 190 |  | 131 |  |  | 2024
[11 empty] | B7 54-5-1 | B7 54-5-1 | [32 empty] | 0.9 |  |  |  | 20 | [5 empty] | 148 |  | 2 |  | 0.4 | [7 empty] | 68.8 |  |  |  | 11 |  | 30 |  | 4 |  | 40 |  | 4.4 |  | 2.6 |  | 1.14 | [5 empty] | 19 |  | 4.5 |  | 2 |  | 3.9 |  |  |  | 0.9 |  | 0.2 | [5 empty] | 33.9 |  |  |  | 0.41 | [5 empty] | 2 |  |  |  | 7 |  | 28.7 |  | 20 | [5 empty] | 12 |  |  |  | 7.47 |  |  |  | 116 | [9 empty] | 4.4 |  | 18 | [5 empty] | 5.4 |  | 2 |  | 58 |  | 0.6 |  | 0.7 |  |  |  | 8.5 |  |  |  | 0.5 |  | 0.39 |  | 2.2 |  | 184 |  | 1 |  | 23 |  | 2.6 |  | 220 |  | 167 |  |  | 2024
[11 empty] | B7 55-1 | B7 55-1 | [32 empty] | 0.5 |  |  |  | 14 | [5 empty] | 361 |  | 2 |  | 0.4 | [7 empty] | 49.4 |  |  |  | 14 |  | 30 |  | 2.6 |  | 20 |  | 4.8 |  | 2.8 |  | 1.1 | [5 empty] | 18 |  | 4.9 |  | 2 |  | 3.9 |  |  |  | 1 |  | 0.2 | [5 empty] | 21.8 |  |  |  | 0.43 | [5 empty] | 2 |  |  |  | 7 |  | 23.2 |  | 20 | [5 empty] | 9 |  |  |  | 5.79 |  |  |  | 92 | [9 empty] | 3.8 |  | 19 | [5 empty] | 5.3 |  | 2 |  | 59 |  | 0.6 |  | 0.8 |  |  |  | 8.9 |  |  |  | 0.4 |  | 0.41 |  | 2.4 |  | 187 |  | 1 |  | 26 |  | 2.8 |  | 300 |  | 142 |  |  | 2024
[11 empty] | B14 53-2-1 | B14 53-2-1 | [32 empty] | 0.7 |  |  |  | 16 | [5 empty] | 79 |  | 1 |  | 0.4 | [7 empty] | 68 |  |  |  | 13 |  | 40 |  | 0.6 |  | 50 |  | 5.3 |  | 3.2 |  | 1.38 | [5 empty] | 25 |  | 6 |  | 2 |  | 4.4 |  |  |  | 1.1 |  | 0.2 | [5 empty] | 30.3 |  |  |  | 0.46 | [5 empty] | 2 |  |  |  | 7 |  | 29.9 |  | 30 | [5 empty] | 26 |  |  |  | 7.77 |  |  |  | 24 | [9 empty] | 3.9 |  | 19 | [5 empty] | 6.2 |  | 1 |  | 64 |  | 0.5 |  | 0.9 |  |  |  | 9.4 |  |  |  | 0.3 |  | 0.48 |  | 2.5 |  | 163 |  | 1 |  | 31 |  | 3.1 |  | 30 |  | 184 |  |  | 2024
[11 empty] | B14 53-2-2 | B14 53-2-2 | [32 empty] | 0.6 |  |  |  | 11 | [5 empty] | 97 |  | 1 |  | 0.4 | [7 empty] | 51.3 |  |  |  | 13 |  | 30 |  | 0.8 |  | 50 |  | 5.2 |  | 3 |  | 1.34 | [5 empty] | 18 |  | 5.2 |  | 1 |  | 4.7 |  |  |  | 1 |  | 0.2 | [5 empty] | 22.5 |  |  |  | 0.45 | [5 empty] | 2 |  |  |  | 8 |  | 23.8 |  | 20 | [5 empty] | 30 |  |  |  | 6.12 |  |  |  | 32 | [9 empty] | 1 |  | 20 | [5 empty] | 5.5 |  | 1 |  | 49 |  | 0.6 |  | 0.9 |  |  |  | 9.5 |  |  |  | 0.3 |  | 0.44 |  | 2.5 |  | 187 |  | 2 |  | 26 |  | 2.9 |  | 40 |  | 200 |  |  | 2024
[11 empty] | B25-88-1 | B25-88-1 | [32 empty] | 23.6 |  |  |  | 212 | [5 empty] | 95 |  | 1 |  | 0.4 | [7 empty] | 23.9 |  |  |  | 9 |  | 20 |  | 3.7 |  | 140 |  | 2 |  | 1.3 |  | 0.26 | [5 empty] | 25 |  | 2 |  | 95 |  | 2.4 |  |  |  | 0.4 |  | 0.4 | [5 empty] | 11 |  |  |  | 0.19 | [5 empty] | 2 |  |  |  | 3 |  | 11.4 |  | 20 | [5 empty] | 10000 |  |  |  | 2.85 |  |  |  | 57 | [9 empty] | 71.3 |  | 9 | [5 empty] | 2.3 |  | 2 |  | 7 |  | 0.2 |  | 0.3 |  |  |  | 4.3 |  |  |  | 0.8 |  | 0.19 |  | 1.3 |  | 95 |  | 5 |  | 8 |  | 1.3 |  | 10000 |  | 76 |  |  | 2024
[11 empty] | B25 89-1 | B25 89-1 | [32 empty] | 1 |  |  |  | 13 | [5 empty] | 261 |  | 2 |  | 0.4 | [7 empty] | 71.7 |  |  |  | 9 |  | 40 |  | 3.7 |  | 40 |  | 5.3 |  | 3.1 |  | 1.56 | [5 empty] | 25 |  | 6 |  | 2 |  | 5.3 |  |  |  | 1.1 |  | 0.2 | [5 empty] | 33.2 |  |  |  | 0.49 | [5 empty] | 2 |  |  |  | 8 |  | 31.6 |  | 20 | [5 empty] | 94 |  |  |  | 8.15 |  |  |  | 100 | [9 empty] | 7.8 |  | 19 | [5 empty] | 6.9 |  | 2 |  | 56 |  | 0.7 |  | 0.9 |  |  |  | 9.8 |  |  |  | 0.5 |  | 0.49 |  | 2.8 |  | 160 |  | 1 |  | 30 |  | 3.1 |  | 100 |  | 200 |  |  | 2024
[11 empty] | B25 90-60-1 | B25 90-60-1 | [32 empty] | 3 |  |  |  | 44 | [5 empty] | 164 |  | 2 |  | 0.4 | [7 empty] | 27.2 |  |  |  | 12 |  | 20 |  | 9.9 |  | 70 |  | 3.9 |  | 2.4 |  | 0.84 | [5 empty] | 23 |  | 4 |  | 6 |  | 3.7 |  |  |  | 0.8 |  | 0.2 | [5 empty] | 9.8 |  |  |  | 0.43 | [5 empty] | 2 |  |  |  | 4 |  | 13.8 |  | 20 | [5 empty] | 2000 |  |  |  | 3.34 |  |  |  | 91 | [9 empty] | 16.9 |  | 18 | [5 empty] | 3.7 |  | 1 |  | 36 |  | 0.3 |  | 0.6 |  |  |  | 6.9 |  |  |  | 0.7 |  | 0.38 |  | 2.2 |  | 173 |  | 2 |  | 22 |  | 2.6 |  | 8210 |  | 147 |  |  | 2024
[11 empty] | B25 91-40-1 | B25 91-40-1 | [32 empty] | 15.9 |  |  |  | 227 | [5 empty] | 163 |  | 1 |  | 0.4 | [7 empty] | 31.7 |  |  |  | 19 |  | 20 |  | 2.5 |  | 210 |  | 3.3 |  | 2.1 |  | 0.78 | [5 empty] | 21 |  | 3.4 |  | 38 |  | 3.3 |  |  |  | 0.7 |  | 0.2 | [5 empty] | 13.2 |  |  |  | 0.36 | [5 empty] | 2 |  |  |  | 5 |  | 15.8 |  | 20 | [5 empty] | 10000 |  |  |  | 4.02 |  |  |  | 79 | [9 empty] | 77.7 |  | 13 | [5 empty] | 3.6 |  | 2 |  | 29 |  | 0.3 |  | 0.5 |  |  |  | 5.8 |  |  |  | 0.7 |  | 0.33 |  | 1.9 |  | 128 |  | 4 |  | 15 |  | 2.2 |  | 10000 |  | 107 |  |  | 2024
[11 empty] | AN22 140-142-1 | AN22 140-142-1 | [32 empty] | 0.5 |  |  |  | 5 | [5 empty] | 422 |  | 2 |  | 0.8 | [7 empty] | 37.7 |  |  |  | 43 |  | 20 |  | 5.6 |  | 10 |  | 3.28 |  | 1.87 |  | 0.954 | [5 empty] | 19 |  | 3.32 |  | 1.8 |  | 2.7 |  |  |  | 0.65 | [7 empty] | 17.3 |  |  |  | 0.303 | [5 empty] | 2 |  |  |  | 3.6 |  | 18 |  | 20 | [5 empty] | 7 |  |  |  | 4.31 |  |  |  | 89 | [9 empty] | 0.5 |  | 22 | [5 empty] | 4 |  | 1 |  | 74 |  | 0.51 |  | 0.56 |  |  |  | 6 |  |  |  | 0.31 |  | 0.291 |  | 1.49 |  | 172 |  | 166 |  | 17.4 |  | 1.81 |  | 70 |  | 109 |  |  | 2024
[11 empty] | AN22 156-1 | AN22 156-1 | [32 empty] | 1.2 |  |  |  | 12 | [5 empty] | 191 |  | 1 |  | 0.8 | [7 empty] | 60 |  |  |  | 79 |  | 20 |  | 4.1 |  | 10 |  | 3.92 |  | 2.36 |  | 1.36 | [5 empty] | 17 |  | 4.34 |  | 1.7 |  | 3.9 |  |  |  | 0.77 | [7 empty] | 28.5 |  |  |  | 0.362 | [5 empty] | 2 |  |  |  | 6.1 |  | 27.3 |  | 20 | [5 empty] | 5 |  |  |  | 6.88 |  |  |  | 91 | [9 empty] | 6.2 |  | 22 | [5 empty] | 5.62 |  | 2 |  | 61 |  | 0.62 |  | 0.67 |  |  |  | 7.74 |  |  |  | 0.5 |  | 0.372 |  | 1.58 |  | 219 |  | 86.5 |  | 23 |  | 2.31 |  | 140 |  | 169 |  |  | 2024
[11 empty] | AN22 248.5-1 | AN22 248.5-1 | [32 empty] | 0.8 |  |  |  | 12 | [5 empty] | 373 |  | 2 |  | 0.7 | [7 empty] | 44.8 |  |  |  | 36 |  | 20 |  | 3.8 |  | 380 |  | 3.79 |  | 2.33 |  | 1.16 | [5 empty] | 18 |  | 4.06 |  | 3.1 |  | 2.6 |  |  |  | 0.74 | [7 empty] | 21.1 |  |  |  | 0.404 | [5 empty] | 2 |  |  |  | 2.7 |  | 22.6 |  | 20 | [5 empty] | 5 |  |  |  | 5.26 |  |  |  | 99 | [9 empty] | 8.7 |  | 28 | [5 empty] | 5.03 |  | 2 |  | 49 |  | 0.37 |  | 0.63 |  |  |  | 5.94 |  |  |  | 0.51 |  | 0.36 |  | 1.62 |  | 249 |  | 136 |  | 22.3 |  | 2.43 |  | 240 |  | 114 |  |  | 2024
[11 empty] | 3163-Pyrite-line2-2-1 | 3163-Pyrite-line2-2-1 | [32 empty] | 0 |  |  |  | 0.059 |  | 0 | [7 empty] | 0 | [5 empty] | 0.035 | [5 empty] | 0 | [5 empty] | 0 | [9 empty] | 46.77 |  | 0.007 |  |  |  | 0.015 | [7 empty] | 0 | [13 empty] | 0 | [9 empty] | 0.055 | [5 empty] | 0 | [15 empty] | 53.26 |  | 0 |  |  |  | 0 | [5 empty] | 0 | [7 empty] | 0 | [19 empty] | 0.041 |  |  |  |  | 2024
[11 empty] | 3163-Pyrite-line2-3-1 | 3163-Pyrite-line2-3-1 | [32 empty] | 0 |  |  |  | 0.25 |  | 0.019 | [7 empty] | 0.025 | [5 empty] | 0.02 | [5 empty] | 0 | [5 empty] | 0.009 | [9 empty] | 46.53 |  | 0 |  |  |  | 0.023 | [7 empty] | 0.014 | [13 empty] | 0 | [9 empty] | 0.265 | [5 empty] | 0 | [15 empty] | 52.97 |  | 0 |  |  |  | 0 | [5 empty] | 0 | [7 empty] | 0 | [19 empty] | 0 |  |  |  |  | 2024
[11 empty] | 3163-Pyrite-line2-4-1 | 3163-Pyrite-line2-4-1 | [32 empty] | 0 |  |  |  | 0.176 |  | 0 | [7 empty] | 0 | [5 empty] | 0.018 | [5 empty] | 0 | [5 empty] | 0.008 | [9 empty] | 46.91 |  | 0.008 |  |  |  | 0 | [7 empty] | 0 | [13 empty] | 0 | [9 empty] | 0 | [5 empty] | 0 | [15 empty] | 52.95 |  | 0 |  |  |  | 0 | [5 empty] | 0 | [7 empty] | 0.01 | [19 empty] | 0 |  |  |  |  | 2024
[11 empty] | 3163-Pyrite-line2-5-1 | 3163-Pyrite-line2-5-1 | [32 empty] | 0 |  |  |  | 0.198 |  | 0 | [7 empty] | 0 | [5 empty] | 0.007 | [5 empty] | 0 | [5 empty] | 0.036 | [9 empty] | 46.69 |  | 0.006 |  |  |  | 0 | [7 empty] | 0 | [13 empty] | 0 | [9 empty] | 0 | [5 empty] | 0 | [15 empty] | 53.18 |  | 0 |  |  |  | 0 | [5 empty] | 0 | [7 empty] | 0 | [19 empty] | 0.028 |  |  |  |  | 2024
[11 empty] | 3163-Pyrite-line2-6-1 | 3163-Pyrite-line2-6-1 | [32 empty] | 0 |  |  |  | 0.041 |  | 0 | [7 empty] | 0 | [5 empty] | 0.018 | [5 empty] | 0 | [5 empty] | 0.019 | [9 empty] | 47.01 |  | 0 |  |  |  | 0 | [7 empty] | 0 | [13 empty] | 0 | [9 empty] | 0.037 | [5 empty] | 0 | [15 empty] | 53.26 |  | 0 |  |  |  | 0 | [5 empty] | 0 | [7 empty] | 0 | [19 empty] | 0 |  |  |  |  | 2024
[11 empty] | 3163-Pyrite-line2-7-1 | 3163-Pyrite-line2-7-1 | [32 empty] | 0.01 |  |  |  | 0.042 |  | 0.02 | [7 empty] | 0 | [5 empty] | 0.04 | [5 empty] | 0 | [5 empty] | 0.041 | [9 empty] | 46.83 |  | 0.01 |  |  |  | 0 | [7 empty] | 0 | [13 empty] | 0 | [9 empty] | 0.141 | [5 empty] | 0 | [15 empty] | 53.23 |  | 0 |  |  |  | 0 | [5 empty] | 0 | [7 empty] | 0 | [19 empty] | 0.013 |  |  |  |  | 2024
[11 empty] | 3163-Pyrite-line2-8-1 | 3163-Pyrite-line2-8-1 | [32 empty] | 0 |  |  |  | 0.127 |  | 0.014 | [7 empty] | 0 | [5 empty] | 0.007 | [5 empty] | 0 | [5 empty] | 0.459 | [9 empty] | 46.3 |  | 0 |  |  |  | 0 | [7 empty] | 0 | [13 empty] | 0 | [9 empty] | 0.299 | [5 empty] | 0 | [15 empty] | 53.27 |  | 0 |  |  |  | 0 | [5 empty] | 0 | [7 empty] | 0 | [19 empty] | 0.116 |  |  |  |  | 2024
[11 empty] | 3163-Pyrite-line2-9-1 | 3163-Pyrite-line2-9-1 | [32 empty] | 0 |  |  |  | 0.008 |  | 0.015 | [7 empty] | 0 | [5 empty] | 0.013 | [5 empty] | 0 | [5 empty] | 0.068 | [9 empty] | 46.73 |  | 0 |  |  |  | 0 | [7 empty] | 0 | [13 empty] | 0 | [9 empty] | 0.147 | [5 empty] | 0 | [15 empty] | 53.08 |  | 0 |  |  |  | 0 | [5 empty] | 0 | [7 empty] | 0 | [19 empty] | 0.067 |  |  |  |  | 2024
[11 empty] | 3163-Pyrite-line2-10-1 | 3163-Pyrite-line2-10-1 | [32 empty] | 0 |  |  |  | 0.096 |  | 0 | [7 empty] | 0 | [5 empty] | 0.031 | [5 empty] | 0 | [5 empty] | 0.009 | [9 empty] | 46.73 |  | 0.005 |  |  |  | 0.007 | [7 empty] | 0 | [13 empty] | 0.006 | [9 empty] | 0 | [5 empty] | 0 | [15 empty] | 53.11 |  | 0 |  |  |  | 0.008 | [5 empty] | 0 | [7 empty] | 0 | [19 empty] | 0.029 |  |  |  |  | 2024
[11 empty] | 3163-Pyrite-Line1-1-1 | 3163-Pyrite-Line1-1-1 | [32 empty] | 0 |  |  |  | 0 |  | 0 | [7 empty] | 0 | [5 empty] | 0.012 | [5 empty] | 0 | [5 empty] | 0.013 | [9 empty] | 47.21 |  | 0 |  |  |  | 0 | [7 empty] | 0 | [13 empty] | 0 | [9 empty] | 0 | [5 empty] | 0 | [15 empty] | 53 |  | 0 |  |  |  | 0.005 | [5 empty] | 0 | [7 empty] | 0.011 | [19 empty] | 0.016 |  |  |  |  | 2024
[11 empty] | 3163-Pyrite-Line1-2-1 | 3163-Pyrite-Line1-2-1 | [32 empty] | 0.022 |  |  |  | 0.282 |  | 0 | [7 empty] | 0 | [5 empty] | 0.008 | [5 empty] | 0 | [5 empty] | 0 | [9 empty] | 46.59 |  | 0 |  |  |  | 0 | [7 empty] | 0.017 | [13 empty] | 0.007 | [9 empty] | 0 | [5 empty] | 0 | [15 empty] | 52.4 |  | 0 |  |  |  | 0.016 | [5 empty] | 0 | [7 empty] | 0 | [19 empty] | 0.009 |  |  |  |  | 2024
[11 empty] | 3163-Pyrite-Line1-3-1 | 3163-Pyrite-Line1-3-1 | [32 empty] | 0 |  |  |  | 0.015 |  | 0.011 | [7 empty] | 0 | [5 empty] | 0 | [5 empty] | 0 | [5 empty] | 0 | [9 empty] | 47.13 |  | 0 |  |  |  | 0.008 | [7 empty] | 0 | [13 empty] | 0 | [9 empty] | 0 | [5 empty] | 0 | [15 empty] | 52.92 |  | 0 |  |  |  | 0 | [5 empty] | 0 | [7 empty] | 0 | [19 empty] | 0 |  |  |  |  | 2024
[11 empty] | 3163-Pyrite-Line1-4-1 | 3163-Pyrite-Line1-4-1 | [32 empty] | 0.014 |  |  |  | 0.276 |  | 0 | [7 empty] | 0 | [5 empty] | 0.039 | [5 empty] | 0 | [5 empty] | 0.018 | [9 empty] | 47.13 |  | 0 |  |  |  | 0 | [7 empty] | 0.018 | [13 empty] | 0 | [9 empty] | 0.012 | [5 empty] | 0 | [15 empty] | 52.8 |  | 0 |  |  |  | 0.009 | [5 empty] | 0 | [7 empty] | 0 | [19 empty] | 0.069 |  |  |  |  | 2024
[11 empty] | 3163-Pyrite-Line1-5-1 | 3163-Pyrite-Line1-5-1 | [32 empty] | 0 |  |  |  | 0.22 |  | 0.007 | [7 empty] | 0 | [5 empty] | 0.023 | [5 empty] | 0 | [5 empty] | 0 | [9 empty] | 46.79 |  | 0 |  |  |  | 0.017 | [7 empty] | 0 | [13 empty] | 0.014 | [9 empty] | 0.01 | [5 empty] | 0 | [15 empty] | 52.71 |  | 0 |  |  |  | 0 | [5 empty] | 0 | [7 empty] | 0 | [19 empty] | 0 |  |  |  |  | 2024
[11 empty] | 3163-Pyrite-Line1-6-1 | 3163-Pyrite-Line1-6-1 | [32 empty] | 0.021 |  |  |  | 0.262 |  | 0 | [7 empty] | 0 | [5 empty] | 0.034 | [5 empty] | 0 | [5 empty] | 0.032 | [9 empty] | 47.2 |  | 0.01 |  |  |  | 0 | [7 empty] | 0 | [13 empty] | 0.008 | [9 empty] | 0 | [5 empty] | 0 | [15 empty] | 52.83 |  | 0 |  |  |  | 0.013 | [5 empty] | 0 | [7 empty] | 0.01 | [19 empty] | 0 |  |  |  |  | 2024
[11 empty] | 3163-Pyrite-Line1-7-1 | 3163-Pyrite-Line1-7-1 | [32 empty] | 0.009 |  |  |  | 0.019 |  | 0 | [7 empty] | 0 | [5 empty] | 0.031 | [5 empty] | 0 | [5 empty] | 0.02 | [9 empty] | 46.9 |  | 0 |  |  |  | 0 | [7 empty] | 0 | [13 empty] | 0 | [9 empty] | 0.01 | [5 empty] | 0 | [15 empty] | 52.96 |  | 0 |  |  |  | 0 | [5 empty] | 0 | [7 empty] | 0 | [19 empty] | 0 |  |  |  |  | 2024
[11 empty] | 3163-Pyrite-Line1-8-1 | 3163-Pyrite-Line1-8-1 | [32 empty] | 0 |  |  |  | 0 |  | 0.008 | [7 empty] | 0.021 | [5 empty] | 0.035 | [5 empty] | 0 | [5 empty] | 0 | [9 empty] | 46.94 |  | 0 |  |  |  | 0.012 | [7 empty] | 0 | [13 empty] | 0.007 | [9 empty] | 0 | [5 empty] | 0 | [15 empty] | 53.09 |  | 0 |  |  |  | 0.008 | [5 empty] | 0 | [7 empty] | 0 | [19 empty] | 0.011 |  |  |  |  | 2024
[11 empty] | 3163-Pyrite-Line1-9-1 | 3163-Pyrite-Line1-9-1 | [32 empty] | 0 |  |  |  | 0.04 |  | 0 | [7 empty] | 0 | [5 empty] | 0.016 | [5 empty] | 0 | [5 empty] | 0 | [9 empty] | 46.99 |  | 0 |  |  |  | 0.017 | [7 empty] | 0 | [13 empty] | 0 | [9 empty] | 0 | [5 empty] | 0 | [15 empty] | 53.03 |  | 0 |  |  |  | 0.008 | [5 empty] | 0 | [7 empty] | 0 | [19 empty] | 0 |  |  |  |  | 2024
[11 empty] | 3163-Pyrite-Line1-10-1 | 3163-Pyrite-Line1-10-1 | [32 empty] | 0 |  |  |  | 0.359 |  | 0.019 | [7 empty] | 0 | [5 empty] | 0 | [5 empty] | 0 | [5 empty] | 0.014 | [9 empty] | 47.04 |  | 0 |  |  |  | 0.012 | [7 empty] | 0.008 | [13 empty] | 0 | [9 empty] | 0.02 | [5 empty] | 0 | [15 empty] | 52.4 |  | 0 |  |  |  | 0 | [5 empty] | 0 | [7 empty] | 0 | [19 empty] | 0 |  |  |  |  | 2024
[11 empty] | 3163-Pyrite-Line1-11-1 | 3163-Pyrite-Line1-11-1 | [32 empty] | 0.012 |  |  |  | 0.08 |  | 0 | [7 empty] | 0 | [5 empty] | 0.019 | [5 empty] | 0 | [5 empty] | 0 | [9 empty] | 46.9 |  | 0 |  |  |  | 0.016 | [7 empty] | 0 | [13 empty] | 0 | [9 empty] | 0 | [5 empty] | 0 | [15 empty] | 52.82 |  | 0 |  |  |  | 0.013 | [5 empty] | 0 | [7 empty] | 0.009 | [19 empty] | 0 |  |  |  |  | 2024
[11 empty] | 3163-Pyrite-Line1-12-1 | 3163-Pyrite-Line1-12-1 | [32 empty] | 0 |  |  |  | 0.052 |  | 0 | [7 empty] | 0 | [5 empty] | 0.016 | [5 empty] | 0 | [5 empty] | 0 | [9 empty] | 47.17 |  | 0 |  |  |  | 0 | [7 empty] | 0 | [13 empty] | 0 | [9 empty] | 0 | [5 empty] | 0 | [15 empty] | 52.82 |  | 0 |  |  |  | 0 | [5 empty] | 0 | [7 empty] | 0 | [19 empty] | 0 |  |  |  |  | 2024
[11 empty] | 3163-Pyrite-Line1-13-1 | 3163-Pyrite-Line1-13-1 | [32 empty] | 0 |  |  |  | 0.048 |  | 0 | [7 empty] | 0 | [5 empty] | 0.015 | [5 empty] | 0 | [5 empty] | 0.016 | [9 empty] | 46.89 |  | 0 |  |  |  | 0.011 | [7 empty] | 0 | [13 empty] | 0 | [9 empty] | 0 | [5 empty] | 0 | [15 empty] | 53.1 |  | 0 |  |  |  | 0 | [5 empty] | 0 | [7 empty] | 0 | [19 empty] | 0 |  |  |  |  | 2024
[11 empty] | 3163-Pyrite-Line1-14-1 | 3163-Pyrite-Line1-14-1 | [32 empty] | 0 |  |  |  | 0.399 |  | 0 | [7 empty] | 0 | [5 empty] | 0.027 | [5 empty] | 0 | [5 empty] | 0.036 | [9 empty] | 48.86 |  | 0 |  |  |  | 0 | [7 empty] | 0 | [13 empty] | 0.007 | [9 empty] | 0.006 | [5 empty] | 0 | [15 empty] | 50.65 |  | 0 |  |  |  | 0 | [5 empty] | 0 | [7 empty] | 0 | [19 empty] | 0.047 |  |  |  |  | 2024
[11 empty] | 3163-Pyrite-Line1-15-1 | 3163-Pyrite-Line1-15-1 | [32 empty] | 0 |  |  |  | 0.296 |  | 0.014 | [7 empty] | 0 | [5 empty] | 0.018 | [5 empty] | 0 | [5 empty] | 0 | [9 empty] | 46.79 |  | 0.006 |  |  |  | 0 | [7 empty] | 0 | [13 empty] | 0 | [9 empty] | 0 | [5 empty] | 0 | [15 empty] | 52.92 |  | 0 |  |  |  | 0.008 | [5 empty] | 0 | [7 empty] | 0 | [19 empty] | 0.018 |  |  |  |  | 2024
[11 empty] | 3163-Pyrite-Line1-16-1 | 3163-Pyrite-Line1-16-1 | [32 empty] | 0 |  |  |  | 0 |  | 0 | [7 empty] | 0 | [5 empty] | 0.028 | [5 empty] | 0 | [5 empty] | 0 | [9 empty] | 46.93 |  | 0.009 |  |  |  | 0.021 | [7 empty] | 0 | [13 empty] | 0 | [9 empty] | 0.011 | [5 empty] | 0 | [15 empty] | 53.04 |  | 0 |  |  |  | 0 | [5 empty] | 0 | [7 empty] | 0 | [19 empty] | 0 |  |  |  |  | 2024
[11 empty] | 3163-Pyrite-Line1-17-1 | 3163-Pyrite-Line1-17-1 | [32 empty] | 0 |  |  |  | 0.009 |  | 0 | [7 empty] | 0 | [5 empty] | 0.023 | [5 empty] | 0 | [5 empty] | 0 | [9 empty] | 46.85 |  | 0 |  |  |  | 0 | [7 empty] | 0 | [13 empty] | 0.008 | [9 empty] | 0 | [5 empty] | 0 | [15 empty] | 53.17 |  | 0 |  |  |  | 0 | [5 empty] | 0 | [7 empty] | 0 | [19 empty] | 0 |  |  |  |  | 2024
[11 empty] | 3163-Pyrite-Line1-18-1 | 3163-Pyrite-Line1-18-1 | [32 empty] | 0 |  |  |  | 0 |  | 0 | [7 empty] | 0 | [5 empty] | 0.018 | [5 empty] | 0 | [5 empty] | 0.009 | [9 empty] | 46.9 |  | 0 |  |  |  | 0 | [7 empty] | 0 | [13 empty] | 0 | [9 empty] | 0 | [5 empty] | 0 | [15 empty] | 53.06 |  | 0 |  |  |  | 0.011 | [5 empty] | 0 | [7 empty] | 0 | [19 empty] | 0.041 |  |  |  |  | 2024
[11 empty] | 3163-Pyrite-Line1-19-1 | 3163-Pyrite-Line1-19-1 | [32 empty] | 0 |  |  |  | 0.21 |  | 0.005 | [7 empty] | 0 | [5 empty] | 0 | [5 empty] | 0 | [5 empty] | 0 | [9 empty] | 46.57 |  | 0 |  |  |  | 0 | [7 empty] | 0 | [13 empty] | 0 | [9 empty] | 0.032 | [5 empty] | 0 | [15 empty] | 52.83 |  | 0 |  |  |  | 0 | [5 empty] | 0 | [7 empty] | 0 | [19 empty] | 0 |  |  |  |  | 2024
[11 empty] | 3163-Pyrite-Line1-20-1 | 3163-Pyrite-Line1-20-1 | [32 empty] | 0.046 |  |  |  | 0.022 |  | 0.01 | [7 empty] | 0 | [5 empty] | 0.015 | [5 empty] | 0 | [5 empty] | 0.029 | [9 empty] | 46.85 |  | 0 |  |  |  | 0.01 | [7 empty] | 0.009 | [13 empty] | 0.005 | [9 empty] | 0 | [5 empty] | 0 | [15 empty] | 53.11 |  | 0 |  |  |  | 0 | [5 empty] | 0 | [7 empty] | 0 | [19 empty] | 0 |  |  |  |  | 2024
[11 empty] | 3163-C7-Pyrite-line1-1-1 | 3163-C7-Pyrite-line1-1-1 | [32 empty] | 0 |  |  |  | 0 |  | 0 | [7 empty] | 0 | [5 empty] | 0.007 | [5 empty] | 0 | [5 empty] | 0.036 | [9 empty] | 47.12 |  | 0 |  |  |  | 0 | [7 empty] | 0 | [13 empty] | 0.007 | [9 empty] | 0 | [5 empty] | 0 | [15 empty] | 53.08 |  | 0 |  |  |  | 0 | [5 empty] | 0 | [7 empty] | 0 | [19 empty] | 0 |  |  |  |  | 2024
[11 empty] | 3163-C7-Pyrite-line1-2-1 | 3163-C7-Pyrite-line1-2-1 | [32 empty] | 0.012 |  |  |  | 0.041 |  | 0 | [7 empty] | 0 | [5 empty] | 0.035 | [5 empty] | 0 | [5 empty] | 0.008 | [9 empty] | 46.89 |  | 0 |  |  |  | 0 | [7 empty] | 0 | [13 empty] | 0 | [9 empty] | 0.034 | [5 empty] | 0 | [15 empty] | 52.89 |  | 0 |  |  |  | 0 | [5 empty] | 0 | [7 empty] | 0 | [19 empty] | 0.391 |  |  |  |  | 2024
[11 empty] | 3163-C7-Pyrite-line1-3-1 | 3163-C7-Pyrite-line1-3-1 | [32 empty] | 0 |  |  |  | 0.063 |  | 0 | [7 empty] | 0 | [5 empty] | 0.006 | [5 empty] | 0 | [5 empty] | 0.603 | [9 empty] | 47.3 |  | 0 |  |  |  | 0 | [7 empty] | 0 | [13 empty] | 0 | [9 empty] | 0.093 | [5 empty] | 0 | [15 empty] | 51.28 |  | 0 |  |  |  | 0 | [5 empty] | 0 | [7 empty] | 0 | [19 empty] | 0.076 |  |  |  |  | 2024
[11 empty] | 3163-C7-Pyrite-line1-4-1 | 3163-C7-Pyrite-line1-4-1 | [32 empty] | 0.016 |  |  |  | 0 |  | 0.007 | [7 empty] | 0.012 | [5 empty] | 0.009 | [5 empty] | 0 | [5 empty] | 0.006 | [9 empty] | 46.96 |  | 0 |  |  |  | 0.011 | [7 empty] | 0 | [13 empty] | 0 | [9 empty] | 0.024 | [5 empty] | 0 | [15 empty] | 53.08 |  | 0 |  |  |  | 0 | [5 empty] | 0 | [7 empty] | 0 | [19 empty] | 0 |  |  |  |  | 2024
[11 empty] | 3163-C7-Pyrite-line1-5-1 | 3163-C7-Pyrite-line1-5-1 | [32 empty] | 0 |  |  |  | 0.119 |  | 0.011 | [7 empty] | 0 | [5 empty] | 0 | [5 empty] | 0 | [5 empty] | 0.03 | [9 empty] | 47.12 |  | 0 |  |  |  | 0 | [7 empty] | 0.01 | [13 empty] | 0 | [9 empty] | 0.014 | [5 empty] | 0 | [15 empty] | 53.13 |  | 0 |  |  |  | 0 | [5 empty] | 0 | [7 empty] | 0 | [19 empty] | 0.043 |  |  |  |  | 2024
[11 empty] | 3163-C7-Pyrite-line1-6-1 | 3163-C7-Pyrite-line1-6-1 | [32 empty] | 0 |  |  |  | 0.029 |  | 0 | [7 empty] | 0.016 | [5 empty] | 0.03 | [5 empty] | 0 | [5 empty] | 0.027 | [9 empty] | 47.08 |  | 0.008 |  |  |  | 0.012 | [7 empty] | 0 | [13 empty] | 0 | [9 empty] | 0.123 | [5 empty] | 0 | [15 empty] | 53.07 |  | 0 |  |  |  | 0.007 | [5 empty] | 0 | [7 empty] | 0 | [19 empty] | 0 |  |  |  |  | 2024
[11 empty] | 3163-C7-Pyrite-line1-7-1 | 3163-C7-Pyrite-line1-7-1 | [32 empty] | 0 |  |  |  | 0.054 |  | 0 | [7 empty] | 0 | [5 empty] | 0.018 | [5 empty] | 0 | [5 empty] | 0.024 | [9 empty] | 47.18 |  | 0 |  |  |  | 0.006 | [7 empty] | 0 | [13 empty] | 0 | [9 empty] | 0.044 | [5 empty] | 0 | [15 empty] | 52.96 |  | 0 |  |  |  | 0 | [5 empty] | 0 | [7 empty] | 0.024 | [19 empty] | 0 |  |  |  |  | 2024
[11 empty] | 3163-C7-Pyrite-line1-8-1 | 3163-C7-Pyrite-line1-8-1 | [32 empty] | 0.007 |  |  |  | 0.132 |  | 0.006 | [7 empty] | 0 | [5 empty] | 0.041 | [5 empty] | 0 | [5 empty] | 0.03 | [9 empty] | 47.36 |  | 0 |  |  |  | 0 | [7 empty] | 0.006 | [13 empty] | 0 | [9 empty] | 0 | [5 empty] | 0 | [15 empty] | 53.05 |  | 0 |  |  |  | 0 | [5 empty] | 0 | [7 empty] | 0.011 | [19 empty] | 0 |  |  |  |  | 2024
[11 empty] | 3163-C7-Pyrite-line1-9-1 | 3163-C7-Pyrite-line1-9-1 | [32 empty] | 0 |  |  |  | 0.034 |  | 0.009 | [7 empty] | 0 | [5 empty] | 0.012 | [5 empty] | 0 | [5 empty] | 0.013 | [9 empty] | 47.27 |  | 0 |  |  |  | 0.011 | [7 empty] | 0 | [13 empty] | 0 | [9 empty] | 0 | [5 empty] | 0 | [15 empty] | 53.06 |  | 0 |  |  |  | 0 | [5 empty] | 0 | [7 empty] | 0 | [19 empty] | 0.056 |  |  |  |  | 2024
[11 empty] | 3163-C7-Pyrite-line1-10-1 | 3163-C7-Pyrite-line1-10-1 | [32 empty] | 0.005 |  |  |  | 0.046 |  | 0 | [7 empty] | 0 | [5 empty] | 0 | [5 empty] | 0 | [5 empty] | 0.01 | [9 empty] | 47.2 |  | 0 |  |  |  | 0 | [7 empty] | 0 | [13 empty] | 0 | [9 empty] | 0.096 | [5 empty] | 0 | [15 empty] | 53.06 |  | 0 |  |  |  | 0 | [5 empty] | 0 | [7 empty] | 0 | [19 empty] | 0.009 |  |  |  |  | 2024
[11 empty] | 3163-C7-Pyrite-line1-11-1 | 3163-C7-Pyrite-line1-11-1 | [32 empty] | 0.005 |  |  |  | 0.052 |  | 0.006 | [7 empty] | 0 | [5 empty] | 0.013 | [5 empty] | 0 | [5 empty] | 0.028 | [9 empty] | 47.09 |  | 0.007 |  |  |  | 0 | [7 empty] | 0 | [13 empty] | 0.009 | [9 empty] | 0.018 | [5 empty] | 0 | [15 empty] | 52.73 |  | 0 |  |  |  | 0 | [5 empty] | 0 | [7 empty] | 0 | [19 empty] | 0.015 |  |  |  |  | 2024
[11 empty] | 3163-C7-Pyrite-line1-12-1 | 3163-C7-Pyrite-line1-12-1 | [32 empty] | 0.03 |  |  |  | 0.024 |  | 0 | [7 empty] | 0 | [5 empty] | 0.02 | [5 empty] | 0 | [5 empty] | 0 | [9 empty] | 47.09 |  | 0 |  |  |  | 0.011 | [7 empty] | 0.024 | [13 empty] | 0.007 | [9 empty] | 0.034 | [5 empty] | 0 | [15 empty] | 52.81 |  | 0 |  |  |  | 0 | [5 empty] | 0 | [7 empty] | 0 | [19 empty] | 0.01 |  |  |  |  | 2024
[11 empty] | 3163-C7-Pyrite-line1-13-1 | 3163-C7-Pyrite-line1-13-1 | [32 empty] | 0.01 |  |  |  | 0.014 |  | 0 | [7 empty] | 0 | [5 empty] | 0.025 | [5 empty] | 0 | [5 empty] | 1.26 | [9 empty] | 45.34 |  | 0.027 |  |  |  | 0.007 | [7 empty] | 0 | [13 empty] | 0 | [9 empty] | 0.056 | [5 empty] | 0 | [15 empty] | 52.9 |  | 0 |  |  |  | 0 | [5 empty] | 0 | [7 empty] | 0 | [19 empty] | 0.753 |  |  |  |  | 2024
[11 empty] | 3163-C7-Pyrite-line1-14-1 | 3163-C7-Pyrite-line1-14-1 | [32 empty] | 0 |  |  |  | 0.008 |  | 0 | [7 empty] | 0 | [5 empty] | 0.034 | [5 empty] | 0 | [5 empty] | 0 | [9 empty] | 47.31 |  | 0 |  |  |  | 0 | [7 empty] | 0 | [13 empty] | 0 | [9 empty] | 0 | [5 empty] | 0 | [15 empty] | 53.1 |  | 0 |  |  |  | 0.008 | [5 empty] | 0 | [7 empty] | 0 | [19 empty] | 0 |  |  |  |  | 2024
[11 empty] | 3163-C7-Pyrite-line1-15-1 | 3163-C7-Pyrite-line1-15-1 | [32 empty] | 0 |  |  |  | 0 |  | 0 | [7 empty] | 0 | [5 empty] | 0.029 | [5 empty] | 0 | [5 empty] | 0.022 | [9 empty] | 47.16 |  | 0 |  |  |  | 0 | [7 empty] | 0.023 | [13 empty] | 0 | [9 empty] | 0.064 | [5 empty] | 0 | [15 empty] | 53.08 |  | 0 |  |  |  | 0 | [5 empty] | 0 | [7 empty] | 0.006 | [19 empty] | 0.012 |  |  |  |  | 2024
[11 empty] | 3163-C7-Pyrite-line1-16-1 | 3163-C7-Pyrite-line1-16-1 | [32 empty] | 0 |  |  |  | 0.014 |  | 0.017 | [7 empty] | 0 | [5 empty] | 0.022 | [5 empty] | 0 | [5 empty] | 0.058 | [9 empty] | 46.97 |  | 0 |  |  |  | 0 | [7 empty] | 0 | [13 empty] | 0 | [9 empty] | 0.116 | [5 empty] | 0 | [15 empty] | 52.72 |  | 0 |  |  |  | 0 | [5 empty] | 0 | [7 empty] | 0.008 | [19 empty] | 0 |  |  |  |  | 2024
[11 empty] | 3163-C7-Pyrite-line1-17-1 | 3163-C7-Pyrite-line1-17-1 | [32 empty] | 0.02 |  |  |  | 0.027 |  | 0 | [7 empty] | 0.008 | [5 empty] | 0.046 | [5 empty] | 0 | [5 empty] | 0.021 | [9 empty] | 46.78 |  | 0 |  |  |  | 0 | [7 empty] | 0.018 | [13 empty] | 0 | [9 empty] | 0.153 | [5 empty] | 0 | [15 empty] | 53.16 |  | 0 |  |  |  | 0 | [5 empty] | 0 | [7 empty] | 0 | [19 empty] | 0.023 |  |  |  |  | 2024
[11 empty] | 3163-C7-Pyrite-line1-18-1 | 3163-C7-Pyrite-line1-18-1 | [32 empty] | 0 |  |  |  | 0.065 |  | 0 | [7 empty] | 0 | [5 empty] | 0.031 | [5 empty] | 0 | [5 empty] | 0.158 | [9 empty] | 46.63 |  | 0 |  |  |  | 0 | [7 empty] | 0.008 | [13 empty] | 0 | [9 empty] | 0.045 | [5 empty] | 0 | [15 empty] | 52.38 |  | 0 |  |  |  | 0 | [5 empty] | 0 | [7 empty] | 0 | [19 empty] | 0.014 |  |  |  |  | 2024
[11 empty] | 3163-C7-Pyrite-line1-19-1 | 3163-C7-Pyrite-line1-19-1 | [32 empty] | 0.012 |  |  |  | 0.073 |  | 0 | [7 empty] | 0 | [5 empty] | 0 | [5 empty] | 0 | [5 empty] | 0 | [9 empty] | 46.92 |  | 0 |  |  |  | 0.016 | [7 empty] | 0.012 | [13 empty] | 0 | [9 empty] | 0.114 | [5 empty] | 0 | [15 empty] | 53.06 |  | 0 |  |  |  | 0.01 | [5 empty] | 0 | [7 empty] | 0.017 | [19 empty] | 0.02 |  |  |  |  | 2024
[11 empty] | 3163-C7-Pyrite-line1-20-1 | 3163-C7-Pyrite-line1-20-1 | [32 empty] | 0.031 |  |  |  | 0.157 |  | 0.014 | [7 empty] | 0 | [5 empty] | 0 | [5 empty] | 0 | [5 empty] | 0.018 | [9 empty] | 47.04 |  | 0 |  |  |  | 0 | [7 empty] | 0 | [13 empty] | 0.006 | [9 empty] | 0.224 | [5 empty] | 0 | [15 empty] | 53.19 |  | 0 |  |  |  | 0 | [5 empty] | 0 | [7 empty] | 0.015 | [19 empty] | 0.008 |  |  |  |  | 2024
[11 empty] | 3163-C7-Pyrite-line1-21-1 | 3163-C7-Pyrite-line1-21-1 | [32 empty] | 0 |  |  |  | 0.149 |  | 0 | [7 empty] | 0.006 | [5 empty] | 0.018 | [5 empty] | 0 | [5 empty] | 0.017 | [9 empty] | 47.05 |  | 0 |  |  |  | 0 | [7 empty] | 0 | [13 empty] | 0 | [9 empty] | 0.089 | [5 empty] | 0 | [15 empty] | 53.02 |  | 0 |  |  |  | 0.021 | [5 empty] | 0 | [7 empty] | 0 | [19 empty] | 0.032 |  |  |  |  | 2024
[11 empty] | 3163-C7-Pyrite-line1-22-1 | 3163-C7-Pyrite-line1-22-1 | [32 empty] | 0 |  |  |  | 0.056 |  | 0 | [7 empty] | 0 | [5 empty] | 0.014 | [5 empty] | 0 | [5 empty] | 0.015 | [9 empty] | 47.11 |  | 0 |  |  |  | 0.023 | [7 empty] | 0.011 | [13 empty] | 0.005 | [9 empty] | 0.088 | [5 empty] | 0 | [15 empty] | 52.95 |  | 0 |  |  |  | 0.011 | [5 empty] | 0 | [7 empty] | 0.007 | [19 empty] | 0 |  |  |  |  | 2024
[11 empty] | 3163-C7-Pyrite-line1-23-1 | 3163-C7-Pyrite-line1-23-1 | [32 empty] | 0.021 |  |  |  | 0 |  | 0.011 | [7 empty] | 0 | [5 empty] | 0.019 | [5 empty] | 0 | [5 empty] | 0 | [9 empty] | 47.02 |  | 0 |  |  |  | 0 | [7 empty] | 0.009 | [13 empty] | 0 | [9 empty] | 0.009 | [5 empty] | 0 | [15 empty] | 52.7 |  | 0 |  |  |  | 0 | [5 empty] | 0 | [7 empty] | 0 | [19 empty] | 0.008 |  |  |  |  | 2024
[11 empty] | 3163-C7-Pyrite-line1-24-1 | 3163-C7-Pyrite-line1-24-1 | [32 empty] | 0.009 |  |  |  | 0 |  | 0 | [7 empty] | 0 | [5 empty] | 0.022 | [5 empty] | 0 | [5 empty] | 0 | [9 empty] | 47.27 |  | 0.006 |  |  |  | 0 | [7 empty] | 0.03 | [13 empty] | 0 | [9 empty] | 0 | [5 empty] | 0 | [15 empty] | 52.94 |  | 0 |  |  |  | 0.005 | [5 empty] | 0 | [7 empty] | 0 | [19 empty] | 0.015 |  |  |  |  | 2024
[11 empty] | 3163-C7-Pyrite-line1-25-1 | 3163-C7-Pyrite-line1-25-1 | [32 empty] | 0 |  |  |  | 0.008 |  | 0 | [7 empty] | 0 | [5 empty] | 0.027 | [5 empty] | 0 | [5 empty] | 0 | [9 empty] | 47.17 |  | 0 |  |  |  | 0 | [7 empty] | 0.017 | [13 empty] | 0.012 | [9 empty] | 0 | [5 empty] | 0 | [15 empty] | 53.06 |  | 0 |  |  |  | 0 | [5 empty] | 0 | [7 empty] | 0 | [19 empty] | 0.026 |  |  |  |  | 2024
[11 empty] | 3163-C7-Pyrite-line1-26-1 | 3163-C7-Pyrite-line1-26-1 | [32 empty] | 0.014 |  |  |  | 0.083 |  | 0 | [7 empty] | 0 | [5 empty] | 0.02 | [5 empty] | 0 | [5 empty] | 0.012 | [9 empty] | 47.26 |  | 0 |  |  |  | 0.012 | [7 empty] | 0 | [13 empty] | 0 | [9 empty] | 0 | [5 empty] | 0 | [15 empty] | 52.95 |  | 0 |  |  |  | 0 | [5 empty] | 0 | [7 empty] | 0 | [19 empty] | 0.014 |  |  |  |  | 2024
[11 empty] | 3163-C7-Pyrite-line1-27-1 | 3163-C7-Pyrite-line1-27-1 | [32 empty] | 0 |  |  |  | 0.09 |  | 0 | [7 empty] | 0 | [5 empty] | 0.021 | [5 empty] | 0 | [5 empty] | 0.01 | [9 empty] | 47.09 |  | 0 |  |  |  | 0 | [7 empty] | 0.006 | [13 empty] | 0 | [9 empty] | 0.014 | [5 empty] | 0 | [15 empty] | 53.11 |  | 0 |  |  |  | 0 | [5 empty] | 0 | [7 empty] | 0 | [19 empty] | 0 |  |  |  |  | 2024
[11 empty] | 3163-C7-Pyrite-line1-28-1 | 3163-C7-Pyrite-line1-28-1 | [32 empty] | 0.011 |  |  |  | 0.086 |  | 0 | [7 empty] | 0 | [5 empty] | 0.012 | [5 empty] | 0 | [5 empty] | 0.041 | [9 empty] | 46.76 |  | 0 |  |  |  | 0.007 | [7 empty] | 0 | [13 empty] | 0 | [9 empty] | 0 | [5 empty] | 0.065 | [15 empty] | 52.93 |  | 0 |  |  |  | 0.007 | [5 empty] | 0 | [7 empty] | 0.017 | [19 empty] | 0 |  |  |  |  | 2024
[11 empty] | 3163-C7-Pyrite-line1-29-1 | 3163-C7-Pyrite-line1-29-1 | [32 empty] | 0 |  |  |  | 0 |  | 0.007 | [7 empty] | 0 | [5 empty] | 0.016 | [5 empty] | 0 | [5 empty] | 0.023 | [9 empty] | 46.92 |  | 0 |  |  |  | 0.007 | [7 empty] | 0.008 | [13 empty] | 0 | [9 empty] | 0.007 | [5 empty] | 0 | [15 empty] | 52.98 |  | 0 |  |  |  | 0.01 | [5 empty] | 0 | [7 empty] | 0 | [19 empty] | 0.065 |  |  |  |  | 2024
[11 empty] | 3163-C7-Pyrite-line1-30-1 | 3163-C7-Pyrite-line1-30-1 | [32 empty] | 0 |  |  |  | 0.026 |  | 0.025 | [7 empty] | 0 | [5 empty] | 0 | [5 empty] | 0 | [5 empty] | 0.029 | [9 empty] | 47.1 |  | 0.006 |  |  |  | 0 | [7 empty] | 0 | [13 empty] | 0 | [9 empty] | 0.019 | [5 empty] | 0 | [15 empty] | 53.15 |  | 0 |  |  |  | 0.01 | [5 empty] | 0 | [7 empty] | 0 | [19 empty] | 0.009 |  |  |  |  | 2024
[11 empty] | 3163-C8-Pyrite-1-1 | 3163-C8-Pyrite-1-1 | [32 empty] | 0 |  |  |  | 0 |  | 0.012 | [7 empty] | 0 | [5 empty] | 0.016 | [5 empty] | 0 | [5 empty] | 0 | [9 empty] | 47.05 |  | 0 |  |  |  | 0.009 | [7 empty] | 0.017 | [13 empty] | 0.012 | [9 empty] | 0 | [5 empty] | 0 | [15 empty] | 53.26 |  | 0 |  |  |  | 0 | [5 empty] | 0 | [7 empty] | 0 | [19 empty] | 0.038 |  |  |  |  | 2024
[11 empty] | 3163-C8-Pyrite-2-1 | 3163-C8-Pyrite-2-1 | [32 empty] | 0.008 |  |  |  | 0.035 |  | 0.006 | [7 empty] | 0 | [5 empty] | 0.02 | [5 empty] | 0 | [5 empty] | 0.015 | [9 empty] | 46.82 |  | 0 |  |  |  | 0 | [7 empty] | 0 | [13 empty] | 0.007 | [9 empty] | 0.02 | [5 empty] | 0 | [15 empty] | 53.02 |  | 0 |  |  |  | 0 | [5 empty] | 0 | [7 empty] | 0 | [19 empty] | 0.005 |  |  |  |  | 2024
[11 empty] | 3163-C8-Pyrite-3-1 | 3163-C8-Pyrite-3-1 | [32 empty] | 0 |  |  |  | 0.01 |  | 0.014 | [7 empty] | 0.02 | [5 empty] | 0.037 | [5 empty] | 0 | [5 empty] | 0.031 | [9 empty] | 47.07 |  | 0 |  |  |  | 0 | [7 empty] | 0.008 | [13 empty] | 0 | [9 empty] | 0 | [5 empty] | 0 | [15 empty] | 53.11 |  | 0 |  |  |  | 0 | [5 empty] | 0 | [7 empty] | 0 | [19 empty] | 0 |  |  |  |  | 2024
[11 empty] | 3163-C8-Pyrite-4-1 | 3163-C8-Pyrite-4-1 | [32 empty] | 0 |  |  |  | 0 |  | 0 | [7 empty] | 0 | [5 empty] | 0.006 | [5 empty] | 0 | [5 empty] | 0.008 | [9 empty] | 47.01 |  | 0 |  |  |  | 0 | [7 empty] | 0 | [13 empty] | 0 | [9 empty] | 0.012 | [5 empty] | 0 | [15 empty] | 53.08 |  | 0 |  |  |  | 0.005 | [5 empty] | 0 | [7 empty] | 0 | [19 empty] | 0 |  |  |  |  | 2024
[11 empty] | 3163-C8-Pyrite-5-1 | 3163-C8-Pyrite-5-1 | [32 empty] | 0 |  |  |  | 0 |  | 0.026 | [7 empty] | 0 | [5 empty] | 0.027 | [5 empty] | 0 | [5 empty] | 0.016 | [9 empty] | 47.3 |  | 0 |  |  |  | 0 | [7 empty] | 0.007 | [13 empty] | 0 | [9 empty] | 0 | [5 empty] | 0 | [15 empty] | 53.4 |  | 0 |  |  |  | 0 | [5 empty] | 0 | [7 empty] | 0 | [19 empty] | 0 |  |  |  |  | 2024
[11 empty] | 3163-C8-Pyrite-6-1 | 3163-C8-Pyrite-6-1 | [32 empty] | 0 |  |  |  | 0 |  | 0 | [7 empty] | 0 | [5 empty] | 0.009 | [5 empty] | 0 | [5 empty] | 0.03 | [9 empty] | 46.67 |  | 0 |  |  |  | 0 | [7 empty] | 0 | [13 empty] | 0 | [9 empty] | 0.048 | [5 empty] | 0 | [15 empty] | 53.16 |  | 0 |  |  |  | 0.014 | [5 empty] | 0 | [7 empty] | 0 | [19 empty] | 0.018 |  |  |  |  | 2024
[11 empty] | 3163-C8-Pyrite-7-1 | 3163-C8-Pyrite-7-1 | [32 empty] | 0 |  |  |  | 0 |  | 0 | [7 empty] | 0 | [5 empty] | 0.027 | [5 empty] | 0 | [5 empty] | 0 | [9 empty] | 47.03 |  | 0 |  |  |  | 0 | [7 empty] | 0 | [13 empty] | 0 | [9 empty] | 0 | [5 empty] | 0 | [15 empty] | 53.21 |  | 0 |  |  |  | 0 | [5 empty] | 0 | [7 empty] | 0 | [19 empty] | 0.009 |  |  |  |  | 2024
[11 empty] | 3163-C8-Pyrite-8-1 | 3163-C8-Pyrite-8-1 | [32 empty] | 0.012 |  |  |  | 0 |  | 0 | [7 empty] | 0 | [5 empty] | 0.021 | [5 empty] | 0 | [5 empty] | 0.006 | [9 empty] | 46.92 |  | 0 |  |  |  | 0 | [7 empty] | 0 | [13 empty] | 0.008 | [9 empty] | 0 | [5 empty] | 0 | [15 empty] | 53 |  | 0 |  |  |  | 0 | [5 empty] | 0 | [7 empty] | 0 | [19 empty] | 0 |  |  |  |  | 2024
[11 empty] | 3163-C8-Pyrite-9-1 | 3163-C8-Pyrite-9-1 | [32 empty] | 0 |  |  |  | 0 |  | 0.01 | [7 empty] | 0 | [5 empty] | 0.007 | [5 empty] | 0 | [5 empty] | 0 | [9 empty] | 46.89 |  | 0 |  |  |  | 0.012 | [7 empty] | 0.011 | [13 empty] | 0.006 | [9 empty] | 0.013 | [5 empty] | 0 | [15 empty] | 52.96 |  | 0 |  |  |  | 0 | [5 empty] | 0 | [7 empty] | 0 | [19 empty] | 0.031 |  |  |  |  | 2024
[11 empty] | 3163-C8-Pyrite-10-1 | 3163-C8-Pyrite-10-1 | [32 empty] | 0 |  |  |  | 0.013 |  | 0 | [7 empty] | 0 | [5 empty] | 0.015 | [5 empty] | 0 | [5 empty] | 0 | [9 empty] | 46.85 |  | 0 |  |  |  | 0 | [7 empty] | 0.005 | [13 empty] | 0 | [9 empty] | 0 | [5 empty] | 0 | [15 empty] | 53.44 |  | 0 |  |  |  | 0 | [5 empty] | 0 | [7 empty] | 0 | [19 empty] | 0.023 |  |  |  |  | 2024
[11 empty] | 3163-C4-Pyrite-1-1 | 3163-C4-Pyrite-1-1 | [32 empty] | 0 |  |  |  | 0.182 |  | 0.009 | [7 empty] | 0 | [5 empty] | 0.023 | [5 empty] | 0 | [5 empty] | 0.031 | [9 empty] | 47.09 |  | 0 |  |  |  | 0 | [7 empty] | 0 | [13 empty] | 0 | [9 empty] | 0 | [5 empty] | 0 | [15 empty] | 53.08 |  | 0 |  |  |  | 0.008 | [5 empty] | 0 | [7 empty] | 0.008 | [19 empty] | 0 |  |  |  |  | 2024
[11 empty] | 3163-C4-Pyrite-2-1 | 3163-C4-Pyrite-2-1 | [32 empty] | 0.015 |  |  |  | 0.908 |  | 0 | [7 empty] | 0.056 | [5 empty] | 0.026 | [5 empty] | 0 | [5 empty] | 0.015 | [9 empty] | 46.49 |  | 0 |  |  |  | 0 | [7 empty] | 0 | [13 empty] | 0.009 | [9 empty] | 0.15 | [5 empty] | 0 | [15 empty] | 52.42 |  | 0 |  |  |  | 0 | [5 empty] | 0 | [7 empty] | 0 | [19 empty] | 0 |  |  |  |  | 2024
[11 empty] | 3163-C4-Pyrite-3-1 | 3163-C4-Pyrite-3-1 | [32 empty] | 0.019 |  |  |  | 0.815 |  | 0 | [7 empty] | 0.051 | [5 empty] | 0.025 | [5 empty] | 0 | [5 empty] | 0.025 | [9 empty] | 46.99 |  | 0 |  |  |  | 0 | [7 empty] | 0.018 | [13 empty] | 0.005 | [9 empty] | 0.007 | [5 empty] | 0 | [15 empty] | 52.41 |  | 0 |  |  |  | 0 | [5 empty] | 0 | [7 empty] | 0 | [19 empty] | 0.01 |  |  |  |  | 2024
[11 empty] | 3163-C4-Pyrite-4-1 | 3163-C4-Pyrite-4-1 | [32 empty] | 0 |  |  |  | 0.193 |  | 0.019 | [7 empty] | 0 | [5 empty] | 0.032 | [5 empty] | 0 | [5 empty] | 0.023 | [9 empty] | 47.17 |  | 0 |  |  |  | 0 | [7 empty] | 0.017 | [13 empty] | 0 | [9 empty] | 0 | [5 empty] | 0 | [15 empty] | 52.82 |  | 0 |  |  |  | 0 | [5 empty] | 0 | [7 empty] | 0 | [19 empty] | 0.031 |  |  |  |  | 2024
[11 empty] | 3163-C4-Pyrite-5-1 | 3163-C4-Pyrite-5-1 | [32 empty] | 0 |  |  |  | 0.087 |  | 0 | [7 empty] | 0 | [5 empty] | 0.025 | [5 empty] | 0 | [5 empty] | 0 | [9 empty] | 46.98 |  | 0 |  |  |  | 0 | [7 empty] | 0 | [13 empty] | 0.006 | [9 empty] | 0 | [5 empty] | 0 | [15 empty] | 52.98 |  | 0 |  |  |  | 0 | [5 empty] | 0 | [7 empty] | 0 | [19 empty] | 0 |  |  |  |  | 2024
[11 empty] | 3163-C4-Pyrite-6-1 | 3163-C4-Pyrite-6-1 | [32 empty] | 0.018 |  |  |  | 0.556 |  | 0 | [7 empty] | 0 | [5 empty] | 0.03 | [5 empty] | 0 | [5 empty] | 0.015 | [9 empty] | 46.71 |  | 0 |  |  |  | 0.006 | [7 empty] | 0 | [13 empty] | 0 | [9 empty] | 0 | [5 empty] | 0 | [15 empty] | 52.71 |  | 0 |  |  |  | 0 | [5 empty] | 0 | [7 empty] | 0 | [19 empty] | 0 |  |  |  |  | 2024
[11 empty] | 3163-C4-Pyrite-7-1 | 3163-C4-Pyrite-7-1 | [32 empty] | 0 |  |  |  | 0.064 |  | 0 | [7 empty] | 0 | [5 empty] | 0.023 | [5 empty] | 0 | [5 empty] | 0.006 | [9 empty] | 47.13 |  | 0 |  |  |  | 0.014 | [7 empty] | 0 | [13 empty] | 0 | [9 empty] | 0 | [5 empty] | 0 | [15 empty] | 52.99 |  | 0 |  |  |  | 0.006 | [5 empty] | 0 | [7 empty] | 0 | [19 empty] | 0 |  |  |  |  | 2024
[11 empty] | 3163-C4-Pyrite-8-1 | 3163-C4-Pyrite-8-1 | [32 empty] | 0 |  |  |  | 0.399 |  | 0.026 | [7 empty] | 0.038 | [5 empty] | 0.011 | [5 empty] | 0 | [5 empty] | 0.02 | [9 empty] | 46.74 |  | 0.007 |  |  |  | 0.014 | [7 empty] | 0.009 | [13 empty] | 0 | [9 empty] | 0 | [5 empty] | 0 | [15 empty] | 52.78 |  | 0 |  |  |  | 0 | [5 empty] | 0 | [7 empty] | 0 | [19 empty] | 0 |  |  |  |  | 2024
[11 empty] | 3163-C4-Pyrite-9-1 | 3163-C4-Pyrite-9-1 | [32 empty] | 0 |  |  |  | 0.337 |  | 0 | [7 empty] | 0 | [5 empty] | 0.036 | [5 empty] | 0 | [5 empty] | 0 | [9 empty] | 47.15 |  | 0 |  |  |  | 0.009 | [7 empty] | 0.009 | [13 empty] | 0 | [9 empty] | 0.01 | [5 empty] | 0 | [15 empty] | 52.78 |  | 0 |  |  |  | 0 | [5 empty] | 0 | [7 empty] | 0 | [19 empty] | 0 |  |  |  |  | 2024
[11 empty] | 3163-C4-Pyrite-10-1 | 3163-C4-Pyrite-10-1 | [32 empty] | 0.01 |  |  |  | 0 |  | 0 | [7 empty] | 0.026 | [5 empty] | 0.034 | [5 empty] | 0 | [5 empty] | 0.032 | [9 empty] | 47.25 |  | 0 |  |  |  | 0 | [7 empty] | 0 | [13 empty] | 0 | [9 empty] | 0 | [5 empty] | 0 | [15 empty] | 53.18 |  | 0 |  |  |  | 0.012 | [5 empty] | 0 | [7 empty] | 0 | [19 empty] | 0.014 |  |  |  |  | 2024
[11 empty] | 3163-C4-Pyrite-11-1 | 3163-C4-Pyrite-11-1 | [32 empty] | 0.011 |  |  |  | 0.336 |  | 0 | [7 empty] | 0.016 | [5 empty] | 0.006 | [5 empty] | 0 | [5 empty] | 0.014 | [9 empty] | 47.09 |  | 0 |  |  |  | 0 | [7 empty] | 0 | [13 empty] | 0.007 | [9 empty] | 0.006 | [5 empty] | 0 | [15 empty] | 52.95 |  | 0 |  |  |  | 0 | [5 empty] | 0 | [7 empty] | 0 | [19 empty] | 0 |  |  |  |  | 2024
[11 empty] | 3163-C4-Pyrite-12-1 | 3163-C4-Pyrite-12-1 | [32 empty] | 0 |  |  |  | 0.01 |  | 0 | [7 empty] | 0.015 | [5 empty] | 0 | [5 empty] | 0 | [5 empty] | 0.026 | [9 empty] | 47.3 |  | 0 |  |  |  | 0 | [7 empty] | 0 | [13 empty] | 0 | [9 empty] | 0 | [5 empty] | 0 | [15 empty] | 53.07 |  | 0 |  |  |  | 0 | [5 empty] | 0 | [7 empty] | 0 | [19 empty] | 0.029 |  |  |  |  | 2024
[11 empty] | 3163-C4-Pyrite-13-1 | 3163-C4-Pyrite-13-1 | [32 empty] | 0.015 |  |  |  | 0 |  | 0 | [7 empty] | 0 | [5 empty] | 0.038 | [5 empty] | 0 | [5 empty] | 0.032 | [9 empty] | 47.1 |  | 0 |  |  |  | 0.021 | [7 empty] | 0 | [13 empty] | 0 | [9 empty] | 0 | [5 empty] | 0 | [15 empty] | 53.16 |  | 0 |  |  |  | 0 | [5 empty] | 0 | [7 empty] | 0 | [19 empty] | 0.011 |  |  |  |  | 2024
[11 empty] | 3163-C4-Pyrite-14-1 | 3163-C4-Pyrite-14-1 | [32 empty] | 0.009 |  |  |  | 0 |  | 0 | [7 empty] | 0.028 | [5 empty] | 0 | [5 empty] | 0 | [5 empty] | 0.045 | [9 empty] | 46.94 |  | 0 |  |  |  | 0.016 | [7 empty] | 0.014 | [13 empty] | 0 | [9 empty] | 0.009 | [5 empty] | 0 | [15 empty] | 53.21 |  | 0 |  |  |  | 0 | [5 empty] | 0 | [7 empty] | 0.018 | [19 empty] | 0 |  |  |  |  | 2024
[11 empty] | 3163-C4-Pyrite-15-1 | 3163-C4-Pyrite-15-1 | [32 empty] | 0 |  |  |  | 0.111 |  | 0 | [7 empty] | 0 | [5 empty] | 0.031 | [5 empty] | 0 | [5 empty] | 0.006 | [9 empty] | 46.96 |  | 0 |  |  |  | 0 | [7 empty] | 0 | [13 empty] | 0 | [9 empty] | 0.014 | [5 empty] | 0 | [15 empty] | 53.03 |  | 0 |  |  |  | 0.01 | [5 empty] | 0 | [7 empty] | 0.016 | [19 empty] | 0 |  |  |  |  | 2024
[11 empty] | 3163-C4-Pyrite-16-1 | 3163-C4-Pyrite-16-1 | [32 empty] | 0 |  |  |  | 0.244 |  | 0 | [7 empty] | 0.046 | [5 empty] | 0.021 | [5 empty] | 0 | [5 empty] | 0.016 | [9 empty] | 46.76 |  | 0 |  |  |  | 0 | [7 empty] | 0 | [13 empty] | 0.01 | [9 empty] | 0.144 | [5 empty] | 0 | [15 empty] | 52.95 |  | 0 |  |  |  | 0 | [5 empty] | 0 | [7 empty] | 0.013 | [19 empty] | 0.009 |  |  |  |  | 2024
[11 empty] | 3163-C4-Pyrite-17-1 | 3163-C4-Pyrite-17-1 | [32 empty] | 0 |  |  |  | 0.331 |  | 0 | [7 empty] | 0 | [5 empty] | 0.012 | [5 empty] | 0 | [5 empty] | 0.03 | [9 empty] | 47 |  | 0 |  |  |  | 0 | [7 empty] | 0 | [13 empty] | 0.005 | [9 empty] | 0 | [5 empty] | 0 | [15 empty] | 52.78 |  | 0 |  |  |  | 0 | [5 empty] | 0 | [7 empty] | 0 | [19 empty] | 0 |  |  |  |  | 2024
[11 empty] | 3163-C4-Pyrite-18-1 | 3163-C4-Pyrite-18-1 | [32 empty] | 0 |  |  |  | 0.014 |  | 0.008 | [7 empty] | 0.122 | [5 empty] | 0.026 | [5 empty] | 0 | [5 empty] | 0.041 | [9 empty] | 46.45 |  | 0 |  |  |  | 0.016 | [7 empty] | 0 | [13 empty] | 0.012 | [9 empty] | 0.014 | [5 empty] | 0 | [15 empty] | 52.93 |  | 0 |  |  |  | 0 | [5 empty] | 0 | [7 empty] | 0 | [19 empty] | 0 |  |  |  |  | 2024
[11 empty] | 3163-C4-Pyrite-19-1 | 3163-C4-Pyrite-19-1 | [32 empty] | 0 |  |  |  | 0.08 |  | 0 | [7 empty] | 0.012 | [5 empty] | 0.026 | [5 empty] | 0 | [5 empty] | 0.015 | [9 empty] | 46.86 |  | 0 |  |  |  | 0.013 | [7 empty] | 0 | [13 empty] | 0 | [9 empty] | 0.02 | [5 empty] | 0 | [15 empty] | 53.06 |  | 0 |  |  |  | 0.021 | [5 empty] | 0 | [7 empty] | 0 | [19 empty] | 0 |  |  |  |  | 2024
[11 empty] | 3163-C4-Pyrite-20-1 | 3163-C4-Pyrite-20-1 | [32 empty] | 0 |  |  |  | 0.072 |  | 0 | [7 empty] | 0 | [5 empty] | 0.016 | [5 empty] | 0 | [5 empty] | 0 | [9 empty] | 47.08 |  | 0 |  |  |  | 0 | [7 empty] | 0 | [13 empty] | 0 | [9 empty] | 0 | [5 empty] | 0 | [15 empty] | 53.15 |  | 0 |  |  |  | 0 | [5 empty] | 0 | [7 empty] | 0 | [19 empty] | 0 |  |  |  |  | 2024
[11 empty] | 3163-C4-Pyrite-21-1 | 3163-C4-Pyrite-21-1 | [32 empty] | 0.032 |  |  |  | 0.023 |  | 0.013 | [7 empty] | 0.018 | [5 empty] | 0.018 | [5 empty] | 0 | [5 empty] | 0 | [9 empty] | 46.88 |  | 0 |  |  |  | 0 | [7 empty] | 0.011 | [13 empty] | 0.007 | [9 empty] | 0 | [5 empty] | 0 | [15 empty] | 53.32 |  | 0 |  |  |  | 0.012 | [5 empty] | 0 | [7 empty] | 0 | [19 empty] | 0 |  |  |  |  | 2024
[11 empty] | 3163-C4-Pyrite-22-1 | 3163-C4-Pyrite-22-1 | [32 empty] | 0.015 |  |  |  | 0.03 |  | 0 | [7 empty] | 0 | [5 empty] | 0 | [5 empty] | 0 | [5 empty] | 0.02 | [9 empty] | 46.96 |  | 0 |  |  |  | 0.023 | [7 empty] | 0.006 | [13 empty] | 0 | [9 empty] | 0.022 | [5 empty] | 0 | [15 empty] | 53.02 |  | 0 |  |  |  | 0 | [5 empty] | 0 | [7 empty] | 0 | [19 empty] | 0 |  |  |  |  | 2024
[11 empty] | 3163-C4-Pyrite-23-1 | 3163-C4-Pyrite-23-1 | [32 empty] | 0.017 |  |  |  | 0.129 |  | 0 | [7 empty] | 0 | [5 empty] | 0 | [5 empty] | 0 | [5 empty] | 0 | [9 empty] | 46.86 |  | 0 |  |  |  | 0.021 | [7 empty] | 0 | [13 empty] | 0 | [9 empty] | 0 | [5 empty] | 0 | [15 empty] | 52.94 |  | 0 |  |  |  | 0.025 | [5 empty] | 0 | [7 empty] | 0 | [19 empty] | 0 |  |  |  |  | 2024
[11 empty] | 3163-C4-Pyrite-24-1 | 3163-C4-Pyrite-24-1 | [32 empty] | 0.012 |  |  |  | 0 |  | 0 | [7 empty] | 0 | [5 empty] | 0.011 | [5 empty] | 0 | [5 empty] | 0 | [9 empty] | 46.99 |  | 0.008 |  |  |  | 0 | [7 empty] | 0.008 | [13 empty] | 0 | [9 empty] | 0 | [5 empty] | 0 | [15 empty] | 53.03 |  | 0 |  |  |  | 0 | [5 empty] | 0 | [7 empty] | 0 | [19 empty] | 0.043 |  |  |  |  | 2024
[11 empty] | 3163-C4-Pyrite-25-1 | 3163-C4-Pyrite-25-1 | [32 empty] | 0 |  |  |  | 0.032 |  | 0 | [7 empty] | 0.009 | [5 empty] | 0.028 | [5 empty] | 0 | [5 empty] | 0 | [9 empty] | 46.85 |  | 0 |  |  |  | 0 | [7 empty] | 0 | [13 empty] | 0 | [9 empty] | 0 | [5 empty] | 0 | [15 empty] | 53.02 |  | 0 |  |  |  | 0 | [5 empty] | 0 | [7 empty] | 0 | [19 empty] | 0.014 |  |  |  |  | 2024
[11 empty] | 3163-C4-Pyrite-26-1 | 3163-C4-Pyrite-26-1 | [32 empty] | 0 |  |  |  | 0.294 |  | 0 | [7 empty] | 0.013 | [5 empty] | 0.035 | [5 empty] | 0 | [5 empty] | 0 | [9 empty] | 46.93 |  | 0 |  |  |  | 0 | [7 empty] | 0.011 | [13 empty] | 0 | [9 empty] | 0.01 | [5 empty] | 0 | [15 empty] | 53.14 |  | 0 |  |  |  | 0 | [5 empty] | 0 | [7 empty] | 0 | [19 empty] | 0 |  |  |  |  | 2024
[11 empty] | 3163-C4-Pyrite-27-1 | 3163-C4-Pyrite-27-1 | [32 empty] | 0 |  |  |  | 0.014 |  | 0.005 | [7 empty] | 0.007 | [5 empty] | 0 | [5 empty] | 0 | [5 empty] | 0.01 | [9 empty] | 47.06 |  | 0 |  |  |  | 0 | [7 empty] | 0 | [13 empty] | 0 | [9 empty] | 0.025 | [5 empty] | 0 | [15 empty] | 53.01 |  | 0 |  |  |  | 0 | [5 empty] | 0 | [7 empty] | 0 | [19 empty] | 0.074 |  |  |  |  | 2024
[11 empty] | 3163-C4-Pyrite-28-1 | 3163-C4-Pyrite-28-1 | [32 empty] | 0 |  |  |  | 0.4 |  | 0 | [7 empty] | 0 | [5 empty] | 0 | [5 empty] | 0 | [5 empty] | 0.035 | [9 empty] | 46.91 |  | 0 |  |  |  | 0 | [7 empty] | 0 | [13 empty] | 0 | [9 empty] | 0 | [5 empty] | 0 | [15 empty] | 52.54 |  | 0 |  |  |  | 0 | [5 empty] | 0 | [7 empty] | 0.007 | [19 empty] | 0 |  |  |  |  | 2024
[11 empty] | 3163-C4-Pyrite-29-1 | 3163-C4-Pyrite-29-1 | [32 empty] | 0 |  |  |  | 0.681 |  | 0 | [7 empty] | 0.219 | [5 empty] | 0.018 | [5 empty] | 0 | [5 empty] | 0.011 | [9 empty] | 46.31 |  | 0 |  |  |  | 0 | [7 empty] | 0 | [13 empty] | 0 | [9 empty] | 0.083 | [5 empty] | 0 | [15 empty] | 52.36 |  | 0 |  |  |  | 0 | [5 empty] | 0 | [7 empty] | 0.008 | [19 empty] | 0.036 |  |  |  |  | 2024
[11 empty] | 3163-C4-Pyrite-30-1 | 3163-C4-Pyrite-30-1 | [32 empty] | 0 |  |  |  | 0.394 |  | 0 | [7 empty] | 0 | [5 empty] | 0.022 | [5 empty] | 0 | [5 empty] | 0 | [9 empty] | 46.77 |  | 0 |  |  |  | 0 | [7 empty] | 0.006 | [13 empty] | 0.014 | [9 empty] | 0.139 | [5 empty] | 0 | [15 empty] | 52.94 |  | 0 |  |  |  | 0.009 | [5 empty] | 0 | [7 empty] | 0.014 | [19 empty] | 0 |  |  |  |  | 2024
[11 empty] | 3163-C5-Pyrite-Line-1-1 | 3163-C5-Pyrite-Line-1-1 | [32 empty] | 0 |  |  |  | 0 |  | 0 | [7 empty] | 0.012 | [5 empty] | 0.015 | [5 empty] | 0 | [5 empty] | 0.009 | [9 empty] | 47.01 |  | 0 |  |  |  | 0.017 | [7 empty] | 0.011 | [13 empty] | 0 | [9 empty] | 0 | [5 empty] | 0 | [15 empty] | 53.13 |  | 0 |  |  |  | 0.012 | [5 empty] | 0 | [7 empty] | 0 | [19 empty] | 0 |  |  |  |  | 2024
[11 empty] | 3163-C5-Pyrite-Line-2-1 | 3163-C5-Pyrite-Line-2-1 | [32 empty] | 0.018 |  |  |  | 0 |  | 0 | [7 empty] | 0 | [5 empty] | 0.021 | [5 empty] | 0 | [5 empty] | 0.034 | [9 empty] | 46.84 |  | 0 |  |  |  | 0 | [7 empty] | 0.01 | [13 empty] | 0 | [9 empty] | 0 | [5 empty] | 0 | [15 empty] | 53.22 |  | 0 |  |  |  | 0.009 | [5 empty] | 0 | [7 empty] | 0.025 | [19 empty] | 0 |  |  |  |  | 2024
[11 empty] | 3163-C5-Pyrite-Line-3-1 | 3163-C5-Pyrite-Line-3-1 | [32 empty] | 0 |  |  |  | 0 |  | 0.008 | [7 empty] | 0 | [5 empty] | 0.005 | [5 empty] | 0 | [5 empty] | 0 | [9 empty] | 46.9 |  | 0 |  |  |  | 0 | [7 empty] | 0 | [13 empty] | 0 | [9 empty] | 0 | [5 empty] | 0 | [15 empty] | 53.27 |  | 0 |  |  |  | 0 | [5 empty] | 0 | [7 empty] | 0 | [19 empty] | 0 |  |  |  |  | 2024
[11 empty] | 3163-C5-Pyrite-Line-4-1 | 3163-C5-Pyrite-Line-4-1 | [32 empty] | 0.007 |  |  |  | 0 |  | 0 | [7 empty] | 0.016 | [5 empty] | 0.025 | [5 empty] | 0 | [5 empty] | 0 | [9 empty] | 46.76 |  | 0 |  |  |  | 0.021 | [7 empty] | 0 | [13 empty] | 0 | [9 empty] | 0 | [5 empty] | 0 | [15 empty] | 53.23 |  | 0 |  |  |  | 0 | [5 empty] | 0 | [7 empty] | 0.012 | [19 empty] | 0 |  |  |  |  | 2024
[11 empty] | 3163-C5-Pyrite-Line-5-1 | 3163-C5-Pyrite-Line-5-1 | [32 empty] | 0 |  |  |  | 0 |  | 0.015 | [7 empty] | 0 | [5 empty] | 0.014 | [5 empty] | 0 | [5 empty] | 0 | [9 empty] | 46.91 |  | 0 |  |  |  | 0 | [7 empty] | 0.016 | [13 empty] | 0 | [9 empty] | 0 | [5 empty] | 0 | [15 empty] | 53.14 |  | 0 |  |  |  | 0.005 | [5 empty] | 0 | [7 empty] | 0.023 | [19 empty] | 0 |  |  |  |  | 2024
[11 empty] | 3163-C5-Pyrite-Line-6-1 | 3163-C5-Pyrite-Line-6-1 | [32 empty] | 0 |  |  |  | 0.043 |  | 0 | [7 empty] | 0.008 | [5 empty] | 0.029 | [5 empty] | 0 | [5 empty] | 0 | [9 empty] | 46.98 |  | 0 |  |  |  | 0 | [7 empty] | 0.01 | [13 empty] | 0.01 | [9 empty] | 0.028 | [5 empty] | 0 | [15 empty] | 53.19 |  | 0 |  |  |  | 0 | [5 empty] | 0 | [7 empty] | 0.01 | [19 empty] | 0.035 |  |  |  |  | 2024
[11 empty] | 3163-C5-Pyrite-Line-7-1 | 3163-C5-Pyrite-Line-7-1 | [32 empty] | 0 |  |  |  | 0.107 |  | 0 | [7 empty] | 0 | [5 empty] | 0.006 | [5 empty] | 0 | [5 empty] | 0.022 | [9 empty] | 46.72 |  | 0 |  |  |  | 0 | [7 empty] | 0 | [13 empty] | 0 | [9 empty] | 0.012 | [5 empty] | 0 | [15 empty] | 53.16 |  | 0 |  |  |  | 0 | [5 empty] | 0 | [7 empty] | 0 | [19 empty] | 0.02 |  |  |  |  | 2024
[11 empty] | 3163-C5-Pyrite-Line-8-1 | 3163-C5-Pyrite-Line-8-1 | [32 empty] | 0 |  |  |  | 0.136 |  | 0.008 | [7 empty] | 0 | [5 empty] | 0 | [5 empty] | 0 | [5 empty] | 0 | [9 empty] | 46.88 |  | 0 |  |  |  | 0 | [7 empty] | 0 | [13 empty] | 0 | [9 empty] | 0.085 | [5 empty] | 0 | [15 empty] | 53.02 |  | 0 |  |  |  | 0 | [5 empty] | 0 | [7 empty] | 0 | [19 empty] | 0.019 |  |  |  |  | 2024
[11 empty] | 3163-C5-Pyrite-Line-9-1 | 3163-C5-Pyrite-Line-9-1 | [32 empty] | 0.007 |  |  |  | 0.223 |  | 0.035 | [7 empty] | 0 | [5 empty] | 0.024 | [5 empty] | 0 | [5 empty] | 0.007 | [9 empty] | 46.88 |  | 0 |  |  |  | 0 | [7 empty] | 0.03 | [13 empty] | 0 | [9 empty] | 0.039 | [5 empty] | 0 | [15 empty] | 52.86 |  | 0 |  |  |  | 0 | [5 empty] | 0 | [7 empty] | 0.008 | [19 empty] | 0 |  |  |  |  | 2024
[11 empty] | 3163-C5-Pyrite-Line-10-1 | 3163-C5-Pyrite-Line-10-1 | [32 empty] | 0 |  |  |  | 0.113 |  | 0.009 | [7 empty] | 0.008 | [5 empty] | 0.031 | [5 empty] | 0 | [5 empty] | 0.032 | [9 empty] | 46.73 |  | 0 |  |  |  | 0 | [7 empty] | 0 | [13 empty] | 0 | [9 empty] | 0.006 | [5 empty] | 0 | [15 empty] | 53.16 |  | 0 |  |  |  | 0 | [5 empty] | 0 | [7 empty] | 0 | [19 empty] | 0 |  |  |  |  | 2024
[11 empty] | 3163-C5-Pyrite-Line-11-1 | 3163-C5-Pyrite-Line-11-1 | [32 empty] | 0 |  |  |  | 0.007 |  | 0 | [7 empty] | 0 | [5 empty] | 0.009 | [5 empty] | 0 | [5 empty] | 0.018 | [9 empty] | 47.06 |  | 0 |  |  |  | 0.028 | [7 empty] | 0.009 | [13 empty] | 0 | [9 empty] | 0.014 | [5 empty] | 0 | [15 empty] | 53.25 |  | 0 |  |  |  | 0 | [5 empty] | 0 | [7 empty] | 0 | [19 empty] | 0 |  |  |  |  | 2024
[11 empty] | 3163-C5-Pyrite-Line-12-1 | 3163-C5-Pyrite-Line-12-1 | [32 empty] | 0 |  |  |  | 0.268 |  | 0 | [7 empty] | 0.019 | [5 empty] | 0.007 | [5 empty] | 0 | [5 empty] | 0.017 | [9 empty] | 46.77 |  | 0 |  |  |  | 0 | [7 empty] | 0.006 | [13 empty] | 0 | [9 empty] | 0 | [5 empty] | 0 | [15 empty] | 53.17 |  | 0 |  |  |  | 0.018 | [5 empty] | 0 | [7 empty] | 0 | [19 empty] | 0 |  |  |  |  | 2024
[11 empty] | 3163-C5-Pyrite-Line-13-1 | 3163-C5-Pyrite-Line-13-1 | [32 empty] | 0 |  |  |  | 0 |  | 0 | [7 empty] | 0 | [5 empty] | 0.029 | [5 empty] | 0 | [5 empty] | 0.021 | [9 empty] | 46.82 |  | 0 |  |  |  | 0 | [7 empty] | 0.005 | [13 empty] | 0.005 | [9 empty] | 0.015 | [5 empty] | 0 | [15 empty] | 53.21 |  | 0 |  |  |  | 0.014 | [5 empty] | 0 | [7 empty] | 0 | [19 empty] | 0.016 |  |  |  |  | 2024
[11 empty] | 3163-C5-Pyrite-Line-14-1 | 3163-C5-Pyrite-Line-14-1 | [32 empty] | 0 |  |  |  | 0.254 |  | 0.03 | [7 empty] | 0 | [5 empty] | 0 | [5 empty] | 0 | [5 empty] | 0.014 | [9 empty] | 46.8 |  | 0 |  |  |  | 0 | [7 empty] | 0.009 | [13 empty] | 0 | [9 empty] | 0.057 | [5 empty] | 0 | [15 empty] | 53.03 |  | 0 |  |  |  | 0 | [5 empty] | 0 | [7 empty] | 0 | [19 empty] | 0.051 |  |  |  |  | 2024
[11 empty] | 3163-C5-Pyrite-Line-15-1 | 3163-C5-Pyrite-Line-15-1 | [32 empty] | 0.007 |  |  |  | 0.283 |  | 0.009 | [7 empty] | 0 | [5 empty] | 0.021 | [5 empty] | 0 | [5 empty] | 0 | [9 empty] | 46.85 |  | 0 |  |  |  | 0 | [7 empty] | 0 | [13 empty] | 0 | [9 empty] | 0.019 | [5 empty] | 0 | [15 empty] | 53.25 |  | 0 |  |  |  | 0.023 | [5 empty] | 0 | [7 empty] | 0 | [19 empty] | 0 |  |  |  |  | 2024
[11 empty] | 3163-C5-Pyrite-Line-16-1 | 3163-C5-Pyrite-Line-16-1 | [32 empty] | 0 |  |  |  | 0.077 |  | 0 | [7 empty] | 0 | [5 empty] | 0.039 | [5 empty] | 0 | [5 empty] | 0 | [9 empty] | 46.79 |  | 0 |  |  |  | 0.022 | [7 empty] | 0.007 | [13 empty] | 0 | [9 empty] | 0.021 | [5 empty] | 0 | [15 empty] | 53.15 |  | 0 |  |  |  | 0 | [5 empty] | 0 | [7 empty] | 0.008 | [19 empty] | 0 |  |  |  |  | 2024
[11 empty] | 3163-C5-Pyrite-Line-17-1 | 3163-C5-Pyrite-Line-17-1 | [32 empty] | 0.013 |  |  |  | 0.064 |  | 0 | [7 empty] | 0 | [5 empty] | 0.011 | [5 empty] | 0 | [5 empty] | 0.018 | [9 empty] | 46.9 |  | 0 |  |  |  | 0 | [7 empty] | 0 | [13 empty] | 0 | [9 empty] | 0 | [5 empty] | 0 | [15 empty] | 53.25 |  | 0 |  |  |  | 0 | [5 empty] | 0 | [7 empty] | 0.009 | [19 empty] | 0.038 |  |  |  |  | 2024
[11 empty] | 3163-C5-Pyrite-Line-18-1 | 3163-C5-Pyrite-Line-18-1 | [32 empty] | 0 |  |  |  | 0.245 |  | 0.016 | [7 empty] | 0 | [5 empty] | 0.015 | [5 empty] | 0 | [5 empty] | 0.032 | [9 empty] | 46.72 |  | 0 |  |  |  | 0 | [7 empty] | 0 | [13 empty] | 0 | [9 empty] | 0 | [5 empty] | 0 | [15 empty] | 53 |  | 0 |  |  |  | 0 | [5 empty] | 0 | [7 empty] | 0 | [19 empty] | 0 |  |  |  |  | 2024
[11 empty] | 3163-C5-Pyrite-Line-19-1 | 3163-C5-Pyrite-Line-19-1 | [32 empty] | 0 |  |  |  | 0.228 |  | 0.014 | [7 empty] | 0 | [5 empty] | 0.016 | [5 empty] | 0 | [5 empty] | 0.04 | [9 empty] | 46.83 |  | 0.006 |  |  |  | 0.005 | [7 empty] | 0.019 | [13 empty] | 0 | [9 empty] | 0 | [5 empty] | 0 | [15 empty] | 53.18 |  | 0 |  |  |  | 0 | [5 empty] | 0 | [7 empty] | 0 | [19 empty] | 0.006 |  |  |  |  | 2024
[11 empty] | 3163-C5-Pyrite-Line-20-1 | 3163-C5-Pyrite-Line-20-1 | [32 empty] | 0.027 |  |  |  | 0.196 |  | 0 | [7 empty] | 0.007 | [5 empty] | 0.024 | [5 empty] | 0 | [5 empty] | 0 | [9 empty] | 46.73 |  | 0 |  |  |  | 0 | [7 empty] | 0 | [13 empty] | 0 | [9 empty] | 0.009 | [5 empty] | 0.027 | [15 empty] | 53.12 |  | 0 |  |  |  | 0.018 | [5 empty] | 0 | [7 empty] | 0.017 | [19 empty] | 0 |  |  |  |  | 2024
[11 empty] | 3163-C5-Pyrite-Line-21-1 | 3163-C5-Pyrite-Line-21-1 | [32 empty] | 0 |  |  |  | 0.377 |  | 0 | [7 empty] | 0 | [5 empty] | 0 | [5 empty] | 0 | [5 empty] | 0 | [9 empty] | 46.54 |  | 0.007 |  |  |  | 0.014 | [7 empty] | 0 | [13 empty] | 0 | [9 empty] | 0 | [5 empty] | 0 | [15 empty] | 52.82 |  | 0 |  |  |  | 0 | [5 empty] | 0 | [7 empty] | 0 | [19 empty] | 0 |  |  |  |  | 2024
[11 empty] | 3163-C5-Pyrite-Line-22-1 | 3163-C5-Pyrite-Line-22-1 | [32 empty] | 0.012 |  |  |  | 0.22 |  | 0.019 | [7 empty] | 0 | [5 empty] | 0.011 | [5 empty] | 0 | [5 empty] | 0 | [9 empty] | 46.89 |  | 0.006 |  |  |  | 0 | [7 empty] | 0.014 | [13 empty] | 0.007 | [9 empty] | 0 | [5 empty] | 0 | [15 empty] | 53.18 |  | 0 |  |  |  | 0 | [5 empty] | 0 | [7 empty] | 0.01 | [19 empty] | 0 |  |  |  |  | 2024
[11 empty] | 3163-C5-Pyrite-Line-23-1 | 3163-C5-Pyrite-Line-23-1 | [32 empty] | 0 |  |  |  | 0.311 |  | 0 | [7 empty] | 0 | [5 empty] | 0.005 | [5 empty] | 0 | [5 empty] | 0.019 | [9 empty] | 46.84 |  | 0 |  |  |  | 0 | [7 empty] | 0 | [13 empty] | 0.007 | [9 empty] | 0 | [5 empty] | 0 | [15 empty] | 53.01 |  | 0 |  |  |  | 0 | [5 empty] | 0 | [7 empty] | 0.007 | [19 empty] | 0 |  |  |  |  | 2024
[11 empty] | 3163-C5-Pyrite-Line-24-1 | 3163-C5-Pyrite-Line-24-1 | [32 empty] | 0.009 |  |  |  | 0.287 |  | 0 | [7 empty] | 0 | [5 empty] | 0 | [5 empty] | 0 | [5 empty] | 0.046 | [9 empty] | 46.95 |  | 0 |  |  |  | 0 | [7 empty] | 0 | [13 empty] | 0.005 | [9 empty] | 0 | [5 empty] | 0 | [15 empty] | 53.11 |  | 0 |  |  |  | 0.006 | [5 empty] | 0 | [7 empty] | 0 | [19 empty] | 0 |  |  |  |  | 2024
[11 empty] | 3163-C5-Pyrite-Line-25-1 | 3163-C5-Pyrite-Line-25-1 | [32 empty] | 0 |  |  |  | 0.4 |  | 0.016 | [7 empty] | 0 | [5 empty] | 0.038 | [5 empty] | 0 | [5 empty] | 0 | [9 empty] | 46.5 |  | 0 |  |  |  | 0 | [7 empty] | 0.007 | [13 empty] | 0 | [9 empty] | 0.015 | [5 empty] | 0 | [15 empty] | 52.7 |  | 0 |  |  |  | 0 | [5 empty] | 0 | [7 empty] | 0 | [19 empty] | 0.024 |  |  |  |  | 2024
[11 empty] | 3163-C5-Pyrite-Line-26-1 | 3163-C5-Pyrite-Line-26-1 | [32 empty] | 0.01 |  |  |  | 0.315 |  | 0.024 | [7 empty] | 0 | [5 empty] | 0 | [5 empty] | 0 | [5 empty] | 0.019 | [9 empty] | 46.7 |  | 0 |  |  |  | 0.006 | [7 empty] | 0 | [13 empty] | 0 | [9 empty] | 0 | [5 empty] | 0 | [15 empty] | 53.04 |  | 0 |  |  |  | 0 | [5 empty] | 0 | [7 empty] | 0.007 | [19 empty] | 0 |  |  |  |  | 2024
[11 empty] | 3163-C5-Pyrite-Line-27-1 | 3163-C5-Pyrite-Line-27-1 | [32 empty] | 0 |  |  |  | 0.337 |  | 0.009 | [7 empty] | 0 | [5 empty] | 0 | [5 empty] | 0 | [5 empty] | 0.017 | [9 empty] | 46.85 |  | 0 |  |  |  | 0 | [7 empty] | 0 | [13 empty] | 0 | [9 empty] | 0.009 | [5 empty] | 0 | [15 empty] | 53.14 |  | 0 |  |  |  | 0.012 | [5 empty] | 0 | [7 empty] | 0.029 | [19 empty] | 0.007 |  |  |  |  | 2024
[11 empty] | 3163-C5-Pyrite-Line-28-1 | 3163-C5-Pyrite-Line-28-1 | [32 empty] | 0.009 |  |  |  | 0.059 |  | 0.017 | [7 empty] | 0 | [5 empty] | 0 | [5 empty] | 0 | [5 empty] | 0 | [9 empty] | 46.7 |  | 0 |  |  |  | 0.008 | [7 empty] | 0 | [13 empty] | 0.005 | [9 empty] | 0 | [5 empty] | 0 | [15 empty] | 53.23 |  | 0 |  |  |  | 0.02 | [5 empty] | 0 | [7 empty] | 0 | [19 empty] | 0.021 |  |  |  |  | 2024
[11 empty] | 3163-C5-Pyrite-Line-29-1 | 3163-C5-Pyrite-Line-29-1 | [32 empty] | 0 |  |  |  | 0.143 |  | 0 | [7 empty] | 0.027 | [5 empty] | 0.009 | [5 empty] | 0 | [5 empty] | 0.018 | [9 empty] | 47 |  | 0 |  |  |  | 0.005 | [7 empty] | 0 | [13 empty] | 0 | [9 empty] | 0.01 | [5 empty] | 0 | [15 empty] | 53.3 |  | 0 |  |  |  | 0 | [5 empty] | 0 | [7 empty] | 0 | [19 empty] | 0.047 |  |  |  |  | 2024
[11 empty] | 3163-C5-Pyrite-Line-30-1 | 3163-C5-Pyrite-Line-30-1 | [32 empty] | 0.016 |  |  |  | 0.014 |  | 0.006 | [7 empty] | 0 | [5 empty] | 0.019 | [5 empty] | 0 | [5 empty] | 0.045 | [9 empty] | 46.94 |  | 0 |  |  |  | 0 | [7 empty] | 0.006 | [13 empty] | 0 | [9 empty] | 0.01 | [5 empty] | 0 | [15 empty] | 53.28 |  | 0 |  |  |  | 0.014 | [5 empty] | 0 | [7 empty] | 0 | [19 empty] | 0 |  |  |  |  | 2024
[11 empty] | 2393-C1-Pyrite-Line-1-1 | 2393-C1-Pyrite-Line-1-1 | [32 empty] | 0 |  |  |  | 0 |  | 0 | [7 empty] | 0 | [5 empty] | 0.007 | [11 empty] | 0 | [9 empty] | 47.18 |  | 0 |  |  |  | 0 | [7 empty] | 0.012 | [13 empty] | 0 | [9 empty] | 0.007 | [5 empty] | 0 | [15 empty] | 52.81 |  | 0 |  |  |  | 0 | [5 empty] | 0 | [7 empty] | 0 | [19 empty] | 0 |  |  |  |  | 2024
[11 empty] | 2393-C1-Pyrite-Line-2-1 | 2393-C1-Pyrite-Line-2-1 | [32 empty] | 0 |  |  |  | 0 |  | 0 | [7 empty] | 0 | [5 empty] | 0.028 | [11 empty] | 0.028 | [9 empty] | 47.09 |  | 0 |  |  |  | 0 | [7 empty] | 0 | [13 empty] | 0.012 | [9 empty] | 0.008 | [5 empty] | 0 | [15 empty] | 53.27 |  | 0 |  |  |  | 0 | [5 empty] | 0 | [7 empty] | 0.017 | [19 empty] | 0 |  |  |  |  | 2024
[11 empty] | 2393-C1-Pyrite-Line-3-1 | 2393-C1-Pyrite-Line-3-1 | [32 empty] | 0 |  |  |  | 0 |  | 0.009 | [7 empty] | 0 | [5 empty] | 0.017 | [11 empty] | 0 | [9 empty] | 46.98 |  | 0 |  |  |  | 0 | [7 empty] | 0.014 | [13 empty] | 0.005 | [9 empty] | 0 | [5 empty] | 0 | [15 empty] | 53.11 |  | 0 |  |  |  | 0 | [5 empty] | 0 | [7 empty] | 0 | [19 empty] | 0 |  |  |  |  | 2024
[11 empty] | 2393-C1-Pyrite-Line-4-1 | 2393-C1-Pyrite-Line-4-1 | [32 empty] | 0 |  |  |  | 0 |  | 0 | [7 empty] | 0 | [5 empty] | 0.022 | [11 empty] | 0.009 | [9 empty] | 47.13 |  | 0 |  |  |  | 0.009 | [7 empty] | 0.012 | [13 empty] | 0.006 | [9 empty] | 0.014 | [5 empty] | 0 | [15 empty] | 53.15 |  | 0 |  |  |  | 0.008 | [5 empty] | 0 | [7 empty] | 0 | [19 empty] | 0 |  |  |  |  | 2024
[11 empty] | 2393-C1-Pyrite-Line-5-1 | 2393-C1-Pyrite-Line-5-1 | [32 empty] | 0 |  |  |  | 0.029 |  | 0 | [7 empty] | 0 | [5 empty] | 0.032 | [11 empty] | 0 | [9 empty] | 46.94 |  | 0 |  |  |  | 0.006 | [7 empty] | 0.009 | [13 empty] | 0 | [9 empty] | 0 | [5 empty] | 0 | [15 empty] | 53.13 |  | 0 |  |  |  | 0 | [5 empty] | 0 | [7 empty] | 0 | [19 empty] | 0 |  |  |  |  | 2024
[11 empty] | 2393-C1-Pyrite-Line-6-1 | 2393-C1-Pyrite-Line-6-1 | [32 empty] | 0 |  |  |  | 0 |  | 0.005 | [7 empty] | 0 | [5 empty] | 0.025 | [11 empty] | 0.034 | [9 empty] | 47.11 |  | 0 |  |  |  | 0 | [7 empty] | 0 | [13 empty] | 0 | [9 empty] | 0.024 | [5 empty] | 0 | [15 empty] | 53.11 |  | 0 |  |  |  | 0.008 | [5 empty] | 0 | [7 empty] | 0 | [19 empty] | 0 |  |  |  |  | 2024
[11 empty] | 2393-C1-Pyrite-Line-7-1 | 2393-C1-Pyrite-Line-7-1 | [32 empty] | 0.012 |  |  |  | 0 |  | 0.01 | [7 empty] | 0 | [5 empty] | 0 | [11 empty] | 0.016 | [9 empty] | 46.87 |  | 0.009 |  |  |  | 0 | [7 empty] | 0 | [13 empty] | 0 | [9 empty] | 0 | [5 empty] | 0 | [15 empty] | 52.94 |  | 0 |  |  |  | 0.009 | [5 empty] | 0 | [7 empty] | 0 | [19 empty] | 0 |  |  |  |  | 2024
[11 empty] | 2393-C1-Pyrite-Line-8-1 | 2393-C1-Pyrite-Line-8-1 | [32 empty] | 0 |  |  |  | 0.026 |  | 0 | [7 empty] | 0 | [5 empty] | 0.032 | [11 empty] | 0.013 | [9 empty] | 46.85 |  | 0 |  |  |  | 0.01 | [7 empty] | 0.006 | [13 empty] | 0 | [9 empty] | 0 | [5 empty] | 0 | [15 empty] | 53.26 |  | 0 |  |  |  | 0.014 | [5 empty] | 0 | [7 empty] | 0 | [19 empty] | 0.009 |  |  |  |  | 2024
[11 empty] | 2393-C1-Pyrite-Line-9-1 | 2393-C1-Pyrite-Line-9-1 | [32 empty] | 0 |  |  |  | 0.041 |  | 0 | [7 empty] | 0 | [5 empty] | 0.018 | [11 empty] | 0 | [9 empty] | 47.07 |  | 0 |  |  |  | 0.005 | [7 empty] | 0 | [13 empty] | 0 | [9 empty] | 0.03 | [5 empty] | 0 | [15 empty] | 52.99 |  | 0 |  |  |  | 0 | [5 empty] | 0 | [7 empty] | 0 | [19 empty] | 0 |  |  |  |  | 2024
[11 empty] | 2393-C1-Pyrite-Line-10-1 | 2393-C1-Pyrite-Line-10-1 | [32 empty] | 0 |  |  |  | 0 |  | 0 | [7 empty] | 0 | [5 empty] | 0.015 | [11 empty] | 0 | [9 empty] | 46.79 |  | 0 |  |  |  | 0 | [7 empty] | 0.012 | [13 empty] | 0 | [9 empty] | 0.008 | [5 empty] | 0 | [15 empty] | 53.17 |  | 0 |  |  |  | 0.013 | [5 empty] | 0 | [7 empty] | 0 | [19 empty] | 0.028 |  |  |  |  | 2024
[11 empty] | 2393-C1-Pyrite-Line-11-1 | 2393-C1-Pyrite-Line-11-1 | [32 empty] | 0.022 |  |  |  | 0 |  | 0 | [7 empty] | 0 | [5 empty] | 0.019 | [11 empty] | 0.014 | [9 empty] | 46.83 |  | 0 |  |  |  | 0 | [7 empty] | 0 | [13 empty] | 0 | [9 empty] | 0.01 | [5 empty] | 0 | [15 empty] | 53.31 |  | 0 |  |  |  | 0 | [5 empty] | 0 | [7 empty] | 0.019 | [19 empty] | 0.01 |  |  |  |  | 2024
[11 empty] | 2393-C1-Pyrite-Line-12-1 | 2393-C1-Pyrite-Line-12-1 | [32 empty] | 0 |  |  |  | 0.03 |  | 0 | [7 empty] | 0.009 | [5 empty] | 0 | [11 empty] | 0.022 | [9 empty] | 46.84 |  | 0 |  |  |  | 0 | [7 empty] | 0 | [13 empty] | 0 | [9 empty] | 0 | [5 empty] | 0 | [15 empty] | 53.26 |  | 0 |  |  |  | 0.007 | [5 empty] | 0 | [7 empty] | 0.005 | [19 empty] | 0 |  |  |  |  | 2024
[11 empty] | 2393-C1-Pyrite-Line-13-1 | 2393-C1-Pyrite-Line-13-1 | [32 empty] | 0 |  |  |  | 0 |  | 0 | [7 empty] | 0 | [5 empty] | 0.017 | [11 empty] | 0 | [9 empty] | 46.81 |  | 0.006 |  |  |  | 0.022 | [7 empty] | 0.015 | [13 empty] | 0 | [9 empty] | 0 | [5 empty] | 0 | [15 empty] | 53.11 |  | 0 |  |  |  | 0 | [5 empty] | 0 | [7 empty] | 0.013 | [19 empty] | 0 |  |  |  |  | 2024
[11 empty] | 2393-C1-Pyrite-Line-14-1 | 2393-C1-Pyrite-Line-14-1 | [32 empty] | 0 |  |  |  | 0 |  | 0 | [7 empty] | 0 | [5 empty] | 0 | [11 empty] | 0.009 | [9 empty] | 46.78 |  | 0 |  |  |  | 0 | [7 empty] | 0 | [13 empty] | 0.011 | [9 empty] | 0.009 | [5 empty] | 0 | [15 empty] | 53.03 |  | 0 |  |  |  | 0 | [5 empty] | 0 | [7 empty] | 0 | [19 empty] | 0.032 |  |  |  |  | 2024
[11 empty] | 2393-C1-Pyrite-Line-15-1 | 2393-C1-Pyrite-Line-15-1 | [32 empty] | 0 |  |  |  | 0.006 |  | 0 | [7 empty] | 0 | [5 empty] | 0.026 | [11 empty] | 0.01 | [9 empty] | 46.95 |  | 0 |  |  |  | 0 | [7 empty] | 0 | [13 empty] | 0 | [9 empty] | 0 | [5 empty] | 0 | [15 empty] | 53.25 |  | 0 |  |  |  | 0 | [5 empty] | 0 | [7 empty] | 0.011 | [19 empty] | 0 |  |  |  |  | 2024
[11 empty] | 2393-C1-Pyrite-Line-16-1 | 2393-C1-Pyrite-Line-16-1 | [32 empty] | 0.007 |  |  |  | 0.007 |  | 0.005 | [7 empty] | 0 | [5 empty] | 0.007 | [11 empty] | 0 | [9 empty] | 47.05 |  | 0 |  |  |  | 0 | [7 empty] | 0 | [13 empty] | 0 | [9 empty] | 0 | [5 empty] | 0 | [15 empty] | 52.78 |  | 0 |  |  |  | 0.027 | [5 empty] | 0 | [7 empty] | 0 | [19 empty] | 0.042 |  |  |  |  | 2024
[11 empty] | 2393-C1-Pyrite-Line-17-1 | 2393-C1-Pyrite-Line-17-1 | [32 empty] | 0.011 |  |  |  | 0 |  | 0.007 | [7 empty] | 0 | [5 empty] | 0 | [11 empty] | 0.008 | [9 empty] | 46.94 |  | 0 |  |  |  | 0 | [7 empty] | 0 | [13 empty] | 0 | [9 empty] | 0 | [5 empty] | 0 | [15 empty] | 53.16 |  | 0 |  |  |  | 0 | [5 empty] | 0 | [7 empty] | 0 | [19 empty] | 0 |  |  |  |  | 2024
[11 empty] | 2393-C1-Pyrite-Line-18-1 | 2393-C1-Pyrite-Line-18-1 | [32 empty] | 0 |  |  |  | 0 |  | 0.022 | [7 empty] | 0 | [5 empty] | 0.023 | [11 empty] | 0.022 | [9 empty] | 46.97 |  | 0 |  |  |  | 0 | [7 empty] | 0 | [13 empty] | 0 | [9 empty] | 0 | [5 empty] | 0 | [15 empty] | 53.07 |  | 0 |  |  |  | 0.007 | [5 empty] | 0 | [7 empty] | 0.009 | [19 empty] | 0.042 |  |  |  |  | 2024
[11 empty] | 2393-C1-Pyrite-Line-19-1 | 2393-C1-Pyrite-Line-19-1 | [32 empty] | 0.01 |  |  |  | 0.006 |  | 0 | [7 empty] | 0 | [5 empty] | 0.022 | [11 empty] | 0 | [9 empty] | 46.88 |  | 0 |  |  |  | 0 | [7 empty] | 0 | [13 empty] | 0 | [9 empty] | 0 | [5 empty] | 0 | [15 empty] | 53.08 |  | 0 |  |  |  | 0 | [5 empty] | 0 | [7 empty] | 0 | [19 empty] | 0.014 |  |  |  |  | 2024
[11 empty] | 2393-C1-Pyrite-Line-20-1 | 2393-C1-Pyrite-Line-20-1 | [32 empty] | 0 |  |  |  | 0.032 |  | 0 | [7 empty] | 0 | [5 empty] | 0.008 | [11 empty] | 0 | [9 empty] | 46.76 |  | 0.014 |  |  |  | 0 | [7 empty] | 0 | [13 empty] | 0 | [9 empty] | 0.01 | [5 empty] | 0 | [15 empty] | 52.66 |  | 0 |  |  |  | 0 | [5 empty] | 0 | [7 empty] | 0 | [19 empty] | 0.006 |  |  |  |  | 2024
[11 empty] | 2393-C1-Pyrite-Line-21-1 | 2393-C1-Pyrite-Line-21-1 | [32 empty] | 0.008 |  |  |  | 0 |  | 0.009 | [7 empty] | 0.007 | [5 empty] | 0.007 | [11 empty] | 0.007 | [9 empty] | 46.63 |  | 0 |  |  |  | 0.016 | [7 empty] | 0 | [13 empty] | 0 | [9 empty] | 0.009 | [5 empty] | 0 | [15 empty] | 52.8 |  | 0 |  |  |  | 0 | [5 empty] | 0 | [7 empty] | 0.016 | [19 empty] | 0.035 |  |  |  |  | 2024
[11 empty] | 2393-C1-Pyrite-Line-22-1 | 2393-C1-Pyrite-Line-22-1 | [32 empty] | 0.013 |  |  |  | 0.034 |  | 0.013 | [7 empty] | 0 | [5 empty] | 0.017 | [11 empty] | 0 | [9 empty] | 46.72 |  | 0 |  |  |  | 0 | [7 empty] | 0 | [13 empty] | 0 | [9 empty] | 0 | [5 empty] | 0 | [15 empty] | 52.7 |  | 0 |  |  |  | 0.018 | [5 empty] | 0 | [7 empty] | 0 | [19 empty] | 0.012 |  |  |  |  | 2024
[11 empty] | 2393-C1-Pyrite-Line-23-1 | 2393-C1-Pyrite-Line-23-1 | [32 empty] | 0 |  |  |  | 0.031 |  | 0 | [7 empty] | 0 | [5 empty] | 0 | [11 empty] | 0.033 | [9 empty] | 46.06 |  | 0 |  |  |  | 0.023 | [7 empty] | 0 | [13 empty] | 0 | [9 empty] | 0 | [5 empty] | 0.052 | [15 empty] | 52.36 |  | 0 |  |  |  | 0 | [5 empty] | 0 | [7 empty] | 0 | [19 empty] | 0 |  |  |  |  | 2024
[11 empty] | 2393-C1-Pyrite-Line-24-1 | 2393-C1-Pyrite-Line-24-1 | [32 empty] | 0 |  |  |  | 0.008 |  | 0 | [7 empty] | 0 | [5 empty] | 0 | [11 empty] | 0.045 | [9 empty] | 46.46 |  | 0.011 |  |  |  | 0 | [7 empty] | 0.008 | [13 empty] | 0 | [9 empty] | 0 | [5 empty] | 0 | [15 empty] | 52.62 |  | 0 |  |  |  | 0 | [5 empty] | 0 | [7 empty] | 0 | [19 empty] | 0.015 |  |  |  |  | 2024
[11 empty] | 2393-C1-Pyrite-Line-25-1 | 2393-C1-Pyrite-Line-25-1 | [32 empty] | 0 |  |  |  | 0.035 |  | 0 | [7 empty] | 0 | [5 empty] | 0.012 | [11 empty] | 0 | [9 empty] | 46.61 |  | 0 |  |  |  | 0 | [7 empty] | 0.009 | [13 empty] | 0 | [9 empty] | 0 | [5 empty] | 0 | [15 empty] | 52.83 |  | 0 |  |  |  | 0 | [5 empty] | 0 | [7 empty] | 0 | [19 empty] | 0 |  |  |  |  | 2024
[11 empty] | 2393-C1-Pyrite-Line-26-1 | 2393-C1-Pyrite-Line-26-1 | [32 empty] | 0 |  |  |  | 0 |  | 0.023 | [7 empty] | 0.005 | [5 empty] | 0.026 | [11 empty] | 0 | [9 empty] | 46.72 |  | 0 |  |  |  | 0 | [7 empty] | 0 | [13 empty] | 0.007 | [9 empty] | 0 | [5 empty] | 0 | [15 empty] | 53.09 |  | 0 |  |  |  | 0.006 | [5 empty] | 0 | [7 empty] | 0 | [19 empty] | 0.013 |  |  |  |  | 2024
[11 empty] | 2393-C1-Pyrite-Line-27-1 | 2393-C1-Pyrite-Line-27-1 | [32 empty] | 0 |  |  |  | 0.016 |  | 0 | [7 empty] | 0 | [5 empty] | 0.02 | [11 empty] | 0.01 | [9 empty] | 46.91 |  | 0 |  |  |  | 0.008 | [7 empty] | 0 | [13 empty] | 0 | [9 empty] | 0.005 | [5 empty] | 0 | [15 empty] | 53.18 |  | 0 |  |  |  | 0 | [5 empty] | 0 | [7 empty] | 0.008 | [19 empty] | 0.018 |  |  |  |  | 2024
[11 empty] | 2393-C1-Pyrite-Line-28-1 | 2393-C1-Pyrite-Line-28-1 | [32 empty] | 0.012 |  |  |  | 0 |  | 0 | [7 empty] | 0.008 | [5 empty] | 0.021 | [11 empty] | 0.011 | [9 empty] | 46.97 |  | 0 |  |  |  | 0.022 | [7 empty] | 0 | [13 empty] | 0 | [9 empty] | 0.01 | [5 empty] | 0 | [15 empty] | 53.26 |  | 0 |  |  |  | 0 | [5 empty] | 0 | [7 empty] | 0 | [19 empty] | 0 |  |  |  |  | 2024
[11 empty] | 2393-C1-Pyrite-Line-29-1 | 2393-C1-Pyrite-Line-29-1 | [32 empty] | 0 |  |  |  | 0 |  | 0.011 | [7 empty] | 0 | [5 empty] | 0.012 | [11 empty] | 0 | [9 empty] | 46.75 |  | 0 |  |  |  | 0 | [7 empty] | 0 | [13 empty] | 0 | [9 empty] | 0 | [5 empty] | 0 | [15 empty] | 53.38 |  | 0 |  |  |  | 0.011 | [5 empty] | 0 | [7 empty] | 0.012 | [19 empty] | 0.04 |  |  |  |  | 2024
[11 empty] | 2393-C1-Pyrite-Line-30-1 | 2393-C1-Pyrite-Line-30-1 | [32 empty] | 0 |  |  |  | 0.026 |  | 0 | [7 empty] | 0.011 | [5 empty] | 0 | [11 empty] | 0 | [9 empty] | 46.81 |  | 0.007 |  |  |  | 0.006 | [7 empty] | 0 | [13 empty] | 0 | [9 empty] | 0 | [5 empty] | 0 | [15 empty] | 53.2 |  | 0 |  |  |  | 0 | [5 empty] | 0 | [7 empty] | 0 | [19 empty] | 0.028 |  |  |  |  | 2024
[11 empty] | 2393-C2-Pyrite-Line-1-1 | 2393-C2-Pyrite-Line-1-1 | [32 empty] | 0 |  |  |  | 0.062 |  | 0 | [7 empty] | 0 | [5 empty] | 0.025 | [11 empty] | 0 | [9 empty] | 46.92 |  | 0 |  |  |  | 0 | [7 empty] | 0 | [13 empty] | 0 | [9 empty] | 0.017 | [5 empty] | 0 | [15 empty] | 53.06 |  | 0 |  |  |  | 0.011 | [5 empty] | 0 | [7 empty] | 0 | [19 empty] | 0 |  |  |  |  | 2024
[11 empty] | 2393-C2-Pyrite-Line-2-1 | 2393-C2-Pyrite-Line-2-1 | [32 empty] | 0.03 |  |  |  | 0 |  | 0 | [7 empty] | 0 | [5 empty] | 0.037 | [11 empty] | 0.005 | [9 empty] | 46.96 |  | 0 |  |  |  | 0 | [7 empty] | 0 | [13 empty] | 0.007 | [9 empty] | 0.01 | [5 empty] | 0 | [15 empty] | 53.16 |  | 0 |  |  |  | 0 | [5 empty] | 0 | [7 empty] | 0 | [19 empty] | 0.026 |  |  |  |  | 2024
[11 empty] | 2393-C2-Pyrite-Line-3-1 | 2393-C2-Pyrite-Line-3-1 | [32 empty] | 0.006 |  |  |  | 0.006 |  | 0 | [7 empty] | 0 | [5 empty] | 0.016 | [11 empty] | 0 | [9 empty] | 47.16 |  | 0 |  |  |  | 0.01 | [7 empty] | 0 | [13 empty] | 0 | [9 empty] | 0 | [5 empty] | 0 | [15 empty] | 53.13 |  | 0 |  |  |  | 0.006 | [5 empty] | 0 | [7 empty] | 0 | [19 empty] | 0 |  |  |  |  | 2024
[11 empty] | 2393-C2-Pyrite-Line-4-1 | 2393-C2-Pyrite-Line-4-1 | [32 empty] | 0 |  |  |  | 0.012 |  | 0 | [7 empty] | 0.033 | [5 empty] | 0.013 | [11 empty] | 0.021 | [9 empty] | 47.18 |  | 0 |  |  |  | 0.014 | [7 empty] | 0 | [13 empty] | 0 | [9 empty] | 0.01 | [5 empty] | 0 | [15 empty] | 53.09 |  | 0 |  |  |  | 0 | [5 empty] | 0 | [7 empty] | 0 | [19 empty] | 0.047 |  |  |  |  | 2024
[11 empty] | 2393-C2-Pyrite-Line-5-1 | 2393-C2-Pyrite-Line-5-1 | [32 empty] | 0 |  |  |  | 0 |  | 0.014 | [7 empty] | 0 | [5 empty] | 0.014 | [11 empty] | 0.021 | [9 empty] | 46.91 |  | 0 |  |  |  | 0.015 | [7 empty] | 0 | [13 empty] | 0 | [9 empty] | 0 | [5 empty] | 0 | [15 empty] | 53.07 |  | 0 |  |  |  | 0.01 | [5 empty] | 0 | [7 empty] | 0 | [19 empty] | 0.012 |  |  |  |  | 2024
[11 empty] | 2393-C2-Pyrite-Line-6-1 | 2393-C2-Pyrite-Line-6-1 | [32 empty] | 0 |  |  |  | 0.01 |  | 0 | [7 empty] | 0 | [5 empty] | 0.031 | [11 empty] | 0.02 | [9 empty] | 47.14 |  | 0 |  |  |  | 0.012 | [7 empty] | 0.01 | [13 empty] | 0 | [9 empty] | 0.02 | [5 empty] | 0 | [15 empty] | 52.99 |  | 0 |  |  |  | 0.009 | [5 empty] | 0 | [7 empty] | 0 | [19 empty] | 0 |  |  |  |  | 2024
[11 empty] | 2393-C2-Pyrite-Line-7-1 | 2393-C2-Pyrite-Line-7-1 | [32 empty] | 0 |  |  |  | 0.033 |  | 0.007 | [7 empty] | 0 | [5 empty] | 0.017 | [11 empty] | 0.012 | [9 empty] | 46.59 |  | 0 |  |  |  | 0 | [7 empty] | 0.007 | [13 empty] | 0 | [9 empty] | 0.007 | [5 empty] | 0 | [15 empty] | 53 |  | 0 |  |  |  | 0.01 | [5 empty] | 0 | [7 empty] | 0 | [19 empty] | 0 |  |  |  |  | 2024
[11 empty] | 2393-C2-Pyrite-Line-8-1 | 2393-C2-Pyrite-Line-8-1 | [32 empty] | 0 |  |  |  | 0.005 |  | 0 | [7 empty] | 0 | [5 empty] | 0.02 | [11 empty] | 0.017 | [9 empty] | 46.88 |  | 0 |  |  |  | 0.045 | [7 empty] | 0 | [13 empty] | 0 | [9 empty] | 0 | [5 empty] | 0 | [15 empty] | 53.25 |  | 0 |  |  |  | 0 | [5 empty] | 0 | [7 empty] | 0 | [19 empty] | 0 |  |  |  |  | 2024
[11 empty] | 2393-C2-Pyrite-Line-9-1 | 2393-C2-Pyrite-Line-9-1 | [32 empty] | 0 |  |  |  | 0 |  | 0 | [7 empty] | 0 | [5 empty] | 0 | [11 empty] | 0 | [9 empty] | 47.13 |  | 0.006 |  |  |  | 0 | [7 empty] | 0 | [13 empty] | 0 | [9 empty] | 0.017 | [5 empty] | 0 | [15 empty] | 53 |  | 0 |  |  |  | 0 | [5 empty] | 0 | [7 empty] | 0 | [19 empty] | 0 |  |  |  |  | 2024
[11 empty] | 2393-C2-Pyrite-Line-10-1 | 2393-C2-Pyrite-Line-10-1 | [32 empty] | 0.01 |  |  |  | 0 |  | 0 | [7 empty] | 0 | [5 empty] | 0.026 | [11 empty] | 0 | [9 empty] | 47.2 |  | 0 |  |  |  | 0.007 | [7 empty] | 0.014 | [13 empty] | 0 | [9 empty] | 0.018 | [5 empty] | 0 | [15 empty] | 53.17 |  | 0 |  |  |  | 0 | [5 empty] | 0 | [7 empty] | 0 | [19 empty] | 0 |  |  |  |  | 2024
[11 empty] | 2393-C2-Pyrite-Line-11-1 | 2393-C2-Pyrite-Line-11-1 | [32 empty] | 0 |  |  |  | 0 |  | 0 | [7 empty] | 0 | [5 empty] | 0.009 | [11 empty] | 0 | [9 empty] | 47.07 |  | 0 |  |  |  | 0 | [7 empty] | 0 | [13 empty] | 0.009 | [9 empty] | 0 | [5 empty] | 0 | [15 empty] | 53.22 |  | 0 |  |  |  | 0.01 | [5 empty] | 0 | [7 empty] | 0 | [19 empty] | 0.025 |  |  |  |  | 2024
[11 empty] | 2393-C2-Pyrite-Line-12-1 | 2393-C2-Pyrite-Line-12-1 | [32 empty] | 0.01 |  |  |  | 0.041 |  | 0.008 | [7 empty] | 0 | [5 empty] | 0.01 | [11 empty] | 0 | [9 empty] | 46.67 |  | 0 |  |  |  | 0 | [7 empty] | 0 | [13 empty] | 0 | [9 empty] | 0.009 | [5 empty] | 0 | [15 empty] | 53.07 |  | 0 |  |  |  | 0 | [5 empty] | 0 | [7 empty] | 0.012 | [19 empty] | 0 |  |  |  |  | 2024
[11 empty] | 2393-C2-Pyrite-Line-13-1 | 2393-C2-Pyrite-Line-13-1 | [32 empty] | 0 |  |  |  | 0 |  | 0 | [7 empty] | 0 | [5 empty] | 0.031 | [11 empty] | 0.023 | [9 empty] | 47.03 |  | 0 |  |  |  | 0.022 | [7 empty] | 0.005 | [13 empty] | 0 | [9 empty] | 0 | [5 empty] | 0 | [15 empty] | 53.12 |  | 0 |  |  |  | 0 | [5 empty] | 0 | [7 empty] | 0 | [19 empty] | 0 |  |  |  |  | 2024
[11 empty] | 2393-C2-Pyrite-Line-14-1 | 2393-C2-Pyrite-Line-14-1 | [32 empty] | 0 |  |  |  | 0.065 |  | 0.009 | [7 empty] | 0.017 | [5 empty] | 0.023 | [11 empty] | 0 | [9 empty] | 46.83 |  | 0 |  |  |  | 0.01 | [7 empty] | 0 | [13 empty] | 0 | [9 empty] | 0.037 | [5 empty] | 0 | [15 empty] | 53.27 |  | 0 |  |  |  | 0.009 | [5 empty] | 0 | [7 empty] | 0.007 | [19 empty] | 0.038 |  |  |  |  | 2024
[11 empty] | 2393-C2-Pyrite-Line-15-1 | 2393-C2-Pyrite-Line-15-1 | [32 empty] | 0 |  |  |  | 0 |  | 0 | [7 empty] | 0 | [5 empty] | 0.016 | [11 empty] | 0.007 | [9 empty] | 46.72 |  | 0 |  |  |  | 0 | [7 empty] | 0 | [13 empty] | 0.005 | [9 empty] | 0.013 | [5 empty] | 0 | [15 empty] | 53.31 |  | 0 |  |  |  | 0 | [5 empty] | 0 | [7 empty] | 0 | [19 empty] | 0.051 |  |  |  |  | 2024
[11 empty] | 2393-C2-Pyrite-Line-16-1 | 2393-C2-Pyrite-Line-16-1 | [32 empty] | 0 |  |  |  | 0.016 |  | 0 | [7 empty] | 0 | [5 empty] | 0.033 | [11 empty] | 0 | [9 empty] | 46.95 |  | 0 |  |  |  | 0 | [7 empty] | 0.009 | [13 empty] | 0 | [9 empty] | 0 | [5 empty] | 0 | [15 empty] | 53.15 |  | 0 |  |  |  | 0.013 | [5 empty] | 0 | [7 empty] | 0 | [19 empty] | 0.012 |  |  |  |  | 2024
[11 empty] | 2393-C2-Pyrite-Line-17-1 | 2393-C2-Pyrite-Line-17-1 | [32 empty] | 0.009 |  |  |  | 0.01 |  | 0 | [7 empty] | 0 | [5 empty] | 0.014 | [11 empty] | 0.017 | [9 empty] | 46.93 |  | 0 |  |  |  | 0.016 | [7 empty] | 0.007 | [13 empty] | 0 | [9 empty] | 0.009 | [5 empty] | 0 | [15 empty] | 53.2 |  | 0 |  |  |  | 0 | [5 empty] | 0 | [7 empty] | 0.009 | [19 empty] | 0 |  |  |  |  | 2024
[11 empty] | 2393-C2-Pyrite-Line-18-1 | 2393-C2-Pyrite-Line-18-1 | [32 empty] | 0.014 |  |  |  | 0 |  | 0.01 | [7 empty] | 0 | [5 empty] | 0.013 | [11 empty] | 0.022 | [9 empty] | 46.95 |  | 0 |  |  |  | 0 | [7 empty] | 0.015 | [13 empty] | 0 | [9 empty] | 0 | [5 empty] | 0 | [15 empty] | 53.04 |  | 0 |  |  |  | 0.006 | [5 empty] | 0 | [7 empty] | 0 | [19 empty] | 0 |  |  |  |  | 2024
[11 empty] | 2393-C2-Pyrite-Line-19-1 | 2393-C2-Pyrite-Line-19-1 | [32 empty] | 0.015 |  |  |  | 0 |  | 0 | [7 empty] | 0 | [5 empty] | 0.011 | [11 empty] | 0.016 | [9 empty] | 47.39 |  | 0 |  |  |  | 0 | [7 empty] | 0.007 | [13 empty] | 0 | [9 empty] | 0 | [5 empty] | 0 | [15 empty] | 53.26 |  | 0 |  |  |  | 0 | [5 empty] | 0 | [7 empty] | 0 | [19 empty] | 0 |  |  |  |  | 2024
[11 empty] | 2393-C2-Pyrite-Line-20-1 | 2393-C2-Pyrite-Line-20-1 | [32 empty] | 0 |  |  |  | 0.078 |  | 0 | [7 empty] | 0 | [5 empty] | 0.031 | [11 empty] | 0.005 | [9 empty] | 47.11 |  | 0 |  |  |  | 0 | [7 empty] | 0.016 | [13 empty] | 0 | [9 empty] | 0.02 | [5 empty] | 0 | [15 empty] | 52.99 |  | 0 |  |  |  | 0 | [5 empty] | 0 | [7 empty] | 0 | [19 empty] | 0 |  |  |  |  | 2024
[11 empty] | 2393-C2-Pyrite-Line-21-1 | 2393-C2-Pyrite-Line-21-1 | [32 empty] | 0 |  |  |  | 0.053 |  | 0 | [7 empty] | 0 | [5 empty] | 0.035 | [11 empty] | 0 | [9 empty] | 46.74 |  | 0 |  |  |  | 0 | [7 empty] | 0.008 | [13 empty] | 0 | [9 empty] | 0.006 | [5 empty] | 0 | [15 empty] | 52.87 |  | 0 |  |  |  | 0.012 | [5 empty] | 0 | [7 empty] | 0 | [19 empty] | 0.024 |  |  |  |  | 2024
[11 empty] | 2393-C2-Pyrite-Line-22-1 | 2393-C2-Pyrite-Line-22-1 | [32 empty] | 0.013 |  |  |  | 0.04 |  | 0 | [7 empty] | 0.007 | [5 empty] | 0.024 | [11 empty] | 0.018 | [9 empty] | 46.7 |  | 0 |  |  |  | 0.01 | [7 empty] | 0 | [13 empty] | 0.007 | [9 empty] | 0.006 | [5 empty] | 0 | [15 empty] | 52.86 |  | 0 |  |  |  | 0 | [5 empty] | 0 | [7 empty] | 0 | [19 empty] | 0.005 |  |  |  |  | 2024
[11 empty] | 2393-C2-Pyrite-Line-23-1 | 2393-C2-Pyrite-Line-23-1 | [32 empty] | 0 |  |  |  | 0 |  | 0.008 | [7 empty] | 0 | [5 empty] | 0.034 | [11 empty] | 0 | [9 empty] | 47.35 |  | 0 |  |  |  | 0 | [7 empty] | 0.012 | [13 empty] | 0.008 | [9 empty] | 0 | [5 empty] | 0 | [15 empty] | 53.23 |  | 0 |  |  |  | 0 | [5 empty] | 0 | [7 empty] | 0.01 | [19 empty] | 0 |  |  |  |  | 2024
[11 empty] | 2393-C2-Pyrite-Line-24-1 | 2393-C2-Pyrite-Line-24-1 | [32 empty] | 0.017 |  |  |  | 0 |  | 0.008 | [7 empty] | 0.024 | [5 empty] | 0.007 | [11 empty] | 0 | [9 empty] | 46.8 |  | 0 |  |  |  | 0 | [7 empty] | 0 | [13 empty] | 0 | [9 empty] | 0.006 | [5 empty] | 0 | [15 empty] | 53 |  | 0 |  |  |  | 0 | [5 empty] | 0 | [7 empty] | 0 | [19 empty] | 0 |  |  |  |  | 2024
[11 empty] | 2393-C2-Pyrite-Line-25-1 | 2393-C2-Pyrite-Line-25-1 | [32 empty] | 0 |  |  |  | 0.048 |  | 0 | [7 empty] | 0 | [5 empty] | 0.033 | [11 empty] | 0.016 | [9 empty] | 46.98 |  | 0 |  |  |  | 0 | [7 empty] | 0.008 | [13 empty] | 0 | [9 empty] | 0.011 | [5 empty] | 0 | [15 empty] | 53.08 |  | 0 |  |  |  | 0 | [5 empty] | 0 | [7 empty] | 0.014 | [19 empty] | 0.011 |  |  |  |  | 2024
[11 empty] | 2393-C2-Pyrite-Line-26-1 | 2393-C2-Pyrite-Line-26-1 | [32 empty] | 0.01 |  |  |  | 0 |  | 0 | [7 empty] | 0 | [5 empty] | 0.009 | [11 empty] | 0.011 | [9 empty] | 46.56 |  | 0 |  |  |  | 0 | [7 empty] | 0 | [13 empty] | 0 | [9 empty] | 0.018 | [5 empty] | 0 | [15 empty] | 52.58 |  | 0 |  |  |  | 0 | [5 empty] | 0 | [7 empty] | 0 | [19 empty] | 0 |  |  |  |  | 2024
[11 empty] | 2393-C2-Pyrite-Line-29-1 | 2393-C2-Pyrite-Line-29-1 | [32 empty] | 0 |  |  |  | 0 |  | 0 | [7 empty] | 0 | [5 empty] | 0.021 | [11 empty] | 0 | [9 empty] | 47.26 |  | 0 |  |  |  | 0.01 | [7 empty] | 0.011 | [13 empty] | 0 | [9 empty] | 0 | [5 empty] | 0 | [15 empty] | 53.27 |  | 0 |  |  |  | 0 | [5 empty] | 0 | [7 empty] | 0 | [19 empty] | 0.012 |  |  |  |  | 2024
[11 empty] | 2393-C2-Pyrite-Line-30-1 | 2393-C2-Pyrite-Line-30-1 | [32 empty] | 0 |  |  |  | 0 |  | 0 | [7 empty] | 0 | [5 empty] | 0.016 | [11 empty] | 0.023 | [9 empty] | 46.91 |  | 0 |  |  |  | 0.013 | [7 empty] | 0 | [13 empty] | 0 | [9 empty] | 0.011 | [5 empty] | 0 | [15 empty] | 53.26 |  | 0 |  |  |  | 0 | [5 empty] | 0 | [7 empty] | 0 | [19 empty] | 0.058 |  |  |  |  | 2024
[11 empty] | 2393-C3-Pyrite-Line-1-1 | 2393-C3-Pyrite-Line-1-1 | [32 empty] | 0.006 |  |  |  | 0.036 |  | 0 | [7 empty] | 0 | [5 empty] | 0 | [11 empty] | 0.039 | [9 empty] | 46.94 |  | 0 |  |  |  | 0.006 | [7 empty] | 0.006 | [13 empty] | 0.02 | [9 empty] | 0.005 | [5 empty] | 0 | [15 empty] | 53.13 |  | 0 |  |  |  | 0 | [5 empty] | 0 | [7 empty] | 0.016 | [19 empty] | 0.008 |  |  |  |  | 2024
[11 empty] | 2393-C3-Pyrite-Line-2-1 | 2393-C3-Pyrite-Line-2-1 | [32 empty] | 0 |  |  |  | 0.016 |  | 0 | [7 empty] | 0 | [5 empty] | 0.014 | [11 empty] | 0 | [9 empty] | 47.05 |  | 0 |  |  |  | 0.005 | [7 empty] | 0 | [13 empty] | 0 | [9 empty] | 0.015 | [5 empty] | 0 | [15 empty] | 53.33 |  | 0 |  |  |  | 0 | [5 empty] | 0 | [7 empty] | 0 | [19 empty] | 0 |  |  |  |  | 2024
[11 empty] | 2393-C3-Pyrite-Line-3-1 | 2393-C3-Pyrite-Line-3-1 | [32 empty] | 0 |  |  |  | 0 |  | 0 | [7 empty] | 0 | [5 empty] | 0.025 | [11 empty] | 0.005 | [9 empty] | 47.16 |  | 0 |  |  |  | 0 | [7 empty] | 0 | [13 empty] | 0.01 | [9 empty] | 0.009 | [5 empty] | 0 | [15 empty] | 53.28 |  | 0 |  |  |  | 0 | [5 empty] | 0 | [7 empty] | 0.006 | [19 empty] | 0 |  |  |  |  | 2024
[11 empty] | 2393-C3-Pyrite-Line-4-1 | 2393-C3-Pyrite-Line-4-1 | [32 empty] | 0.018 |  |  |  | 0.026 |  | 0 | [7 empty] | 0 | [5 empty] | 0.011 | [11 empty] | 0.018 | [9 empty] | 47.01 |  | 0 |  |  |  | 0 | [7 empty] | 0.009 | [13 empty] | 0.009 | [9 empty] | 0 | [5 empty] | 0 | [15 empty] | 53.17 |  | 0 |  |  |  | 0 | [5 empty] | 0 | [7 empty] | 0 | [19 empty] | 0 |  |  |  |  | 2024
[11 empty] | 2393-C3-Pyrite-Line-5-1 | 2393-C3-Pyrite-Line-5-1 | [32 empty] | 0 |  |  |  | 0.017 |  | 0 | [7 empty] | 0 | [5 empty] | 0 | [11 empty] | 0.032 | [9 empty] | 46.73 |  | 0 |  |  |  | 0 | [7 empty] | 0 | [13 empty] | 0 | [9 empty] | 0 | [5 empty] | 0 | [15 empty] | 53.12 |  | 0 |  |  |  | 0.01 | [5 empty] | 0 | [7 empty] | 0 | [19 empty] | 0 |  |  |  |  | 2024
[11 empty] | 2393-C3-Pyrite-Line-6-1 | 2393-C3-Pyrite-Line-6-1 | [32 empty] | 0 |  |  |  | 0 |  | 0 | [7 empty] | 0 | [5 empty] | 0.012 | [11 empty] | 0.026 | [9 empty] | 47.16 |  | 0 |  |  |  | 0 | [7 empty] | 0.021 | [13 empty] | 0 | [9 empty] | 0 | [5 empty] | 0 | [15 empty] | 53.07 |  | 0 |  |  |  | 0 | [5 empty] | 0 | [7 empty] | 0 | [19 empty] | 0.014 |  |  |  |  | 2024
[11 empty] | 2393-C3-Pyrite-Line-7-1 | 2393-C3-Pyrite-Line-7-1 | [32 empty] | 0 |  |  |  | 0 |  | 0.012 | [7 empty] | 0 | [5 empty] | 0.017 | [11 empty] | 0.014 | [9 empty] | 46.68 |  | 0 |  |  |  | 0 | [7 empty] | 0 | [13 empty] | 0 | [9 empty] | 0 | [5 empty] | 0 | [15 empty] | 52.87 |  | 0 |  |  |  | 0.006 | [5 empty] | 0 | [7 empty] | 0 | [19 empty] | 0.011 |  |  |  |  | 2024
[11 empty] | 2393-C3-Pyrite-Line-8-1 | 2393-C3-Pyrite-Line-8-1 | [32 empty] | 0.006 |  |  |  | 0 |  | 0.007 | [7 empty] | 0 | [5 empty] | 0.013 | [11 empty] | 0.026 | [9 empty] | 47.04 |  | 0 |  |  |  | 0.024 | [7 empty] | 0 | [13 empty] | 0 | [9 empty] | 0.01 | [5 empty] | 0 | [15 empty] | 53.15 |  | 0 |  |  |  | 0 | [5 empty] | 0 | [7 empty] | 0 | [19 empty] | 0 |  |  |  |  | 2024
[11 empty] | 2393-C3-Pyrite-Line-9-1 | 2393-C3-Pyrite-Line-9-1 | [32 empty] | 0.01 |  |  |  | 0 |  | 0.007 | [7 empty] | 0 | [5 empty] | 0.035 | [11 empty] | 0.01 | [9 empty] | 46.92 |  | 0 |  |  |  | 0 | [7 empty] | 0.013 | [13 empty] | 0.011 | [9 empty] | 0 | [5 empty] | 0 | [15 empty] | 53.21 |  | 0 |  |  |  | 0 | [5 empty] | 0 | [7 empty] | 0 | [19 empty] | 0 |  |  |  |  | 2024
[11 empty] | 2393-C3-Pyrite-Line-10-1 | 2393-C3-Pyrite-Line-10-1 | [32 empty] | 0 |  |  |  | 0.018 |  | 0 | [7 empty] | 0 | [5 empty] | 0.005 | [11 empty] | 0.026 | [9 empty] | 46.96 |  | 0 |  |  |  | 0 | [7 empty] | 0 | [13 empty] | 0 | [9 empty] | 0.01 | [5 empty] | 0 | [15 empty] | 52.97 |  | 0 |  |  |  | 0 | [5 empty] | 0 | [7 empty] | 0 | [19 empty] | 0.016 |  |  |  |  | 2024
[11 empty] | 2393-C3-Pyrite-Line-11-1 | 2393-C3-Pyrite-Line-11-1 | [32 empty] | 0.005 |  |  |  | 0.047 |  | 0.012 | [7 empty] | 0.011 | [5 empty] | 0.036 | [11 empty] | 0.006 | [9 empty] | 47.01 |  | 0 |  |  |  | 0.012 | [7 empty] | 0 | [13 empty] | 0 | [9 empty] | 0.013 | [5 empty] | 0 | [15 empty] | 52.8 |  | 0 |  |  |  | 0 | [5 empty] | 0 | [7 empty] | 0.009 | [19 empty] | 0 |  |  |  |  | 2024
[11 empty] | 2393-C3-Pyrite-Line-12-1 | 2393-C3-Pyrite-Line-12-1 | [32 empty] | 0 |  |  |  | 0.007 |  | 0 | [7 empty] | 0 | [5 empty] | 0.018 | [11 empty] | 0.017 | [9 empty] | 47.18 |  | 0 |  |  |  | 0 | [7 empty] | 0.009 | [13 empty] | 0 | [9 empty] | 0 | [5 empty] | 0 | [15 empty] | 52.77 |  | 0 |  |  |  | 0 | [5 empty] | 0 | [7 empty] | 0.014 | [19 empty] | 0 |  |  |  |  | 2024
[11 empty] | 2393-C3-Pyrite-Line-13-1 | 2393-C3-Pyrite-Line-13-1 | [32 empty] | 0.005 |  |  |  | 0.009 |  | 0 | [7 empty] | 0 | [5 empty] | 0.01 | [11 empty] | 0 | [9 empty] | 47.12 |  | 0 |  |  |  | 0.023 | [7 empty] | 0 | [13 empty] | 0 | [9 empty] | 0 | [5 empty] | 0 | [15 empty] | 53.02 |  | 0 |  |  |  | 0 | [5 empty] | 0 | [7 empty] | 0 | [19 empty] | 0.021 |  |  |  |  | 2024
[11 empty] | 2393-C3-Pyrite-Line-14-1 | 2393-C3-Pyrite-Line-14-1 | [32 empty] | 0 |  |  |  | 0 |  | 0.013 | [7 empty] | 0 | [5 empty] | 0.026 | [11 empty] | 0.021 | [9 empty] | 46.95 |  | 0 |  |  |  | 0 | [7 empty] | 0 | [13 empty] | 0.007 | [9 empty] | 0 | [5 empty] | 0 | [15 empty] | 52.94 |  | 0 |  |  |  | 0 | [5 empty] | 0 | [7 empty] | 0.02 | [19 empty] | 0.03 |  |  |  |  | 2024
[11 empty] | 2393-C3-Pyrite-Line-15-1 | 2393-C3-Pyrite-Line-15-1 | [32 empty] | 0 |  |  |  | 0.014 |  | 0.009 | [7 empty] | 0 | [5 empty] | 0 | [11 empty] | 0.009 | [9 empty] | 47.13 |  | 0 |  |  |  | 0 | [7 empty] | 0 | [13 empty] | 0 | [9 empty] | 0 | [5 empty] | 0 | [15 empty] | 53.02 |  | 0 |  |  |  | 0 | [5 empty] | 0 | [7 empty] | 0.006 | [19 empty] | 0 |  |  |  |  | 2024
[11 empty] | 2393-C3-Pyrite-Line-16-1 | 2393-C3-Pyrite-Line-16-1 | [32 empty] | 0.019 |  |  |  | 0 |  | 0.016 | [7 empty] | 0 | [5 empty] | 0.009 | [11 empty] | 0.012 | [9 empty] | 46.91 |  | 0 |  |  |  | 0 | [7 empty] | 0 | [13 empty] | 0 | [9 empty] | 0 | [5 empty] | 0 | [15 empty] | 53.18 |  | 0 |  |  |  | 0 | [5 empty] | 0 | [7 empty] | 0.007 | [19 empty] | 0 |  |  |  |  | 2024
[11 empty] | 2393-C3-Pyrite-Line-17-1 | 2393-C3-Pyrite-Line-17-1 | [32 empty] | 0 |  |  |  | 0 |  | 0 | [7 empty] | 0.006 | [5 empty] | 0.029 | [11 empty] | 0 | [9 empty] | 47.08 |  | 0 |  |  |  | 0.016 | [7 empty] | 0.016 | [13 empty] | 0.007 | [9 empty] | 0 | [5 empty] | 0 | [15 empty] | 53.28 |  | 0 |  |  |  | 0 | [5 empty] | 0 | [7 empty] | 0 | [19 empty] | 0 |  |  |  |  | 2024
[11 empty] | 2393-C3-Pyrite-Line-18-1 | 2393-C3-Pyrite-Line-18-1 | [32 empty] | 0 |  |  |  | 0.023 |  | 0 | [7 empty] | 0 | [5 empty] | 0.024 | [11 empty] | 0.009 | [9 empty] | 47.01 |  | 0.005 |  |  |  | 0 | [7 empty] | 0.011 | [13 empty] | 0 | [9 empty] | 0.008 | [5 empty] | 0 | [15 empty] | 53.24 |  | 0 |  |  |  | 0.02 | [5 empty] | 0 | [7 empty] | 0.024 | [19 empty] | 0 |  |  |  |  | 2024
[11 empty] | 2393-C3-Pyrite-Line-19-1 | 2393-C3-Pyrite-Line-19-1 | [32 empty] | 0.015 |  |  |  | 0.043 |  | 0.034 | [7 empty] | 0 | [5 empty] | 0.025 | [11 empty] | 0.014 | [9 empty] | 50.05 |  | 0 |  |  |  | 0 | [7 empty] | 0 | [13 empty] | 0 | [9 empty] | 0 | [5 empty] | 0 | [15 empty] | 56.52 |  | 0 |  |  |  | 0 | [5 empty] | 0 | [7 empty] | 0 | [19 empty] | 0 |  |  |  |  | 2024
[11 empty] | 2393-C3-Pyrite-Line-20-1 | 2393-C3-Pyrite-Line-20-1 | [32 empty] | 0 |  |  |  | 0.029 |  | 0 | [7 empty] | 0 | [5 empty] | 0 | [11 empty] | 0 | [9 empty] | 46.95 |  | 0.011 |  |  |  | 0.041 | [7 empty] | 0 | [13 empty] | 0 | [9 empty] | 0 | [5 empty] | 0 | [15 empty] | 53.3 |  | 0 |  |  |  | 0 | [5 empty] | 0 | [7 empty] | 0 | [19 empty] | 0 |  |  |  |  | 2024
[11 empty] | 2393-C3-Pyrite-Line-21-1 | 2393-C3-Pyrite-Line-21-1 | [32 empty] | 0 |  |  |  | 0.084 |  | 0 | [7 empty] | 0.01 | [5 empty] | 0.025 | [11 empty] | 0.019 | [9 empty] | 46.76 |  | 0 |  |  |  | 0 | [7 empty] | 0 | [13 empty] | 0 | [9 empty] | 0 | [5 empty] | 0 | [15 empty] | 53.13 |  | 0 |  |  |  | 0 | [5 empty] | 0 | [7 empty] | 0 | [19 empty] | 0.035 |  |  |  |  | 2024
[11 empty] | 2393-C3-Pyrite-Line-22-1 | 2393-C3-Pyrite-Line-22-1 | [32 empty] | 0 |  |  |  | 0 |  | 0.01 | [7 empty] | 0 | [5 empty] | 0.008 | [11 empty] | 0.01 | [9 empty] | 46.71 |  | 0 |  |  |  | 0 | [7 empty] | 0 | [13 empty] | 0 | [9 empty] | 0 | [5 empty] | 0 | [15 empty] | 53.23 |  | 0 |  |  |  | 0.01 | [5 empty] | 0 | [7 empty] | 0.023 | [19 empty] | 0.026 |  |  |  |  | 2024
[11 empty] | 2393-C3-Pyrite-Line-23-1 | 2393-C3-Pyrite-Line-23-1 | [32 empty] | 0.006 |  |  |  | 0 |  | 0.006 | [7 empty] | 0 | [5 empty] | 0.012 | [11 empty] | 0.014 | [9 empty] | 46.53 |  | 0.005 |  |  |  | 0 | [7 empty] | 0 | [13 empty] | 0 | [9 empty] | 0 | [5 empty] | 0 | [15 empty] | 53.04 |  | 0 |  |  |  | 0.008 | [5 empty] | 0 | [7 empty] | 0 | [19 empty] | 0.018 |  |  |  |  | 2024
[11 empty] | 2393-C3-Pyrite-Line-24-1 | 2393-C3-Pyrite-Line-24-1 | [32 empty] | 0 |  |  |  | 0.011 |  | 0.024 | [7 empty] | 0 | [5 empty] | 0.013 | [11 empty] | 0 | [9 empty] | 46.86 |  | 0 |  |  |  | 0 | [7 empty] | 0 | [13 empty] | 0 | [9 empty] | 0 | [5 empty] | 0 | [15 empty] | 53.23 |  | 0 |  |  |  | 0.014 | [5 empty] | 0 | [7 empty] | 0.015 | [19 empty] | 0 |  |  |  |  | 2024
[11 empty] | 2393-C3-Pyrite-Line-25-1 | 2393-C3-Pyrite-Line-25-1 | [32 empty] | 0 |  |  |  | 0.065 |  | 0 | [7 empty] | 0 | [5 empty] | 0 | [11 empty] | 0.035 | [9 empty] | 47.19 |  | 0 |  |  |  | 0 | [7 empty] | 0 | [13 empty] | 0.006 | [9 empty] | 0 | [5 empty] | 0 | [15 empty] | 53.13 |  | 0 |  |  |  | 0 | [5 empty] | 0 | [7 empty] | 0 | [19 empty] | 0 |  |  |  |  | 2024
[11 empty] | 2393-C3-Pyrite-Line-26-1 | 2393-C3-Pyrite-Line-26-1 | [32 empty] | 0 |  |  |  | 0.015 |  | 0.006 | [7 empty] | 0 | [5 empty] | 0.025 | [11 empty] | 0.027 | [9 empty] | 46.9 |  | 0 |  |  |  | 0.019 | [7 empty] | 0 | [13 empty] | 0 | [9 empty] | 0.022 | [5 empty] | 0 | [15 empty] | 53.13 |  | 0 |  |  |  | 0 | [5 empty] | 0 | [7 empty] | 0 | [19 empty] | 0.024 |  |  |  |  | 2024
[11 empty] | 2393-C3-Pyrite-Line-27-1 | 2393-C3-Pyrite-Line-27-1 | [32 empty] | 0 |  |  |  | 0.053 |  | 0 | [7 empty] | 0 | [5 empty] | 0 | [11 empty] | 0.016 | [9 empty] | 46.79 |  | 0 |  |  |  | 0 | [7 empty] | 0 | [13 empty] | 0.011 | [9 empty] | 0.01 | [5 empty] | 0 | [15 empty] | 53.16 |  | 0 |  |  |  | 0 | [5 empty] | 0 | [7 empty] | 0 | [19 empty] | 0.005 |  |  |  |  | 2024
[11 empty] | 2393-C3-Pyrite-Line-28-1 | 2393-C3-Pyrite-Line-28-1 | [32 empty] | 0 |  |  |  | 0.08 |  | 0.017 | [7 empty] | 0 | [5 empty] | 0.009 | [11 empty] | 0.018 | [9 empty] | 47.1 |  | 0.02 |  |  |  | 0 | [7 empty] | 0.013 | [13 empty] | 0 | [9 empty] | 0.07 | [5 empty] | 0 | [15 empty] | 53.15 |  | 0 |  |  |  | 0.016 | [5 empty] | 0 | [7 empty] | 0 | [19 empty] | 0.029 |  |  |  |  | 2024
[11 empty] | 2393-C3-Pyrite-Line-29-1 | 2393-C3-Pyrite-Line-29-1 | [32 empty] | 0 |  |  |  | 0.009 |  | 0 | [7 empty] | 0 | [5 empty] | 0.027 | [11 empty] | 0.019 | [9 empty] | 46.93 |  | 0 |  |  |  | 0 | [7 empty] | 0 | [13 empty] | 0 | [9 empty] | 0 | [5 empty] | 0 | [15 empty] | 53.14 |  | 0 |  |  |  | 0 | [5 empty] | 0 | [7 empty] | 0 | [19 empty] | 0.014 |  |  |  |  | 2024
[11 empty] | 2393-C3-Pyrite-Line-30-1 | 2393-C3-Pyrite-Line-30-1 | [32 empty] | 0.01 |  |  |  | 0.039 |  | 0 | [7 empty] | 0 | [5 empty] | 0.041 | [11 empty] | 0.007 | [9 empty] | 46.96 |  | 0 |  |  |  | 0 | [7 empty] | 0 | [13 empty] | 0 | [9 empty] | 0 | [5 empty] | 0 | [15 empty] | 53.14 |  | 0 |  |  |  | 0.013 | [5 empty] | 0 | [7 empty] | 0.01 | [19 empty] | 0 |  |  |  |  | 2024
[11 empty] | 2393-C4-Pyrite-Line-1-1 | 2393-C4-Pyrite-Line-1-1 | [32 empty] | 0 |  |  |  | 0.022 |  | 0 | [7 empty] | 0 | [5 empty] | 0 | [11 empty] | 0.014 | [9 empty] | 46.98 |  | 0 |  |  |  | 0 | [7 empty] | 0 | [13 empty] | 0 | [9 empty] | 0 | [5 empty] | 0 | [15 empty] | 53.29 |  | 0 |  |  |  | 0.014 | [5 empty] | 0 | [7 empty] | 0 | [19 empty] | 0.035 |  |  |  |  | 2024
[11 empty] | 2393-C4-Pyrite-Line-2-1 | 2393-C4-Pyrite-Line-2-1 | [32 empty] | 0 |  |  |  | 0.012 |  | 0 | [7 empty] | 0 | [5 empty] | 0.032 | [11 empty] | 0.021 | [9 empty] | 46.77 |  | 0.007 |  |  |  | 0 | [7 empty] | 0.022 | [13 empty] | 0 | [9 empty] | 0.019 | [5 empty] | 0 | [15 empty] | 53.44 |  | 0 |  |  |  | 0.006 | [5 empty] | 0 | [7 empty] | 0 | [19 empty] | 0.007 |  |  |  |  | 2024
[11 empty] | 2393-C4-Pyrite-Line-3-1 | 2393-C4-Pyrite-Line-3-1 | [32 empty] | 0 |  |  |  | 0 |  | 0 | [7 empty] | 0.012 | [5 empty] | 0.006 | [11 empty] | 0.017 | [9 empty] | 47.1 |  | 0 |  |  |  | 0 | [7 empty] | 0.013 | [13 empty] | 0 | [9 empty] | 0.018 | [5 empty] | 0 | [15 empty] | 53.47 |  | 0 |  |  |  | 0 | [5 empty] | 0 | [7 empty] | 0 | [19 empty] | 0.028 |  |  |  |  | 2024
[11 empty] | 2393-C4-Pyrite-Line-4-1 | 2393-C4-Pyrite-Line-4-1 | [32 empty] | 0 |  |  |  | 0.03 |  | 0 | [7 empty] | 0 | [5 empty] | 0.018 | [11 empty] | 0.011 | [9 empty] | 46.63 |  | 0.009 |  |  |  | 0 | [7 empty] | 0 | [13 empty] | 0 | [9 empty] | 0 | [5 empty] | 0 | [15 empty] | 52.97 |  | 0 |  |  |  | 0.006 | [5 empty] | 0 | [7 empty] | 0 | [19 empty] | 0 |  |  |  |  | 2024
[11 empty] | 2393-C4-Pyrite-Line-5-1 | 2393-C4-Pyrite-Line-5-1 | [32 empty] | 0.01 |  |  |  | 0.005 |  | 0.022 | [7 empty] | 0 | [5 empty] | 0.02 | [11 empty] | 0.016 | [9 empty] | 46.98 |  | 0.007 |  |  |  | 0 | [7 empty] | 0 | [13 empty] | 0 | [9 empty] | 0 | [5 empty] | 0 | [15 empty] | 53.23 |  | 0 |  |  |  | 0 | [5 empty] | 0 | [7 empty] | 0 | [19 empty] | 0 |  |  |  |  | 2024
[11 empty] | 2393-C4-Pyrite-Line-6-1 | 2393-C4-Pyrite-Line-6-1 | [32 empty] | 0.011 |  |  |  | 0 |  | 0 | [7 empty] | 0 | [5 empty] | 0.024 | [11 empty] | 0.02 | [9 empty] | 46.89 |  | 0.007 |  |  |  | 0 | [7 empty] | 0 | [13 empty] | 0.008 | [9 empty] | 0 | [5 empty] | 0 | [15 empty] | 53.29 |  | 0 |  |  |  | 0 | [5 empty] | 0 | [7 empty] | 0.011 | [19 empty] | 0.059 |  |  |  |  | 2024
[11 empty] | 2393-C4-Pyrite-Line-7-1 | 2393-C4-Pyrite-Line-7-1 | [32 empty] | 0 |  |  |  | 0.073 |  | 0 | [7 empty] | 0 | [5 empty] | 0.021 | [11 empty] | 0.007 | [9 empty] | 47 |  | 0 |  |  |  | 0.017 | [7 empty] | 0.009 | [13 empty] | 0 | [9 empty] | 0.016 | [5 empty] | 0 | [15 empty] | 53.15 |  | 0 |  |  |  | 0 | [5 empty] | 0 | [7 empty] | 0 | [19 empty] | 0 |  |  |  |  | 2024
[11 empty] | 2393-C4-Pyrite-Line-8-1 | 2393-C4-Pyrite-Line-8-1 | [32 empty] | 0.009 |  |  |  | 0.172 |  | 0 | [7 empty] | 0.023 | [5 empty] | 0.025 | [11 empty] | 0.022 | [9 empty] | 46.83 |  | 0 |  |  |  | 0 | [7 empty] | 0.014 | [13 empty] | 0 | [9 empty] | 0.019 | [5 empty] | 0 | [15 empty] | 52.89 |  | 0 |  |  |  | 0 | [5 empty] | 0 | [7 empty] | 0 | [19 empty] | 0.048 |  |  |  |  | 2024
[11 empty] | 2393-C4-Pyrite-Line-9-1 | 2393-C4-Pyrite-Line-9-1 | [32 empty] | 0 |  |  |  | 0 |  | 0.017 | [7 empty] | 0.009 | [5 empty] | 0.024 | [11 empty] | 0.025 | [9 empty] | 47.09 |  | 0.005 |  |  |  | 0.024 | [7 empty] | 0 | [13 empty] | 0 | [9 empty] | 0.015 | [5 empty] | 0 | [15 empty] | 53.03 |  | 0 |  |  |  | 0 | [5 empty] | 0 | [7 empty] | 0 | [19 empty] | 0 |  |  |  |  | 2024
[11 empty] | 2393-C4-Pyrite-Line-10-1 | 2393-C4-Pyrite-Line-10-1 | [32 empty] | 0.012 |  |  |  | 0.028 |  | 0 | [7 empty] | 0 | [5 empty] | 0.027 | [11 empty] | 0 | [9 empty] | 47.2 |  | 0.016 |  |  |  | 0 | [7 empty] | 0.008 | [13 empty] | 0 | [9 empty] | 0.008 | [5 empty] | 0 | [15 empty] | 53.3 |  | 0 |  |  |  | 0.01 | [5 empty] | 0 | [7 empty] | 0 | [19 empty] | 0.024 |  |  |  |  | 2024
[11 empty] | 2393-C4-Pyrite-Line-11-1 | 2393-C4-Pyrite-Line-11-1 | [32 empty] | 0.015 |  |  |  | 0.019 |  | 0 | [7 empty] | 0.007 | [5 empty] | 0.047 | [11 empty] | 0.052 | [9 empty] | 47.07 |  | 0 |  |  |  | 0 | [7 empty] | 0 | [13 empty] | 0.012 | [9 empty] | 0.006 | [5 empty] | 0 | [15 empty] | 52.97 |  | 0 |  |  |  | 0 | [5 empty] | 0 | [7 empty] | 0.006 | [19 empty] | 0.025 |  |  |  |  | 2024
[11 empty] | 2393-C4-Pyrite-Line-12-1 | 2393-C4-Pyrite-Line-12-1 | [32 empty] | 0.01 |  |  |  | 0.01 |  | 0.006 | [7 empty] | 0 | [5 empty] | 0.017 | [11 empty] | 0.006 | [9 empty] | 47.04 |  | 0 |  |  |  | 0 | [7 empty] | 0.007 | [13 empty] | 0 | [9 empty] | 0 | [5 empty] | 0 | [15 empty] | 52.86 |  | 0 |  |  |  | 0.015 | [5 empty] | 0 | [7 empty] | 0 | [19 empty] | 0 |  |  |  |  | 2024
[11 empty] | 2393-C4-Pyrite-Line-13-1 | 2393-C4-Pyrite-Line-13-1 | [32 empty] | 0 |  |  |  | 0 |  | 0 | [7 empty] | 0 | [5 empty] | 0.013 | [11 empty] | 0.033 | [9 empty] | 47.29 |  | 0 |  |  |  | 0 | [7 empty] | 0.013 | [13 empty] | 0 | [9 empty] | 0 | [5 empty] | 0 | [15 empty] | 53.22 |  | 0 |  |  |  | 0.007 | [5 empty] | 0 | [7 empty] | 0 | [19 empty] | 0 |  |  |  |  | 2024
[11 empty] | 2393-C4-Pyrite-Line-14-1 | 2393-C4-Pyrite-Line-14-1 | [32 empty] | 0.012 |  |  |  | 0.013 |  | 0.006 | [7 empty] | 0 | [5 empty] | 0.005 | [11 empty] | 0.012 | [9 empty] | 46.89 |  | 0 |  |  |  | 0.019 | [7 empty] | 0 | [13 empty] | 0 | [9 empty] | 0.007 | [5 empty] | 0 | [15 empty] | 53.03 |  | 0 |  |  |  | 0 | [5 empty] | 0 | [7 empty] | 0 | [19 empty] | 0 |  |  |  |  | 2024
[11 empty] | 2393-C4-Pyrite-Line-15-1 | 2393-C4-Pyrite-Line-15-1 | [32 empty] | 0 |  |  |  | 0.049 |  | 0 | [7 empty] | 0.015 | [5 empty] | 0.026 | [11 empty] | 0 | [9 empty] | 46.98 |  | 0 |  |  |  | 0 | [7 empty] | 0.005 | [13 empty] | 0 | [9 empty] | 0.007 | [5 empty] | 0 | [15 empty] | 53.02 |  | 0 |  |  |  | 0 | [5 empty] | 0 | [7 empty] | 0 | [19 empty] | 0 |  |  |  |  | 2024
[11 empty] | 2393-C4-Pyrite-Line-16-1 | 2393-C4-Pyrite-Line-16-1 | [32 empty] | 0 |  |  |  | 0.014 |  | 0 | [7 empty] | 0.01 | [5 empty] | 0 | [11 empty] | 0 | [9 empty] | 46.91 |  | 0 |  |  |  | 0 | [7 empty] | 0.019 | [13 empty] | 0 | [9 empty] | 0 | [5 empty] | 0 | [15 empty] | 53.3 |  | 0 |  |  |  | 0.007 | [5 empty] | 0 | [7 empty] | 0 | [19 empty] | 0.038 |  |  |  |  | 2024
[11 empty] | 2393-C4-Pyrite-Line-17-1 | 2393-C4-Pyrite-Line-17-1 | [32 empty] | 0 |  |  |  | 0.032 |  | 0 | [7 empty] | 0 | [5 empty] | 0.022 | [11 empty] | 0 | [9 empty] | 46.94 |  | 0 |  |  |  | 0.006 | [7 empty] | 0 | [13 empty] | 0 | [9 empty] | 0.015 | [5 empty] | 0 | [15 empty] | 53.35 |  | 0 |  |  |  | 0 | [5 empty] | 0 | [7 empty] | 0.008 | [19 empty] | 0.02 |  |  |  |  | 2024
[11 empty] | 2393-C4-Pyrite-Line-18-1 | 2393-C4-Pyrite-Line-18-1 | [32 empty] | 0 |  |  |  | 0 |  | 0 | [7 empty] | 0 | [5 empty] | 0.009 | [11 empty] | 0.024 | [9 empty] | 46.97 |  | 0 |  |  |  | 0 | [7 empty] | 0.009 | [13 empty] | 0 | [9 empty] | 0.015 | [5 empty] | 0 | [15 empty] | 53.35 |  | 0 |  |  |  | 0 | [5 empty] | 0 | [7 empty] | 0 | [19 empty] | 0 |  |  |  |  | 2024
[11 empty] | 2393-C4-Pyrite-Line-19-1 | 2393-C4-Pyrite-Line-19-1 | [32 empty] | 0 |  |  |  | 0.011 |  | 0 | [7 empty] | 0 | [5 empty] | 0.012 | [11 empty] | 0 | [9 empty] | 46.91 |  | 0 |  |  |  | 0.01 | [7 empty] | 0.008 | [13 empty] | 0 | [9 empty] | 0 | [5 empty] | 0 | [15 empty] | 53.16 |  | 0 |  |  |  | 0 | [5 empty] | 0 | [7 empty] | 0 | [19 empty] | 0.026 |  |  |  |  | 2024
[11 empty] | 2393-C4-Pyrite-Line-20-1 | 2393-C4-Pyrite-Line-20-1 | [32 empty] | 0 |  |  |  | 0.01 |  | 0 | [7 empty] | 0 | [5 empty] | 0.017 | [11 empty] | 0.012 | [9 empty] | 46.98 |  | 0 |  |  |  | 0 | [7 empty] | 0.007 | [13 empty] | 0 | [9 empty] | 0.014 | [5 empty] | 0 | [15 empty] | 53.47 |  | 0 |  |  |  | 0 | [5 empty] | 0 | [7 empty] | 0 | [19 empty] | 0 |  |  |  |  | 2024
[11 empty] | 2393-C4-Pyrite-Line-21-1 | 2393-C4-Pyrite-Line-21-1 | [32 empty] | 0 |  |  |  | 0 |  | 0 | [7 empty] | 0 | [5 empty] | 0 | [11 empty] | 0 | [9 empty] | 47.03 |  | 0 |  |  |  | 0 | [7 empty] | 0 | [13 empty] | 0 | [9 empty] | 0.007 | [5 empty] | 0 | [15 empty] | 53.47 |  | 0 |  |  |  | 0 | [5 empty] | 0 | [7 empty] | 0 | [19 empty] | 0 |  |  |  |  | 2024
[11 empty] | 2393-C4-Pyrite-Line-22-1 | 2393-C4-Pyrite-Line-22-1 | [32 empty] | 0 |  |  |  | 0 |  | 0 | [7 empty] | 0 | [5 empty] | 0.011 | [11 empty] | 0.029 | [9 empty] | 46.95 |  | 0 |  |  |  | 0 | [7 empty] | 0 | [13 empty] | 0 | [9 empty] | 0 | [5 empty] | 0 | [15 empty] | 52.68 |  | 0 |  |  |  | 0 | [5 empty] | 0 | [7 empty] | 0 | [19 empty] | 0 |  |  |  |  | 2024
[11 empty] | 2393-C4-Pyrite-Line-23-1 | 2393-C4-Pyrite-Line-23-1 | [32 empty] | 0 |  |  |  | 0.022 |  | 0 | [7 empty] | 0 | [5 empty] | 0.015 | [11 empty] | 0 | [9 empty] | 47.06 |  | 0.006 |  |  |  | 0.017 | [7 empty] | 0.007 | [13 empty] | 0 | [9 empty] | 0 | [5 empty] | 0 | [15 empty] | 53.06 |  | 0 |  |  |  | 0 | [5 empty] | 0 | [7 empty] | 0 | [19 empty] | 0 |  |  |  |  | 2024
[11 empty] | 2393-C4-Pyrite-Line-24-1 | 2393-C4-Pyrite-Line-24-1 | [32 empty] | 0 |  |  |  | 0 |  | 0 | [7 empty] | 0 | [5 empty] | 0.015 | [11 empty] | 0.021 | [9 empty] | 46.94 |  | 0.008 |  |  |  | 0 | [7 empty] | 0 | [13 empty] | 0 | [9 empty] | 0 | [5 empty] | 0 | [15 empty] | 53.26 |  | 0 |  |  |  | 0 | [5 empty] | 0 | [7 empty] | 0 | [19 empty] | 0.012 |  |  |  |  | 2024
[11 empty] | 2393-C4-Pyrite-Line-25-1 | 2393-C4-Pyrite-Line-25-1 | [32 empty] | 0 |  |  |  | 0.019 |  | 0 | [7 empty] | 0 | [5 empty] | 0.01 | [11 empty] | 0.026 | [9 empty] | 46.82 |  | 0.006 |  |  |  | 0 | [7 empty] | 0 | [13 empty] | 0.008 | [9 empty] | 0 | [5 empty] | 0 | [15 empty] | 52.97 |  | 0 |  |  |  | 0.011 | [5 empty] | 0 | [7 empty] | 0 | [19 empty] | 0.027 |  |  |  |  | 2024
[11 empty] | 2393-C4-Pyrite-Line-26-1 | 2393-C4-Pyrite-Line-26-1 | [32 empty] | 0.012 |  |  |  | 0 |  | 0.019 | [7 empty] | 0 | [5 empty] | 0 | [11 empty] | 0 | [9 empty] | 46.93 |  | 0 |  |  |  | 0 | [7 empty] | 0.009 | [13 empty] | 0.007 | [9 empty] | 0 | [5 empty] | 0 | [15 empty] | 53.21 |  | 0 |  |  |  | 0 | [5 empty] | 0 | [7 empty] | 0.01 | [19 empty] | 0 |  |  |  |  | 2024
[11 empty] | 2393-C4-Pyrite-Line-27-1 | 2393-C4-Pyrite-Line-27-1 | [32 empty] | 0 |  |  |  | 0 |  | 0.01 | [7 empty] | 0 | [5 empty] | 0.012 | [11 empty] | 0 | [9 empty] | 46.81 |  | 0 |  |  |  | 0.02 | [7 empty] | 0 | [13 empty] | 0 | [9 empty] | 0 | [5 empty] | 0 | [15 empty] | 53.14 |  | 0 |  |  |  | 0 | [5 empty] | 0 | [7 empty] | 0 | [19 empty] | 0.006 |  |  |  |  | 2024
[11 empty] | 2393-C4-Pyrite-Line-28-1 | 2393-C4-Pyrite-Line-28-1 | [32 empty] | 0 |  |  |  | 0.04 |  | 0 | [7 empty] | 0 | [5 empty] | 0.02 | [11 empty] | 0.015 | [9 empty] | 46.82 |  | 0 |  |  |  | 0 | [7 empty] | 0 | [13 empty] | 0.006 | [9 empty] | 0.007 | [5 empty] | 0 | [15 empty] | 53.1 |  | 0 |  |  |  | 0.01 | [5 empty] | 0 | [7 empty] | 0.012 | [19 empty] | 0 |  |  |  |  | 2024
[11 empty] | 2393-C4-Pyrite-Line-29-1 | 2393-C4-Pyrite-Line-29-1 | [32 empty] | 0 |  |  |  | 0 |  | 0.009 | [7 empty] | 0.023 | [5 empty] | 0.02 | [11 empty] | 0.033 | [9 empty] | 47.06 |  | 0 |  |  |  | 0 | [7 empty] | 0 | [13 empty] | 0 | [9 empty] | 0 | [5 empty] | 0 | [15 empty] | 53.11 |  | 0 |  |  |  | 0 | [5 empty] | 0 | [7 empty] | 0 | [19 empty] | 0 |  |  |  |  | 2024
[11 empty] | 2393-C4-Pyrite-Line-30-1 | 2393-C4-Pyrite-Line-30-1 | [32 empty] | 0.01 |  |  |  | 0 |  | 0 | [7 empty] | 0 | [5 empty] | 0.026 | [11 empty] | 0 | [9 empty] | 46.83 |  | 0 |  |  |  | 0 | [7 empty] | 0.008 | [13 empty] | 0 | [9 empty] | 0 | [5 empty] | 0 | [15 empty] | 53.22 |  | 0 |  |  |  | 0.007 | [5 empty] | 0 | [7 empty] | 0.022 | [19 empty] | 0 |  |  |  |  | 2024
[11 empty] | 1 / 1 .-1 | 1 / 1 .-1 | [32 empty] | 0.0028 |  |  |  | 0.0021 |  | 0.0092 | [25 empty] | 0 | [9 empty] | 46.0822 | [37 empty] | 0 | [5 empty] | 0.2826 | [15 empty] | 52.885 |  | 0.0062 |  |  |  | 0 | [13 empty] | 0 | [19 empty] | 1.2083 |  |  |  |  | 2024
[11 empty] | 4 / 1 .-1 | 4 / 1 .-1 | [32 empty] | 0.0045 |  |  |  | 0.0046 |  | 0.0094 | [25 empty] | 0 | [9 empty] | 46.8431 | [37 empty] | 0 | [5 empty] | 0 | [15 empty] | 51.4219 |  | 0 |  |  |  | 0 | [13 empty] | 0 | [19 empty] | 0.3957 |  |  |  |  | 2024
[11 empty] | 5 / 1 .-1 | 5 / 1 .-1 | [32 empty] | 0 |  |  |  | 0.0036 |  | 0.01 | [25 empty] | 0 | [9 empty] | 46.4603 | [37 empty] | 0 | [5 empty] | 0.3346 | [15 empty] | 52.7811 |  | 0 |  |  |  | 0 | [13 empty] | 0.0175 | [19 empty] | 0.5726 |  |  |  |  | 2024
[11 empty] | 6 / 1 .-1 | 6 / 1 .-1 | [32 empty] | 0 |  |  |  | 0 |  | 0.0098 | [25 empty] | 0 | [9 empty] | 45.6486 | [37 empty] | 0 | [5 empty] | 0 | [15 empty] | 54.456 |  | 0 |  |  |  | 0 | [13 empty] | 0.0207 | [19 empty] | 0.9647 |  |  |  |  | 2024
[11 empty] | 7 / 1 .-1 | 7 / 1 .-1 | [32 empty] | 0 |  |  |  | 0 |  | 0.0077 | [25 empty] | 0 | [9 empty] | 46.575 | [37 empty] | 0.0044 | [5 empty] | 0.3073 | [15 empty] | 52.5432 |  | 0 |  |  |  | 0 | [13 empty] | 0.0125 | [19 empty] | 0.3808 |  |  |  |  | 2024
[11 empty] | 19 / 1 .-1 | 19 / 1 .-1 | [32 empty] | 0 |  |  |  | 0 |  | 0.0058 | [25 empty] | 0.0108 | [9 empty] | 46.225 | [37 empty] | 0 | [5 empty] | 0.3195 | [15 empty] | 52.6259 |  | 0 |  |  |  | 0 | [13 empty] | 0.0126 | [19 empty] | 0.1763 |  |  |  |  | 2024
[11 empty] | 20 / 1 .-1 | 20 / 1 .-1 | [32 empty] | 0 |  |  |  | 0.0039 |  | 0.0123 | [25 empty] | 0.0061 | [9 empty] | 45.9195 | [37 empty] | 0 | [5 empty] | 0.3153 | [15 empty] | 51.849 |  | 0.0006 |  |  |  | 0 | [13 empty] | 0 | [19 empty] | 0.1917 |  |  |  |  | 2024
[11 empty] | 27 / 1 .-1 | 27 / 1 .-1 | [32 empty] | 0 |  |  |  | 0.0033 |  | 0.0081 | [25 empty] | 0 | [9 empty] | 46.0795 | [37 empty] | 0.0002 | [5 empty] | 0.3044 | [15 empty] | 52.8559 |  | 0 |  |  |  | 0 | [13 empty] | 0 | [19 empty] | 0.42 |  |  |  |  | 2024
[11 empty] | 30 / 1 .-1 | 30 / 1 .-1 | [32 empty] | 0.0059 |  |  |  | 0.0017 |  | 0.0099 | [25 empty] | 0.0043 | [9 empty] | 45.9605 | [37 empty] | 0 | [5 empty] | 0.2909 | [15 empty] | 52.7618 |  | 0 |  |  |  | 0 | [13 empty] | 0 | [19 empty] | 0.5544 |  |  |  |  | 2024
[11 empty] | 31 / 1 .-1 | 31 / 1 .-1 | [32 empty] | 0.0086 |  |  |  | 0 |  | 0.0084 | [25 empty] | 0.0213 | [9 empty] | 46.2104 | [37 empty] | 0 | [5 empty] | 0.2951 | [15 empty] | 52.825 |  | 0.0189 |  |  |  | 0 | [13 empty] | 0 | [19 empty] | 0.6172 |  |  |  |  | 2024
[11 empty] | 32 / 1 .-1 | 32 / 1 .-1 | [32 empty] | 0 |  |  |  | 0.0006 |  | 0.0083 | [25 empty] | 0 | [9 empty] | 46.8358 | [37 empty] | 0.0042 | [5 empty] | 0.2791 | [15 empty] | 52.9056 |  | 0.0072 |  |  |  | 0 | [13 empty] | 0.0136 | [19 empty] | 0.3748 |  |  |  |  | 2024
[11 empty] | 33 / 1 .-1 | 33 / 1 .-1 | [32 empty] | 0 |  |  |  | 0.0045 |  | 0.0144 | [25 empty] | 0.0036 | [9 empty] | 46.5596 | [37 empty] | 0 | [5 empty] | 0.2846 | [15 empty] | 52.6747 |  | 0 |  |  |  | 0.0012 | [13 empty] | 0.0164 | [19 empty] | 0.2622 |  |  |  |  | 2024
[11 empty] | 34 / 1 .-1 | 34 / 1 .-1 | [32 empty] | 0 |  |  |  | 0.0032 |  | 0.008 | [25 empty] | 0 | [9 empty] | 46.245 | [37 empty] | 0 | [5 empty] | 0.3369 | [15 empty] | 52.7442 |  | 0.0024 |  |  |  | 0 | [13 empty] | 0 | [19 empty] | 0.7221 |  |  |  |  | 2024
[11 empty] | 35 / 1 .-1 | 35 / 1 .-1 | [32 empty] | 0.0078 |  |  |  | 0 |  | 0.009 | [25 empty] | 0.0109 | [9 empty] | 46.1648 | [37 empty] | 0 | [5 empty] | 0.2697 | [15 empty] | 52.9728 |  | 0 |  |  |  | 0.0007 | [13 empty] | 0 | [19 empty] | 0.5035 |  |  |  |  | 2024
[11 empty] | 3163-Pbs-line1-1-1 | 3163-Pbs-line1-1-1 | [32 empty] | 0 |  |  |  | 0 |  | 0 | [7 empty] | 0 | [5 empty] | 0 | [5 empty] | 0 | [5 empty] | 0.007 | [9 empty] | 0.012 |  | 0 |  |  |  | 0.011 | [7 empty] | 0 | [13 empty] | 0.011 | [9 empty] | 0 | [5 empty] | 86.19 | [15 empty] | 13.34 |  | 0.055 |  |  |  | 0 | [13 empty] | 0 | [19 empty] | 0 |  |  |  |  | 2024
[11 empty] | 3163-Pbs-line1-2-1 | 3163-Pbs-line1-2-1 | [32 empty] | 0 |  |  |  | 0 |  | 0.014 | [7 empty] | 0.018 | [5 empty] | 0 | [5 empty] | 0 | [5 empty] | 0 | [9 empty] | 0.038 |  | 0 |  |  |  | 0.013 | [7 empty] | 0 | [13 empty] | 0.011 | [9 empty] | 0 | [5 empty] | 86.63 | [15 empty] | 13.29 |  | 0.049 |  |  |  | 0.009 | [13 empty] | 0 | [19 empty] | 0 |  |  |  |  | 2024
[11 empty] | 3163-Pbs-line1-3-1 | 3163-Pbs-line1-3-1 | [32 empty] | 0 |  |  |  | 0 |  | 0 | [7 empty] | 0 | [5 empty] | 0 | [5 empty] | 0 | [5 empty] | 0.005 | [9 empty] | 0.015 |  | 0.005 |  |  |  | 0 | [7 empty] | 0 | [13 empty] | 0 | [9 empty] | 0 | [5 empty] | 86.36 | [15 empty] | 13.38 |  | 0.031 |  |  |  | 0 | [13 empty] | 0.013 | [19 empty] | 0 |  |  |  |  | 2024
[11 empty] | 3163-Pbs-line1-4-1 | 3163-Pbs-line1-4-1 | [32 empty] | 0 |  |  |  | 0 |  | 0.016 | [7 empty] | 0 | [5 empty] | 0 | [5 empty] | 0 | [5 empty] | 0.016 | [9 empty] | 0 |  | 0 |  |  |  | 0.009 | [7 empty] | 0 | [13 empty] | 0 | [9 empty] | 0.027 | [5 empty] | 86.61 | [15 empty] | 13.33 |  | 0 |  |  |  | 0 | [13 empty] | 0.01 | [19 empty] | 0 |  |  |  |  | 2024
[11 empty] | 3163-Pbs-line1-5-1 | 3163-Pbs-line1-5-1 | [32 empty] | 0 |  |  |  | 0 |  | 0.007 | [7 empty] | 0.013 | [5 empty] | 0 | [5 empty] | 0 | [5 empty] | 0 | [9 empty] | 0.028 |  | 0 |  |  |  | 0.01 | [7 empty] | 0 | [13 empty] | 0 | [9 empty] | 0.027 | [5 empty] | 86.97 | [15 empty] | 13.36 |  | 0.049 |  |  |  | 0 | [13 empty] | 0 | [19 empty] | 0.032 |  |  |  |  | 2024
[11 empty] | 3163-Pbs-line1-6-1 | 3163-Pbs-line1-6-1 | [32 empty] | 0.015 |  |  |  | 0 |  | 0.018 | [7 empty] | 0 | [5 empty] | 0.027 | [5 empty] | 0 | [5 empty] | 0.019 | [9 empty] | 0.006 |  | 0 |  |  |  | 0 | [7 empty] | 0 | [13 empty] | 0 | [9 empty] | 0.006 | [5 empty] | 86.02 | [15 empty] | 13.37 |  | 0 |  |  |  | 0 | [13 empty] | 0.025 | [19 empty] | 0 |  |  |  |  | 2024
[11 empty] | 3163-Pbs-line1-7-1 | 3163-Pbs-line1-7-1 | [32 empty] | 0 |  |  |  | 0 |  | 0 | [7 empty] | 0.021 | [5 empty] | 0.011 | [5 empty] | 0 | [5 empty] | 0.029 | [9 empty] | 0.015 |  | 0 |  |  |  | 0 | [7 empty] | 0 | [13 empty] | 0 | [9 empty] | 0 | [5 empty] | 86.89 | [15 empty] | 13.36 |  | 0.007 |  |  |  | 0 | [13 empty] | 0 | [19 empty] | 0.014 |  |  |  |  | 2024
[11 empty] | 3163-Pbs-line1-8-1 | 3163-Pbs-line1-8-1 | [32 empty] | 0 |  |  |  | 0 |  | 0 | [7 empty] | 0.023 | [5 empty] | 0 | [5 empty] | 0 | [5 empty] | 0.007 | [9 empty] | 0.016 |  | 0 |  |  |  | 0 | [7 empty] | 0 | [13 empty] | 0 | [9 empty] | 0 | [5 empty] | 86.66 | [15 empty] | 13.34 |  | 0.031 |  |  |  | 0 | [13 empty] | 0.012 | [19 empty] | 0.075 |  |  |  |  | 2024
[11 empty] | 3163-Pbs-line1-9-1 | 3163-Pbs-line1-9-1 | [32 empty] | 0.014 |  |  |  | 0 |  | 0.018 | [7 empty] | 0 | [5 empty] | 0 | [5 empty] | 0 | [5 empty] | 0.011 | [9 empty] | 0 |  | 0 |  |  |  | 0 | [7 empty] | 0 | [13 empty] | 0 | [9 empty] | 0 | [5 empty] | 86.4 | [15 empty] | 13.29 |  | 0 |  |  |  | 0 | [13 empty] | 0 | [19 empty] | 0.039 |  |  |  |  | 2024
[11 empty] | 3163-Pbs-line1-10-1 | 3163-Pbs-line1-10-1 | [32 empty] | 0 |  |  |  | 0 |  | 0 | [7 empty] | 0.02 | [5 empty] | 0 | [5 empty] | 0 | [5 empty] | 0 | [9 empty] | 0.072 |  | 0 |  |  |  | 0.018 | [7 empty] | 0 | [13 empty] | 0.009 | [9 empty] | 0.018 | [5 empty] | 85.85 | [15 empty] | 13.41 |  | 0.025 |  |  |  | 0.033 | [13 empty] | 0.018 | [19 empty] | 0.008 |  |  |  |  | 2024
[11 empty] | 3163-PbS-line2-1-1 | 3163-PbS-line2-1-1 | [32 empty] | 0 |  |  |  | 0.021 |  | 0 | [7 empty] | 0 | [5 empty] | 0.015 | [5 empty] | 0 | [5 empty] | 0.012 | [9 empty] | 0 |  | 0 |  |  |  | 0.013 | [7 empty] | 0 | [13 empty] | 0 | [9 empty] | 0 | [5 empty] | 86.74 | [15 empty] | 13.37 |  | 0 |  |  |  | 0 | [13 empty] | 0.016 | [19 empty] | 0 |  |  |  |  | 2024
[11 empty] | 3163-PbS-line2-2-1 | 3163-PbS-line2-2-1 | [32 empty] | 0 |  |  |  | 0 |  | 0 | [7 empty] | 0.027 | [5 empty] | 0 | [5 empty] | 0 | [5 empty] | 0.011 | [9 empty] | 0.025 |  | 0 |  |  |  | 0.024 | [7 empty] | 0 | [13 empty] | 0 | [9 empty] | 0 | [5 empty] | 87.08 | [15 empty] | 13.5 |  | 0 |  |  |  | 0 | [13 empty] | 0.007 | [19 empty] | 0.024 |  |  |  |  | 2024
[11 empty] | 3163-PbS-line2-3-1 | 3163-PbS-line2-3-1 | [32 empty] | 0.007 |  |  |  | 0.025 |  | 0 | [7 empty] | 0 | [5 empty] | 0 | [5 empty] | 0 | [5 empty] | 0 | [9 empty] | 0.011 |  | 0 |  |  |  | 0 | [7 empty] | 0 | [13 empty] | 0 | [9 empty] | 0 | [5 empty] | 86.24 | [15 empty] | 13.38 |  | 0 |  |  |  | 0.008 | [13 empty] | 0 | [19 empty] | 0.011 |  |  |  |  | 2024
[11 empty] | 3163-PbS-line2-4-1 | 3163-PbS-line2-4-1 | [32 empty] | 0 |  |  |  | 0 |  | 0.022 | [7 empty] | 0 | [5 empty] | 0 | [5 empty] | 0 | [5 empty] | 0 | [9 empty] | 0.025 |  | 0 |  |  |  | 0 | [7 empty] | 0 | [13 empty] | 0 | [9 empty] | 0 | [5 empty] | 85.97 | [15 empty] | 13.35 |  | 0 |  |  |  | 0.016 | [13 empty] | 0 | [19 empty] | 0 |  |  |  |  | 2024
[11 empty] | 3163-PbS-line2-5-1 | 3163-PbS-line2-5-1 | [32 empty] | 0 |  |  |  | 0.025 |  | 0 | [7 empty] | 0 | [5 empty] | 0 | [5 empty] | 0 | [5 empty] | 0 | [9 empty] | 0.034 |  | 0 |  |  |  | 0 | [7 empty] | 0 | [13 empty] | 0 | [9 empty] | 0 | [5 empty] | 86.37 | [15 empty] | 13.34 |  | 0 |  |  |  | 0 | [13 empty] | 0.024 | [19 empty] | 0.03 |  |  |  |  | 2024
[11 empty] | 3163-PbS-line2-6-1 | 3163-PbS-line2-6-1 | [32 empty] | 0 |  |  |  | 0 |  | 0 | [7 empty] | 0.027 | [5 empty] | 0 | [5 empty] | 0 | [5 empty] | 0.032 | [9 empty] | 0 |  | 0 |  |  |  | 0 | [7 empty] | 0 | [13 empty] | 0 | [9 empty] | 0 | [5 empty] | 86.38 | [15 empty] | 13.4 |  | 0 |  |  |  | 0 | [13 empty] | 0 | [19 empty] | 0.015 |  |  |  |  | 2024
[11 empty] | 3163-PbS-line2-7-1 | 3163-PbS-line2-7-1 | [32 empty] | 0 |  |  |  | 0 |  | 0.007 | [7 empty] | 0.006 | [5 empty] | 0 | [5 empty] | 0 | [5 empty] | 0 | [9 empty] | 0 |  | 0.008 |  |  |  | 0 | [7 empty] | 0 | [13 empty] | 0 | [9 empty] | 0.02 | [5 empty] | 86.57 | [15 empty] | 13.48 |  | 0.029 |  |  |  | 0 | [13 empty] | 0.009 | [19 empty] | 0 |  |  |  |  | 2024
[11 empty] | 3163-PbS-line2-8-1 | 3163-PbS-line2-8-1 | [32 empty] | 0 |  |  |  | 0 |  | 0.02 | [7 empty] | 0 | [5 empty] | 0 | [5 empty] | 0 | [5 empty] | 0.011 | [9 empty] | 0.016 |  | 0 |  |  |  | 0.014 | [7 empty] | 0 | [13 empty] | 0 | [9 empty] | 0.005 | [5 empty] | 87.03 | [15 empty] | 13.27 |  | 0 |  |  |  | 0 | [13 empty] | 0.016 | [19 empty] | 0.021 |  |  |  |  | 2024
[11 empty] | 3163-PbS-line2-9-1 | 3163-PbS-line2-9-1 | [32 empty] | 0 |  |  |  | 0 |  | 0.013 | [7 empty] | 0.012 | [5 empty] | 0 | [5 empty] | 0 | [5 empty] | 0 | [9 empty] | 0 |  | 0 |  |  |  | 0 | [7 empty] | 0 | [13 empty] | 0 | [9 empty] | 0 | [5 empty] | 86.71 | [15 empty] | 13.37 |  | 0 |  |  |  | 0 | [13 empty] | 0.021 | [19 empty] | 0.053 |  |  |  |  | 2024
[11 empty] | 3163-PbS-line2-10-1 | 3163-PbS-line2-10-1 | [32 empty] | 0 |  |  |  | 0.021 |  | 0 | [7 empty] | 0.021 | [5 empty] | 0.007 | [5 empty] | 0 | [5 empty] | 0.049 | [9 empty] | 0 |  | 0 |  |  |  | 0 | [7 empty] | 0 | [13 empty] | 0 | [9 empty] | 0 | [5 empty] | 87.07 | [15 empty] | 13.46 |  | 0.01 |  |  |  | 0 | [13 empty] | 0.016 | [19 empty] | 0 |  |  |  |  | 2024
[11 empty] | 3163-PbS-line2-11-1 | 3163-PbS-line2-11-1 | [32 empty] | 0 |  |  |  | 0.021 |  | 0.034 | [7 empty] | 0 | [5 empty] | 0 | [5 empty] | 0 | [5 empty] | 0.044 | [9 empty] | 0 |  | 0.009 |  |  |  | 0 | [7 empty] | 0 | [13 empty] | 0 | [9 empty] | 0.01 | [5 empty] | 86.72 | [15 empty] | 13.44 |  | 0 |  |  |  | 0.006 | [13 empty] | 0.016 | [19 empty] | 0 |  |  |  |  | 2024
[11 empty] | 3163-PbS-line2-12-1 | 3163-PbS-line2-12-1 | [32 empty] | 0 |  |  |  | 0 |  | 0 | [7 empty] | 0 | [5 empty] | 0 | [5 empty] | 0 | [5 empty] | 0.024 | [9 empty] | 0.017 |  | 0.01 |  |  |  | 0 | [7 empty] | 0 | [13 empty] | 0.007 | [9 empty] | 0.018 | [5 empty] | 86.68 | [15 empty] | 13.44 |  | 0 |  |  |  | 0.016 | [13 empty] | 0.011 | [19 empty] | 0 |  |  |  |  | 2024
[11 empty] | 3163-PbS-line2-13-1 | 3163-PbS-line2-13-1 | [32 empty] | 0 |  |  |  | 0 |  | 0 | [7 empty] | 0.009 | [5 empty] | 0.018 | [5 empty] | 0 | [5 empty] | 0.021 | [9 empty] | 0.011 |  | 0 |  |  |  | 0 | [7 empty] | 0 | [13 empty] | 0.009 | [9 empty] | 0 | [5 empty] | 86.86 | [15 empty] | 13.5 |  | 0 |  |  |  | 0 | [13 empty] | 0 | [19 empty] | 0.01 |  |  |  |  | 2024
[11 empty] | 3163-PbS-line2-14-1 | 3163-PbS-line2-14-1 | [32 empty] | 0 |  |  |  | 0 |  | 0 | [7 empty] | 0 | [5 empty] | 0 | [5 empty] | 0 | [5 empty] | 0.01 | [9 empty] | 0.008 |  | 0 |  |  |  | 0.011 | [7 empty] | 0 | [13 empty] | 0.012 | [9 empty] | 0 | [5 empty] | 86.71 | [15 empty] | 13.47 |  | 0 |  |  |  | 0.006 | [13 empty] | 0 | [19 empty] | 0 |  |  |  |  | 2024
[11 empty] | 3163-PbS-line2-15-1 | 3163-PbS-line2-15-1 | [32 empty] | 0 |  |  |  | 0 |  | 0.026 | [7 empty] | 0 | [5 empty] | 0.009 | [5 empty] | 0 | [5 empty] | 0.051 | [9 empty] | 0.022 |  | 0 |  |  |  | 0.038 | [7 empty] | 0 | [13 empty] | 0 | [9 empty] | 0 | [5 empty] | 86.45 | [15 empty] | 13.49 |  | 0 |  |  |  | 0 | [13 empty] | 0 | [19 empty] | 0.009 |  |  |  |  | 2024
[11 empty] | 3163-PbS-1-1 | 3163-PbS-1-1 | [32 empty] | 0.013 |  |  |  | 0.012 |  | 0 | [7 empty] | 0 | [5 empty] | 0 | [5 empty] | 0 | [5 empty] | 0 | [9 empty] | 0.027 |  | 0 |  |  |  | 0.007 | [7 empty] | 0 | [13 empty] | 0 | [9 empty] | 0 | [5 empty] | 86.09 | [15 empty] | 13.39 |  | 0.052 |  |  |  | 0.016 | [13 empty] | 0 | [19 empty] | 0.031 |  |  |  |  | 2024
[11 empty] | 3163-PbS-2-1 | 3163-PbS-2-1 | [32 empty] | 0.051 |  |  |  | 0.012 |  | 0.019 | [7 empty] | 0.011 | [5 empty] | 0 | [5 empty] | 0 | [5 empty] | 0 | [9 empty] | 0.013 |  | 0 |  |  |  | 0 | [7 empty] | 0 | [13 empty] | 0 | [9 empty] | 0.012 | [5 empty] | 86.02 | [15 empty] | 13.44 |  | 0.089 |  |  |  | 0 | [13 empty] | 0 | [19 empty] | 0.015 |  |  |  |  | 2024
[11 empty] | 3163-PbS-3-1 | 3163-PbS-3-1 | [32 empty] | 0.025 |  |  |  | 0.021 |  | 0 | [7 empty] | 0.019 | [5 empty] | 0 | [5 empty] | 0 | [5 empty] | 0.019 | [9 empty] | 0.018 |  | 0 |  |  |  | 0 | [7 empty] | 0 | [13 empty] | 0 | [9 empty] | 0 | [5 empty] | 86.83 | [15 empty] | 13.36 |  | 0.116 |  |  |  | 0 | [13 empty] | 0 | [19 empty] | 0.037 |  |  |  |  | 2024
[11 empty] | 3163-PbS-4-1 | 3163-PbS-4-1 | [32 empty] | 0.05 |  |  |  | 0.009 |  | 0 | [7 empty] | 0.01 | [5 empty] | 0 | [5 empty] | 0 | [5 empty] | 0.008 | [9 empty] | 0.018 |  | 0.006 |  |  |  | 0 | [7 empty] | 0 | [13 empty] | 0.01 | [9 empty] | 0 | [5 empty] | 86.37 | [15 empty] | 13.44 |  | 0.058 |  |  |  | 0.019 | [13 empty] | 0.009 | [19 empty] | 0 |  |  |  |  | 2024
[11 empty] | 3163-PbS-5-1 | 3163-PbS-5-1 | [32 empty] | 0.005 |  |  |  | 0 |  | 0 | [7 empty] | 0 | [5 empty] | 0 | [5 empty] | 0 | [5 empty] | 0 | [9 empty] | 0.014 |  | 0 |  |  |  | 0.03 | [7 empty] | 0 | [13 empty] | 0 | [9 empty] | 0 | [5 empty] | 85.82 | [15 empty] | 13.3 |  | 0.087 |  |  |  | 0 | [13 empty] | 0 | [19 empty] | 0 |  |  |  |  | 2024
[11 empty] | 3163-PbS-6-1 | 3163-PbS-6-1 | [32 empty] | 0.017 |  |  |  | 0.031 |  | 0 | [7 empty] | 0 | [5 empty] | 0.01 | [5 empty] | 0 | [5 empty] | 0.019 | [9 empty] | 0.022 |  | 0 |  |  |  | 0 | [7 empty] | 0 | [13 empty] | 0.018 | [9 empty] | 0 | [5 empty] | 86.35 | [15 empty] | 13.43 |  | 0.012 |  |  |  | 0.007 | [13 empty] | 0.027 | [19 empty] | 0 |  |  |  |  | 2024
[11 empty] | 3163-PbS-7-1 | 3163-PbS-7-1 | [32 empty] | 0.036 |  |  |  | 0.013 |  | 0 | [7 empty] | 0 | [5 empty] | 0 | [5 empty] | 0 | [5 empty] | 0.014 | [9 empty] | 0.026 |  | 0 |  |  |  | 0.011 | [7 empty] | 0 | [13 empty] | 0.017 | [9 empty] | 0 | [5 empty] | 86.24 | [15 empty] | 13.45 |  | 0 |  |  |  | 0 | [13 empty] | 0 | [19 empty] | 0 |  |  |  |  | 2024
[11 empty] | 3163-PbS-8-1 | 3163-PbS-8-1 | [32 empty] | 0 |  |  |  | 0.015 |  | 0 | [7 empty] | 0 | [5 empty] | 0 | [5 empty] | 0 | [5 empty] | 0.031 | [9 empty] | 0 |  | 0 |  |  |  | 0.014 | [7 empty] | 0 | [13 empty] | 0 | [9 empty] | 0.008 | [5 empty] | 86.36 | [15 empty] | 13.43 |  | 0 |  |  |  | 0 | [13 empty] | 0.032 | [19 empty] | 0 |  |  |  |  | 2024
[11 empty] | 3163-PbS-9-1 | 3163-PbS-9-1 | [32 empty] | 0 |  |  |  | 0.013 |  | 0.016 | [7 empty] | 0.016 | [5 empty] | 0 | [5 empty] | 0 | [5 empty] | 0 | [9 empty] | 0.034 |  | 0 |  |  |  | 0 | [7 empty] | 0 | [13 empty] | 0.01 | [9 empty] | 0 | [5 empty] | 86.41 | [15 empty] | 13.43 |  | 0 |  |  |  | 0 | [13 empty] | 0 | [19 empty] | 0.034 |  |  |  |  | 2024
[11 empty] | 3163-PbS-10-1 | 3163-PbS-10-1 | [32 empty] | 0 |  |  |  | 0 |  | 0.019 | [7 empty] | 0 | [5 empty] | 0 | [5 empty] | 0 | [5 empty] | 0 | [9 empty] | 0 |  | 0 |  |  |  | 0 | [7 empty] | 0 | [13 empty] | 0 | [9 empty] | 0 | [5 empty] | 86.78 | [15 empty] | 13.47 |  | 0 |  |  |  | 0.021 | [13 empty] | 0.012 | [19 empty] | 0 |  |  |  |  | 2024
[11 empty] | 3163-PbS-11-1 | 3163-PbS-11-1 | [32 empty] | 0 |  |  |  | 0.016 |  | 0 | [7 empty] | 0 | [5 empty] | 0 | [5 empty] | 0 | [5 empty] | 0.031 | [9 empty] | 0.017 |  | 0 |  |  |  | 0 | [7 empty] | 0 | [13 empty] | 0.007 | [9 empty] | 0 | [5 empty] | 86.56 | [15 empty] | 13.46 |  | 0 |  |  |  | 0 | [13 empty] | 0.023 | [19 empty] | 0 |  |  |  |  | 2024
[11 empty] | 3163-PbS-12-1 | 3163-PbS-12-1 | [32 empty] | 0 |  |  |  | 0 |  | 0 | [7 empty] | 0 | [5 empty] | 0 | [5 empty] | 0 | [5 empty] | 0 | [9 empty] | 0.074 |  | 0.007 |  |  |  | 0 | [7 empty] | 0 | [13 empty] | 0 | [9 empty] | 0.008 | [5 empty] | 86.6 | [15 empty] | 13.48 |  | 0 |  |  |  | 0 | [13 empty] | 0.009 | [19 empty] | 0.036 |  |  |  |  | 2024
[11 empty] | 3163-PbS-13-1 | 3163-PbS-13-1 | [32 empty] | 0 |  |  |  | 0.016 |  | 0.018 | [7 empty] | 0 | [5 empty] | 0 | [5 empty] | 0 | [5 empty] | 0.064 | [9 empty] | 0.021 |  | 0 |  |  |  | 0.012 | [7 empty] | 0 | [13 empty] | 0 | [9 empty] | 0 | [5 empty] | 86.59 | [15 empty] | 13.29 |  | 0 |  |  |  | 0 | [13 empty] | 0 | [19 empty] | 0 |  |  |  |  | 2024
[11 empty] | 3163-PbS-14-1 | 3163-PbS-14-1 | [32 empty] | 0 |  |  |  | 0 |  | 0 | [7 empty] | 0 | [5 empty] | 0 | [5 empty] | 0 | [5 empty] | 0.02 | [9 empty] | 0 |  | 0 |  |  |  | 0.005 | [7 empty] | 0 | [13 empty] | 0 | [9 empty] | 0 | [5 empty] | 87.04 | [15 empty] | 13.47 |  | 0 |  |  |  | 0.011 | [13 empty] | 0 | [19 empty] | 0.047 |  |  |  |  | 2024
[11 empty] | 3163-PbS-15-1 | 3163-PbS-15-1 | [32 empty] | 0 |  |  |  | 0.028 |  | 0 | [7 empty] | 0.014 | [5 empty] | 0 | [5 empty] | 0 | [5 empty] | 0.017 | [9 empty] | 0.006 |  | 0 |  |  |  | 0 | [7 empty] | 0 | [13 empty] | 0.009 | [9 empty] | 0.009 | [5 empty] | 86.64 | [15 empty] | 13.5 |  | 0.007 |  |  |  | 0.009 | [13 empty] | 0 | [19 empty] | 0 |  |  |  |  | 2024
[11 empty] | 3163-C6-PbS-1-1 | 3163-C6-PbS-1-1 | [32 empty] | 0 |  |  |  | 0 |  | 0 | [7 empty] | 0.014 | [5 empty] | 0 | [5 empty] | 0 | [5 empty] | 0.024 | [9 empty] | 0.028 |  | 0 |  |  |  | 0.043 | [7 empty] | 0 | [13 empty] | 0 | [9 empty] | 0 | [5 empty] | 86.57 | [15 empty] | 13.22 |  | 0 |  |  |  | 0 | [13 empty] | 0 | [19 empty] | 0.054 |  |  |  |  | 2024
[11 empty] | 3163-C6-PbS-2-1 | 3163-C6-PbS-2-1 | [32 empty] | 0 |  |  |  | 0.025 |  | 0 | [7 empty] | 0 | [5 empty] | 0 | [5 empty] | 0 | [5 empty] | 0 | [9 empty] | 0.015 |  | 0 |  |  |  | 0.009 | [7 empty] | 0 | [13 empty] | 0 | [9 empty] | 0 | [5 empty] | 86.32 | [15 empty] | 13.16 |  | 0 |  |  |  | 0.016 | [13 empty] | 0 | [19 empty] | 0 |  |  |  |  | 2024
[11 empty] | 3163-C6-PbS-3-1 | 3163-C6-PbS-3-1 | [32 empty] | 0 |  |  |  | 0 |  | 0 | [7 empty] | 0.012 | [5 empty] | 0 | [5 empty] | 0 | [5 empty] | 0.047 | [9 empty] | 0.019 |  | 0.011 |  |  |  | 0.005 | [7 empty] | 0 | [13 empty] | 0 | [9 empty] | 0 | [5 empty] | 86.99 | [15 empty] | 13.52 |  | 0 |  |  |  | 0.005 | [13 empty] | 0.008 | [19 empty] | 0 |  |  |  |  | 2024
[11 empty] | 3163-C6-PbS-4-1 | 3163-C6-PbS-4-1 | [32 empty] | 0 |  |  |  | 0 |  | 0 | [7 empty] | 0.008 | [5 empty] | 0 | [5 empty] | 0 | [5 empty] | 0 | [9 empty] | 0.02 |  | 0.018 |  |  |  | 0.009 | [7 empty] | 0 | [13 empty] | 0.006 | [9 empty] | 0 | [5 empty] | 86.54 | [15 empty] | 13.17 |  | 0 |  |  |  | 0 | [13 empty] | 0 | [19 empty] | 0.014 |  |  |  |  | 2024
[11 empty] | 3163-C6-PbS-5-1 | 3163-C6-PbS-5-1 | [32 empty] | 0 |  |  |  | 0 |  | 0 | [7 empty] | 0 | [5 empty] | 0 | [5 empty] | 0 | [5 empty] | 0 | [9 empty] | 0 |  | 0 |  |  |  | 0.007 | [7 empty] | 0 | [13 empty] | 0.006 | [9 empty] | 0 | [5 empty] | 86.45 | [15 empty] | 13.23 |  | 0 |  |  |  | 0.01 | [13 empty] | 0 | [19 empty] | 0 |  |  |  |  | 2024
[11 empty] | 3163-C6-PbS-6-1 | 3163-C6-PbS-6-1 | [32 empty] | 0.008 |  |  |  | 0.007 |  | 0.008 | [7 empty] | 0 | [5 empty] | 0 | [5 empty] | 0 | [5 empty] | 0 | [9 empty] | 0.019 |  | 0.006 |  |  |  | 0 | [7 empty] | 0 | [13 empty] | 0 | [9 empty] | 0 | [5 empty] | 86.85 | [15 empty] | 13.42 |  | 0 |  |  |  | 0 | [13 empty] | 0 | [19 empty] | 0.025 |  |  |  |  | 2024
[11 empty] | 3163-C6-PbS-7-1 | 3163-C6-PbS-7-1 | [32 empty] | 0 |  |  |  | 0.019 |  | 0 | [7 empty] | 0.035 | [5 empty] | 0.007 | [5 empty] | 0 | [5 empty] | 0 | [9 empty] | 0.026 |  | 0 |  |  |  | 0.038 | [7 empty] | 0 | [13 empty] | 0 | [9 empty] | 0.007 | [5 empty] | 86.93 | [15 empty] | 13.22 |  | 0 |  |  |  | 0 | [13 empty] | 0.01 | [19 empty] | 0.03 |  |  |  |  | 2024
[11 empty] | 3163-C6-PbS-8-1 | 3163-C6-PbS-8-1 | [32 empty] | 0 |  |  |  | 0 |  | 0 | [7 empty] | 0 | [5 empty] | 0 | [5 empty] | 0 | [5 empty] | 0 | [9 empty] | 0.031 |  | 0 |  |  |  | 0 | [7 empty] | 0 | [13 empty] | 0.006 | [9 empty] | 0 | [5 empty] | 86.94 | [15 empty] | 13.39 |  | 0 |  |  |  | 0 | [13 empty] | 0 | [19 empty] | 0 |  |  |  |  | 2024
[11 empty] | 3163-C6-PbS-9-1 | 3163-C6-PbS-9-1 | [32 empty] | 0 |  |  |  | 0 |  | 0 | [7 empty] | 0 | [5 empty] | 0 | [5 empty] | 0 | [5 empty] | 0.023 | [9 empty] | 0.011 |  | 0 |  |  |  | 0 | [7 empty] | 0 | [13 empty] | 0 | [9 empty] | 0 | [5 empty] | 86.72 | [15 empty] | 13.18 |  | 0 |  |  |  | 0.007 | [13 empty] | 0 | [19 empty] | 0.012 |  |  |  |  | 2024
[11 empty] | 3163-C6-PbS-10-1 | 3163-C6-PbS-10-1 | [32 empty] | 0 |  |  |  | 0 |  | 0 | [7 empty] | 0.018 | [5 empty] | 0 | [5 empty] | 0 | [5 empty] | 0.012 | [9 empty] | 0 |  | 0 |  |  |  | 0 | [7 empty] | 0 | [13 empty] | 0 | [9 empty] | 0 | [5 empty] | 87.03 | [15 empty] | 13.38 |  | 0 |  |  |  | 0 | [13 empty] | 0.008 | [19 empty] | 0.01 |  |  |  |  | 2024
[11 empty] | 3163-C6-PbS-11-1 | 3163-C6-PbS-11-1 | [32 empty] | 0 |  |  |  | 0 |  | 0 | [7 empty] | 0 | [5 empty] | 0 | [5 empty] | 0 | [5 empty] | 0.024 | [9 empty] | 0.024 |  | 0 |  |  |  | 0 | [7 empty] | 0 | [13 empty] | 0.015 | [9 empty] | 0.007 | [5 empty] | 86.62 | [15 empty] | 13.2 |  | 0.034 |  |  |  | 0.007 | [13 empty] | 0.006 | [19 empty] | 0 |  |  |  |  | 2024
[11 empty] | 3163-C6-PbS-12-1 | 3163-C6-PbS-12-1 | [32 empty] | 0 |  |  |  | 0 |  | 0 | [7 empty] | 0.007 | [5 empty] | 0.04 | [5 empty] | 0 | [5 empty] | 0.007 | [9 empty] | 0.012 |  | 0 |  |  |  | 0 | [7 empty] | 0 | [13 empty] | 0.008 | [9 empty] | 0 | [5 empty] | 85.71 | [15 empty] | 13.2 |  | 0 |  |  |  | 0 | [13 empty] | 0.034 | [19 empty] | 0.062 |  |  |  |  | 2024
[11 empty] | 3163-C6-PbS-13-1 | 3163-C6-PbS-13-1 | [32 empty] | 0 |  |  |  | 0.015 |  | 0 | [7 empty] | 0 | [5 empty] | 0 | [5 empty] | 0 | [5 empty] | 0.022 | [9 empty] | 0.03 |  | 0 |  |  |  | 0 | [7 empty] | 0 | [13 empty] | 0 | [9 empty] | 0.011 | [5 empty] | 86.76 | [15 empty] | 13.17 |  | 0 |  |  |  | 0 | [13 empty] | 0 | [19 empty] | 0 |  |  |  |  | 2024
[11 empty] | 3163-C6-PbS-14-1 | 3163-C6-PbS-14-1 | [32 empty] | 0 |  |  |  | 0.014 |  | 0 | [7 empty] | 0 | [5 empty] | 0.013 | [5 empty] | 0 | [5 empty] | 0.028 | [9 empty] | 0 |  | 0 |  |  |  | 0.015 | [7 empty] | 0 | [13 empty] | 0 | [9 empty] | 0 | [5 empty] | 86.3 | [15 empty] | 13.56 |  | 0 |  |  |  | 0 | [13 empty] | 0 | [19 empty] | 0 |  |  |  |  | 2024
[11 empty] | 3163-C6-PbS-15-1 | 3163-C6-PbS-15-1 | [32 empty] | 0 |  |  |  | 0 |  | 0.013 | [7 empty] | 0 | [5 empty] | 0 | [5 empty] | 0 | [5 empty] | 0.041 | [9 empty] | 0 |  | 0 |  |  |  | 0.01 | [7 empty] | 0 | [13 empty] | 0.01 | [9 empty] | 0 | [5 empty] | 86.54 | [15 empty] | 13.54 |  | 0 |  |  |  | 0 | [13 empty] | 0.022 | [19 empty] | 0 |  |  |  |  | 2024
[11 empty] | 3163-C6-PbS-16-1 | 3163-C6-PbS-16-1 | [32 empty] | 0 |  |  |  | 0.025 |  | 0 | [7 empty] | 0 | [5 empty] | 0 | [5 empty] | 0 | [5 empty] | 0 | [9 empty] | 0 |  | 0 |  |  |  | 0 | [7 empty] | 0 | [13 empty] | 0.006 | [9 empty] | 0 | [5 empty] | 86.39 | [15 empty] | 13.22 |  | 0 |  |  |  | 0.009 | [13 empty] | 0.019 | [19 empty] | 0 |  |  |  |  | 2024
[11 empty] | 3163-C6-PbS-17-1 | 3163-C6-PbS-17-1 | [32 empty] | 0 |  |  |  | 0.022 |  | 0 | [7 empty] | 0 | [5 empty] | 0 | [5 empty] | 0 | [5 empty] | 0.025 | [9 empty] | 0 |  | 0 |  |  |  | 0 | [7 empty] | 0 | [13 empty] | 0 | [9 empty] | 0 | [5 empty] | 86.47 | [15 empty] | 13.48 |  | 0 |  |  |  | 0 | [13 empty] | 0.021 | [19 empty] | 0.041 |  |  |  |  | 2024
[11 empty] | 3163-C6-PbS-18-1 | 3163-C6-PbS-18-1 | [32 empty] | 0 |  |  |  | 0.026 |  | 0 | [7 empty] | 0.025 | [5 empty] | 0 | [5 empty] | 0 | [5 empty] | 0.031 | [9 empty] | 0.03 |  | 0 |  |  |  | 0 | [7 empty] | 0 | [13 empty] | 0 | [9 empty] | 0 | [5 empty] | 86.23 | [15 empty] | 13.44 |  | 0 |  |  |  | 0 | [13 empty] | 0.03 | [19 empty] | 0 |  |  |  |  | 2024
[11 empty] | 3163-C1-PbS-1-1 | 3163-C1-PbS-1-1 | [32 empty] | 0 |  |  |  | 0 |  | 0.012 | [7 empty] | 0.011 | [5 empty] | 0 | [5 empty] | 0 | [5 empty] | 0.026 | [9 empty] | 0.035 |  | 0 |  |  |  | 0.018 | [7 empty] | 0 | [13 empty] | 0 | [9 empty] | 0 | [5 empty] | 86.79 | [15 empty] | 13.26 |  | 0 |  |  |  | 0 | [13 empty] | 0.011 | [19 empty] | 0.052 |  |  |  |  | 2024
[11 empty] | 3163-C1-PbS-2-1 | 3163-C1-PbS-2-1 | [32 empty] | 0 |  |  |  | 0.014 |  | 0 | [7 empty] | 0.012 | [5 empty] | 0 | [5 empty] | 0 | [5 empty] | 0.019 | [9 empty] | 0.051 |  | 0 |  |  |  | 0.022 | [7 empty] | 0 | [13 empty] | 0.027 | [9 empty] | 0 | [5 empty] | 85.89 | [15 empty] | 13.45 |  | 0 |  |  |  | 0 | [13 empty] | 0 | [19 empty] | 0 |  |  |  |  | 2024
[11 empty] | 3163-C1-PbS-3-1 | 3163-C1-PbS-3-1 | [32 empty] | 0 |  |  |  | 0 |  | 0 | [7 empty] | 0 | [5 empty] | 0.018 | [5 empty] | 0 | [5 empty] | 0.007 | [9 empty] | 0.026 |  | 0 |  |  |  | 0.024 | [7 empty] | 0 | [13 empty] | 0 | [9 empty] | 0 | [5 empty] | 87 | [15 empty] | 13.42 |  | 0 |  |  |  | 0 | [13 empty] | 0 | [19 empty] | 0 |  |  |  |  | 2024
[11 empty] | 3163-C1-PbS-4-1 | 3163-C1-PbS-4-1 | [32 empty] | 0 |  |  |  | 0 |  | 0 | [7 empty] | 0 | [5 empty] | 0 | [5 empty] | 0 | [5 empty] | 0.022 | [9 empty] | 0 |  | 0 |  |  |  | 0 | [7 empty] | 0 | [13 empty] | 0 | [9 empty] | 0 | [5 empty] | 86.76 | [15 empty] | 13.32 |  | 0 |  |  |  | 0.018 | [13 empty] | 0.009 | [19 empty] | 0.028 |  |  |  |  | 2024
[11 empty] | 3163-C1-PbS-5-1 | 3163-C1-PbS-5-1 | [32 empty] | 0 |  |  |  | 0 |  | 0 | [7 empty] | 0.022 | [5 empty] | 0.016 | [5 empty] | 0 | [5 empty] | 0.023 | [9 empty] | 0.027 |  | 0 |  |  |  | 0.033 | [7 empty] | 0 | [13 empty] | 0 | [9 empty] | 0 | [5 empty] | 85.82 | [15 empty] | 13.36 |  | 0 |  |  |  | 0 | [13 empty] | 0 | [19 empty] | 0 |  |  |  |  | 2024
[11 empty] | 3163-C1-PbS-6-1 | 3163-C1-PbS-6-1 | [32 empty] | 0 |  |  |  | 0.023 |  | 0.013 | [7 empty] | 0.019 | [5 empty] | 0.019 | [5 empty] | 0 | [5 empty] | 0.043 | [9 empty] | 0 |  | 0 |  |  |  | 0.031 | [7 empty] | 0 | [13 empty] | 0 | [9 empty] | 0.007 | [5 empty] | 86.86 | [15 empty] | 13.46 |  | 0 |  |  |  | 0.023 | [13 empty] | 0 | [19 empty] | 0 |  |  |  |  | 2024
[11 empty] | 3163-C1-PbS-7-1 | 3163-C1-PbS-7-1 | [32 empty] | 0 |  |  |  | 0.009 |  | 0 | [7 empty] | 0 | [5 empty] | 0 | [5 empty] | 0 | [5 empty] | 0 | [9 empty] | 0.018 |  | 0 |  |  |  | 0.006 | [7 empty] | 0 | [13 empty] | 0 | [9 empty] | 0.014 | [5 empty] | 86.65 | [15 empty] | 13.34 |  | 0.021 |  |  |  | 0 | [13 empty] | 0 | [19 empty] | 0 |  |  |  |  | 2024
[11 empty] | 3163-C1-PbS-8-1 | 3163-C1-PbS-8-1 | [32 empty] | 0 |  |  |  | 0 |  | 0.008 | [7 empty] | 0 | [5 empty] | 0 | [5 empty] | 0 | [5 empty] | 0.042 | [9 empty] | 0.007 |  | 0 |  |  |  | 0 | [7 empty] | 0 | [13 empty] | 0 | [9 empty] | 0 | [5 empty] | 86.09 | [15 empty] | 13.38 |  | 0 |  |  |  | 0.01 | [13 empty] | 0.024 | [19 empty] | 0 |  |  |  |  | 2024
[11 empty] | 3163-C1-PbS-9-1 | 3163-C1-PbS-9-1 | [32 empty] | 0.01 |  |  |  | 0.007 |  | 0 | [7 empty] | 0 | [5 empty] | 0 | [5 empty] | 0 | [5 empty] | 0.014 | [9 empty] | 0.018 |  | 0.006 |  |  |  | 0 | [7 empty] | 0 | [13 empty] | 0 | [9 empty] | 0 | [5 empty] | 87.12 | [15 empty] | 13.5 |  | 0.047 |  |  |  | 0 | [13 empty] | 0 | [19 empty] | 0 |  |  |  |  | 2024
[11 empty] | 3163-C1-PbS-10-1 | 3163-C1-PbS-10-1 | [32 empty] | 0 |  |  |  | 0.02 |  | 0 | [7 empty] | 0 | [5 empty] | 0 | [5 empty] | 0 | [5 empty] | 0.056 | [9 empty] | 0 |  | 0 |  |  |  | 0 | [7 empty] | 0 | [13 empty] | 0 | [9 empty] | 0.017 | [5 empty] | 86.57 | [15 empty] | 13.45 |  | 0.007 |  |  |  | 0 | [13 empty] | 0 | [19 empty] | 0.035 |  |  |  |  | 2024
[11 empty] | 3163-C1-PbS-11-1 | 3163-C1-PbS-11-1 | [32 empty] | 0.019 |  |  |  | 0.021 |  | 0.02 | [7 empty] | 0 | [5 empty] | 0 | [5 empty] | 0 | [5 empty] | 0 | [9 empty] | 0.02 |  | 0 |  |  |  | 0.008 | [7 empty] | 0 | [13 empty] | 0 | [9 empty] | 0.006 | [5 empty] | 86.46 | [15 empty] | 13.42 |  | 0 |  |  |  | 0.025 | [13 empty] | 0 | [19 empty] | 0 |  |  |  |  | 2024
[11 empty] | 3163-C1-PbS-12-1 | 3163-C1-PbS-12-1 | [32 empty] | 0.022 |  |  |  | 0 |  | 0 | [7 empty] | 0 | [5 empty] | 0 | [5 empty] | 0 | [5 empty] | 0.008 | [9 empty] | 0.047 |  | 0 |  |  |  | 0.008 | [7 empty] | 0 | [13 empty] | 0.011 | [9 empty] | 0 | [5 empty] | 86.25 | [15 empty] | 13.33 |  | 0 |  |  |  | 0.007 | [13 empty] | 0 | [19 empty] | 0 |  |  |  |  | 2024
[11 empty] | 3163-C1-PbS-13-1 | 3163-C1-PbS-13-1 | [32 empty] | 0 |  |  |  | 0 |  | 0 | [7 empty] | 0 | [5 empty] | 0 | [5 empty] | 0 | [5 empty] | 0.043 | [9 empty] | 0.007 |  | 0 |  |  |  | 0 | [7 empty] | 0 | [13 empty] | 0 | [9 empty] | 0.018 | [5 empty] | 86.22 | [15 empty] | 13.26 |  | 0 |  |  |  | 0 | [13 empty] | 0.024 | [19 empty] | 0.023 |  |  |  |  | 2024
[11 empty] | 3163-C1-PbS-14-1 | 3163-C1-PbS-14-1 | [32 empty] | 0 |  |  |  | 0.009 |  | 0 | [7 empty] | 0 | [5 empty] | 0.016 | [5 empty] | 0 | [5 empty] | 0 | [9 empty] | 0.01 |  | 0 |  |  |  | 0 | [7 empty] | 0 | [13 empty] | 0 | [9 empty] | 0.02 | [5 empty] | 86.45 | [15 empty] | 13.45 |  | 0 |  |  |  | 0 | [13 empty] | 0.006 | [19 empty] | 0 |  |  |  |  | 2024
[11 empty] | 3163-C1-PbS-15-1 | 3163-C1-PbS-15-1 | [32 empty] | 0 |  |  |  | 0.05 |  | 0 | [7 empty] | 0 | [5 empty] | 0 | [5 empty] | 0 | [5 empty] | 0 | [9 empty] | 0.034 |  | 0 |  |  |  | 0 | [7 empty] | 0 | [13 empty] | 0.023 | [9 empty] | 0 | [5 empty] | 86.72 | [15 empty] | 13.43 |  | 0 |  |  |  | 0 | [13 empty] | 0 | [19 empty] | 0 |  |  |  |  | 2024
[11 empty] | 3163-C1-PbS-16-1 | 3163-C1-PbS-16-1 | [32 empty] | 0 |  |  |  | 0 |  | 0 | [7 empty] | 0 | [5 empty] | 0 | [5 empty] | 0 | [5 empty] | 0.037 | [9 empty] | 0 |  | 0 |  |  |  | 0.022 | [7 empty] | 0 | [13 empty] | 0 | [9 empty] | 0.007 | [5 empty] | 87.01 | [15 empty] | 13.38 |  | 0 |  |  |  | 0 | [13 empty] | 0.014 | [19 empty] | 0 |  |  |  |  | 2024
[11 empty] | 3163-C1-PbS-17-1 | 3163-C1-PbS-17-1 | [32 empty] | 0 |  |  |  | 0.043 |  | 0 | [7 empty] | 0 | [5 empty] | 0 | [5 empty] | 0 | [5 empty] | 0.031 | [9 empty] | 0.021 |  | 0 |  |  |  | 0.018 | [7 empty] | 0 | [13 empty] | 0 | [9 empty] | 0.023 | [5 empty] | 86.96 | [15 empty] | 13.43 |  | 0 |  |  |  | 0 | [13 empty] | 0 | [19 empty] | 0.015 |  |  |  |  | 2024
[11 empty] | 3163-C1-PbS-18-1 | 3163-C1-PbS-18-1 | [32 empty] | 0 |  |  |  | 0.02 |  | 0 | [7 empty] | 0.01 | [5 empty] | 0.015 | [5 empty] | 0 | [5 empty] | 0.019 | [9 empty] | 0.01 |  | 0 |  |  |  | 0 | [7 empty] | 0 | [13 empty] | 0 | [9 empty] | 0.012 | [5 empty] | 87.24 | [15 empty] | 13.34 |  | 0 |  |  |  | 0 | [13 empty] | 0 | [19 empty] | 0 |  |  |  |  | 2024
[11 empty] | 3163-C1-PbS-19-1 | 3163-C1-PbS-19-1 | [32 empty] | 0 |  |  |  | 0.065 |  | 0 | [7 empty] | 0 | [5 empty] | 0 | [5 empty] | 0 | [5 empty] | 0 | [9 empty] | 0.023 |  | 0 |  |  |  | 0 | [7 empty] | 0 | [13 empty] | 0 | [9 empty] | 0 | [5 empty] | 86.83 | [15 empty] | 13.37 |  | 0 |  |  |  | 0 | [13 empty] | 0.043 | [19 empty] | 0 |  |  |  |  | 2024
[11 empty] | 3163-C1-PbS-20-1 | 3163-C1-PbS-20-1 | [32 empty] | 0 |  |  |  | 0.019 |  | 0 | [7 empty] | 0.007 | [5 empty] | 0.013 | [5 empty] | 0 | [5 empty] | 0 | [9 empty] | 0.038 |  | 0 |  |  |  | 0.017 | [7 empty] | 0 | [13 empty] | 0.008 | [9 empty] | 0 | [5 empty] | 86.9 | [15 empty] | 13.49 |  | 0 |  |  |  | 0.019 | [13 empty] | 0.007 | [19 empty] | 0.045 |  |  |  |  | 2024
[11 empty] | 3163-C1-PbS-21-1 | 3163-C1-PbS-21-1 | [32 empty] | 0 |  |  |  | 0.035 |  | 0 | [7 empty] | 0.021 | [5 empty] | 0.01 | [5 empty] | 0 | [5 empty] | 0.056 | [9 empty] | 0.021 |  | 0 |  |  |  | 0.033 | [7 empty] | 0 | [13 empty] | 0 | [9 empty] | 0 | [5 empty] | 86.51 | [15 empty] | 13.47 |  | 0.011 |  |  |  | 0 | [13 empty] | 0.013 | [19 empty] | 0 |  |  |  |  | 2024
[11 empty] | 3163-C1-PbS-22-1 | 3163-C1-PbS-22-1 | [32 empty] | 0 |  |  |  | 0.005 |  | 0 | [7 empty] | 0 | [5 empty] | 0 | [5 empty] | 0.016 | [5 empty] | 0.023 | [9 empty] | 0.023 |  | 0 |  |  |  | 0 | [7 empty] | 0 | [13 empty] | 0 | [9 empty] | 0 | [5 empty] | 87.24 | [15 empty] | 13.43 |  | 0.006 |  |  |  | 0.02 | [13 empty] | 0 | [19 empty] | 0 |  |  |  |  | 2024
[11 empty] | 3163-C1-PbS-23-1 | 3163-C1-PbS-23-1 | [32 empty] | 0 |  |  |  | 0.007 |  | 0 | [7 empty] | 0 | [5 empty] | 0 | [5 empty] | 0 | [5 empty] | 0.044 | [9 empty] | 0.022 |  | 0.009 |  |  |  | 0.01 | [7 empty] | 0 | [13 empty] | 0 | [9 empty] | 0.007 | [5 empty] | 87.13 | [15 empty] | 13.38 |  | 0 |  |  |  | 0 | [13 empty] | 0.019 | [19 empty] | 0 |  |  |  |  | 2024
[11 empty] | 3163-C1-PbS-24-1 | 3163-C1-PbS-24-1 | [32 empty] | 0 |  |  |  | 0.007 |  | 0 | [7 empty] | 0 | [5 empty] | 0 | [5 empty] | 0 | [5 empty] | 0.006 | [9 empty] | 0.014 |  | 0 |  |  |  | 0.019 | [7 empty] | 0 | [13 empty] | 0 | [9 empty] | 0 | [5 empty] | 87.16 | [15 empty] | 13.3 |  | 0.011 |  |  |  | 0 | [13 empty] | 0.034 | [19 empty] | 0 |  |  |  |  | 2024
[11 empty] | 3163-C1-PbS-25-1 | 3163-C1-PbS-25-1 | [32 empty] | 0 |  |  |  | 0.013 |  | 0.008 | [7 empty] | 0.013 | [5 empty] | 0 | [5 empty] | 0 | [5 empty] | 0 | [9 empty] | 0.018 |  | 0 |  |  |  | 0.026 | [7 empty] | 0 | [13 empty] | 0 | [9 empty] | 0 | [5 empty] | 87.19 | [15 empty] | 13.43 |  | 0 |  |  |  | 0 | [13 empty] | 0.021 | [19 empty] | 0.041 |  |  |  |  | 2024
[11 empty] | 3163-C1-PbS-26-1 | 3163-C1-PbS-26-1 | [32 empty] | 0.029 |  |  |  | 0.014 |  | 0 | [7 empty] | 0 | [5 empty] | 0 | [5 empty] | 0 | [5 empty] | 0.029 | [9 empty] | 0 |  | 0 |  |  |  | 0 | [7 empty] | 0 | [13 empty] | 0 | [9 empty] | 0 | [5 empty] | 86.93 | [15 empty] | 13.37 |  | 0 |  |  |  | 0 | [13 empty] | 0 | [19 empty] | 0.049 |  |  |  |  | 2024
[11 empty] | 3163-C1-PbS-27-1 | 3163-C1-PbS-27-1 | [32 empty] | 0 |  |  |  | 0.018 |  | 0 | [7 empty] | 0 | [5 empty] | 0 | [5 empty] | 0 | [5 empty] | 0.016 | [9 empty] | 0.012 |  | 0 |  |  |  | 0 | [7 empty] | 0 | [13 empty] | 0.014 | [9 empty] | 0 | [5 empty] | 87.2 | [15 empty] | 13.43 |  | 0.015 |  |  |  | 0 | [13 empty] | 0.013 | [19 empty] | 0 |  |  |  |  | 2024
[11 empty] | 3163-C1-PbS-28-1 | 3163-C1-PbS-28-1 | [32 empty] | 0 |  |  |  | 0 |  | 0 | [7 empty] | 0 | [5 empty] | 0 | [5 empty] | 0 | [5 empty] | 0.046 | [9 empty] | 0.025 |  | 0.006 |  |  |  | 0.023 | [7 empty] | 0 | [13 empty] | 0 | [9 empty] | 0.009 | [5 empty] | 87.15 | [15 empty] | 13.29 |  | 0 |  |  |  | 0 | [13 empty] | 0.013 | [19 empty] | 0 |  |  |  |  | 2024
[11 empty] | 3163-C1-PbS-29-1 | 3163-C1-PbS-29-1 | [32 empty] | 0 |  |  |  | 0.007 |  | 0 | [7 empty] | 0 | [5 empty] | 0 | [5 empty] | 0 | [5 empty] | 0 | [9 empty] | 0.038 |  | 0.011 |  |  |  | 0 | [7 empty] | 0 | [13 empty] | 0.008 | [9 empty] | 0.009 | [5 empty] | 86.48 | [15 empty] | 13.28 |  | 0 |  |  |  | 0.01 | [13 empty] | 0.007 | [19 empty] | 0.041 |  |  |  |  | 2024
[11 empty] | 3163-C1-PbS-30-1 | 3163-C1-PbS-30-1 | [32 empty] | 0 |  |  |  | 0 |  | 0 | [7 empty] | 0 | [5 empty] | 0.019 | [5 empty] | 0 | [5 empty] | 0 | [9 empty] | 0.018 |  | 0 |  |  |  | 0.009 | [7 empty] | 0 | [13 empty] | 0 | [9 empty] | 0 | [5 empty] | 86.25 | [15 empty] | 13.26 |  | 0 |  |  |  | 0 | [13 empty] | 0.005 | [19 empty] | 0.013 |  |  |  |  | 2024
[11 empty] | 3163-C3-PbS-line-1-1 | 3163-C3-PbS-line-1-1 | [32 empty] | 0 |  |  |  | 0 |  | 0.017 | [7 empty] | 0 | [5 empty] | 0 | [5 empty] | 0 | [5 empty] | 0 | [9 empty] | 0.048 |  | 0 |  |  |  | 0.044 | [7 empty] | 0 | [13 empty] | 0 | [9 empty] | 0 | [5 empty] | 86.24 | [15 empty] | 13.37 |  | 0.01 |  |  |  | 0 | [13 empty] | 0 | [19 empty] | 0.012 |  |  |  |  | 2024
[11 empty] | 3163-C3-PbS-line-2-1 | 3163-C3-PbS-line-2-1 | [32 empty] | 0.047 |  |  |  | 0 |  | 0.007 | [7 empty] | 0.026 | [5 empty] | 0 | [5 empty] | 0 | [5 empty] | 0 | [9 empty] | 0.019 |  | 0 |  |  |  | 0 | [7 empty] | 0 | [13 empty] | 0 | [9 empty] | 0 | [5 empty] | 86.29 | [15 empty] | 13.57 |  | 0 |  |  |  | 0.024 | [13 empty] | 0.015 | [19 empty] | 0 |  |  |  |  | 2024
[11 empty] | 3163-C3-PbS-line-3-1 | 3163-C3-PbS-line-3-1 | [32 empty] | 0.051 |  |  |  | 0.032 |  | 0.013 | [7 empty] | 0.011 | [5 empty] | 0 | [5 empty] | 0 | [5 empty] | 0.011 | [9 empty] | 0.034 |  | 0.008 |  |  |  | 0 | [7 empty] | 0 | [13 empty] | 0 | [9 empty] | 0.016 | [5 empty] | 86.9 | [15 empty] | 13.41 |  | 0.028 |  |  |  | 0 | [13 empty] | 0 | [19 empty] | 0 |  |  |  |  | 2024
[11 empty] | 3163-C3-PbS-line-4-1 | 3163-C3-PbS-line-4-1 | [32 empty] | 0 |  |  |  | 0 |  | 0 | [7 empty] | 0.01 | [5 empty] | 0 | [5 empty] | 0 | [5 empty] | 0 | [9 empty] | 0.019 |  | 0.008 |  |  |  | 0.027 | [7 empty] | 0 | [13 empty] | 0.013 | [9 empty] | 0.01 | [5 empty] | 86.8 | [15 empty] | 13.43 |  | 0 |  |  |  | 0 | [13 empty] | 0 | [19 empty] | 0 |  |  |  |  | 2024
[11 empty] | 3163-C3-PbS-line-5-1 | 3163-C3-PbS-line-5-1 | [32 empty] | 0 |  |  |  | 0.017 |  | 0 | [7 empty] | 0.016 | [5 empty] | 0 | [5 empty] | 0 | [5 empty] | 0.057 | [9 empty] | 0.024 |  | 0 |  |  |  | 0 | [7 empty] | 0 | [13 empty] | 0 | [9 empty] | 0 | [5 empty] | 86.68 | [15 empty] | 13.44 |  | 0 |  |  |  | 0 | [13 empty] | 0 | [19 empty] | 0.009 |  |  |  |  | 2024
[11 empty] | 3163-C3-PbS-line-6-1 | 3163-C3-PbS-line-6-1 | [32 empty] | 0 |  |  |  | 0 |  | 0 | [7 empty] | 0.011 | [5 empty] | 0 | [5 empty] | 0 | [5 empty] | 0 | [9 empty] | 0 |  | 0.01 |  |  |  | 0.037 | [7 empty] | 0 | [13 empty] | 0 | [9 empty] | 0.015 | [5 empty] | 87.22 | [15 empty] | 13.42 |  | 0 |  |  |  | 0 | [13 empty] | 0 | [19 empty] | 0 |  |  |  |  | 2024
[11 empty] | 3163-C3-PbS-line-7-1 | 3163-C3-PbS-line-7-1 | [32 empty] | 0 |  |  |  | 0.016 |  | 0.014 | [7 empty] | 0 | [5 empty] | 0 | [5 empty] | 0 | [5 empty] | 0.018 | [9 empty] | 0.03 |  | 0 |  |  |  | 0.02 | [7 empty] | 0 | [13 empty] | 0 | [9 empty] | 0 | [5 empty] | 86.89 | [15 empty] | 13.44 |  | 0 |  |  |  | 0 | [13 empty] | 0.013 | [19 empty] | 0 |  |  |  |  | 2024
[11 empty] | 3163-C3-PbS-line-8-1 | 3163-C3-PbS-line-8-1 | [32 empty] | 0 |  |  |  | 0 |  | 0 | [7 empty] | 0.011 | [5 empty] | 0 | [5 empty] | 0 | [5 empty] | 0 | [9 empty] | 0.031 |  | 0 |  |  |  | 0.017 | [7 empty] | 0 | [13 empty] | 0 | [9 empty] | 0.018 | [5 empty] | 87.23 | [15 empty] | 13.4 |  | 0 |  |  |  | 0 | [13 empty] | 0.01 | [19 empty] | 0.044 |  |  |  |  | 2024
[11 empty] | 3163-C3-PbS-line-9-1 | 3163-C3-PbS-line-9-1 | [32 empty] | 0 |  |  |  | 0 |  | 0.012 | [7 empty] | 0 | [5 empty] | 0 | [5 empty] | 0 | [5 empty] | 0.038 | [9 empty] | 0.023 |  | 0 |  |  |  | 0 | [7 empty] | 0 | [13 empty] | 0.027 | [9 empty] | 0 | [5 empty] | 87.14 | [15 empty] | 13.37 |  | 0 |  |  |  | 0.006 | [13 empty] | 0.008 | [19 empty] | 0 |  |  |  |  | 2024
[11 empty] | 3163-C3-PbS-line-10-1 | 3163-C3-PbS-line-10-1 | [32 empty] | 0 |  |  |  | 0.007 |  | 0.02 | [7 empty] | 0 | [5 empty] | 0.011 | [5 empty] | 0 | [5 empty] | 0.007 | [9 empty] | 0 |  | 0 |  |  |  | 0 | [7 empty] | 0 | [13 empty] | 0 | [9 empty] | 0 | [5 empty] | 86.8 | [15 empty] | 13.31 |  | 0.011 |  |  |  | 0.012 | [13 empty] | 0.006 | [19 empty] | 0 |  |  |  |  | 2024
[11 empty] | 3163-C3-PbS-line-11-1 | 3163-C3-PbS-line-11-1 | [32 empty] | 0 |  |  |  | 0 |  | 0 | [7 empty] | 0 | [5 empty] | 0 | [5 empty] | 0 | [5 empty] | 0.049 | [9 empty] | 0 |  | 0 |  |  |  | 0 | [7 empty] | 0 | [13 empty] | 0.012 | [9 empty] | 0 | [5 empty] | 86.74 | [15 empty] | 13.37 |  | 0 |  |  |  | 0 | [13 empty] | 0 | [19 empty] | 0.005 |  |  |  |  | 2024
[11 empty] | 3163-C3-PbS-line-12-1 | 3163-C3-PbS-line-12-1 | [32 empty] | 0 |  |  |  | 0.019 |  | 0 | [7 empty] | 0 | [5 empty] | 0 | [5 empty] | 0 | [5 empty] | 0 | [9 empty] | 0.008 |  | 0 |  |  |  | 0 | [7 empty] | 0 | [13 empty] | 0 | [9 empty] | 0 | [5 empty] | 87.38 | [15 empty] | 13.42 |  | 0 |  |  |  | 0 | [13 empty] | 0 | [19 empty] | 0 |  |  |  |  | 2024
[11 empty] | 3163-C3-PbS-line-13-1 | 3163-C3-PbS-line-13-1 | [32 empty] | 0 |  |  |  | 0 |  | 0.008 | [7 empty] | 0 | [5 empty] | 0 | [5 empty] | 0 | [5 empty] | 0.016 | [9 empty] | 0.018 |  | 0 |  |  |  | 0 | [7 empty] | 0 | [13 empty] | 0 | [9 empty] | 0.011 | [5 empty] | 86.84 | [15 empty] | 13.37 |  | 0 |  |  |  | 0 | [13 empty] | 0 | [19 empty] | 0 |  |  |  |  | 2024
[11 empty] | 3163-C3-PbS-line-14-1 | 3163-C3-PbS-line-14-1 | [32 empty] | 0 |  |  |  | 0 |  | 0.011 | [7 empty] | 0.007 | [5 empty] | 0 | [5 empty] | 0 | [5 empty] | 0 | [9 empty] | 0.015 |  | 0 |  |  |  | 0 | [7 empty] | 0 | [13 empty] | 0 | [9 empty] | 0 | [5 empty] | 87.35 | [15 empty] | 13.41 |  | 0 |  |  |  | 0.015 | [13 empty] | 0.008 | [19 empty] | 0 |  |  |  |  | 2024
[11 empty] | 3163-C3-PbS-line-15-1 | 3163-C3-PbS-line-15-1 | [32 empty] | 0 |  |  |  | 0.015 |  | 0 | [7 empty] | 0 | [5 empty] | 0 | [5 empty] | 0 | [5 empty] | 0.014 | [9 empty] | 0.028 |  | 0 |  |  |  | 0 | [7 empty] | 0 | [13 empty] | 0.01 | [9 empty] | 0 | [5 empty] | 86.78 | [15 empty] | 13.46 |  | 0.024 |  |  |  | 0 | [13 empty] | 0.02 | [19 empty] | 0 |  |  |  |  | 2024
[11 empty] | 3163-C3-PbS-line-16-1 | 3163-C3-PbS-line-16-1 | [32 empty] | 0 |  |  |  | 0.025 |  | 0.006 | [7 empty] | 0.006 | [5 empty] | 0 | [5 empty] | 0 | [5 empty] | 0.042 | [9 empty] | 0.032 |  | 0 |  |  |  | 0 | [7 empty] | 0 | [13 empty] | 0.012 | [9 empty] | 0.021 | [5 empty] | 86.09 | [15 empty] | 13.25 |  | 0 |  |  |  | 0 | [13 empty] | 0 | [19 empty] | 0 |  |  |  |  | 2024
[11 empty] | 3163-C3-PbS-line-17-1 | 3163-C3-PbS-line-17-1 | [32 empty] | 0 |  |  |  | 0 |  | 0 | [7 empty] | 0 | [5 empty] | 0 | [5 empty] | 0 | [5 empty] | 0.028 | [9 empty] | 0 |  | 0 |  |  |  | 0.022 | [7 empty] | 0 | [13 empty] | 0 | [9 empty] | 0.018 | [5 empty] | 86.37 | [15 empty] | 13.42 |  | 0 |  |  |  | 0 | [13 empty] | 0.021 | [19 empty] | 0.039 |  |  |  |  | 2024
[11 empty] | 3163-C3-PbS-line-18-1 | 3163-C3-PbS-line-18-1 | [32 empty] | 0 |  |  |  | 0.015 |  | 0.016 | [7 empty] | 0 | [5 empty] | 0 | [5 empty] | 0 | [5 empty] | 0.012 | [9 empty] | 0.04 |  | 0 |  |  |  | 0 | [7 empty] | 0 | [13 empty] | 0 | [9 empty] | 0.012 | [5 empty] | 86.63 | [15 empty] | 13.4 |  | 0 |  |  |  | 0 | [13 empty] | 0.008 | [19 empty] | 0 |  |  |  |  | 2024
[11 empty] | 3163-C3-PbS-line-19-1 | 3163-C3-PbS-line-19-1 | [32 empty] | 0 |  |  |  | 0.01 |  | 0 | [7 empty] | 0 | [5 empty] | 0.009 | [5 empty] | 0 | [5 empty] | 0 | [9 empty] | 0 |  | 0 |  |  |  | 0 | [7 empty] | 0 | [13 empty] | 0 | [9 empty] | 0 | [5 empty] | 86.34 | [15 empty] | 13.39 |  | 0 |  |  |  | 0 | [13 empty] | 0.032 | [19 empty] | 0 |  |  |  |  | 2024
[11 empty] | 3163-C3-PbS-line-20-1 | 3163-C3-PbS-line-20-1 | [32 empty] | 0.013 |  |  |  | 0 |  | 0 | [7 empty] | 0.007 | [5 empty] | 0 | [5 empty] | 0 | [5 empty] | 0 | [9 empty] | 0.037 |  | 0 |  |  |  | 0 | [7 empty] | 0 | [13 empty] | 0.013 | [9 empty] | 0 | [5 empty] | 86.69 | [15 empty] | 13.42 |  | 0.01 |  |  |  | 0.021 | [13 empty] | 0 | [19 empty] | 0 |  |  |  |  | 2024
[11 empty] | 3163-C3-PbS-line-21-1 | 3163-C3-PbS-line-21-1 | [32 empty] | 0.022 |  |  |  | 0.009 |  | 0 | [7 empty] | 0 | [5 empty] | 0.02 | [5 empty] | 0 | [5 empty] | 0.026 | [9 empty] | 0 |  | 0 |  |  |  | 0.006 | [7 empty] | 0 | [13 empty] | 0 | [9 empty] | 0 | [5 empty] | 86.94 | [15 empty] | 13.41 |  | 0 |  |  |  | 0 | [13 empty] | 0.019 | [19 empty] | 0.043 |  |  |  |  | 2024
[11 empty] | 3163-C3-PbS-line-22-1 | 3163-C3-PbS-line-22-1 | [32 empty] | 0 |  |  |  | 0 |  | 0 | [7 empty] | 0 | [5 empty] | 0 | [5 empty] | 0 | [5 empty] | 0.008 | [9 empty] | 0.028 |  | 0.005 |  |  |  | 0 | [7 empty] | 0 | [13 empty] | 0.014 | [9 empty] | 0 | [5 empty] | 86.73 | [15 empty] | 13.39 |  | 0 |  |  |  | 0.006 | [13 empty] | 0.013 | [19 empty] | 0.015 |  |  |  |  | 2024
[11 empty] | 3163-C3-PbS-line-23-1 | 3163-C3-PbS-line-23-1 | [32 empty] | 0.017 |  |  |  | 0 |  | 0 | [7 empty] | 0 | [5 empty] | 0 | [5 empty] | 0 | [5 empty] | 0 | [9 empty] | 0.037 |  | 0 |  |  |  | 0.007 | [7 empty] | 0 | [13 empty] | 0 | [9 empty] | 0 | [5 empty] | 86.97 | [15 empty] | 13.51 |  | 0 |  |  |  | 0.014 | [13 empty] | 0 | [19 empty] | 0 |  |  |  |  | 2024
[11 empty] | 3163-C3-PbS-line-24-1 | 3163-C3-PbS-line-24-1 | [32 empty] | 0 |  |  |  | 0 |  | 0.018 | [7 empty] | 0.017 | [5 empty] | 0 | [5 empty] | 0 | [5 empty] | 0 | [9 empty] | 0.019 |  | 0 |  |  |  | 0 | [7 empty] | 0 | [13 empty] | 0 | [9 empty] | 0.008 | [5 empty] | 86.65 | [15 empty] | 13.5 |  | 0 |  |  |  | 0 | [13 empty] | 0.016 | [19 empty] | 0 |  |  |  |  | 2024
[11 empty] | 3163-C3-PbS-line-25-1 | 3163-C3-PbS-line-25-1 | [32 empty] | 0.024 |  |  |  | 0.013 |  | 0 | [7 empty] | 0 | [5 empty] | 0 | [5 empty] | 0 | [5 empty] | 0.014 | [9 empty] | 0.023 |  | 0 |  |  |  | 0 | [7 empty] | 0 | [13 empty] | 0 | [9 empty] | 0.019 | [5 empty] | 87.22 | [15 empty] | 13.42 |  | 0.009 |  |  |  | 0.032 | [13 empty] | 0.007 | [19 empty] | 0.056 |  |  |  |  | 2024
[11 empty] | 3163-C3-PbS-line-26-1 | 3163-C3-PbS-line-26-1 | [32 empty] | 0 |  |  |  | 0.011 |  | 0.03 | [7 empty] | 0.015 | [5 empty] | 0 | [5 empty] | 0 | [5 empty] | 0 | [9 empty] | 0.024 |  | 0 |  |  |  | 0 | [7 empty] | 0 | [13 empty] | 0 | [9 empty] | 0 | [5 empty] | 87.25 | [15 empty] | 13.49 |  | 0 |  |  |  | 0.019 | [13 empty] | 0 | [19 empty] | 0 |  |  |  |  | 2024
[11 empty] | 3163-C3-PbS-line-27-1 | 3163-C3-PbS-line-27-1 | [32 empty] | 0 |  |  |  | 0.018 |  | 0 | [7 empty] | 0 | [5 empty] | 0 | [5 empty] | 0 | [5 empty] | 0 | [9 empty] | 0 |  | 0.005 |  |  |  | 0.034 | [7 empty] | 0 | [13 empty] | 0 | [9 empty] | 0 | [5 empty] | 85.94 | [15 empty] | 13.39 |  | 0.03 |  |  |  | 0.007 | [13 empty] | 0.015 | [19 empty] | 0 |  |  |  |  | 2024
[11 empty] | 3163-C3-PbS-line-28-1 | 3163-C3-PbS-line-28-1 | [32 empty] | 0 |  |  |  | 0.034 |  | 0.007 | [7 empty] | 0 | [5 empty] | 0 | [5 empty] | 0 | [5 empty] | 0 | [9 empty] | 0.028 |  | 0 |  |  |  | 0.014 | [7 empty] | 0 | [13 empty] | 0 | [9 empty] | 0 | [5 empty] | 87.23 | [15 empty] | 13.43 |  | 0.042 |  |  |  | 0 | [13 empty] | 0 | [19 empty] | 0.055 |  |  |  |  | 2024
[11 empty] | 3163-C3-PbS-line-29-1 | 3163-C3-PbS-line-29-1 | [32 empty] | 0 |  |  |  | 0.021 |  | 0.016 | [7 empty] | 0 | [5 empty] | 0 | [5 empty] | 0 | [5 empty] | 0.023 | [9 empty] | 0 |  | 0 |  |  |  | 0.028 | [7 empty] | 0 | [13 empty] | 0.005 | [9 empty] | 0.016 | [5 empty] | 86.97 | [15 empty] | 13.49 |  | 0 |  |  |  | 0 | [13 empty] | 0 | [19 empty] | 0.018 |  |  |  |  | 2024
[11 empty] | 3163-C3-PbS-line-30-1 | 3163-C3-PbS-line-30-1 | [32 empty] | 0 |  |  |  | 0.012 |  | 0.005 | [7 empty] | 0 | [5 empty] | 0.006 | [5 empty] | 0 | [5 empty] | 0.009 | [9 empty] | 0.036 |  | 0 |  |  |  | 0.024 | [7 empty] | 0 | [13 empty] | 0.007 | [9 empty] | 0 | [5 empty] | 87.11 | [15 empty] | 13.5 |  | 0 |  |  |  | 0.036 | [13 empty] | 0 | [19 empty] | 0 |  |  |  |  | 2024
[11 empty] | 3163-C5-PbS-1-1 | 3163-C5-PbS-1-1 | [32 empty] | 0 |  |  |  | 0 |  | 0 | [7 empty] | 0 | [5 empty] | 0 | [5 empty] | 0 | [5 empty] | 0.065 | [9 empty] | 0.062 |  | 0 |  |  |  | 0.021 | [7 empty] | 0 | [13 empty] | 0 | [9 empty] | 0.009 | [5 empty] | 86.67 | [15 empty] | 13.44 |  | 0.008 |  |  |  | 0.014 | [13 empty] | 0.008 | [19 empty] | 0 |  |  |  |  | 2024
[11 empty] | 3163-C5-PbS-2-1 | 3163-C5-PbS-2-1 | [32 empty] | 0 |  |  |  | 0 |  | 0 | [7 empty] | 0 | [5 empty] | 0 | [5 empty] | 0 | [5 empty] | 0.099 | [9 empty] | 0.047 |  | 0 |  |  |  | 0 | [7 empty] | 0 | [13 empty] | 0 | [9 empty] | 0 | [5 empty] | 86.72 | [15 empty] | 13.51 |  | 0.019 |  |  |  | 0 | [13 empty] | 0 | [19 empty] | 0.021 |  |  |  |  | 2024
[11 empty] | 3163-C5-PbS-3-1 | 3163-C5-PbS-3-1 | [32 empty] | 0 |  |  |  | 0 |  | 0.024 | [7 empty] | 0 | [5 empty] | 0 | [5 empty] | 0 | [5 empty] | 0.099 | [9 empty] | 0.038 |  | 0 |  |  |  | 0.015 | [7 empty] | 0 | [13 empty] | 0.011 | [9 empty] | 0.012 | [5 empty] | 86.25 | [15 empty] | 13.44 |  | 0 |  |  |  | 0 | [13 empty] | 0.015 | [19 empty] | 0 |  |  |  |  | 2024
[11 empty] | 3163-C5-PbS-4-1 | 3163-C5-PbS-4-1 | [32 empty] | 0 |  |  |  | 0.034 |  | 0.014 | [7 empty] | 0 | [5 empty] | 0 | [5 empty] | 0 | [5 empty] | 0.081 | [9 empty] | 0.034 |  | 0 |  |  |  | 0 | [7 empty] | 0 | [13 empty] | 0 | [9 empty] | 0.006 | [5 empty] | 86.46 | [15 empty] | 13.43 |  | 0 |  |  |  | 0 | [13 empty] | 0 | [19 empty] | 0 |  |  |  |  | 2024
[11 empty] | 3163-C5-PbS-5-1 | 3163-C5-PbS-5-1 | [32 empty] | 0 |  |  |  | 0 |  | 0 | [7 empty] | 0 | [5 empty] | 0 | [5 empty] | 0 | [5 empty] | 0.11 | [9 empty] | 0.057 |  | 0 |  |  |  | 0 | [7 empty] | 0 | [13 empty] | 0 | [9 empty] | 0.028 | [5 empty] | 87.18 | [15 empty] | 13.39 |  | 0.012 |  |  |  | 0 | [13 empty] | 0.025 | [19 empty] | 0.018 |  |  |  |  | 2024
[11 empty] | 3163-C5-PbS-6-1 | 3163-C5-PbS-6-1 | [32 empty] | 0 |  |  |  | 0.018 |  | 0 | [7 empty] | 0 | [5 empty] | 0 | [5 empty] | 0 | [5 empty] | 0.083 | [9 empty] | 0.094 |  | 0.005 |  |  |  | 0.019 | [7 empty] | 0 | [13 empty] | 0 | [9 empty] | 0 | [5 empty] | 86.73 | [15 empty] | 13.54 |  | 0.01 |  |  |  | 0 | [13 empty] | 0.014 | [19 empty] | 0.015 |  |  |  |  | 2024
[11 empty] | 3163-C5-PbS-7-1 | 3163-C5-PbS-7-1 | [32 empty] | 0.005 |  |  |  | 0.016 |  | 0.008 | [7 empty] | 0 | [5 empty] | 0 | [5 empty] | 0 | [5 empty] | 0.137 | [9 empty] | 0.054 |  | 0 |  |  |  | 0.02 | [7 empty] | 0 | [13 empty] | 0 | [9 empty] | 0 | [5 empty] | 86.82 | [15 empty] | 13.42 |  | 0 |  |  |  | 0.01 | [13 empty] | 0.034 | [19 empty] | 0 |  |  |  |  | 2024
[11 empty] | 3163-C5-PbS-8-1 | 3163-C5-PbS-8-1 | [32 empty] | 0 |  |  |  | 0.031 |  | 0 | [7 empty] | 0 | [5 empty] | 0 | [5 empty] | 0 | [5 empty] | 0.094 | [9 empty] | 0.037 |  | 0 |  |  |  | 0 | [7 empty] | 0 | [13 empty] | 0 | [9 empty] | 0 | [5 empty] | 86.14 | [15 empty] | 13.42 |  | 0 |  |  |  | 0 | [13 empty] | 0.011 | [19 empty] | 0 |  |  |  |  | 2024
[11 empty] | 3163-C5-PbS-9-1 | 3163-C5-PbS-9-1 | [32 empty] | 0 |  |  |  | 0.014 |  | 0 | [7 empty] | 0 | [5 empty] | 0 | [5 empty] | 0 | [5 empty] | 0.113 | [9 empty] | 0.036 |  | 0 |  |  |  | 0.02 | [7 empty] | 0 | [13 empty] | 0 | [9 empty] | 0.023 | [5 empty] | 86.77 | [15 empty] | 13.47 |  | 0 |  |  |  | 0 | [13 empty] | 0 | [19 empty] | 0.007 |  |  |  |  | 2024
[11 empty] | 3163-C5-PbS-10-1 | 3163-C5-PbS-10-1 | [32 empty] | 0 |  |  |  | 0 |  | 0.009 | [7 empty] | 0 | [5 empty] | 0 | [5 empty] | 0 | [5 empty] | 0.134 | [9 empty] | 0.087 |  | 0 |  |  |  | 0 | [7 empty] | 0 | [13 empty] | 0 | [9 empty] | 0 | [5 empty] | 86.57 | [15 empty] | 13.45 |  | 0 |  |  |  | 0 | [13 empty] | 0 | [19 empty] | 0 |  |  |  |  | 2024
[11 empty] | 3163-C5-PbS-11-1 | 3163-C5-PbS-11-1 | [32 empty] | 0.006 |  |  |  | 0 |  | 0 | [7 empty] | 0 | [5 empty] | 0 | [5 empty] | 0 | [5 empty] | 0.085 | [9 empty] | 0.037 |  | 0 |  |  |  | 0 | [7 empty] | 0 | [13 empty] | 0 | [9 empty] | 0 | [5 empty] | 87.26 | [15 empty] | 13.37 |  | 0 |  |  |  | 0.015 | [13 empty] | 0 | [19 empty] | 0.006 |  |  |  |  | 2024
[11 empty] | 3163-C5-PbS-12-1 | 3163-C5-PbS-12-1 | [32 empty] | 0 |  |  |  | 0 |  | 0.018 | [7 empty] | 0 | [5 empty] | 0 | [5 empty] | 0 | [5 empty] | 0.055 | [9 empty] | 0.025 |  | 0 |  |  |  | 0.041 | [7 empty] | 0 | [13 empty] | 0 | [9 empty] | 0 | [5 empty] | 86.93 | [15 empty] | 13.39 |  | 0 |  |  |  | 0 | [13 empty] | 0 | [19 empty] | 0.009 |  |  |  |  | 2024
[11 empty] | 3163-C5-PbS-13-1 | 3163-C5-PbS-13-1 | [32 empty] | 0 |  |  |  | 0.017 |  | 0 | [7 empty] | 0.006 | [5 empty] | 0 | [5 empty] | 0 | [5 empty] | 0.071 | [9 empty] | 0.028 |  | 0 |  |  |  | 0 | [7 empty] | 0 | [13 empty] | 0 | [9 empty] | 0.008 | [5 empty] | 86.95 | [15 empty] | 13.44 |  | 0.015 |  |  |  | 0 | [13 empty] | 0.013 | [19 empty] | 0 |  |  |  |  | 2024
[11 empty] | 3163-C5-PbS-14-1 | 3163-C5-PbS-14-1 | [32 empty] | 0.01 |  |  |  | 0.015 |  | 0 | [7 empty] | 0.012 | [5 empty] | 0 | [5 empty] | 0 | [5 empty] | 0.118 | [9 empty] | 0.063 |  | 0 |  |  |  | 0 | [7 empty] | 0 | [13 empty] | 0 | [9 empty] | 0 | [5 empty] | 86.94 | [15 empty] | 13.46 |  | 0 |  |  |  | 0 | [13 empty] | 0 | [19 empty] | 0 |  |  |  |  | 2024
[11 empty] | 3163-C5-PbS-15-1 | 3163-C5-PbS-15-1 | [32 empty] | 0 |  |  |  | 0.017 |  | 0 | [7 empty] | 0.021 | [5 empty] | 0.005 | [5 empty] | 0 | [5 empty] | 0.128 | [9 empty] | 0.065 |  | 0 |  |  |  | 0 | [7 empty] | 0 | [13 empty] | 0.009 | [9 empty] | 0 | [5 empty] | 86.57 | [15 empty] | 13.46 |  | 0 |  |  |  | 0 | [13 empty] | 0.047 | [19 empty] | 0.027 |  |  |  |  | 2024
[11 empty] | 3163-C5-PbS-16-1 | 3163-C5-PbS-16-1 | [32 empty] | 0 |  |  |  | 0 |  | 0 | [7 empty] | 0 | [5 empty] | 0.026 | [5 empty] | 0 | [5 empty] | 0.126 | [9 empty] | 0.061 |  | 0 |  |  |  | 0 | [7 empty] | 0 | [13 empty] | 0 | [9 empty] | 0 | [5 empty] | 87.24 | [15 empty] | 13.3 |  | 0 |  |  |  | 0 | [13 empty] | 0 | [19 empty] | 0 |  |  |  |  | 2024
[11 empty] | 3163-C5-PbS-17-1 | 3163-C5-PbS-17-1 | [32 empty] | 0 |  |  |  | 0.023 |  | 0.017 | [7 empty] | 0 | [5 empty] | 0 | [5 empty] | 0 | [5 empty] | 0.09 | [9 empty] | 0.053 |  | 0 |  |  |  | 0 | [7 empty] | 0 | [13 empty] | 0 | [9 empty] | 0 | [5 empty] | 86.33 | [15 empty] | 13.43 |  | 0.031 |  |  |  | 0 | [13 empty] | 0.027 | [19 empty] | 0.053 |  |  |  |  | 2024
[11 empty] | 3163-C5-PbS-18-1 | 3163-C5-PbS-18-1 | [32 empty] | 0 |  |  |  | 0.032 |  | 0 | [7 empty] | 0 | [5 empty] | 0 | [5 empty] | 0 | [5 empty] | 0.073 | [9 empty] | 0.054 |  | 0 |  |  |  | 0 | [7 empty] | 0 | [13 empty] | 0.013 | [9 empty] | 0 | [5 empty] | 86.25 | [15 empty] | 13.36 |  | 0 |  |  |  | 0 | [13 empty] | 0 | [19 empty] | 0 |  |  |  |  | 2024
[11 empty] | 3163-C5-PbS-19-1 | 3163-C5-PbS-19-1 | [32 empty] | 0 |  |  |  | 0.011 |  | 0 | [7 empty] | 0 | [5 empty] | 0 | [5 empty] | 0 | [5 empty] | 0.14 | [9 empty] | 0.056 |  | 0 |  |  |  | 0 | [7 empty] | 0 | [13 empty] | 0 | [9 empty] | 0 | [5 empty] | 86.95 | [15 empty] | 13.61 |  | 0 |  |  |  | 0 | [13 empty] | 0 | [19 empty] | 0 |  |  |  |  | 2024
[11 empty] | 3163-C5-PbS-20-1 | 3163-C5-PbS-20-1 | [32 empty] | 0 |  |  |  | 0.034 |  | 0.015 | [7 empty] | 0.017 | [5 empty] | 0 | [5 empty] | 0 | [5 empty] | 0.102 | [9 empty] | 0.047 |  | 0 |  |  |  | 0 | [7 empty] | 0 | [13 empty] | 0 | [9 empty] | 0 | [5 empty] | 86.97 | [15 empty] | 13.36 |  | 0 |  |  |  | 0 | [13 empty] | 0 | [19 empty] | 0 |  |  |  |  | 2024
[11 empty] | 49 / 1 .-1 | 49 / 1 .-1 | [32 empty] | 0 |  |  |  | 0.001 |  | 0.0028 | [7 empty] | 0 | [5 empty] | 0 | [5 empty] | 0 | [5 empty] | 0.2567 | [9 empty] | 0.2107 |  | 0 |  |  |  | 0 | [7 empty] | 0 | [13 empty] | 0 | [9 empty] | 0.0123 | [5 empty] | 84.6077 | [15 empty] | 14.3088 |  | 0.0304 |  |  |  | 0 | [5 empty] | 0 | [7 empty] | 0.0292 | [19 empty] | 0.4434 |  |  |  |  | 2024
[11 empty] | 75 / 1 .-1 | 75 / 1 .-1 | [32 empty] | 0 |  |  |  | 0.0002 |  | 0 | [7 empty] | 0 | [5 empty] | 0 | [5 empty] | 0.003 | [5 empty] | 0 | [9 empty] | 0.0159 |  | 0 |  |  |  | 0 | [7 empty] | 0 | [13 empty] | 0 | [9 empty] | 0.0001 | [5 empty] | 85.3908 | [15 empty] | 14.0309 |  | 0.058 |  |  |  | 0 | [5 empty] | 0 | [7 empty] | 0 | [19 empty] | 0 |  |  |  |  | 2024
[11 empty] | 76 / 1 .-1 | 76 / 1 .-1 | [32 empty] | 0 |  |  |  | 0 |  | 0.0041 | [7 empty] | 0 | [5 empty] | 0 | [5 empty] | 0 | [5 empty] | 0.0108 | [9 empty] | 0 |  | 0 |  |  |  | 0 | [7 empty] | 0 | [13 empty] | 0 | [9 empty] | 0 | [5 empty] | 85.9409 | [15 empty] | 13.9205 |  | 0.0331 |  |  |  | 0 | [5 empty] | 0 | [7 empty] | 0.0236 | [19 empty] | 0.0154 |  |  |  |  | 2024
[11 empty] | 58 / 1 .-1 | 58 / 1 .-1 | [32 empty] | 0 |  |  |  | 0.001 |  | 0.0014 | [7 empty] | 0 | [5 empty] | 0 | [5 empty] | 0.0087 | [5 empty] | 0.0223 | [9 empty] | 0.0092 |  | 0 |  |  |  | 0 | [7 empty] | 0 | [13 empty] | 0 | [9 empty] | 0 | [5 empty] | 85.9896 | [15 empty] | 13.6509 |  | 0.0351 |  |  |  | 0 | [5 empty] | 0 | [7 empty] | 0 | [19 empty] | 0 |  |  |  |  | 2024
[11 empty] | 59 / 1 .-1 | 59 / 1 .-1 | [32 empty] | 0 |  |  |  | 0 |  | 0.0022 | [7 empty] | 0 | [5 empty] | 0 | [5 empty] | 0.0023 | [5 empty] | 0.0175 | [9 empty] | 0.0346 |  | 0 |  |  |  | 0 | [7 empty] | 0 | [13 empty] | 0 | [9 empty] | 0.0159 | [5 empty] | 86.4395 | [15 empty] | 13.6349 |  | 0.0249 |  |  |  | 0 | [5 empty] | 0 | [7 empty] | 0.0156 | [19 empty] | 0.0184 |  |  |  |  | 2024
[11 empty] | 60 / 1 .-1 | 60 / 1 .-1 | [32 empty] | 0 |  |  |  | 0.0031 |  | 0.0017 | [7 empty] | 0 | [5 empty] | 0 | [5 empty] | 0 | [5 empty] | 0.0426 | [9 empty] | 0.0863 |  | 0 |  |  |  | 0 | [7 empty] | 0 | [13 empty] | 0 | [9 empty] | 0 | [5 empty] | 86.5291 | [15 empty] | 13.7783 |  | 0.0291 |  |  |  | 0 | [5 empty] | 0 | [7 empty] | 0.0262 | [19 empty] | 0.0393 |  |  |  |  | 2024
[11 empty] | 61 / 1 .-1 | 61 / 1 .-1 | [32 empty] | 0 |  |  |  | 0 |  | 0.004 | [7 empty] | 0 | [5 empty] | 0 | [5 empty] | 0 | [5 empty] | 0.0161 | [9 empty] | 0.0375 |  | 0 |  |  |  | 0 | [7 empty] | 0 | [13 empty] | 0 | [9 empty] | 0 | [5 empty] | 86.5677 | [15 empty] | 13.5729 |  | 0.0444 |  |  |  | 0 | [5 empty] | 0 | [7 empty] | 0 | [19 empty] | 0.007 |  |  |  |  | 2024
[11 empty] | 71 / 1 .-1 | 71 / 1 .-1 | [32 empty] | 0 |  |  |  | 0.0037 |  | 0.0023 | [7 empty] | 0 | [5 empty] | 0 | [5 empty] | 0.0011 | [5 empty] | 0.01 | [9 empty] | 0.0111 |  | 0 |  |  |  | 0 | [7 empty] | 0 | [13 empty] | 0 | [9 empty] | 0.0029 | [5 empty] | 85.822 | [15 empty] | 14.0574 |  | 0.0544 |  |  |  | 0 | [5 empty] | 0 | [7 empty] | 0.0198 | [19 empty] | 0 |  |  |  |  | 2024
[11 empty] | 72 / 1 .-1 | 72 / 1 .-1 | [32 empty] | 0 |  |  |  | 0.0021 |  | 0.0036 | [7 empty] | 0 | [5 empty] | 0 | [5 empty] | 0.0096 | [5 empty] | 0.0122 | [9 empty] | 0.029 |  | 0 |  |  |  | 0 | [7 empty] | 0 | [13 empty] | 0 | [9 empty] | 0 | [5 empty] | 85.8328 | [15 empty] | 14.0176 |  | 0.0451 |  |  |  | 0 | [5 empty] | 0 | [7 empty] | 0 | [19 empty] | 0.0076 |  |  |  |  | 2024
[11 empty] | 73 / 1 .-1 | 73 / 1 .-1 | [32 empty] | 0 |  |  |  | 0.0041 |  | 0.0041 | [7 empty] | 0 | [5 empty] | 0 | [5 empty] | 0.0086 | [5 empty] | 0.0135 | [9 empty] | 0 |  | 0 |  |  |  | 0 | [7 empty] | 0 | [13 empty] | 0 | [9 empty] | 0 | [5 empty] | 86.1472 | [15 empty] | 13.989 |  | 0.0522 |  |  |  | 0 | [5 empty] | 0 | [7 empty] | 0.0046 | [19 empty] | 0 |  |  |  |  | 2024
[11 empty] | 74 / 1 .-1 | 74 / 1 .-1 | [32 empty] | 0 |  |  |  | 0 |  | 0.0052 | [7 empty] | 0 | [5 empty] | 0 | [5 empty] | 0.0093 | [5 empty] | 0.0144 | [9 empty] | 0.0075 |  | 0 |  |  |  | 0 | [7 empty] | 0 | [13 empty] | 0 | [9 empty] | 0 | [5 empty] | 85.7645 | [15 empty] | 13.954 |  | 0.0347 |  |  |  | 0 | [5 empty] | 0 | [7 empty] | 0 | [19 empty] | 0 |  |  |  |  | 2024
[11 empty] | 2 / 1 .-1 | 2 / 1 .-1 | [32 empty] | 0 |  |  |  | 0 |  | 0.0019 | [7 empty] | 0 | [5 empty] | 0 | [5 empty] | 0.0006 | [5 empty] | 0.0137 | [9 empty] | 0.0232 |  | 0 |  |  |  | 0 | [7 empty] | 0 | [13 empty] | 0 | [9 empty] | 0.0023 | [5 empty] | 84.3701 | [15 empty] | 15.2282 |  | 0.2782 |  |  |  | 0 | [5 empty] | 0 | [7 empty] | 0.0206 | [19 empty] | 0.8852 |  |  |  |  | 2024
[11 empty] | 8 / 1 .-1 | 8 / 1 .-1 | [32 empty] | 0 |  |  |  | 0.0049 |  | 0.0034 | [7 empty] | 0 | [5 empty] | 0 | [5 empty] | 0.0084 | [5 empty] | 0.0096 | [9 empty] | 0.0576 |  | 0 |  |  |  | 0 | [7 empty] | 0 | [13 empty] | 0 | [9 empty] | 0.0063 | [5 empty] | 84.1089 | [15 empty] | 14.2387 |  | 0.0842 |  |  |  | 0 | [5 empty] | 0 | [7 empty] | 0 | [19 empty] | 1.656 |  |  |  |  | 2024
[11 empty] | 29 / 1 .-1 | 29 / 1 .-1 | [32 empty] | 0 |  |  |  | 0 |  | 0.0024 | [7 empty] | 0 | [5 empty] | 0 | [5 empty] | 0.0047 | [5 empty] | 0 | [9 empty] | 0.0166 |  | 0 |  |  |  | 0 | [7 empty] | 0 | [13 empty] | 0 | [9 empty] | 0.0075 | [5 empty] | 85.9719 | [15 empty] | 13.7536 |  | 0.0897 |  |  |  | 0 | [5 empty] | 0 | [7 empty] | 0.0137 | [19 empty] | 0.1542 |  |  |  |  | 2024
[11 empty] | 40 / 1 .-1 | 40 / 1 .-1 | [32 empty] | 0 |  |  |  | 0 |  | 0 | [7 empty] | 0 | [5 empty] | 0 | [5 empty] | 0.002 | [5 empty] | 0.0049 | [9 empty] | 0.1125 |  | 0 |  |  |  | 0 | [7 empty] | 0 | [13 empty] | 0 | [9 empty] | 0.0049 | [5 empty] | 84.9949 | [15 empty] | 13.9519 |  | 0.0793 |  |  |  | 0 | [5 empty] | 0 | [7 empty] | 0.002 | [19 empty] | 2.641 |  |  |  |  | 2024
[11 empty] | 41 / 1 .-1 | 41 / 1 .-1 | [32 empty] | 0 |  |  |  | 0.0033 |  | 0.0056 | [7 empty] | 0 | [5 empty] | 0 | [5 empty] | 0 | [5 empty] | 0.023 | [9 empty] | 0.0898 |  | 0 |  |  |  | 0 | [7 empty] | 0 | [13 empty] | 0 | [9 empty] | 0 | [5 empty] | 85.7809 | [15 empty] | 13.9666 |  | 0.0993 |  |  |  | 0 | [5 empty] | 0 | [7 empty] | 0.0058 | [19 empty] | 3.4881 |  |  |  |  | 2024
[11 empty] | 21 / 1 .-1 | 21 / 1 .-1 | [32 empty] | 0 |  |  |  | 0.0017 |  | 0.0006 | [7 empty] | 0 | [5 empty] | 0 | [5 empty] | 0.005 | [5 empty] | 0.0165 | [9 empty] | 0.0441 |  | 0 |  |  |  | 0 | [7 empty] | 0 | [13 empty] | 0 | [9 empty] | 0 | [5 empty] | 84.4095 | [15 empty] | 14.3903 |  | 0.0853 |  |  |  | 0 | [5 empty] | 0 | [7 empty] | 0.0077 | [19 empty] | 0.7606 |  |  |  |  | 2024
[11 empty] | 23 / 1 .-1 | 23 / 1 .-1 | [32 empty] | 0 |  |  |  | 0.0061 |  | 0 | [7 empty] | 0 | [5 empty] | 0 | [5 empty] | 0.0048 | [5 empty] | 0 | [9 empty] | 0.0493 |  | 0 |  |  |  | 0 | [7 empty] | 0 | [13 empty] | 0 | [9 empty] | 0.0067 | [5 empty] | 84.6093 | [15 empty] | 14.2945 |  | 0.0357 |  |  |  | 0 | [5 empty] | 0 | [7 empty] | 0 | [19 empty] | 1.1875 |  |  |  |  | 2024
[11 empty] | 24 / 1 .-1 | 24 / 1 .-1 | [32 empty] | 0 |  |  |  | 0 |  | 0.0048 | [7 empty] | 0 | [5 empty] | 0 | [5 empty] | 0.0046 | [5 empty] | 0 | [9 empty] | 0.0673 |  | 0 |  |  |  | 0 | [7 empty] | 0 | [13 empty] | 0 | [9 empty] | 0 | [5 empty] | 84.614 | [15 empty] | 14.3655 |  | 0.0326 |  |  |  | 0 | [5 empty] | 0 | [7 empty] | 0.0144 | [19 empty] | 1.1423 |  |  |  |  | 2024
[11 empty] | 25 / 1 .-1 | 25 / 1 .-1 | [32 empty] | 0 |  |  |  | 0.001 |  | 0.0041 | [7 empty] | 0 | [5 empty] | 0 | [5 empty] | 0 | [5 empty] | 0 | [9 empty] | 0.0414 |  | 0 |  |  |  | 0 | [7 empty] | 0 | [13 empty] | 0 | [9 empty] | 0.0024 | [5 empty] | 84.7595 | [15 empty] | 14.0922 |  | 0.0441 |  |  |  | 0 | [5 empty] | 0 | [7 empty] | 0.0329 | [19 empty] | 0.9128 |  |  |  |  | 2024
[11 empty] | 26 / 1 .-1 | 26 / 1 .-1 | [32 empty] | 0 |  |  |  | 0 |  | 0.0017 | [7 empty] | 0 | [5 empty] | 0 | [5 empty] | 0 | [5 empty] | 0.0165 | [9 empty] | 0.0266 |  | 0 |  |  |  | 0 | [7 empty] | 0 | [13 empty] | 0 | [9 empty] | 0 | [5 empty] | 85.2213 | [15 empty] | 13.7335 |  | 0.046 |  |  |  | 0 | [5 empty] | 0 | [7 empty] | 0 | [19 empty] | 1.8456 |  |  |  |  | 2024
[11 empty] | 28 / 1 .-1 | 28 / 1 .-1 | [32 empty] | 0 |  |  |  | 0 |  | 0.0014 | [7 empty] | 0 | [5 empty] | 0 | [5 empty] | 0 | [5 empty] | 0.0008 | [9 empty] | 0.0059 |  | 0 |  |  |  | 0 | [7 empty] | 0 | [13 empty] | 0 | [9 empty] | 0 | [5 empty] | 85.6955 | [15 empty] | 13.5774 |  | 0.084 |  |  |  | 0 | [5 empty] | 0 | [7 empty] | 0.0008 | [19 empty] | 0.2295 |  |  |  |  | 2024
[11 empty] | 43 / 1 .-1 | 43 / 1 .-1 | [32 empty] | 0 |  |  |  | 0 |  | 0.002 | [7 empty] | 0 | [5 empty] | 0 | [5 empty] | 0 | [5 empty] | 0 | [9 empty] | 0.0294 |  | 0 |  |  |  | 0 | [7 empty] | 0 | [13 empty] | 0 | [9 empty] | 0.0043 | [5 empty] | 85.5058 | [15 empty] | 13.5867 |  | 0 |  |  |  | 0 | [5 empty] | 0 | [7 empty] | 0 | [19 empty] | 0.0113 |  |  |  |  | 2024
[11 empty] | 3163-ZnS-1-1 | 3163-ZnS-1-1 | [32 empty] | 0.005 |  |  |  | 0 |  | 0 | [7 empty] | 0 | [5 empty] | 0.236 | [11 empty] | 0.024 | [9 empty] | 10.69 |  | 0 |  |  |  | 0 | [7 empty] | 0.006 | [13 empty] | 0.117 | [9 empty] | 0 | [5 empty] | 0 | [15 empty] | 33.53 |  | 0 |  |  |  | 0.027 | [5 empty] | 0 | [7 empty] | 0 | [19 empty] | 55.05 |  |  |  |  | 2024
[11 empty] | 3163-ZnS-2-1 | 3163-ZnS-2-1 | [32 empty] | 0.025 |  |  |  | 0 |  | 0.017 | [7 empty] | 0 | [5 empty] | 0.238 | [11 empty] | 0.006 | [9 empty] | 10.86 |  | 0.007 |  |  |  | 0 | [7 empty] | 0 | [13 empty] | 0.246 | [9 empty] | 0.01 | [5 empty] | 0 | [15 empty] | 33.34 |  | 0 |  |  |  | 0.013 | [5 empty] | 0 | [7 empty] | 0 | [19 empty] | 55.14 |  |  |  |  | 2024
[11 empty] | 3163-ZnS-3-1 | 3163-ZnS-3-1 | [32 empty] | 0.012 |  |  |  | 0 |  | 0.015 | [7 empty] | 0.012 | [5 empty] | 0.273 | [11 empty] | 0.041 | [9 empty] | 11.07 |  | 0 |  |  |  | 0 | [7 empty] | 0.038 | [13 empty] | 0.207 | [9 empty] | 0.018 | [5 empty] | 0 | [15 empty] | 33.38 |  | 0 |  |  |  | 0 | [5 empty] | 0 | [7 empty] | 0.013 | [19 empty] | 55.12 |  |  |  |  | 2024
[11 empty] | 3163-ZnS-4-1 | 3163-ZnS-4-1 | [32 empty] | 0 |  |  |  | 0 |  | 0.016 | [7 empty] | 0.006 | [5 empty] | 0.232 | [11 empty] | 0.046 | [9 empty] | 9.54 |  | 0 |  |  |  | 0 | [7 empty] | 0.009 | [13 empty] | 0.181 | [9 empty] | 0.009 | [5 empty] | 0 | [15 empty] | 33.19 |  | 0 |  |  |  | 0.019 | [5 empty] | 0 | [7 empty] | 0 | [19 empty] | 56.75 |  |  |  |  | 2024
[11 empty] | 3163-ZnS-5-1 | 3163-ZnS-5-1 | [32 empty] | 0 |  |  |  | 0 |  | 0 | [7 empty] | 0 | [5 empty] | 0.26 | [11 empty] | 0 | [9 empty] | 13.16 |  | 0 |  |  |  | 0 | [7 empty] | 0.039 | [13 empty] | 0.165 | [9 empty] | 0.008 | [5 empty] | 0 | [15 empty] | 33.41 |  | 0 |  |  |  | 0 | [5 empty] | 0 | [7 empty] | 0.006 | [19 empty] | 52.57 |  |  |  |  | 2024
[11 empty] | 3163-ZnS-6-1 | 3163-ZnS-6-1 | [32 empty] | 0.02 |  |  |  | 0 |  | 0.005 | [7 empty] | 0 | [5 empty] | 0.255 | [11 empty] | 0 | [9 empty] | 12.73 |  | 0 |  |  |  | 0 | [7 empty] | 0.016 | [13 empty] | 0.132 | [9 empty] | 0.016 | [5 empty] | 0 | [15 empty] | 33.24 |  | 0 |  |  |  | 0 | [5 empty] | 0 | [7 empty] | 0 | [19 empty] | 53.13 |  |  |  |  | 2024
[11 empty] | 3163-ZnS-7-1 | 3163-ZnS-7-1 | [32 empty] | 0 |  |  |  | 0.01 |  | 0 | [7 empty] | 0 | [5 empty] | 0.223 | [11 empty] | 0.007 | [9 empty] | 9.2 |  | 0 |  |  |  | 0 | [7 empty] | 0 | [13 empty] | 0.174 | [9 empty] | 0 | [5 empty] | 0 | [15 empty] | 33.31 |  | 0 |  |  |  | 0.013 | [5 empty] | 0 | [7 empty] | 0 | [19 empty] | 56.87 |  |  |  |  | 2024
[11 empty] | 3163-ZnS-8-1 | 3163-ZnS-8-1 | [32 empty] | 0 |  |  |  | 0 |  | 0 | [7 empty] | 0 | [5 empty] | 0.254 | [11 empty] | 0.02 | [9 empty] | 11.87 |  | 0 |  |  |  | 0 | [7 empty] | 0 | [13 empty] | 0.196 | [9 empty] | 0.006 | [5 empty] | 0 | [15 empty] | 33.39 |  | 0 |  |  |  | 0 | [5 empty] | 0 | [7 empty] | 0 | [19 empty] | 54.45 |  |  |  |  | 2024
[11 empty] | 3163-ZnS-9-1 | 3163-ZnS-9-1 | [32 empty] | 0.011 |  |  |  | 0 |  | 0 | [7 empty] | 0 | [5 empty] | 0.258 | [11 empty] | 0.029 | [9 empty] | 12.34 |  | 0 |  |  |  | 0 | [7 empty] | 0 | [13 empty] | 0.166 | [9 empty] | 0 | [5 empty] | 0 | [15 empty] | 33.37 |  | 0 |  |  |  | 0.022 | [5 empty] | 0 | [7 empty] | 0.01 | [19 empty] | 53.54 |  |  |  |  | 2024
[11 empty] | 3163-ZnS-10-1 | 3163-ZnS-10-1 | [32 empty] | 0 |  |  |  | 0.034 |  | 0.023 | [7 empty] | 0 | [5 empty] | 0.225 | [11 empty] | 0.022 | [9 empty] | 12.1 |  | 0 |  |  |  | 0 | [7 empty] | 0 | [13 empty] | 0.156 | [9 empty] | 0.007 | [5 empty] | 0 | [15 empty] | 33.55 |  | 0 |  |  |  | 0 | [5 empty] | 0 | [7 empty] | 0.015 | [19 empty] | 53.45 |  |  |  |  | 2024
[11 empty] | 3163-ZnS-11-1 | 3163-ZnS-11-1 | [32 empty] | 0.017 |  |  |  | 0 |  | 0 | [7 empty] | 0.007 | [5 empty] | 0.259 | [11 empty] | 0.016 | [9 empty] | 13.07 |  | 0 |  |  |  | 0 | [7 empty] | 0.019 | [13 empty] | 0.172 | [9 empty] | 0.006 | [5 empty] | 0 | [15 empty] | 33.47 |  | 0 |  |  |  | 0 | [5 empty] | 0 | [7 empty] | 0 | [19 empty] | 52.51 |  |  |  |  | 2024
[11 empty] | 3163-ZnS-1-2 | 3163-ZnS-1-2 | [32 empty] | 0 |  |  |  | 0 |  | 0.013 | [7 empty] | 0 | [5 empty] | 0.278 | [11 empty] | 0.017 | [9 empty] | 13.37 |  | 0 |  |  |  | 0 | [7 empty] | 0 | [13 empty] | 0.14 | [9 empty] | 0 | [5 empty] | 0 | [15 empty] | 33.43 |  | 0 |  |  |  | 0.011 | [5 empty] | 0 | [7 empty] | 0.016 | [19 empty] | 52.52 |  |  |  |  | 2024
[11 empty] | 3163-ZnS-2-2 | 3163-ZnS-2-2 | [32 empty] | 0.026 |  |  |  | 0 |  | 0 | [7 empty] | 0 | [5 empty] | 0.261 | [11 empty] | 0 | [9 empty] | 13.81 |  | 0 |  |  |  | 0 | [7 empty] | 0.012 | [13 empty] | 0.146 | [9 empty] | 0.018 | [5 empty] | 0 | [15 empty] | 33.47 |  | 0 |  |  |  | 0 | [5 empty] | 0 | [7 empty] | 0.009 | [19 empty] | 51.77 |  |  |  |  | 2024
[11 empty] | 3163-ZnS-3-2 | 3163-ZnS-3-2 | [32 empty] | 0.012 |  |  |  | 0 |  | 0 | [7 empty] | 0 | [5 empty] | 0.282 | [11 empty] | 0 | [9 empty] | 13.19 |  | 0 |  |  |  | 0 | [7 empty] | 0.024 | [13 empty] | 0.142 | [9 empty] | 0 | [5 empty] | 0 | [15 empty] | 33.51 |  | 0 |  |  |  | 0 | [5 empty] | 0 | [7 empty] | 0 | [19 empty] | 52.54 |  |  |  |  | 2024
[11 empty] | 3163-ZnS-4-2 | 3163-ZnS-4-2 | [32 empty] | 0 |  |  |  | 0 |  | 0 | [7 empty] | 0 | [5 empty] | 0.268 | [11 empty] | 0.033 | [9 empty] | 13.58 |  | 0 |  |  |  | 0 | [7 empty] | 0.019 | [13 empty] | 0.164 | [9 empty] | 0.023 | [5 empty] | 0 | [15 empty] | 33.56 |  | 0 |  |  |  | 0 | [5 empty] | 0 | [7 empty] | 0.008 | [19 empty] | 52.14 |  |  |  |  | 2024
[11 empty] | 3163-ZnS-5-2 | 3163-ZnS-5-2 | [32 empty] | 0 |  |  |  | 0.031 |  | 0 | [7 empty] | 0.006 | [5 empty] | 0.257 | [11 empty] | 0.028 | [9 empty] | 13.19 |  | 0.015 |  |  |  | 0 | [7 empty] | 0 | [13 empty] | 0.152 | [9 empty] | 0 | [5 empty] | 0 | [15 empty] | 33.56 |  | 0 |  |  |  | 0 | [5 empty] | 0 | [7 empty] | 0.024 | [19 empty] | 52.6 |  |  |  |  | 2024
[11 empty] | 3163-ZnS-6-2 | 3163-ZnS-6-2 | [32 empty] | 0 |  |  |  | 0 |  | 0.011 | [7 empty] | 0.008 | [5 empty] | 0.308 | [11 empty] | 0.066 | [9 empty] | 14.99 |  | 0.005 |  |  |  | 0 | [7 empty] | 0 | [13 empty] | 0.175 | [9 empty] | 0 | [5 empty] | 0 | [15 empty] | 33.5 |  | 0 |  |  |  | 0.006 | [5 empty] | 0 | [7 empty] | 0 | [19 empty] | 50.6 |  |  |  |  | 2024
[11 empty] | 3163-ZnS-7-2 | 3163-ZnS-7-2 | [32 empty] | 0 |  |  |  | 0.01 |  | 0 | [7 empty] | 0 | [5 empty] | 0.306 | [11 empty] | 0.155 | [9 empty] | 14.9 |  | 0 |  |  |  | 0 | [7 empty] | 0.018 | [13 empty] | 0.163 | [9 empty] | 0.006 | [5 empty] | 0 | [15 empty] | 33.79 |  | 0 |  |  |  | 0.04 | [5 empty] | 0 | [7 empty] | 0 | [19 empty] | 50.16 |  |  |  |  | 2024
[11 empty] | 3163-ZnS-8-2 | 3163-ZnS-8-2 | [32 empty] | 0 |  |  |  | 0.013 |  | 0.012 | [7 empty] | 0.01 | [5 empty] | 0.309 | [11 empty] | 0.041 | [9 empty] | 14.45 |  | 0 |  |  |  | 0 | [7 empty] | 0.007 | [13 empty] | 0.165 | [9 empty] | 0 | [5 empty] | 0 | [15 empty] | 33.53 |  | 0 |  |  |  | 0 | [5 empty] | 0 | [7 empty] | 0 | [19 empty] | 51.17 |  |  |  |  | 2024
[11 empty] | 3163-ZnS-line1-1-1 | 3163-ZnS-line1-1-1 | [32 empty] | 0 |  |  |  | 0 |  | 0 | [7 empty] | 0.011 | [5 empty] | 0.281 | [11 empty] | 0.693 | [9 empty] | 13.11 |  | 0 |  |  |  | 0 | [7 empty] | 0.011 | [13 empty] | 0.129 | [9 empty] | 0.009 | [5 empty] | 0 | [15 empty] | 33.45 |  | 0 |  |  |  | 0 | [5 empty] | 0 | [7 empty] | 0 | [19 empty] | 52.78 |  |  |  |  | 2024
[11 empty] | 3163-ZnS-line1-2-1 | 3163-ZnS-line1-2-1 | [32 empty] | 0.012 |  |  |  | 0.035 |  | 0 | [7 empty] | 0.007 | [5 empty] | 0.283 | [11 empty] | 0.025 | [9 empty] | 12.38 |  | 0 |  |  |  | 0 | [7 empty] | 0.01 | [13 empty] | 0.143 | [9 empty] | 0 | [5 empty] | 0 | [15 empty] | 33.53 |  | 0 |  |  |  | 0 | [5 empty] | 0 | [7 empty] | 0 | [19 empty] | 53.28 |  |  |  |  | 2024
[11 empty] | 3163-ZnS-line1-3-1 | 3163-ZnS-line1-3-1 | [32 empty] | 0 |  |  |  | 0.013 |  | 0 | [7 empty] | 0 | [5 empty] | 0.273 | [11 empty] | 0.06 | [9 empty] | 12.67 |  | 0.005 |  |  |  | 0 | [7 empty] | 0 | [13 empty] | 0.119 | [9 empty] | 0.01 | [5 empty] | 0 | [15 empty] | 33.66 |  | 0 |  |  |  | 0.011 | [5 empty] | 0 | [7 empty] | 0.01 | [19 empty] | 53.59 |  |  |  |  | 2024
[11 empty] | 3163-ZnS-line1-4-1 | 3163-ZnS-line1-4-1 | [32 empty] | 0 |  |  |  | 0 |  | 0.01 | [7 empty] | 0 | [5 empty] | 0.262 | [11 empty] | 0.026 | [9 empty] | 13.07 |  | 0 |  |  |  | 0 | [7 empty] | 0 | [13 empty] | 0.122 | [9 empty] | 0 | [5 empty] | 0 | [15 empty] | 33.56 |  | 0 |  |  |  | 0.01 | [5 empty] | 0 | [7 empty] | 0.01 | [19 empty] | 52.74 |  |  |  |  | 2024
[11 empty] | 3163-ZnS-line1-5-1 | 3163-ZnS-line1-5-1 | [32 empty] | 0 |  |  |  | 0.014 |  | 0 | [7 empty] | 0 | [5 empty] | 0.284 | [11 empty] | 0 | [9 empty] | 13.12 |  | 0 |  |  |  | 0 | [7 empty] | 0.015 | [13 empty] | 0.11 | [9 empty] | 0 | [5 empty] | 0 | [15 empty] | 33.56 |  | 0 |  |  |  | 0 | [5 empty] | 0 | [7 empty] | 0 | [19 empty] | 52.78 |  |  |  |  | 2024
[11 empty] | 3163-ZnS-line1-6-1 | 3163-ZnS-line1-6-1 | [32 empty] | 0 |  |  |  | 0 |  | 0 | [7 empty] | 0 | [5 empty] | 0.255 | [11 empty] | 0 | [9 empty] | 12.73 |  | 0 |  |  |  | 0 | [7 empty] | 0.012 | [13 empty] | 0.117 | [9 empty] | 0 | [5 empty] | 0 | [15 empty] | 33.62 |  | 0 |  |  |  | 0.022 | [5 empty] | 0 | [7 empty] | 0.008 | [19 empty] | 53.18 |  |  |  |  | 2024
[11 empty] | 3163-ZnS-line1-7-1 | 3163-ZnS-line1-7-1 | [32 empty] | 0 |  |  |  | 0.042 |  | 0.018 | [7 empty] | 0 | [5 empty] | 0.224 | [11 empty] | 0.031 | [9 empty] | 12.75 |  | 0 |  |  |  | 0 | [7 empty] | 0.009 | [13 empty] | 0.105 | [9 empty] | 0 | [5 empty] | 0 | [15 empty] | 33.45 |  | 0 |  |  |  | 0 | [5 empty] | 0 | [7 empty] | 0 | [19 empty] | 52.95 |  |  |  |  | 2024
[11 empty] | 3163-ZnS-line1-8-1 | 3163-ZnS-line1-8-1 | [32 empty] | 0 |  |  |  | 0 |  | 0 | [7 empty] | 0.01 | [5 empty] | 0.244 | [11 empty] | 0.009 | [9 empty] | 12.83 |  | 0 |  |  |  | 0 | [7 empty] | 0.029 | [13 empty] | 0.104 | [9 empty] | 0.008 | [5 empty] | 0 | [15 empty] | 33.61 |  | 0 |  |  |  | 0 | [5 empty] | 0 | [7 empty] | 0.012 | [19 empty] | 52.73 |  |  |  |  | 2024
[11 empty] | 3163-ZnS-line1-9-1 | 3163-ZnS-line1-9-1 | [32 empty] | 0 |  |  |  | 0 |  | 0 | [7 empty] | 0.011 | [5 empty] | 0.268 | [11 empty] | 0.03 | [9 empty] | 13.13 |  | 0 |  |  |  | 0 | [7 empty] | 0.023 | [13 empty] | 0.101 | [9 empty] | 0 | [5 empty] | 0 | [15 empty] | 33.64 |  | 0 |  |  |  | 0 | [5 empty] | 0 | [7 empty] | 0.006 | [19 empty] | 52.52 |  |  |  |  | 2024
[11 empty] | 3163-ZnS-line1-10-1 | 3163-ZnS-line1-10-1 | [32 empty] | 0 |  |  |  | 0 |  | 0 | [7 empty] | 0.013 | [5 empty] | 0.264 | [11 empty] | 0.031 | [9 empty] | 13.17 |  | 0 |  |  |  | 0 | [7 empty] | 0 | [13 empty] | 0.12 | [9 empty] | 0 | [5 empty] | 0 | [15 empty] | 33.6 |  | 0 |  |  |  | 0.01 | [5 empty] | 0 | [7 empty] | 0 | [19 empty] | 52.53 |  |  |  |  | 2024
[11 empty] | 3163-ZnS-line1-11-1 | 3163-ZnS-line1-11-1 | [32 empty] | 0 |  |  |  | 0.008 |  | 0.009 | [7 empty] | 0 | [5 empty] | 0.254 | [11 empty] | 0.028 | [9 empty] | 12.48 |  | 0 |  |  |  | 0 | [7 empty] | 0 | [13 empty] | 0.092 | [9 empty] | 0 | [5 empty] | 0 | [15 empty] | 33.77 |  | 0 |  |  |  | 0 | [5 empty] | 0 | [7 empty] | 0.008 | [19 empty] | 53.15 |  |  |  |  | 2024
[11 empty] | 3163-ZnS-line1-12-1 | 3163-ZnS-line1-12-1 | [32 empty] | 0 |  |  |  | 0.027 |  | 0 | [7 empty] | 0 | [5 empty] | 0.164 | [11 empty] | 0.06 | [9 empty] | 11.89 |  | 0 |  |  |  | 0 | [7 empty] | 0 | [13 empty] | 0.102 | [9 empty] | 0.014 | [5 empty] | 0 | [15 empty] | 22.6 |  | 0 |  |  |  | 0 | [5 empty] | 0 | [7 empty] | 0 | [19 empty] | 63.79 |  |  |  |  | 2024
[11 empty] | 3163-ZnS-line1-13-1 | 3163-ZnS-line1-13-1 | [32 empty] | 0 |  |  |  | 0.014 |  | 0 | [7 empty] | 0 | [5 empty] | 0.255 | [11 empty] | 0.118 | [9 empty] | 11.25 |  | 0 |  |  |  | 0 | [7 empty] | 0 | [13 empty] | 0.17 | [9 empty] | 0 | [5 empty] | 0 | [15 empty] | 33.75 |  | 0 |  |  |  | 0 | [5 empty] | 0 | [7 empty] | 0 | [19 empty] | 54.82 |  |  |  |  | 2024
[11 empty] | 3163-ZnS-line1-14-1 | 3163-ZnS-line1-14-1 | [32 empty] | 0 |  |  |  | 0 |  | 0 | [7 empty] | 0.005 | [5 empty] | 0.266 | [11 empty] | 0.103 | [9 empty] | 12.38 |  | 0 |  |  |  | 0 | [7 empty] | 0 | [13 empty] | 0.16 | [9 empty] | 0 | [5 empty] | 0 | [15 empty] | 33.53 |  | 0 |  |  |  | 0 | [5 empty] | 0 | [7 empty] | 0 | [19 empty] | 53.29 |  |  |  |  | 2024
[11 empty] | 3163-ZnS-line1-15-1 | 3163-ZnS-line1-15-1 | [32 empty] | 0.01 |  |  |  | 0.016 |  | 0.007 | [7 empty] | 0 | [5 empty] | 0.263 | [11 empty] | 0.005 | [9 empty] | 12.08 |  | 0 |  |  |  | 0 | [7 empty] | 0.007 | [13 empty] | 0.155 | [9 empty] | 0.013 | [5 empty] | 0 | [15 empty] | 33.42 |  | 0 |  |  |  | 0.012 | [5 empty] | 0 | [7 empty] | 0 | [19 empty] | 54.05 |  |  |  |  | 2024
[11 empty] | 3163-ZnS-line1-16-1 | 3163-ZnS-line1-16-1 | [32 empty] | 0.018 |  |  |  | 0 |  | 0.016 | [7 empty] | 0.011 | [5 empty] | 0.268 | [11 empty] | 0.024 | [9 empty] | 13.05 |  | 0 |  |  |  | 0 | [7 empty] | 0.008 | [13 empty] | 0.111 | [9 empty] | 0.005 | [5 empty] | 0 | [15 empty] | 33.57 |  | 0 |  |  |  | 0 | [5 empty] | 0 | [7 empty] | 0.016 | [19 empty] | 52.63 |  |  |  |  | 2024
[11 empty] | 3163-ZnS-line1-17-1 | 3163-ZnS-line1-17-1 | [32 empty] | 0 |  |  |  | 0 |  | 0 | [7 empty] | 0 | [5 empty] | 0.291 | [11 empty] | 0 | [9 empty] | 13.06 |  | 0 |  |  |  | 0 | [7 empty] | 0 | [13 empty] | 0.101 | [9 empty] | 0 | [5 empty] | 0 | [15 empty] | 33.36 |  | 0 |  |  |  | 0.015 | [5 empty] | 0 | [7 empty] | 0 | [19 empty] | 53.47 |  |  |  |  | 2024
[11 empty] | 3163-ZnS-line1-18-1 | 3163-ZnS-line1-18-1 | [32 empty] | 0 |  |  |  | 0 |  | 0 | [7 empty] | 0.008 | [5 empty] | 0.259 | [11 empty] | 0.005 | [9 empty] | 12.95 |  | 0.007 |  |  |  | 0 | [7 empty] | 0.009 | [13 empty] | 0.107 | [9 empty] | 0 | [5 empty] | 0 | [15 empty] | 33.49 |  | 0 |  |  |  | 0 | [5 empty] | 0 | [7 empty] | 0 | [19 empty] | 52.71 |  |  |  |  | 2024
[11 empty] | 3163-ZnS-line1-19-1 | 3163-ZnS-line1-19-1 | [32 empty] | 0 |  |  |  | 0 |  | 0 | [7 empty] | 0 | [5 empty] | 0.241 | [11 empty] | 0 | [9 empty] | 12.41 |  | 0.005 |  |  |  | 0 | [7 empty] | 0.01 | [13 empty] | 0.095 | [9 empty] | 0.009 | [5 empty] | 0 | [15 empty] | 33.59 |  | 0 |  |  |  | 0.02 | [5 empty] | 0 | [7 empty] | 0 | [19 empty] | 53.3 |  |  |  |  | 2024
[11 empty] | 3163-ZnS-line1-20-1 | 3163-ZnS-line1-20-1 | [32 empty] | 0 |  |  |  | 0.007 |  | 0.006 | [7 empty] | 0 | [5 empty] | 0.242 | [11 empty] | 0 | [9 empty] | 12.44 |  | 0 |  |  |  | 0 | [7 empty] | 0 | [13 empty] | 0.104 | [9 empty] | 0.009 | [5 empty] | 0 | [15 empty] | 33.53 |  | 0 |  |  |  | 0 | [5 empty] | 0 | [7 empty] | 0 | [19 empty] | 53.29 |  |  |  |  | 2024
[11 empty] | 3163-ZnS-line1-21-1 | 3163-ZnS-line1-21-1 | [32 empty] | 0 |  |  |  | 0.042 |  | 0.018 | [7 empty] | 0 | [5 empty] | 0.251 | [11 empty] | 0.022 | [9 empty] | 12.71 |  | 0 |  |  |  | 0 | [7 empty] | 0 | [13 empty] | 0.104 | [9 empty] | 0 | [5 empty] | 0 | [15 empty] | 33.59 |  | 0 |  |  |  | 0 | [5 empty] | 0 | [7 empty] | 0 | [19 empty] | 52.88 |  |  |  |  | 2024
[11 empty] | 3163-ZnS-line1-22-1 | 3163-ZnS-line1-22-1 | [32 empty] | 0.006 |  |  |  | 0 |  | 0 | [7 empty] | 0 | [5 empty] | 0.263 | [11 empty] | 0.019 | [9 empty] | 12.84 |  | 0 |  |  |  | 0 | [7 empty] | 0 | [13 empty] | 0.101 | [9 empty] | 0.01 | [5 empty] | 0 | [15 empty] | 33.58 |  | 0 |  |  |  | 0 | [5 empty] | 0 | [7 empty] | 0 | [19 empty] | 53.1 |  |  |  |  | 2024
[11 empty] | 3163-ZnS-line1-23-1 | 3163-ZnS-line1-23-1 | [32 empty] | 0.018 |  |  |  | 0 |  | 0 | [7 empty] | 0 | [5 empty] | 0.259 | [11 empty] | 0.009 | [9 empty] | 12.41 |  | 0 |  |  |  | 0 | [7 empty] | 0 | [13 empty] | 0.094 | [9 empty] | 0.007 | [5 empty] | 0 | [15 empty] | 33.6 |  | 0 |  |  |  | 0.005 | [5 empty] | 0 | [7 empty] | 0 | [19 empty] | 53.55 |  |  |  |  | 2024
[11 empty] | 3163-ZnS-line1-24-1 | 3163-ZnS-line1-24-1 | [32 empty] | 0.009 |  |  |  | 0 |  | 0 | [7 empty] | 0 | [5 empty] | 0.273 | [11 empty] | 0 | [9 empty] | 13.05 |  | 0 |  |  |  | 0 | [7 empty] | 0 | [13 empty] | 0.099 | [9 empty] | 0 | [5 empty] | 0 | [15 empty] | 33.48 |  | 0 |  |  |  | 0 | [5 empty] | 0 | [7 empty] | 0 | [19 empty] | 53.22 |  |  |  |  | 2024
[11 empty] | 3163-ZnS-line1-25-1 | 3163-ZnS-line1-25-1 | [32 empty] | 0 |  |  |  | 0 |  | 0 | [7 empty] | 0 | [5 empty] | 0.282 | [11 empty] | 0.014 | [9 empty] | 13.27 |  | 0.008 |  |  |  | 0 | [7 empty] | 0 | [13 empty] | 0.108 | [9 empty] | 0 | [5 empty] | 0 | [15 empty] | 33.55 |  | 0 |  |  |  | 0.026 | [5 empty] | 0 | [7 empty] | 0.012 | [19 empty] | 52.37 |  |  |  |  | 2024
[11 empty] | 3163-ZnS-line1-26-1 | 3163-ZnS-line1-26-1 | [32 empty] | 0 |  |  |  | 0 |  | 0 | [7 empty] | 0.019 | [5 empty] | 0.223 | [11 empty] | 0.009 | [9 empty] | 12.48 |  | 0.005 |  |  |  | 0 | [7 empty] | 0 | [13 empty] | 0.123 | [9 empty] | 0 | [5 empty] | 0 | [15 empty] | 33.46 |  | 0 |  |  |  | 0 | [5 empty] | 0 | [7 empty] | 0 | [19 empty] | 53.31 |  |  |  |  | 2024
[11 empty] | 3163-ZnS-line1-27-1 | 3163-ZnS-line1-27-1 | [32 empty] | 0 |  |  |  | 0 |  | 0 | [7 empty] | 0.014 | [5 empty] | 0.259 | [11 empty] | 0.033 | [9 empty] | 11.97 |  | 0.008 |  |  |  | 0 | [7 empty] | 0 | [13 empty] | 0.11 | [9 empty] | 0 | [5 empty] | 0 | [15 empty] | 33.5 |  | 0 |  |  |  | 0.013 | [5 empty] | 0 | [7 empty] | 0 | [19 empty] | 53.72 |  |  |  |  | 2024
[11 empty] | 3163-ZnS-line1-28-1 | 3163-ZnS-line1-28-1 | [32 empty] | 0.015 |  |  |  | 0 |  | 0 | [7 empty] | 0 | [5 empty] | 0.22 | [11 empty] | 0 | [9 empty] | 11.95 |  | 0 |  |  |  | 0 | [7 empty] | 0 | [13 empty] | 0.082 | [9 empty] | 0 | [5 empty] | 0 | [15 empty] | 33.58 |  | 0 |  |  |  | 0.017 | [5 empty] | 0 | [7 empty] | 0.012 | [19 empty] | 53.7 |  |  |  |  | 2024
[11 empty] | 3163-ZnS-line1-29-1 | 3163-ZnS-line1-29-1 | [32 empty] | 0.019 |  |  |  | 0 |  | 0 | [7 empty] | 0.019 | [5 empty] | 0.23 | [11 empty] | 0.025 | [9 empty] | 11.9 |  | 0 |  |  |  | 0 | [7 empty] | 0 | [13 empty] | 0.101 | [9 empty] | 0 | [5 empty] | 0 | [15 empty] | 33.38 |  | 0 |  |  |  | 0 | [5 empty] | 0 | [7 empty] | 0 | [19 empty] | 53.9 |  |  |  |  | 2024
[11 empty] | 3163-ZnS-line1-30-1 | 3163-ZnS-line1-30-1 | [32 empty] | 0.031 |  |  |  | 0 |  | 0 | [7 empty] | 0 | [5 empty] | 0.214 | [11 empty] | 0.018 | [9 empty] | 11.99 |  | 0 |  |  |  | 0 | [7 empty] | 0 | [13 empty] | 0.112 | [9 empty] | 0 | [5 empty] | 0 | [15 empty] | 33.53 |  | 0 |  |  |  | 0 | [5 empty] | 0 | [7 empty] | 0.02 | [19 empty] | 53.66 |  |  |  |  | 2024
[11 empty] | 3163-C5-ZnS-1-1 | 3163-C5-ZnS-1-1 | [32 empty] | 0.015 |  |  |  | 0.021 |  | 0 | [7 empty] | 0 | [5 empty] | 0.328 | [11 empty] | 0.087 | [9 empty] | 14 |  | 0 |  |  |  | 0 | [7 empty] | 0.008 | [13 empty] | 0.209 | [9 empty] | 0.009 | [5 empty] | 0 | [15 empty] | 33.6 |  | 0 |  |  |  | 0 | [5 empty] | 0 | [7 empty] | 0 | [19 empty] | 51.78 |  |  |  |  | 2024
[11 empty] | 3163-C5-ZnS-2-1 | 3163-C5-ZnS-2-1 | [32 empty] | 0 |  |  |  | 0.02 |  | 0 | [7 empty] | 0 | [5 empty] | 0.26 | [11 empty] | 0.016 | [9 empty] | 12.93 |  | 0.009 |  |  |  | 0 | [7 empty] | 0.006 | [13 empty] | 0.195 | [9 empty] | 0 | [5 empty] | 0 | [15 empty] | 33.56 |  | 0 |  |  |  | 0.015 | [5 empty] | 0 | [7 empty] | 0 | [19 empty] | 52.53 |  |  |  |  | 2024
[11 empty] | 3163-C5-ZnS-3-1 | 3163-C5-ZnS-3-1 | [32 empty] | 0 |  |  |  | 0.015 |  | 0.01 | [7 empty] | 0.007 | [5 empty] | 0.262 | [11 empty] | 0.011 | [9 empty] | 13.4 |  | 0.005 |  |  |  | 0 | [7 empty] | 0.015 | [13 empty] | 0.193 | [9 empty] | 0.013 | [5 empty] | 0 | [15 empty] | 33.64 |  | 0 |  |  |  | 0.024 | [5 empty] | 0 | [7 empty] | 0 | [19 empty] | 52.14 |  |  |  |  | 2024
[11 empty] | 3163-C5-ZnS-4-1 | 3163-C5-ZnS-4-1 | [32 empty] | 0 |  |  |  | 0 |  | 0 | [7 empty] | 0 | [5 empty] | 0.23 | [11 empty] | 0.021 | [9 empty] | 12.51 |  | 0 |  |  |  | 0 | [7 empty] | 0 | [13 empty] | 0.173 | [9 empty] | 0 | [5 empty] | 0 | [15 empty] | 33.44 |  | 0 |  |  |  | 0 | [5 empty] | 0 | [7 empty] | 0 | [19 empty] | 53.25 |  |  |  |  | 2024
[11 empty] | 3163-C5-ZnS-5-1 | 3163-C5-ZnS-5-1 | [32 empty] | 0 |  |  |  | 0.013 |  | 0.009 | [7 empty] | 0 | [5 empty] | 0.256 | [11 empty] | 0 | [9 empty] | 13.8 |  | 0 |  |  |  | 0 | [7 empty] | 0.019 | [13 empty] | 0.178 | [9 empty] | 0 | [5 empty] | 0 | [15 empty] | 33.64 |  | 0 |  |  |  | 0.028 | [5 empty] | 0 | [7 empty] | 0.016 | [19 empty] | 51.92 |  |  |  |  | 2024
[11 empty] | 3163-C5-ZnS-6-1 | 3163-C5-ZnS-6-1 | [32 empty] | 0 |  |  |  | 0 |  | 0.019 | [7 empty] | 0 | [5 empty] | 0.275 | [11 empty] | 0.265 | [9 empty] | 11.44 |  | 0 |  |  |  | 0 | [7 empty] | 0 | [13 empty] | 0.213 | [9 empty] | 0.011 | [5 empty] | 0 | [15 empty] | 33.5 |  | 0 |  |  |  | 0 | [5 empty] | 0 | [7 empty] | 0 | [19 empty] | 54.64 |  |  |  |  | 2024
[11 empty] | 3163-C5-ZnS-7-1 | 3163-C5-ZnS-7-1 | [32 empty] | 0 |  |  |  | 0.008 |  | 0 | [7 empty] | 0 | [5 empty] | 0.232 | [11 empty] | 0 | [9 empty] | 12.19 |  | 0 |  |  |  | 0 | [7 empty] | 0.009 | [13 empty] | 0.154 | [9 empty] | 0.01 | [5 empty] | 0 | [15 empty] | 33.49 |  | 0 |  |  |  | 0 | [5 empty] | 0 | [7 empty] | 0 | [19 empty] | 53.66 |  |  |  |  | 2024
[11 empty] | 3163-C5-ZnS-8-1 | 3163-C5-ZnS-8-1 | [32 empty] | 0 |  |  |  | 0.012 |  | 0 | [7 empty] | 0.006 | [5 empty] | 0.254 | [11 empty] | 0.018 | [9 empty] | 12.44 |  | 0.006 |  |  |  | 0 | [7 empty] | 0.007 | [13 empty] | 0.171 | [9 empty] | 0 | [5 empty] | 0 | [15 empty] | 33.87 |  | 0.013 |  |  |  | 0.015 | [5 empty] | 0 | [7 empty] | 0.012 | [19 empty] | 53.33 |  |  |  |  | 2024
[11 empty] | 3163-C5-ZnS-9-1 | 3163-C5-ZnS-9-1 | [32 empty] | 0.005 |  |  |  | 0.025 |  | 0 | [7 empty] | 0 | [5 empty] | 0.23 | [11 empty] | 0.014 | [9 empty] | 11.5 |  | 0 |  |  |  | 0 | [7 empty] | 0 | [13 empty] | 0.18 | [9 empty] | 0.005 | [5 empty] | 0 | [15 empty] | 33.44 |  | 0 |  |  |  | 0.013 | [5 empty] | 0 | [7 empty] | 0 | [19 empty] | 54.56 |  |  |  |  | 2024
[11 empty] | 3163-C5-ZnS-10-1 | 3163-C5-ZnS-10-1 | [32 empty] | 0 |  |  |  | 0.007 |  | 0 | [7 empty] | 0 | [5 empty] | 0.233 | [11 empty] | 0 | [9 empty] | 11.55 |  | 0 |  |  |  | 0 | [7 empty] | 0 | [13 empty] | 0.168 | [9 empty] | 0 | [5 empty] | 0 | [15 empty] | 33.78 |  | 0 |  |  |  | 0 | [5 empty] | 0 | [7 empty] | 0 | [19 empty] | 54.03 |  |  |  |  | 2024
[11 empty] | 3163-C5-ZnS-11-1 | 3163-C5-ZnS-11-1 | [32 empty] | 0.007 |  |  |  | 0.008 |  | 0.022 | [7 empty] | 0 | [5 empty] | 0.247 | [11 empty] | 0 | [9 empty] | 12.26 |  | 0 |  |  |  | 0 | [7 empty] | 0.032 | [13 empty] | 0.161 | [9 empty] | 0 | [5 empty] | 0 | [15 empty] | 33.6 |  | 0 |  |  |  | 0 | [5 empty] | 0 | [7 empty] | 0 | [19 empty] | 53.14 |  |  |  |  | 2024
[11 empty] | 3163-C5-ZnS-12-1 | 3163-C5-ZnS-12-1 | [32 empty] | 0 |  |  |  | 0 |  | 0 | [7 empty] | 0 | [5 empty] | 0.215 | [11 empty] | 0.006 | [9 empty] | 12.13 |  | 0 |  |  |  | 0 | [7 empty] | 0 | [13 empty] | 0.154 | [9 empty] | 0 | [5 empty] | 0 | [15 empty] | 33.44 |  | 0 |  |  |  | 0 | [5 empty] | 0 | [7 empty] | 0 | [19 empty] | 53.86 |  |  |  |  | 2024
[11 empty] | 3163-C5-ZnS-13-1 | 3163-C5-ZnS-13-1 | [32 empty] | 0 |  |  |  | 0.023 |  | 0 | [7 empty] | 0 | [5 empty] | 0.245 | [11 empty] | 0.013 | [9 empty] | 12.46 |  | 0 |  |  |  | 0 | [7 empty] | 0 | [13 empty] | 0.16 | [9 empty] | 0 | [5 empty] | 0 | [15 empty] | 33.51 |  | 0 |  |  |  | 0.005 | [5 empty] | 0 | [7 empty] | 0 | [19 empty] | 53.46 |  |  |  |  | 2024
[11 empty] | 3163-C5-ZnS-14-1 | 3163-C5-ZnS-14-1 | [32 empty] | 0.013 |  |  |  | 0 |  | 0.013 | [7 empty] | 0.006 | [5 empty] | 0.245 | [11 empty] | 0.015 | [9 empty] | 10.91 |  | 0 |  |  |  | 0 | [7 empty] | 0 | [13 empty] | 0.254 | [9 empty] | 0.012 | [5 empty] | 0 | [15 empty] | 33.58 |  | 0 |  |  |  | 0.006 | [5 empty] | 0 | [7 empty] | 0 | [19 empty] | 54.48 |  |  |  |  | 2024
[11 empty] | 3163-C5-ZnS-15-1 | 3163-C5-ZnS-15-1 | [32 empty] | 0 |  |  |  | 0 |  | 0 | [7 empty] | 0 | [5 empty] | 0.262 | [11 empty] | 0.023 | [9 empty] | 8.56 |  | 0 |  |  |  | 0 | [7 empty] | 0 | [13 empty] | 0.052 | [9 empty] | 0 | [5 empty] | 0 | [15 empty] | 33.46 |  | 0 |  |  |  | 0 | [5 empty] | 0 | [7 empty] | 0 | [19 empty] | 57.6 |  |  |  |  | 2024
[11 empty] | 3163-C8-ZnS-1-1 | 3163-C8-ZnS-1-1 | [32 empty] | 0 |  |  |  | 0 |  | 0 | [7 empty] | 0.006 | [5 empty] | 0.248 | [11 empty] | 0.014 | [9 empty] | 11.38 |  | 0 |  |  |  | 0 | [7 empty] | 0 | [13 empty] | 0.197 | [9 empty] | 0 | [5 empty] | 0 | [15 empty] | 33.62 |  | 0 |  |  |  | 0 | [5 empty] | 0 | [7 empty] | 0.007 | [19 empty] | 54.31 |  |  |  |  | 2024
[11 empty] | 3163-C8-ZnS-2-1 | 3163-C8-ZnS-2-1 | [32 empty] | 0 |  |  |  | 0 |  | 0 | [7 empty] | 0.015 | [5 empty] | 0.232 | [11 empty] | 0.006 | [9 empty] | 9.86 |  | 0 |  |  |  | 0 | [7 empty] | 0 | [13 empty] | 0.162 | [9 empty] | 0.01 | [5 empty] | 0 | [15 empty] | 33.51 |  | 0 |  |  |  | 0.008 | [5 empty] | 0 | [7 empty] | 0 | [19 empty] | 56.11 |  |  |  |  | 2024
[11 empty] | 3163-C8-ZnS-3-1 | 3163-C8-ZnS-3-1 | [32 empty] | 0.018 |  |  |  | 0.022 |  | 0 | [7 empty] | 0 | [5 empty] | 0.228 | [11 empty] | 0.02 | [9 empty] | 11.81 |  | 0 |  |  |  | 0 | [7 empty] | 0 | [13 empty] | 0.14 | [9 empty] | 0 | [5 empty] | 0 | [15 empty] | 33.5 |  | 0 |  |  |  | 0 | [5 empty] | 0 | [7 empty] | 0 | [19 empty] | 54.24 |  |  |  |  | 2024
[11 empty] | 3163-C8-ZnS-4-1 | 3163-C8-ZnS-4-1 | [32 empty] | 0.008 |  |  |  | 0.014 |  | 0 | [7 empty] | 0.006 | [5 empty] | 0.223 | [11 empty] | 0 | [9 empty] | 12.24 |  | 0 |  |  |  | 0 | [7 empty] | 0 | [13 empty] | 0.111 | [9 empty] | 0 | [5 empty] | 0 | [15 empty] | 33.43 |  | 0 |  |  |  | 0 | [5 empty] | 0 | [7 empty] | 0 | [19 empty] | 53.98 |  |  |  |  | 2024
[11 empty] | 3163-C8-ZnS-5-1 | 3163-C8-ZnS-5-1 | [32 empty] | 0 |  |  |  | 0 |  | 0 | [7 empty] | 0 | [5 empty] | 0.261 | [11 empty] | 0 | [9 empty] | 8.48 |  | 0.012 |  |  |  | 0 | [7 empty] | 0.015 | [13 empty] | 0.037 | [9 empty] | 0 | [5 empty] | 0 | [15 empty] | 33.44 |  | 0 |  |  |  | 0 | [5 empty] | 0 | [7 empty] | 0 | [19 empty] | 57.61 |  |  |  |  | 2024
[11 empty] | 3163-C8-ZnS-6-1 | 3163-C8-ZnS-6-1 | [32 empty] | 0.008 |  |  |  | 0.02 |  | 0 | [7 empty] | 0 | [5 empty] | 0.235 | [11 empty] | 0.015 | [9 empty] | 11.82 |  | 0 |  |  |  | 0 | [7 empty] | 0.005 | [13 empty] | 0.175 | [9 empty] | 0.013 | [5 empty] | 0 | [15 empty] | 33.56 |  | 0 |  |  |  | 0 | [5 empty] | 0 | [7 empty] | 0 | [19 empty] | 53.78 |  |  |  |  | 2024
[11 empty] | 3163-C8-ZnS-7-1 | 3163-C8-ZnS-7-1 | [32 empty] | 0 |  |  |  | 0 |  | 0.008 | [7 empty] | 0 | [5 empty] | 0.265 | [11 empty] | 0.011 | [9 empty] | 10.3 |  | 0 |  |  |  | 0 | [7 empty] | 0.012 | [13 empty] | 0.199 | [9 empty] | 0.01 | [5 empty] | 0 | [15 empty] | 33.38 |  | 0 |  |  |  | 0 | [5 empty] | 0 | [7 empty] | 0.013 | [19 empty] | 55.81 |  |  |  |  | 2024
[11 empty] | 3163-C8-ZnS-8-1 | 3163-C8-ZnS-8-1 | [32 empty] | 0 |  |  |  | 0 |  | 0 | [7 empty] | 0 | [5 empty] | 0.251 | [11 empty] | 0 | [9 empty] | 11.81 |  | 0 |  |  |  | 0 | [7 empty] | 0 | [13 empty] | 0.159 | [9 empty] | 0 | [5 empty] | 0 | [15 empty] | 33.4 |  | 0 |  |  |  | 0 | [5 empty] | 0 | [7 empty] | 0 | [19 empty] | 54.05 |  |  |  |  | 2024
[11 empty] | 3163-C8-ZnS-9-1 | 3163-C8-ZnS-9-1 | [32 empty] | 0.006 |  |  |  | 0 |  | 0 | [7 empty] | 0 | [5 empty] | 0.229 | [11 empty] | 0.037 | [9 empty] | 12.55 |  | 0.016 |  |  |  | 0 | [7 empty] | 0 | [13 empty] | 0.192 | [9 empty] | 0 | [5 empty] | 0 | [15 empty] | 33.5 |  | 0 |  |  |  | 0 | [5 empty] | 0 | [7 empty] | 0 | [19 empty] | 53.69 |  |  |  |  | 2024
[11 empty] | 3163-C8-ZnS-10-1 | 3163-C8-ZnS-10-1 | [32 empty] | 0 |  |  |  | 0 |  | 0 | [7 empty] | 0 | [5 empty] | 0.251 | [11 empty] | 0.031 | [9 empty] | 8.75 |  | 0 |  |  |  | 0 | [7 empty] | 0.006 | [13 empty] | 0.034 | [9 empty] | 0.013 | [5 empty] | 0 | [15 empty] | 33.56 |  | 0.01 |  |  |  | 0 | [5 empty] | 0 | [7 empty] | 0 | [19 empty] | 57.66 |  |  |  |  | 2024
[11 empty] | 3163-C8-ZnS-11-1 | 3163-C8-ZnS-11-1 | [32 empty] | 0 |  |  |  | 0 |  | 0.006 | [7 empty] | 0 | [5 empty] | 0.259 | [11 empty] | 0 | [9 empty] | 11.68 |  | 0.016 |  |  |  | 0 | [7 empty] | 0.019 | [13 empty] | 0.157 | [9 empty] | 0.02 | [5 empty] | 0 | [15 empty] | 33.09 |  | 0 |  |  |  | 0.02 | [5 empty] | 0 | [7 empty] | 0 | [19 empty] | 52.12 |  |  |  |  | 2024
[11 empty] | 3163-C8-ZnS-12-1 | 3163-C8-ZnS-12-1 | [32 empty] | 0 |  |  |  | 0.021 |  | 0 | [7 empty] | 0.007 | [5 empty] | 0.264 | [11 empty] | 0.005 | [9 empty] | 11.51 |  | 0 |  |  |  | 0 | [7 empty] | 0 | [13 empty] | 0.16 | [9 empty] | 0 | [5 empty] | 0 | [15 empty] | 33.1 |  | 0 |  |  |  | 0 | [5 empty] | 0 | [7 empty] | 0.011 | [19 empty] | 52.37 |  |  |  |  | 2024
[11 empty] | 3163-C8-ZnS-13-1 | 3163-C8-ZnS-13-1 | [32 empty] | 0 |  |  |  | 0 |  | 0 | [7 empty] | 0 | [5 empty] | 0.243 | [11 empty] | 0.03 | [9 empty] | 10.62 |  | 0.007 |  |  |  | 0 | [7 empty] | 0.007 | [13 empty] | 0.196 | [9 empty] | 0.02 | [5 empty] | 0 | [15 empty] | 33.06 |  | 0 |  |  |  | 0.01 | [5 empty] | 0 | [7 empty] | 0 | [19 empty] | 52.99 |  |  |  |  | 2024
[11 empty] | 3163-C8-ZnS-14-1 | 3163-C8-ZnS-14-1 | [32 empty] | 0.017 |  |  |  | 0.036 |  | 0 | [7 empty] | 0 | [5 empty] | 0.247 | [11 empty] | 0 | [9 empty] | 12.17 |  | 0 |  |  |  | 0 | [7 empty] | 0 | [13 empty] | 0.109 | [9 empty] | 0 | [5 empty] | 0 | [15 empty] | 33.1 |  | 0 |  |  |  | 0 | [5 empty] | 0 | [7 empty] | 0.022 | [19 empty] | 51.45 |  |  |  |  | 2024
[11 empty] | 3163-C8-ZnS-15-1 | 3163-C8-ZnS-15-1 | [32 empty] | 0 |  |  |  | 0 |  | 0 | [7 empty] | 0 | [5 empty] | 0.248 | [11 empty] | 0 | [9 empty] | 10.83 |  | 0 |  |  |  | 0 | [7 empty] | 0.008 | [13 empty] | 0.158 | [9 empty] | 0 | [5 empty] | 0 | [15 empty] | 33.04 |  | 0 |  |  |  | 0 | [5 empty] | 0 | [7 empty] | 0.016 | [19 empty] | 52.67 |  |  |  |  | 2024
[11 empty] | 3163-C8-ZnS-16-1 | 3163-C8-ZnS-16-1 | [32 empty] | 0 |  |  |  | 0 |  | 0 | [7 empty] | 0.021 | [5 empty] | 0.226 | [11 empty] | 0 | [9 empty] | 11.49 |  | 0.012 |  |  |  | 0 | [7 empty] | 0.025 | [13 empty] | 0.133 | [9 empty] | 0 | [5 empty] | 0 | [15 empty] | 33.09 |  | 0 |  |  |  | 0 | [5 empty] | 0 | [7 empty] | 0 | [19 empty] | 52.41 |  |  |  |  | 2024
[11 empty] | 3163-C8-ZnS-17-1 | 3163-C8-ZnS-17-1 | [32 empty] | 0 |  |  |  | 0 |  | 0 | [7 empty] | 0 | [5 empty] | 0.263 | [11 empty] | 0.021 | [9 empty] | 13.35 |  | 0 |  |  |  | 0 | [7 empty] | 0 | [13 empty] | 0.166 | [9 empty] | 0.015 | [5 empty] | 0 | [15 empty] | 33.61 |  | 0 |  |  |  | 0 | [5 empty] | 0 | [7 empty] | 0.009 | [19 empty] | 52.47 |  |  |  |  | 2024
[11 empty] | 3163-C8-ZnS-18-1 | 3163-C8-ZnS-18-1 | [32 empty] | 0.021 |  |  |  | 0 |  | 0 | [7 empty] | 0.008 | [5 empty] | 0.249 | [11 empty] | 0.018 | [9 empty] | 13.25 |  | 0 |  |  |  | 0 | [7 empty] | 0 | [13 empty] | 0.177 | [9 empty] | 0 | [5 empty] | 0 | [15 empty] | 33.59 |  | 0 |  |  |  | 0 | [5 empty] | 0 | [7 empty] | 0 | [19 empty] | 52.33 |  |  |  |  | 2024
[11 empty] | 3163-C8-ZnS-19-1 | 3163-C8-ZnS-19-1 | [32 empty] | 0.01 |  |  |  | 0.045 |  | 0 | [7 empty] | 0.006 | [5 empty] | 0.23 | [11 empty] | 0.021 | [9 empty] | 13.07 |  | 0 |  |  |  | 0 | [7 empty] | 0 | [13 empty] | 0.17 | [9 empty] | 0.014 | [5 empty] | 0 | [15 empty] | 33.5 |  | 0 |  |  |  | 0.023 | [5 empty] | 0 | [7 empty] | 0 | [19 empty] | 52.84 |  |  |  |  | 2024
[11 empty] | 3163-C8-ZnS-20-1 | 3163-C8-ZnS-20-1 | [32 empty] | 0 |  |  |  | 0 |  | 0.014 | [7 empty] | 0.005 | [5 empty] | 0.274 | [11 empty] | 0 | [9 empty] | 6.85 |  | 0 |  |  |  | 0 | [7 empty] | 0 | [13 empty] | 0.02 | [9 empty] | 0 | [5 empty] | 0 | [15 empty] | 33.37 |  | 0 |  |  |  | 0 | [5 empty] | 0 | [7 empty] | 0.006 | [19 empty] | 59.89 |  |  |  |  | 2024
[11 empty] | 3163-C2-ZnS-1-1 | 3163-C2-ZnS-1-1 | [32 empty] | 0.026 |  |  |  | 0.057 |  | 0 | [7 empty] | 0 | [5 empty] | 0.232 | [11 empty] | 0.022 | [9 empty] | 11.26 |  | 0.009 |  |  |  | 0 | [7 empty] | 0.018 | [13 empty] | 0.143 | [9 empty] | 0.006 | [5 empty] | 0 | [15 empty] | 33.53 |  | 0 |  |  |  | 0 | [5 empty] | 0 | [7 empty] | 0.021 | [19 empty] | 54.31 |  |  |  |  | 2024
[11 empty] | 3163-C2-ZnS-2-1 | 3163-C2-ZnS-2-1 | [32 empty] | 0.006 |  |  |  | 0.017 |  | 0 | [7 empty] | 0.006 | [5 empty] | 0.267 | [11 empty] | 0 | [9 empty] | 11.48 |  | 0 |  |  |  | 0 | [7 empty] | 0.013 | [13 empty] | 0.187 | [9 empty] | 0 | [5 empty] | 0 | [15 empty] | 33.46 |  | 0 |  |  |  | 0 | [5 empty] | 0 | [7 empty] | 0.014 | [19 empty] | 53.99 |  |  |  |  | 2024
[11 empty] | 3163-C2-ZnS-3-1 | 3163-C2-ZnS-3-1 | [32 empty] | 0 |  |  |  | 0 |  | 0 | [7 empty] | 0.007 | [5 empty] | 0.253 | [11 empty] | 0.024 | [9 empty] | 11.63 |  | 0.006 |  |  |  | 0 | [7 empty] | 0 | [13 empty] | 0.129 | [9 empty] | 0 | [5 empty] | 0 | [15 empty] | 33.46 |  | 0 |  |  |  | 0 | [5 empty] | 0 | [7 empty] | 0.01 | [19 empty] | 54.05 |  |  |  |  | 2024
[11 empty] | 3163-C2-ZnS-4-1 | 3163-C2-ZnS-4-1 | [32 empty] | 0.009 |  |  |  | 0 |  | 0.019 | [7 empty] | 0 | [5 empty] | 0.239 | [11 empty] | 0.043 | [9 empty] | 11.79 |  | 0 |  |  |  | 0 | [7 empty] | 0 | [13 empty] | 0.156 | [9 empty] | 0 | [5 empty] | 0 | [15 empty] | 33.49 |  | 0 |  |  |  | 0 | [5 empty] | 0 | [7 empty] | 0 | [19 empty] | 53.78 |  |  |  |  | 2024
[11 empty] | 3163-C2-ZnS-5-1 | 3163-C2-ZnS-5-1 | [32 empty] | 0.022 |  |  |  | 0.014 |  | 0 | [7 empty] | 0 | [5 empty] | 0.247 | [11 empty] | 0 | [9 empty] | 11.6 |  | 0 |  |  |  | 0 | [7 empty] | 0 | [13 empty] | 0.14 | [9 empty] | 0 | [5 empty] | 0 | [15 empty] | 33.46 |  | 0 |  |  |  | 0.014 | [5 empty] | 0 | [7 empty] | 0 | [19 empty] | 54.49 |  |  |  |  | 2024
[11 empty] | 3163-C2-ZnS-6-1 | 3163-C2-ZnS-6-1 | [32 empty] | 0 |  |  |  | 0 |  | 0.009 | [7 empty] | 0 | [5 empty] | 0.236 | [11 empty] | 0.008 | [9 empty] | 11.52 |  | 0 |  |  |  | 0 | [7 empty] | 0 | [13 empty] | 0.149 | [9 empty] | 0.008 | [5 empty] | 0 | [15 empty] | 33.5 |  | 0 |  |  |  | 0.011 | [5 empty] | 0 | [7 empty] | 0.011 | [19 empty] | 54 |  |  |  |  | 2024
[11 empty] | 3163-C2-ZnS-7-1 | 3163-C2-ZnS-7-1 | [32 empty] | 0 |  |  |  | 0 |  | 0.01 | [7 empty] | 0 | [5 empty] | 0.254 | [11 empty] | 0.039 | [9 empty] | 11.29 |  | 0 |  |  |  | 0 | [7 empty] | 0 | [13 empty] | 0.267 | [9 empty] | 0.008 | [5 empty] | 0 | [15 empty] | 33.45 |  | 0 |  |  |  | 0 | [5 empty] | 0 | [7 empty] | 0 | [19 empty] | 53.94 |  |  |  |  | 2024
[11 empty] | 3163-C2-ZnS-8-1 | 3163-C2-ZnS-8-1 | [32 empty] | 0 |  |  |  | 0 |  | 0.022 | [7 empty] | 0 | [5 empty] | 0.27 | [11 empty] | 0.032 | [9 empty] | 12.81 |  | 0 |  |  |  | 0 | [7 empty] | 0 | [13 empty] | 0.163 | [9 empty] | 0 | [5 empty] | 0 | [15 empty] | 33.41 |  | 0 |  |  |  | 0.014 | [5 empty] | 0 | [7 empty] | 0.006 | [19 empty] | 53.01 |  |  |  |  | 2024
[11 empty] | 3163-C2-ZnS-9-1 | 3163-C2-ZnS-9-1 | [32 empty] | 0 |  |  |  | 0 |  | 0.009 | [7 empty] | 0.008 | [5 empty] | 0.25 | [11 empty] | 0.015 | [9 empty] | 11.46 |  | 0 |  |  |  | 0 | [7 empty] | 0 | [13 empty] | 0.147 | [9 empty] | 0.017 | [5 empty] | 0 | [15 empty] | 33.49 |  | 0 |  |  |  | 0 | [5 empty] | 0 | [7 empty] | 0 | [19 empty] | 54.27 |  |  |  |  | 2024
[11 empty] | 3163-C2-ZnS-10-1 | 3163-C2-ZnS-10-1 | [32 empty] | 0 |  |  |  | 0 |  | 0 | [7 empty] | 0 | [5 empty] | 0.296 | [11 empty] | 0.032 | [9 empty] | 12.98 |  | 0 |  |  |  | 0 | [7 empty] | 0.017 | [13 empty] | 0.149 | [9 empty] | 0.006 | [5 empty] | 0 | [15 empty] | 33.52 |  | 0 |  |  |  | 0 | [5 empty] | 0 | [7 empty] | 0 | [19 empty] | 52.75 |  |  |  |  | 2024
[11 empty] | 3163-C2-ZnS-11-1 | 3163-C2-ZnS-11-1 | [32 empty] | 0 |  |  |  | 0.068 |  | 0 | [7 empty] | 0.007 | [5 empty] | 0.276 | [11 empty] | 0.044 | [9 empty] | 12.36 |  | 0.007 |  |  |  | 0 | [7 empty] | 0.007 | [13 empty] | 0.18 | [9 empty] | 0 | [5 empty] | 0 | [15 empty] | 33.79 |  | 0 |  |  |  | 0 | [5 empty] | 0 | [7 empty] | 0 | [19 empty] | 53.1 |  |  |  |  | 2024
[11 empty] | 3163-C2-ZnS-12-1 | 3163-C2-ZnS-12-1 | [32 empty] | 0.017 |  |  |  | 0 |  | 0 | [7 empty] | 0.009 | [5 empty] | 0.246 | [11 empty] | 3.64 | [9 empty] | 17.82 |  | 0 |  |  |  | 0 | [7 empty] | 0.005 | [13 empty] | 0.147 | [9 empty] | 0.006 | [5 empty] | 0 | [15 empty] | 33.74 |  | 0 |  |  |  | 0 | [5 empty] | 0 | [7 empty] | 0 | [19 empty] | 44.45 |  |  |  |  | 2024
[11 empty] | 3163-C2-ZnS-13-1 | 3163-C2-ZnS-13-1 | [32 empty] | 0.007 |  |  |  | 0 |  | 0.009 | [7 empty] | 0 | [5 empty] | 0.23 | [11 empty] | 0.019 | [9 empty] | 11.69 |  | 0 |  |  |  | 0 | [7 empty] | 0.013 | [13 empty] | 0.136 | [9 empty] | 0 | [5 empty] | 0 | [15 empty] | 33.46 |  | 0.005 |  |  |  | 0 | [5 empty] | 0 | [7 empty] | 0.026 | [19 empty] | 54.12 |  |  |  |  | 2024
[11 empty] | 3163-C2-ZnS-14-1 | 3163-C2-ZnS-14-1 | [32 empty] | 0 |  |  |  | 0.029 |  | 0 | [7 empty] | 0 | [5 empty] | 0.305 | [11 empty] | 0.072 | [9 empty] | 12.89 |  | 0 |  |  |  | 0 | [7 empty] | 0 | [13 empty] | 0.134 | [9 empty] | 0 | [5 empty] | 0 | [15 empty] | 33.52 |  | 0 |  |  |  | 0 | [5 empty] | 0 | [7 empty] | 0.007 | [19 empty] | 53.14 |  |  |  |  | 2024
[11 empty] | 3163-C2-ZnS-15-1 | 3163-C2-ZnS-15-1 | [32 empty] | 0 |  |  |  | 0.043 |  | 0.009 | [7 empty] | 0.015 | [5 empty] | 0.234 | [11 empty] | 0.009 | [9 empty] | 11.04 |  | 0 |  |  |  | 0.009 | [7 empty] | 0 | [13 empty] | 0.269 | [9 empty] | 0 | [5 empty] | 0 | [15 empty] | 33.46 |  | 0 |  |  |  | 0 | [5 empty] | 0 | [7 empty] | 0 | [19 empty] | 55.1 |  |  |  |  | 2024
[11 empty] | 3163-C2-ZnS-16-1 | 3163-C2-ZnS-16-1 | [32 empty] | 0 |  |  |  | 0.013 |  | 0.018 | [7 empty] | 0 | [5 empty] | 0.259 | [11 empty] | 0 | [9 empty] | 11.7 |  | 0 |  |  |  | 0 | [7 empty] | 0.024 | [13 empty] | 0.228 | [9 empty] | 0.014 | [5 empty] | 0 | [15 empty] | 33.47 |  | 0 |  |  |  | 0.017 | [5 empty] | 0 | [7 empty] | 0 | [19 empty] | 54.33 |  |  |  |  | 2024
[11 empty] | 3163-C2-ZnS-17-1 | 3163-C2-ZnS-17-1 | [32 empty] | 0.016 |  |  |  | 0.02 |  | 0 | [7 empty] | 0 | [5 empty] | 0.242 | [11 empty] | 0.007 | [9 empty] | 10.97 |  | 0 |  |  |  | 0 | [7 empty] | 0.028 | [13 empty] | 0.254 | [9 empty] | 0 | [5 empty] | 0 | [15 empty] | 33.42 |  | 0 |  |  |  | 0.016 | [5 empty] | 0 | [7 empty] | 0 | [19 empty] | 54.6 |  |  |  |  | 2024
[11 empty] | 3163-C2-ZnS-18-1 | 3163-C2-ZnS-18-1 | [32 empty] | 0.01 |  |  |  | 0 |  | 0 | [7 empty] | 0 | [5 empty] | 0.296 | [11 empty] | 0.014 | [9 empty] | 12.85 |  | 0 |  |  |  | 0 | [7 empty] | 0 | [13 empty] | 0.136 | [9 empty] | 0.009 | [5 empty] | 0 | [15 empty] | 33.37 |  | 0 |  |  |  | 0.011 | [5 empty] | 0 | [7 empty] | 0 | [19 empty] | 52.69 |  |  |  |  | 2024
[11 empty] | 3163-C2-ZnS-19-1 | 3163-C2-ZnS-19-1 | [32 empty] | 0.01 |  |  |  | 0.017 |  | 0 | [7 empty] | 0.019 | [5 empty] | 0.284 | [11 empty] | 0.021 | [9 empty] | 12.29 |  | 0 |  |  |  | 0 | [7 empty] | 0.014 | [13 empty] | 0.177 | [9 empty] | 0.029 | [5 empty] | 0 | [15 empty] | 33.47 |  | 0 |  |  |  | 0.005 | [5 empty] | 0 | [7 empty] | 0 | [19 empty] | 53.5 |  |  |  |  | 2024
[11 empty] | 3163-C2-ZnS-20-1 | 3163-C2-ZnS-20-1 | [32 empty] | 0 |  |  |  | 0.019 |  | 0 | [7 empty] | 0 | [5 empty] | 0.285 | [11 empty] | 0.035 | [9 empty] | 12.81 |  | 0 |  |  |  | 0 | [7 empty] | 0.018 | [13 empty] | 0.144 | [9 empty] | 0 | [5 empty] | 0 | [15 empty] | 33.55 |  | 0 |  |  |  | 0 | [5 empty] | 0 | [7 empty] | 0 | [19 empty] | 52.78 |  |  |  |  | 2024
[11 empty] | 3163-C9-ZnS-Line1-1-1 | 3163-C9-ZnS-Line1-1-1 | [32 empty] | 0.019 |  |  |  | 0 |  | 0.017 | [7 empty] | 0 | [5 empty] | 0.225 | [11 empty] | 0.213 | [9 empty] | 10.84 |  | 0.006 |  |  |  | 0 | [7 empty] | 0.015 | [13 empty] | 0.178 | [9 empty] | 0.023 | [5 empty] | 0 | [15 empty] | 33.55 |  | 0 |  |  |  | 0 | [5 empty] | 0 | [7 empty] | 0.01 | [19 empty] | 54.65 |  |  |  |  | 2024
[11 empty] | 3163-C9-ZnS-Line1-2-1 | 3163-C9-ZnS-Line1-2-1 | [32 empty] | 0.005 |  |  |  | 0 |  | 0 | [7 empty] | 0 | [5 empty] | 0.252 | [11 empty] | 0 | [9 empty] | 8.23 |  | 0 |  |  |  | 0 | [7 empty] | 0 | [13 empty] | 0.024 | [9 empty] | 0 | [5 empty] | 0 | [15 empty] | 33.26 |  | 0 |  |  |  | 0 | [5 empty] | 0 | [7 empty] | 0.009 | [19 empty] | 58 |  |  |  |  | 2024
[11 empty] | 3163-C9-ZnS-Line1-3-1 | 3163-C9-ZnS-Line1-3-1 | [32 empty] | 0 |  |  |  | 0 |  | 0.01 | [7 empty] | 0 | [5 empty] | 0.234 | [11 empty] | 0.017 | [9 empty] | 8.86 |  | 0 |  |  |  | 0 | [7 empty] | 0 | [13 empty] | 0.032 | [9 empty] | 0 | [5 empty] | 0 | [15 empty] | 32.9 |  | 0 |  |  |  | 0 | [5 empty] | 0 | [7 empty] | 0 | [19 empty] | 57.98 |  |  |  |  | 2024
[11 empty] | 3163-C9-ZnS-Line1-4-1 | 3163-C9-ZnS-Line1-4-1 | [32 empty] | 0.006 |  |  |  | 0 |  | 0.01 | [7 empty] | 0 | [5 empty] | 0.222 | [11 empty] | 0.014 | [9 empty] | 8.06 |  | 0 |  |  |  | 0 | [7 empty] | 0 | [13 empty] | 0.036 | [9 empty] | 0 | [5 empty] | 0 | [15 empty] | 33.3 |  | 0 |  |  |  | 0 | [5 empty] | 0 | [7 empty] | 0 | [19 empty] | 58.67 |  |  |  |  | 2024
[11 empty] | 3163-C9-ZnS-Line1-5-1 | 3163-C9-ZnS-Line1-5-1 | [32 empty] | 0.021 |  |  |  | 0.019 |  | 0.009 | [7 empty] | 0.006 | [5 empty] | 0.224 | [11 empty] | 0 | [9 empty] | 8.14 |  | 0.008 |  |  |  | 0 | [7 empty] | 0.026 | [13 empty] | 0.034 | [9 empty] | 0.021 | [5 empty] | 0 | [15 empty] | 33.35 |  | 0 |  |  |  | 0 | [5 empty] | 0 | [7 empty] | 0 | [19 empty] | 58.86 |  |  |  |  | 2024
[11 empty] | 3163-C9-ZnS-Line1-6-1 | 3163-C9-ZnS-Line1-6-1 | [32 empty] | 0 |  |  |  | 0 |  | 0 | [7 empty] | 0 | [5 empty] | 0.252 | [11 empty] | 0.01 | [9 empty] | 7.98 |  | 0.009 |  |  |  | 0 | [7 empty] | 0.024 | [13 empty] | 0.031 | [9 empty] | 0.019 | [5 empty] | 0 | [15 empty] | 33.26 |  | 0 |  |  |  | 0 | [5 empty] | 0 | [7 empty] | 0 | [19 empty] | 58.37 |  |  |  |  | 2024
[11 empty] | 3163-C9-ZnS-Line1-7-1 | 3163-C9-ZnS-Line1-7-1 | [32 empty] | 0 |  |  |  | 0 |  | 0 | [7 empty] | 0 | [5 empty] | 0.257 | [11 empty] | 0.009 | [9 empty] | 8.28 |  | 0 |  |  |  | 0 | [7 empty] | 0 | [13 empty] | 0.032 | [9 empty] | 0 | [5 empty] | 0 | [15 empty] | 33.29 |  | 0 |  |  |  | 0.024 | [5 empty] | 0 | [7 empty] | 0 | [19 empty] | 57.9 |  |  |  |  | 2024
[11 empty] | 3163-C9-ZnS-Line1-8-1 | 3163-C9-ZnS-Line1-8-1 | [32 empty] | 0 |  |  |  | 0 |  | 0 | [7 empty] | 0 | [5 empty] | 0.269 | [11 empty] | 0.033 | [9 empty] | 8.35 |  | 0 |  |  |  | 0 | [7 empty] | 0 | [13 empty] | 0.025 | [9 empty] | 0.007 | [5 empty] | 0 | [15 empty] | 33.27 |  | 0 |  |  |  | 0 | [5 empty] | 0 | [7 empty] | 0 | [19 empty] | 58.23 |  |  |  |  | 2024
[11 empty] | 3163-C9-ZnS-Line1-9-1 | 3163-C9-ZnS-Line1-9-1 | [32 empty] | 0.029 |  |  |  | 0.036 |  | 0 | [7 empty] | 0.006 | [5 empty] | 0.254 | [11 empty] | 0 | [9 empty] | 8.48 |  | 0 |  |  |  | 0 | [7 empty] | 0.006 | [13 empty] | 0.037 | [9 empty] | 0 | [5 empty] | 0 | [15 empty] | 33.37 |  | 0 |  |  |  | 0 | [5 empty] | 0 | [7 empty] | 0.005 | [19 empty] | 57.81 |  |  |  |  | 2024
[11 empty] | 3163-C9-ZnS-Line1-10-1 | 3163-C9-ZnS-Line1-10-1 | [32 empty] | 0 |  |  |  | 0 |  | 0.009 | [7 empty] | 0 | [5 empty] | 0.231 | [11 empty] | 0.013 | [9 empty] | 7.97 |  | 0 |  |  |  | 0 | [7 empty] | 0.009 | [13 empty] | 0.027 | [9 empty] | 0 | [5 empty] | 0 | [15 empty] | 33.32 |  | 0 |  |  |  | 0 | [5 empty] | 0 | [7 empty] | 0.012 | [19 empty] | 58.39 |  |  |  |  | 2024
[11 empty] | 3163-C9-ZnS-Line2-1-1 | 3163-C9-ZnS-Line2-1-1 | [32 empty] | 0.021 |  |  |  | 0.06 |  | 0 | [7 empty] | 0.016 | [5 empty] | 0.254 | [11 empty] | 0 | [9 empty] | 12.4 |  | 0 |  |  |  | 0 | [7 empty] | 0.018 | [13 empty] | 0.207 | [9 empty] | 0 | [5 empty] | 0 | [15 empty] | 33.45 |  | 0 |  |  |  | 0.01 | [5 empty] | 0 | [7 empty] | 0.008 | [19 empty] | 53.43 |  |  |  |  | 2024
[11 empty] | 3163-C9-ZnS-Line2-2-1 | 3163-C9-ZnS-Line2-2-1 | [32 empty] | 0 |  |  |  | 0.026 |  | 0 | [7 empty] | 0 | [5 empty] | 0.222 | [11 empty] | 0.024 | [9 empty] | 11.75 |  | 0 |  |  |  | 0 | [7 empty] | 0 | [13 empty] | 0.207 | [9 empty] | 0 | [5 empty] | 0 | [15 empty] | 33.5 |  | 0 |  |  |  | 0 | [5 empty] | 0 | [7 empty] | 0 | [19 empty] | 54.15 |  |  |  |  | 2024
[11 empty] | 3163-C9-ZnS-Line2-3-1 | 3163-C9-ZnS-Line2-3-1 | [32 empty] | 0 |  |  |  | 0.024 |  | 0.019 | [7 empty] | 0 | [5 empty] | 0.268 | [11 empty] | 0 | [9 empty] | 12.18 |  | 0 |  |  |  | 0 | [7 empty] | 0 | [13 empty] | 0.225 | [9 empty] | 0 | [5 empty] | 0 | [15 empty] | 33.58 |  | 0 |  |  |  | 0.013 | [5 empty] | 0 | [7 empty] | 0 | [19 empty] | 53.42 |  |  |  |  | 2024
[11 empty] | 3163-C9-ZnS-Line2-4-1 | 3163-C9-ZnS-Line2-4-1 | [32 empty] | 0 |  |  |  | 0.021 |  | 0 | [7 empty] | 0 | [5 empty] | 0.252 | [11 empty] | 0.033 | [9 empty] | 12.09 |  | 0 |  |  |  | 0 | [7 empty] | 0.009 | [13 empty] | 0.244 | [9 empty] | 0 | [5 empty] | 0 | [15 empty] | 33.4 |  | 0 |  |  |  | 0 | [5 empty] | 0 | [7 empty] | 0.011 | [19 empty] | 53.47 |  |  |  |  | 2024
[11 empty] | 3163-C9-ZnS-Line2-5-1 | 3163-C9-ZnS-Line2-5-1 | [32 empty] | 0 |  |  |  | 0 |  | 0 | [7 empty] | 0 | [5 empty] | 0.299 | [11 empty] | 0.038 | [9 empty] | 12.63 |  | 0 |  |  |  | 0 | [7 empty] | 0.007 | [13 empty] | 0.255 | [9 empty] | 0 | [5 empty] | 0 | [15 empty] | 33.52 |  | 0 |  |  |  | 0 | [5 empty] | 0 | [7 empty] | 0.014 | [19 empty] | 52.94 |  |  |  |  | 2024
[11 empty] | 3163-C9-ZnS-Line2-6-1 | 3163-C9-ZnS-Line2-6-1 | [32 empty] | 0 |  |  |  | 0.016 |  | 0 | [7 empty] | 0 | [5 empty] | 0.247 | [11 empty] | 0.027 | [9 empty] | 11.81 |  | 0 |  |  |  | 0 | [7 empty] | 0 | [13 empty] | 0.198 | [9 empty] | 0 | [5 empty] | 0 | [15 empty] | 33.38 |  | 0 |  |  |  | 0 | [5 empty] | 0 | [7 empty] | 0.008 | [19 empty] | 54.31 |  |  |  |  | 2024
[11 empty] | 3163-C9-ZnS-Line2-7-1 | 3163-C9-ZnS-Line2-7-1 | [32 empty] | 0 |  |  |  | 0 |  | 0 | [7 empty] | 0 | [5 empty] | 0.257 | [11 empty] | 0.071 | [9 empty] | 11.86 |  | 0 |  |  |  | 0 | [7 empty] | 0 | [13 empty] | 0.221 | [9 empty] | 0 | [5 empty] | 0 | [15 empty] | 33.48 |  | 0 |  |  |  | 0 | [5 empty] | 0 | [7 empty] | 0.012 | [19 empty] | 54.06 |  |  |  |  | 2024
[11 empty] | 3163-C9-ZnS-Line2-8-1 | 3163-C9-ZnS-Line2-8-1 | [32 empty] | 0 |  |  |  | 0.037 |  | 0.018 | [7 empty] | 0 | [5 empty] | 0.243 | [11 empty] | 0.023 | [9 empty] | 11.87 |  | 0.005 |  |  |  | 0 | [7 empty] | 0 | [13 empty] | 0.218 | [9 empty] | 0 | [5 empty] | 0 | [15 empty] | 33.48 |  | 0 |  |  |  | 0.013 | [5 empty] | 0 | [7 empty] | 0 | [19 empty] | 53.94 |  |  |  |  | 2024
[11 empty] | 3163-C9-ZnS-Line2-9-1 | 3163-C9-ZnS-Line2-9-1 | [32 empty] | 0 |  |  |  | 0 |  | 0.013 | [7 empty] | 0 | [5 empty] | 0.257 | [11 empty] | 0.055 | [9 empty] | 12.35 |  | 0 |  |  |  | 0 | [7 empty] | 0 | [13 empty] | 0.252 | [9 empty] | 0 | [5 empty] | 0 | [15 empty] | 33.4 |  | 0 |  |  |  | 0 | [5 empty] | 0 | [7 empty] | 0 | [19 empty] | 53.26 |  |  |  |  | 2024
[11 empty] | 3163-C9-ZnS-Line2-10-1 | 3163-C9-ZnS-Line2-10-1 | [32 empty] | 0 |  |  |  | 0 |  | 0 | [7 empty] | 0 | [5 empty] | 0.21 | [11 empty] | 0.037 | [9 empty] | 12.01 |  | 0 |  |  |  | 0 | [7 empty] | 0 | [13 empty] | 0.222 | [9 empty] | 0.008 | [5 empty] | 0 | [15 empty] | 33.22 |  | 0 |  |  |  | 0 | [5 empty] | 0 | [7 empty] | 0.022 | [19 empty] | 53.81 |  |  |  |  | 2024
[11 empty] | 3163-C9-ZnS-Line2-11-1 | 3163-C9-ZnS-Line2-11-1 | [32 empty] | 0 |  |  |  | 0.054 |  | 0 | [7 empty] | 0 | [5 empty] | 0.258 | [11 empty] | 0.017 | [9 empty] | 11.63 |  | 0 |  |  |  | 0 | [7 empty] | 0.012 | [13 empty] | 0.213 | [9 empty] | 0.013 | [5 empty] | 0 | [15 empty] | 33.36 |  | 0 |  |  |  | 0 | [5 empty] | 0 | [7 empty] | 0.009 | [19 empty] | 54.31 |  |  |  |  | 2024
[11 empty] | 3163-C9-ZnS-Line2-12-1 | 3163-C9-ZnS-Line2-12-1 | [32 empty] | 0 |  |  |  | 0 |  | 0.011 | [7 empty] | 0 | [5 empty] | 0.223 | [11 empty] | 0 | [9 empty] | 11.6 |  | 0.007 |  |  |  | 0 | [7 empty] | 0 | [13 empty] | 0.208 | [9 empty] | 0 | [5 empty] | 0 | [15 empty] | 33.55 |  | 0 |  |  |  | 0 | [5 empty] | 0 | [7 empty] | 0 | [19 empty] | 54.17 |  |  |  |  | 2024
[11 empty] | 3163-C9-ZnS-Line2-13-1 | 3163-C9-ZnS-Line2-13-1 | [32 empty] | 0.019 |  |  |  | 0 |  | 0 | [7 empty] | 0 | [5 empty] | 0.241 | [11 empty] | 0.027 | [9 empty] | 11.85 |  | 0 |  |  |  | 0 | [7 empty] | 0.012 | [13 empty] | 0.212 | [9 empty] | 0.007 | [5 empty] | 0 | [15 empty] | 33.41 |  | 0 |  |  |  | 0 | [5 empty] | 0 | [7 empty] | 0 | [19 empty] | 53.94 |  |  |  |  | 2024
[11 empty] | 3163-C9-ZnS-Line2-14-1 | 3163-C9-ZnS-Line2-14-1 | [32 empty] | 0 |  |  |  | 0.023 |  | 0 | [7 empty] | 0.006 | [5 empty] | 0.251 | [11 empty] | 0.025 | [9 empty] | 12.04 |  | 0.009 |  |  |  | 0 | [7 empty] | 0 | [13 empty] | 0.211 | [9 empty] | 0.015 | [5 empty] | 0 | [15 empty] | 33.48 |  | 0 |  |  |  | 0.022 | [5 empty] | 0 | [7 empty] | 0.01 | [19 empty] | 53.32 |  |  |  |  | 2024
[11 empty] | 3163-C9-ZnS-Line2-15-1 | 3163-C9-ZnS-Line2-15-1 | [32 empty] | 0 |  |  |  | 0 |  | 0 | [7 empty] | 0.015 | [5 empty] | 0.25 | [11 empty] | 0 | [9 empty] | 11.11 |  | 0 |  |  |  | 0.006 | [7 empty] | 0.024 | [13 empty] | 0.183 | [9 empty] | 0 | [5 empty] | 0 | [15 empty] | 33.44 |  | 0 |  |  |  | 0 | [5 empty] | 0 | [7 empty] | 0 | [19 empty] | 55.25 |  |  |  |  | 2024
[11 empty] | 3163-C9-ZnS-Line3-1-1 | 3163-C9-ZnS-Line3-1-1 | [32 empty] | 0 |  |  |  | 0 |  | 0.012 | [7 empty] | 0 | [5 empty] | 0.255 | [11 empty] | 0.043 | [9 empty] | 12.16 |  | 0 |  |  |  | 0 | [7 empty] | 0 | [13 empty] | 0.236 | [9 empty] | 0.015 | [5 empty] | 0 | [15 empty] | 33.52 |  | 0 |  |  |  | 0 | [5 empty] | 0 | [7 empty] | 0.006 | [19 empty] | 53.36 |  |  |  |  | 2024
[11 empty] | 3163-C9-ZnS-Line3-2-1 | 3163-C9-ZnS-Line3-2-1 | [32 empty] | 0 |  |  |  | 0.036 |  | 0.007 | [7 empty] | 0.007 | [5 empty] | 0.251 | [11 empty] | 0.015 | [9 empty] | 12.15 |  | 0 |  |  |  | 0 | [7 empty] | 0 | [13 empty] | 0.223 | [9 empty] | 0 | [5 empty] | 0 | [15 empty] | 33.55 |  | 0 |  |  |  | 0 | [5 empty] | 0 | [7 empty] | 0 | [19 empty] | 53.51 |  |  |  |  | 2024
[11 empty] | 3163-C9-ZnS-Line3-3-1 | 3163-C9-ZnS-Line3-3-1 | [32 empty] | 0 |  |  |  | 0.025 |  | 0 | [7 empty] | 0.005 | [5 empty] | 0.267 | [11 empty] | 0.014 | [9 empty] | 12.11 |  | 0 |  |  |  | 0 | [7 empty] | 0 | [13 empty] | 0.225 | [9 empty] | 0.009 | [5 empty] | 0 | [15 empty] | 33.5 |  | 0 |  |  |  | 0 | [5 empty] | 0 | [7 empty] | 0.009 | [19 empty] | 53.55 |  |  |  |  | 2024
[11 empty] | 3163-C9-ZnS-Line3-4-1 | 3163-C9-ZnS-Line3-4-1 | [32 empty] | 0 |  |  |  | 0.026 |  | 0.034 | [7 empty] | 0 | [5 empty] | 0.294 | [11 empty] | 0.07 | [9 empty] | 11.97 |  | 0 |  |  |  | 0 | [7 empty] | 0 | [13 empty] | 0.217 | [9 empty] | 0 | [5 empty] | 0 | [15 empty] | 33.39 |  | 0 |  |  |  | 0 | [5 empty] | 0 | [7 empty] | 0 | [19 empty] | 53.72 |  |  |  |  | 2024
[11 empty] | 3163-C9-ZnS-Line3-5-1 | 3163-C9-ZnS-Line3-5-1 | [32 empty] | 0 |  |  |  | 0.01 |  | 0 | [7 empty] | 0 | [5 empty] | 0.241 | [11 empty] | 1.62 | [9 empty] | 11.76 |  | 0.005 |  |  |  | 0 | [7 empty] | 0 | [13 empty] | 0.189 | [9 empty] | 0.008 | [5 empty] | 0 | [15 empty] | 33.53 |  | 0 |  |  |  | 0.009 | [5 empty] | 0 | [7 empty] | 0 | [19 empty] | 53.02 |  |  |  |  | 2024
[11 empty] | 3163-C9-ZnS-Line3-6-1 | 3163-C9-ZnS-Line3-6-1 | [32 empty] | 0 |  |  |  | 0 |  | 0 | [7 empty] | 0.013 | [5 empty] | 0.251 | [11 empty] | 0.038 | [9 empty] | 12.12 |  | 0.008 |  |  |  | 0 | [7 empty] | 0.01 | [13 empty] | 0.22 | [9 empty] | 0.006 | [5 empty] | 0 | [15 empty] | 33.47 |  | 0 |  |  |  | 0.02 | [5 empty] | 0 | [7 empty] | 0 | [19 empty] | 53.5 |  |  |  |  | 2024
[11 empty] | 3163-C9-ZnS-Line3-7-1 | 3163-C9-ZnS-Line3-7-1 | [32 empty] | 0 |  |  |  | 0 |  | 0 | [7 empty] | 0 | [5 empty] | 0.272 | [11 empty] | 0.043 | [9 empty] | 12.46 |  | 0 |  |  |  | 0 | [7 empty] | 0.026 | [13 empty] | 0.222 | [9 empty] | 0.025 | [5 empty] | 0 | [15 empty] | 33.33 |  | 0 |  |  |  | 0.023 | [5 empty] | 0 | [7 empty] | 0.022 | [19 empty] | 52.96 |  |  |  |  | 2024
[11 empty] | 3163-C9-ZnS-Line3-8-1 | 3163-C9-ZnS-Line3-8-1 | [32 empty] | 0.013 |  |  |  | 0 |  | 0.019 | [7 empty] | 0 | [5 empty] | 0.258 | [11 empty] | 0.107 | [9 empty] | 10.88 |  | 0 |  |  |  | 0 | [7 empty] | 0 | [13 empty] | 0.211 | [9 empty] | 0 | [5 empty] | 0 | [15 empty] | 33.46 |  | 0 |  |  |  | 0 | [5 empty] | 0 | [7 empty] | 0 | [19 empty] | 54.95 |  |  |  |  | 2024
[11 empty] | 3163-C9-ZnS-Line3-9-1 | 3163-C9-ZnS-Line3-9-1 | [32 empty] | 0 |  |  |  | 0.052 |  | 0.021 | [7 empty] | 0.007 | [5 empty] | 0.248 | [11 empty] | 0.022 | [9 empty] | 12.29 |  | 0 |  |  |  | 0 | [7 empty] | 0 | [13 empty] | 0.222 | [9 empty] | 0 | [5 empty] | 0 | [15 empty] | 33.43 |  | 0 |  |  |  | 0 | [5 empty] | 0 | [7 empty] | 0 | [19 empty] | 53.41 |  |  |  |  | 2024
[11 empty] | 3163-C9-ZnS-Line3-10-1 | 3163-C9-ZnS-Line3-10-1 | [32 empty] | 0 |  |  |  | 0 |  | 0 | [7 empty] | 0 | [5 empty] | 0.257 | [11 empty] | 0.024 | [9 empty] | 11.92 |  | 0.006 |  |  |  | 0 | [7 empty] | 0 | [13 empty] | 0.194 | [9 empty] | 0 | [5 empty] | 0 | [15 empty] | 33.53 |  | 0 |  |  |  | 0 | [5 empty] | 0 | [7 empty] | 0.006 | [19 empty] | 53.62 |  |  |  |  | 2024
[11 empty] | 3163-ZnS-line1-1-2 | 3163-ZnS-line1-1-2 | [32 empty] | 0.005 |  |  |  | 0 |  | 0.006 | [7 empty] | 0 | [5 empty] | 0.266 | [11 empty] | 0.019 | [9 empty] | 10.28 |  | 0 |  |  |  | 0 | [7 empty] | 0 | [13 empty] | 0.239 | [9 empty] | 0 | [5 empty] | 0 | [15 empty] | 33.84 |  | 0 |  |  |  | 0.005 | [5 empty] | 0 | [7 empty] | 0 | [19 empty] | 54.83 |  |  |  |  | 2024
[11 empty] | 3163-ZnS-line1-2-2 | 3163-ZnS-line1-2-2 | [32 empty] | 0.017 |  |  |  | 0.021 |  | 0 | [7 empty] | 0 | [5 empty] | 0.216 | [11 empty] | 0.02 | [9 empty] | 10.57 |  | 0 |  |  |  | 0 | [7 empty] | 0.021 | [13 empty] | 0.216 | [9 empty] | 0 | [5 empty] | 0 | [15 empty] | 33.87 |  | 0 |  |  |  | 0 | [5 empty] | 0 | [7 empty] | 0 | [19 empty] | 55.02 |  |  |  |  | 2024
[11 empty] | 3163-ZnS-line1-3-2 | 3163-ZnS-line1-3-2 | [32 empty] | 0.015 |  |  |  | 0 |  | 0 | [7 empty] | 0 | [5 empty] | 0.237 | [11 empty] | 0.008 | [9 empty] | 10.84 |  | 0.008 |  |  |  | 0 | [7 empty] | 0 | [13 empty] | 0.181 | [9 empty] | 0 | [5 empty] | 0 | [15 empty] | 33.8 |  | 0 |  |  |  | 0 | [5 empty] | 0 | [7 empty] | 0 | [19 empty] | 54.36 |  |  |  |  | 2024
[11 empty] | 3163-ZnS-line1-4-2 | 3163-ZnS-line1-4-2 | [32 empty] | 0.012 |  |  |  | 0.014 |  | 0.013 | [7 empty] | 0 | [5 empty] | 0.232 | [11 empty] | 0 | [9 empty] | 9.69 |  | 0 |  |  |  | 0 | [7 empty] | 0.023 | [13 empty] | 0.187 | [9 empty] | 0.02 | [5 empty] | 0 | [15 empty] | 33.82 |  | 0 |  |  |  | 0.019 | [5 empty] | 0 | [7 empty] | 0 | [19 empty] | 56.31 |  |  |  |  | 2024
[11 empty] | 3163-ZnS-line1-5-2 | 3163-ZnS-line1-5-2 | [32 empty] | 0.008 |  |  |  | 0 |  | 0.016 | [7 empty] | 0.03 | [5 empty] | 0.238 | [11 empty] | 0 | [9 empty] | 9.54 |  | 0 |  |  |  | 0 | [7 empty] | 0 | [13 empty] | 0.209 | [9 empty] | 0 | [5 empty] | 0 | [15 empty] | 33.77 |  | 0 |  |  |  | 0 | [5 empty] | 0 | [7 empty] | 0 | [19 empty] | 56.37 |  |  |  |  | 2024
[11 empty] | 3163-ZnS-line1-6-2 | 3163-ZnS-line1-6-2 | [32 empty] | 0 |  |  |  | 0 |  | 0 | [7 empty] | 0 | [5 empty] | 0.223 | [11 empty] | 0.007 | [9 empty] | 10.26 |  | 0 |  |  |  | 0 | [7 empty] | 0 | [13 empty] | 0.157 | [9 empty] | 0 | [5 empty] | 0 | [15 empty] | 33.82 |  | 0 |  |  |  | 0 | [5 empty] | 0 | [7 empty] | 0 | [19 empty] | 55.05 |  |  |  |  | 2024
[11 empty] | 3163-ZnS-line1-7-2 | 3163-ZnS-line1-7-2 | [32 empty] | 0 |  |  |  | 0 |  | 0 | [7 empty] | 0 | [5 empty] | 0.244 | [11 empty] | 0 | [9 empty] | 10.61 |  | 0 |  |  |  | 0 | [7 empty] | 0 | [13 empty] | 0.174 | [9 empty] | 0.008 | [5 empty] | 0 | [15 empty] | 34.02 |  | 0 |  |  |  | 0.013 | [5 empty] | 0 | [7 empty] | 0 | [19 empty] | 55.3 |  |  |  |  | 2024
[11 empty] | 3163-ZnS-line1-8-2 | 3163-ZnS-line1-8-2 | [32 empty] | 0.013 |  |  |  | 0 |  | 0 | [7 empty] | 0 | [5 empty] | 0.257 | [11 empty] | 0.019 | [9 empty] | 8.71 |  | 0 |  |  |  | 0 | [7 empty] | 0 | [13 empty] | 0.252 | [9 empty] | 0.009 | [5 empty] | 0 | [15 empty] | 33.85 |  | 0 |  |  |  | 0.014 | [5 empty] | 0 | [7 empty] | 0 | [19 empty] | 57 |  |  |  |  | 2024
[11 empty] | 3163-ZnS-line1-9-2 | 3163-ZnS-line1-9-2 | [32 empty] | 0 |  |  |  | 0.025 |  | 0 | [7 empty] | 0.013 | [5 empty] | 0.246 | [11 empty] | 0.054 | [9 empty] | 8.96 |  | 0.009 |  |  |  | 0 | [7 empty] | 0 | [13 empty] | 0.163 | [9 empty] | 0.009 | [5 empty] | 0 | [15 empty] | 33.03 |  | 0 |  |  |  | 0 | [5 empty] | 0 | [7 empty] | 0 | [19 empty] | 51.29 |  |  |  |  | 2024
[11 empty] | 3163-ZnS-line1-10-2 | 3163-ZnS-line1-10-2 | [32 empty] | 0 |  |  |  | 0.017 |  | 0 | [7 empty] | 0 | [5 empty] | 0.233 | [11 empty] | 0.02 | [9 empty] | 9.81 |  | 0 |  |  |  | 0 | [7 empty] | 0 | [13 empty] | 0.175 | [9 empty] | 0 | [5 empty] | 0 | [15 empty] | 33.96 |  | 0 |  |  |  | 0 | [5 empty] | 0 | [7 empty] | 0.011 | [19 empty] | 56.32 |  |  |  |  | 2024
[11 empty] | 46 / 1 .-1 | 46 / 1 .-1 | [32 empty] | 0 |  |  |  | 0 |  | 0 | [7 empty] | 0 | [5 empty] | 0.1516 | [5 empty] | 0 | [5 empty] | 0 | [9 empty] | 4.6402 |  | 0 |  |  |  | 0 | [7 empty] | 0 | [13 empty] | 0 | [9 empty] | 0 | [5 empty] | 0 | [15 empty] | 33.6662 |  | 0 |  |  |  | 0 | [5 empty] | 0 | [7 empty] | 0 | [19 empty] | 62.2626 |  |  |  |  | 2024
[11 empty] | 77 / 1 .-1 | 77 / 1 .-1 | [32 empty] | 0 |  |  |  | 0 |  | 0 | [7 empty] | 0 | [5 empty] | 0.1288 | [5 empty] | 0 | [5 empty] | 0 | [9 empty] | 5.0381 |  | 0 |  |  |  | 0 | [7 empty] | 0 | [13 empty] | 0 | [9 empty] | 0 | [5 empty] | 0 | [15 empty] | 33.2631 |  | 0 |  |  |  | 0 | [5 empty] | 0 | [7 empty] | 0 | [19 empty] | 61.3557 |  |  |  |  | 2024
[11 empty] | 78 / 1 .-1 | 78 / 1 .-1 | [32 empty] | 0.0041 |  |  |  | 0 |  | 0 | [7 empty] | 0 | [5 empty] | 0.1057 | [5 empty] | 0 | [5 empty] | 0 | [9 empty] | 4.6804 |  | 0 |  |  |  | 0 | [7 empty] | 0 | [13 empty] | 0 | [9 empty] | 0 | [5 empty] | 0 | [15 empty] | 33.3789 |  | 0 |  |  |  | 0 | [5 empty] | 0 | [7 empty] | 0 | [19 empty] | 61.6757 |  |  |  |  | 2024
[11 empty] | 47 / 1 .-1 | 47 / 1 .-1 | [32 empty] | 0.0014 |  |  |  | 0 |  | 0 | [7 empty] | 0 | [5 empty] | 0.1568 | [5 empty] | 0 | [5 empty] | 0 | [9 empty] | 4.7843 |  | 0 |  |  |  | 0 | [7 empty] | 0 | [13 empty] | 0 | [9 empty] | 0 | [5 empty] | 0 | [15 empty] | 32.4833 |  | 0 |  |  |  | 0 | [5 empty] | 0 | [7 empty] | 0 | [19 empty] | 61.8754 |  |  |  |  | 2024
[11 empty] | 48 / 1 .-1 | 48 / 1 .-1 | [32 empty] | 0 |  |  |  | 0 |  | 0 | [7 empty] | 0 | [5 empty] | 0.1165 | [5 empty] | 0 | [5 empty] | 0.2186 | [9 empty] | 5.2492 |  | 0 |  |  |  | 0 | [7 empty] | 0 | [13 empty] | 0 | [9 empty] | 0 | [5 empty] | 0 | [15 empty] | 33.7985 |  | 0 |  |  |  | 0 | [5 empty] | 0 | [7 empty] | 0 | [19 empty] | 60.6783 |  |  |  |  | 2024
[11 empty] | 55 / 1 .-1 | 55 / 1 .-1 | [32 empty] | 0 |  |  |  | 0 |  | 0 | [7 empty] | 0 | [5 empty] | 0.1682 | [5 empty] | 0 | [5 empty] | 0 | [9 empty] | 4.7744 |  | 0 |  |  |  | 0 | [7 empty] | 0 | [13 empty] | 0 | [9 empty] | 0 | [5 empty] | 0 | [15 empty] | 33.5917 |  | 0 |  |  |  | 0 | [5 empty] | 0 | [7 empty] | 0 | [19 empty] | 61.6551 |  |  |  |  | 2024
[11 empty] | 56 / 1 .-1 | 56 / 1 .-1 | [32 empty] | 0.001 |  |  |  | 0 |  | 0 | [7 empty] | 0 | [5 empty] | 0.1204 | [5 empty] | 0 | [5 empty] | 0.0119 | [9 empty] | 4.8031 |  | 0 |  |  |  | 0 | [7 empty] | 0 | [13 empty] | 0 | [9 empty] | 0 | [5 empty] | 0 | [15 empty] | 33.6258 |  | 0 |  |  |  | 0 | [5 empty] | 0 | [7 empty] | 0 | [19 empty] | 61.3728 |  |  |  |  | 2024
[11 empty] | 57 / 1 .-1 | 57 / 1 .-1 | [32 empty] | 0.0014 |  |  |  | 0 |  | 0.0007 | [7 empty] | 0 | [5 empty] | 0.1394 | [5 empty] | 0 | [5 empty] | 0.0748 | [9 empty] | 5.0324 |  | 0 |  |  |  | 0 | [7 empty] | 0 | [13 empty] | 0 | [9 empty] | 0 | [5 empty] | 0 | [15 empty] | 33.594 |  | 0 |  |  |  | 0 | [5 empty] | 0 | [7 empty] | 0 | [19 empty] | 60.9868 |  |  |  |  | 2024
[11 empty] | 62 / 1 .-1 | 62 / 1 .-1 | [32 empty] | 0.0029 |  |  |  | 0 |  | 0 | [7 empty] | 0 | [5 empty] | 0.195 | [5 empty] | 0 | [5 empty] | 0 | [9 empty] | 4.8093 |  | 0 |  |  |  | 0 | [7 empty] | 0 | [13 empty] | 0 | [9 empty] | 0 | [5 empty] | 0 | [15 empty] | 33.5415 |  | 0 |  |  |  | 0 | [5 empty] | 0 | [7 empty] | 0 | [19 empty] | 61.5232 |  |  |  |  | 2024
[11 empty] | 63 / 1 .-1 | 63 / 1 .-1 | [32 empty] | 0 |  |  |  | 0 |  | 0 | [7 empty] | 0 | [5 empty] | 0.1371 | [5 empty] | 0 | [5 empty] | 0.0043 | [9 empty] | 4.7591 |  | 0 |  |  |  | 0 | [7 empty] | 0 | [13 empty] | 0 | [9 empty] | 0 | [5 empty] | 0 | [15 empty] | 33.5763 |  | 0 |  |  |  | 0 | [5 empty] | 0 | [7 empty] | 0 | [19 empty] | 61.1653 |  |  |  |  | 2024
[11 empty] | 64 / 1 .-1 | 64 / 1 .-1 | [32 empty] | 0 |  |  |  | 0 |  | 0 | [7 empty] | 0 | [5 empty] | 0.1259 | [5 empty] | 0 | [5 empty] | 0.0252 | [9 empty] | 4.9577 |  | 0 |  |  |  | 0 | [7 empty] | 0 | [13 empty] | 0 | [9 empty] | 0 | [5 empty] | 0 | [15 empty] | 33.2759 |  | 0 |  |  |  | 0 | [5 empty] | 0 | [7 empty] | 0 | [19 empty] | 61.2973 |  |  |  |  | 2024
[11 empty] | 79 / 1 .-1 | 79 / 1 .-1 | [32 empty] | 0.0002 |  |  |  | 0 |  | 0 | [7 empty] | 0 | [5 empty] | 0.2644 | [5 empty] | 0 | [5 empty] | 0 | [9 empty] | 0.2486 |  | 0 |  |  |  | 0 | [7 empty] | 0 | [13 empty] | 0 | [9 empty] | 0 | [5 empty] | 0 | [15 empty] | 33.4642 |  | 0 |  |  |  | 0 | [5 empty] | 0 | [7 empty] | 0 | [19 empty] | 66.5474 |  |  |  |  | 2024
[11 empty] | 79 / 2 .-1 | 79 / 2 .-1 | [32 empty] | 0 |  |  |  | 0 |  | 0.0016 | [7 empty] | 0 | [5 empty] | 0.255 | [5 empty] | 0 | [5 empty] | 0 | [9 empty] | 0.3109 |  | 0 |  |  |  | 0 | [7 empty] | 0 | [13 empty] | 0 | [9 empty] | 0 | [5 empty] | 0 | [15 empty] | 33.6058 |  | 0 |  |  |  | 0 | [5 empty] | 0 | [7 empty] | 0 | [19 empty] | 66.8148 |  |  |  |  | 2024
[11 empty] | 79 / 3 .-1 | 79 / 3 .-1 | [32 empty] | 0 |  |  |  | 0 |  | 0 | [7 empty] | 0 | [5 empty] | 0.2528 | [5 empty] | 0 | [5 empty] | 0 | [9 empty] | 0.2949 |  | 0 |  |  |  | 0 | [7 empty] | 0 | [13 empty] | 0 | [9 empty] | 0 | [5 empty] | 0 | [15 empty] | 33.8196 |  | 0 |  |  |  | 0 | [5 empty] | 0 | [7 empty] | 0 | [19 empty] | 66.2069 |  |  |  |  | 2024
[11 empty] | 79 / 4 .-1 | 79 / 4 .-1 | [32 empty] | 0 |  |  |  | 0 |  | 0.0007 | [7 empty] | 0 | [5 empty] | 0.2116 | [5 empty] | 0 | [5 empty] | 0 | [9 empty] | 0.3526 |  | 0 |  |  |  | 0 | [7 empty] | 0 | [13 empty] | 0 | [9 empty] | 0 | [5 empty] | 0 | [15 empty] | 33.4642 |  | 0 |  |  |  | 0 | [5 empty] | 0 | [7 empty] | 0 | [19 empty] | 66.5663 |  |  |  |  | 2024
[11 empty] | 79 / 5 .-1 | 79 / 5 .-1 | [32 empty] | 0.0008 |  |  |  | 0 |  | 0 | [7 empty] | 0 | [5 empty] | 0.2811 | [5 empty] | 0 | [5 empty] | 0 | [9 empty] | 0.2901 |  | 0 |  |  |  | 0 | [7 empty] | 0 | [13 empty] | 0 | [9 empty] | 0 | [5 empty] | 0 | [15 empty] | 33.6966 |  | 0 |  |  |  | 0 | [5 empty] | 0 | [7 empty] | 0 | [19 empty] | 66.2573 |  |  |  |  | 2024
[11 empty] | 79 / 6 .-1 | 79 / 6 .-1 | [32 empty] | 0 |  |  |  | 0 |  | 0 | [7 empty] | 0 | [5 empty] | 0.2525 | [5 empty] | 0 | [5 empty] | 0 | [9 empty] | 0.3138 |  | 0 |  |  |  | 0 | [7 empty] | 0 | [13 empty] | 0 | [9 empty] | 0 | [5 empty] | 0 | [15 empty] | 33.4257 |  | 0 |  |  |  | 0 | [5 empty] | 0 | [7 empty] | 0 | [19 empty] | 66.2092 |  |  |  |  | 2024
[11 empty] | 79 / 7 .-1 | 79 / 7 .-1 | [32 empty] | 0 |  |  |  | 0 |  | 0 | [7 empty] | 0 | [5 empty] | 0.2494 | [5 empty] | 0 | [5 empty] | 0 | [9 empty] | 0.3093 |  | 0 |  |  |  | 0 | [7 empty] | 0 | [13 empty] | 0 | [9 empty] | 0 | [5 empty] | 0 | [15 empty] | 33.5765 |  | 0 |  |  |  | 0 | [5 empty] | 0 | [7 empty] | 0 | [19 empty] | 65.6236 |  |  |  |  | 2024
[11 empty] | 79 / 8 .-1 | 79 / 8 .-1 | [32 empty] | 0.0043 |  |  |  | 0 |  | 0 | [7 empty] | 0 | [5 empty] | 0.28 | [5 empty] | 0 | [5 empty] | 0 | [9 empty] | 0.2632 |  | 0 |  |  |  | 0 | [7 empty] | 0 | [13 empty] | 0 | [9 empty] | 0 | [5 empty] | 0 | [15 empty] | 33.68 |  | 0 |  |  |  | 0 | [5 empty] | 0 | [7 empty] | 0 | [19 empty] | 66.0995 |  |  |  |  | 2024
[11 empty] | 3 / 1 .-1 | 3 / 1 .-1 | [32 empty] | 3.1585 |  |  |  | 0 |  | 0.0004 | [7 empty] | 0 | [5 empty] | 0 | [5 empty] | 0 | [5 empty] | 34.7516 | [9 empty] | 3.7232 |  | 0 |  |  |  | 0 | [7 empty] | 0 | [13 empty] | 0 | [9 empty] | 0.0062 | [5 empty] | 0 | [15 empty] | 25.567 |  | 28.7108 |  |  |  | 0 | [5 empty] | 0 | [7 empty] | 0.0491 | [19 empty] | 3.5312 |  |  |  |  | 2024
[11 empty] | 18 / 1 .-1 | 18 / 1 .-1 | [32 empty] | 3.3693 |  |  |  | 0 |  | 0.0003 | [7 empty] | 0 | [5 empty] | 0 | [5 empty] | 0.002 | [5 empty] | 34.324 | [9 empty] | 4.0125 |  | 0 |  |  |  | 0 | [7 empty] | 0 | [13 empty] | 0 | [9 empty] | 0.0039 | [5 empty] | 0.0304 | [15 empty] | 25.0986 |  | 28.5661 |  |  |  | 0 | [5 empty] | 0 | [7 empty] | 0.0434 | [19 empty] | 4.9075 |  |  |  |  | 2024
[11 empty] | 9 / 1 .-1 | 9 / 1 .-1 | [32 empty] | 3.3789 |  |  |  | 0 |  | 0.0026 | [7 empty] | 0 | [5 empty] | 0 | [5 empty] | 0.0016 | [5 empty] | 34.7375 | [9 empty] | 3.7989 |  | 0 |  |  |  | 0 | [7 empty] | 0 | [13 empty] | 0 | [9 empty] | 0 | [5 empty] | 0 | [15 empty] | 25.7412 |  | 28.932 |  |  |  | 0 | [5 empty] | 0 | [7 empty] | 0.0414 | [19 empty] | 4.1787 |  |  |  |  | 2024
[11 empty] | 10 / 1 .-1 | 10 / 1 .-1 | [32 empty] | 3.2795 |  |  |  | 0 |  | 0.0013 | [7 empty] | 0 | [5 empty] | 0 | [5 empty] | 0.0039 | [5 empty] | 34.3383 | [9 empty] | 4.0097 |  | 0 |  |  |  | 0 | [7 empty] | 0 | [13 empty] | 0 | [9 empty] | 0.0016 | [5 empty] | 0 | [15 empty] | 25.1806 |  | 28.9447 |  |  |  | 0 | [5 empty] | 0 | [7 empty] | 0.047 | [19 empty] | 5.0225 |  |  |  |  | 2024
[11 empty] | 11 / 1 .-1 | 11 / 1 .-1 | [32 empty] | 3.4795 |  |  |  | 0 |  | 0 | [7 empty] | 0 | [5 empty] | 0 | [5 empty] | 0 | [5 empty] | 34.0316 | [9 empty] | 3.994 |  | 0 |  |  |  | 0 | [7 empty] | 0 | [13 empty] | 0 | [9 empty] | 0 | [5 empty] | 0 | [15 empty] | 25.0361 |  | 28.8067 |  |  |  | 0 | [5 empty] | 0 | [7 empty] | 0.0162 | [19 empty] | 5.4258 |  |  |  |  | 2024
[11 empty] | 12 / 1 .-1 | 12 / 1 .-1 | [32 empty] | 3.4178 |  |  |  | 0 |  | 0.0015 | [7 empty] | 0 | [5 empty] | 0 | [5 empty] | 0.0014 | [5 empty] | 34.988 | [9 empty] | 3.7214 |  | 0 |  |  |  | 0 | [7 empty] | 0 | [13 empty] | 0 | [9 empty] | 0 | [5 empty] | 0 | [15 empty] | 25.6681 |  | 29.0367 |  |  |  | 0.0002 | [5 empty] | 0 | [7 empty] | 0.0317 | [19 empty] | 3.4441 |  |  |  |  | 2024
[11 empty] | 13 / 1 .-1 | 13 / 1 .-1 | [32 empty] | 3.172 |  |  |  | 0 |  | 0.0021 | [7 empty] | 0 | [5 empty] | 0 | [5 empty] | 0.0027 | [5 empty] | 34.5487 | [9 empty] | 3.8869 |  | 0 |  |  |  | 0 | [7 empty] | 0 | [13 empty] | 0 | [9 empty] | 0 | [5 empty] | 0 | [15 empty] | 26.0572 |  | 29.105 |  |  |  | 0 | [5 empty] | 0 | [7 empty] | 0.0618 | [19 empty] | 3.8778 |  |  |  |  | 2024
[11 empty] | 14 / 1 .-1 | 14 / 1 .-1 | [32 empty] | 3.2513 |  |  |  | 0 |  | 0.002 | [7 empty] | 0 | [5 empty] | 0 | [5 empty] | 0 | [5 empty] | 34.715 | [9 empty] | 3.6568 |  | 0 |  |  |  | 0 | [7 empty] | 0 | [13 empty] | 0 | [9 empty] | 0 | [5 empty] | 0 | [15 empty] | 25.7859 |  | 29.0703 |  |  |  | 0 | [5 empty] | 0 | [7 empty] | 0.0164 | [19 empty] | 3.49 |  |  |  |  | 2024
[11 empty] | 15 / 1 .-1 | 15 / 1 .-1 | [32 empty] | 3.2176 |  |  |  | 0 |  | 0.0012 | [7 empty] | 0 | [5 empty] | 0 | [5 empty] | 0 | [5 empty] | 34.7839 | [9 empty] | 3.7149 |  | 0 |  |  |  | 0 | [7 empty] | 0 | [13 empty] | 0 | [9 empty] | 0 | [5 empty] | 0 | [15 empty] | 25.7635 |  | 28.8951 |  |  |  | 0 | [5 empty] | 0 | [7 empty] | 0.0631 | [19 empty] | 3.4657 |  |  |  |  | 2024
[11 empty] | 17 / 1 .-1 | 17 / 1 .-1 | [32 empty] | 3.2218 |  |  |  | 0 |  | 0.0016 | [7 empty] | 0 | [5 empty] | 0 | [5 empty] | 0.0094 | [5 empty] | 35.2009 | [9 empty] | 3.7175 |  | 0 |  |  |  | 0 | [7 empty] | 0 | [13 empty] | 0 | [9 empty] | 0 | [5 empty] | 0 | [15 empty] | 25.6926 |  | 29.162 |  |  |  | 0 | [5 empty] | 0 | [7 empty] | 0.0418 | [19 empty] | 3.7879 |  |  |  |  | 2024
[11 empty] | 22 / 1 .-1 | 22 / 1 .-1 | [32 empty] | 3.5292 |  |  |  | 0 |  | 0.0036 | [7 empty] | 0 | [5 empty] | 0 | [5 empty] | 0 | [5 empty] | 35.0483 | [9 empty] | 3.6928 |  | 0 |  |  |  | 0 | [7 empty] | 0 | [13 empty] | 0 | [9 empty] | 0 | [5 empty] | 0.0054 | [15 empty] | 26.0193 |  | 29.0161 |  |  |  | 0 | [5 empty] | 0 | [7 empty] | 0.0468 | [19 empty] | 3.3575 |  |  |  |  | 2024
[11 empty] | 36 / 1 .-1 | 36 / 1 .-1 | [32 empty] | 3.4382 |  |  |  | 0 |  | 0.0012 | [7 empty] | 0 | [5 empty] | 0 | [5 empty] | 0.0066 | [5 empty] | 35.2542 | [9 empty] | 3.7697 |  | 0 |  |  |  | 0 | [7 empty] | 0 | [13 empty] | 0 | [9 empty] | 0 | [5 empty] | 0 | [15 empty] | 25.5105 |  | 28.9618 |  |  |  | 0 | [5 empty] | 0 | [7 empty] | 0.0749 | [19 empty] | 3.3825 |  |  |  |  | 2024
[11 empty] | 37 / 1 .-1 | 37 / 1 .-1 | [32 empty] | 3.6041 |  |  |  | 0 |  | 0 | [7 empty] | 0 | [5 empty] | 0 | [5 empty] | 0 | [5 empty] | 34.5296 | [9 empty] | 3.916 |  | 0 |  |  |  | 0 | [7 empty] | 0 | [13 empty] | 0 | [9 empty] | 0 | [5 empty] | 0 | [15 empty] | 25.6159 |  | 28.8739 |  |  |  | 0 | [5 empty] | 0 | [7 empty] | 0.0499 | [19 empty] | 3.5237 |  |  |  |  | 2024
[11 empty] | 38 / 1 .-1 | 38 / 1 .-1 | [32 empty] | 3.0963 |  |  |  | 0 |  | 0.0004 | [7 empty] | 0 | [5 empty] | 0 | [5 empty] | 0.0046 | [5 empty] | 35.1691 | [9 empty] | 3.4313 |  | 0 |  |  |  | 0 | [7 empty] | 0 | [13 empty] | 0 | [9 empty] | 0 | [5 empty] | 0 | [15 empty] | 25.4988 |  | 28.6663 |  |  |  | 0 | [5 empty] | 0 | [7 empty] | 0.0555 | [19 empty] | 3.5968 |  |  |  |  | 2024
[11 empty] | 39 / 1 .-1 | 39 / 1 .-1 | [32 empty] | 3.3193 |  |  |  | 0 |  | 0 | [7 empty] | 0 | [5 empty] | 0 | [5 empty] | 0 | [5 empty] | 34.594 | [9 empty] | 3.6535 |  | 0 |  |  |  | 0 | [7 empty] | 0 | [13 empty] | 0 | [9 empty] | 0 | [5 empty] | 0 | [15 empty] | 25.8367 |  | 28.8486 |  |  |  | 0 | [5 empty] | 0 | [7 empty] | 0.0527 | [19 empty] | 3.8007 |  |  |  |  | 2024
[11 empty] | 42 / 1 .-1 | 42 / 1 .-1 | [32 empty] | 0 |  |  |  | 0 |  | 0.0004 | [7 empty] | 0 | [5 empty] | 0 | [5 empty] | 0.0082 | [5 empty] | 42.105 | [9 empty] | 3.1869 |  | 0 |  |  |  | 0 | [7 empty] | 0 | [13 empty] | 0 | [9 empty] | 0.0017 | [5 empty] | 0 | [15 empty] | 25.7753 |  | 29.2641 |  |  |  | 0 | [5 empty] | 0 | [7 empty] | 0.0659 | [19 empty] | 0 |  |  |  |  | 2024
[11 empty] | 50 / 1 .-1 | 50 / 1 .-1 | [32 empty] | 0.0041 |  |  |  | 0 |  | 0 | [7 empty] | 0 | [5 empty] | 0 | [5 empty] | 0.0097 | [5 empty] | 33.4378 | [9 empty] | 30.5761 |  | 0 |  |  |  | 0 | [7 empty] | 0 | [13 empty] | 0 | [9 empty] | 0 | [5 empty] | 0 | [15 empty] | 35.2701 |  | 0 |  |  |  | 0 | [5 empty] | 0 | [7 empty] | 0.1441 | [19 empty] | 0.024 |  |  |  |  | 2024
[11 empty] | 69 / 1 .-1 | 69 / 1 .-1 | [32 empty] | 0.0171 |  |  |  | 0 |  | 0 | [7 empty] | 0 | [5 empty] | 0 | [5 empty] | 0.0116 | [5 empty] | 33.2675 | [9 empty] | 30.4475 |  | 0 |  |  |  | 0 | [7 empty] | 0 | [13 empty] | 0 | [9 empty] | 0 | [5 empty] | 0 | [15 empty] | 35.3859 |  | 0 |  |  |  | 0 | [5 empty] | 0 | [7 empty] | 0.1865 | [19 empty] | 0.1738 |  |  |  |  | 2024
[11 empty] | 70 / 1 .-1 | 70 / 1 .-1 | [32 empty] | 0 |  |  |  | 0 |  | 0.0025 | [7 empty] | 0 | [5 empty] | 0 | [5 empty] | 0.0073 | [5 empty] | 33.2955 | [9 empty] | 30.665 |  | 0 |  |  |  | 0 | [7 empty] | 0 | [13 empty] | 0 | [9 empty] | 0 | [5 empty] | 0 | [15 empty] | 35.1596 |  | 0 |  |  |  | 0 | [5 empty] | 0 | [7 empty] | 0.2072 | [19 empty] | 0.0409 |  |  |  |  | 2024
[11 empty] | 51 / 1 .-1 | 51 / 1 .-1 | [32 empty] | 0.0008 |  |  |  | 0 |  | 0.0015 | [7 empty] | 0 | [5 empty] | 0 | [5 empty] | 0.0209 | [5 empty] | 33.4671 | [9 empty] | 30.5065 |  | 0 |  |  |  | 0 | [7 empty] | 0 | [13 empty] | 0 | [9 empty] | 0 | [5 empty] | 0 | [15 empty] | 35.2475 |  | 0 |  |  |  | 0 | [5 empty] | 0 | [7 empty] | 0.2144 | [19 empty] | 0.038 |  |  |  |  | 2024
[11 empty] | 52 / 1 .-1 | 52 / 1 .-1 | [32 empty] | 0.0034 |  |  |  | 0 |  | 0 | [7 empty] | 0 | [5 empty] | 0 | [5 empty] | 0.0183 | [5 empty] | 33.4312 | [9 empty] | 30.6737 |  | 0 |  |  |  | 0 | [7 empty] | 0 | [13 empty] | 0 | [9 empty] | 0 | [5 empty] | 0 | [15 empty] | 35.4285 |  | 0 |  |  |  | 0 | [5 empty] | 0 | [7 empty] | 0.1527 | [19 empty] | 0.0155 |  |  |  |  | 2024
[11 empty] | 53 / 1 .-1 | 53 / 1 .-1 | [32 empty] | 0.0057 |  |  |  | 0 |  | 0.0007 | [7 empty] | 0 | [5 empty] | 0 | [5 empty] | 0.0143 | [5 empty] | 33.3065 | [9 empty] | 30.6826 |  | 0 |  |  |  | 0 | [7 empty] | 0 | [13 empty] | 0 | [9 empty] | 0 | [5 empty] | 0 | [15 empty] | 35.3739 |  | 0 |  |  |  | 0 | [5 empty] | 0 | [7 empty] | 0.1635 | [19 empty] | 0.057 |  |  |  |  | 2024
[11 empty] | 54 / 1 .-1 | 54 / 1 .-1 | [32 empty] | 0 |  |  |  | 0 |  | 0.0014 | [7 empty] | 0 | [5 empty] | 0 | [5 empty] | 0.0187 | [5 empty] | 33.3659 | [9 empty] | 30.4733 |  | 0 |  |  |  | 0 | [7 empty] | 0 | [13 empty] | 0 | [9 empty] | 0 | [5 empty] | 0 | [15 empty] | 35.0843 |  | 0 |  |  |  | 0 | [5 empty] | 0 | [7 empty] | 0.1473 | [19 empty] | 0.037 |  |  |  |  | 2024
[11 empty] | 65 / 1 .-1 | 65 / 1 .-1 | [32 empty] | 0 |  |  |  | 0 |  | 0.0015 | [7 empty] | 0 | [5 empty] | 0 | [5 empty] | 0.0097 | [5 empty] | 33.1886 | [9 empty] | 30.7557 |  | 0 |  |  |  | 0 | [7 empty] | 0 | [13 empty] | 0 | [9 empty] | 0 | [5 empty] | 0 | [15 empty] | 35.5222 |  | 0 |  |  |  | 0 | [5 empty] | 0 | [7 empty] | 0.1581 | [19 empty] | 0.1147 |  |  |  |  | 2024
[11 empty] | 66 / 1 .-1 | 66 / 1 .-1 | [32 empty] | 0 |  |  |  | 0 |  | 0.0006 | [7 empty] | 0 | [5 empty] | 0 | [5 empty] | 0.0088 | [5 empty] | 33.329 | [9 empty] | 30.8166 |  | 0 |  |  |  | 0 | [7 empty] | 0 | [13 empty] | 0 | [9 empty] | 0 | [5 empty] | 0 | [15 empty] | 34.9746 |  | 0 |  |  |  | 0 | [5 empty] | 0 | [7 empty] | 0.1595 | [19 empty] | 0.0506 |  |  |  |  | 2024
[11 empty] | 67 / 1 .-1 | 67 / 1 .-1 | [32 empty] | 0.0079 |  |  |  | 0 |  | 0 | [7 empty] | 0 | [5 empty] | 0 | [5 empty] | 0.0172 | [5 empty] | 33.3657 | [9 empty] | 30.7299 |  | 0 |  |  |  | 0 | [7 empty] | 0 | [13 empty] | 0 | [9 empty] | 0 | [5 empty] | 0 | [15 empty] | 34.9898 |  | 0 |  |  |  | 0 | [5 empty] | 0 | [7 empty] | 0.1862 | [19 empty] | 0.1057 |  |  |  |  | 2024
[11 empty] | 68 / 1 .-1 | 68 / 1 .-1 | [32 empty] | 0.0067 |  |  |  | 0 |  | 0.001 | [7 empty] | 0 | [5 empty] | 0 | [5 empty] | 0.0089 | [5 empty] | 33.2331 | [9 empty] | 30.4269 |  | 0 |  |  |  | 0 | [7 empty] | 0 | [13 empty] | 0 | [9 empty] | 0 | [5 empty] | 0 | [15 empty] | 35.5362 |  | 0 |  |  |  | 0 | [5 empty] | 0 | [7 empty] | 0.183 | [19 empty] | 0.1139 |  |  |  |  | 2024