## Sheet1
Uploaded | deposit_name | deposit_local_id | deposit_environment | deposit_group | deposit_type | primary_commodities | secondary_commodities | all_commodities | deposit_source | sample_uid | sample_name | sample_local_id | feature_type | feature_name | feature_uid | top_depth_m | bottom_depth_m | sample_deposit_relation | sample_type | sampling_method | material_class | material_class_comments | province | strat_unit_name | strat_unit_uid | strat_grouping | earth_material_group | earth_material_qualifier | earth_material | metamorphic_grade | mineral | paragenetic_stage | mode_of_occurrence | texture | color | alteration | sample_description | associated_minerals | sample_preparation | analytical_method | instrument_type_model | laboratory_location/if reported | operating_conditions/if reported | standards_used/if reported | ag_ppm | ag_detection_limit | al_ppm | al_detection_limit | as_ppm | as_detection_limit | au_ppm | au_detection_limit | b_ppm | b_detection_limit | ba_ppm | ba_detection_limit | be_ppm | be_detection_limit | bi_ppm | bi_detection_limit | br_ppm | br_detection_limit | ca_ppm | ca_detection_limit | cd_ppm | cd_detection_limit | ce_ppm | ce_detection_limit | cl_ppm | cl_detection_limit | co_ppm | co_detection_limit | cr_ppm | cr_detection_limit | cs_ppm | cs_detection_limit | cu_ppm | cu_detection_limit | dy_ppm | dy_detection_limit | er_ppm | er_detection_limit | eu_ppm | eu_detection_limit | f_ppm | f_detection_limit | fe_ppm | fe_detection_limit | ga_ppm | ga_detection_limit | gd_ppm | gd_detection_limit | ge_ppm | ge_detection_limit | hf_ppm | hf_detection_limit | hg_ppm | hg_detection_limit | ho_ppm | ho_detection_limit | in_ppm | in_detection_limit | ir_ppm | ir_detection_limit | k_ppm | k_detection_limit | la_ppm | la_detection_limit | li_ppm | li_detection_limit | lu_ppm | lu_detection_limit | mg_ppm | mg_detection_limit | mn_ppm | mn_detection_limit | mo_ppm | mo_detection_limit | na_ppm | na_detection_limit | nb_ppm | nb_detection_limit | nd_ppm | nd_detection_limit | ni_ppm | ni_detection_limit | os_ppm | os_detection_limit | p_ppm | p_detection_limit | pb_ppm | pb_detection_limit | pd_ppm | pd_detection_limit | pr_ppm | pr_detection_limit | pt_ppm | pt_detection_limit | rb_ppm | rb_detection_limit | re_ppm | re_detection_limit | rh_ppm | rh_detection_limit | ru_ppm | ru_detection_limit | s_ppm | s_detection_limit | sb_ppm | sb_detection_limit | sc_ppm | sc_detection_limit | se_ppm | se_detection_limit | si_ppm | si_detection_limit | sm_ppm | sm_detection_limit | sn_ppm | sn_detection_limit | sr_ppm | sr_detection_limit | ta_ppm | ta_detection_limit | tb_ppm | tb_detection_limit | te_ppm | te_detection_limit | th_ppm | th_detection_limit | ti_ppm | ti_detection_limit | tl_ppm | tl_detection_limit | tm_ppm | tm_detection_limit | u_ppm | u_detection_limit | v_ppm | v_detection_limit | w_ppm | w_detection_limit | y_ppm | y_detection_limit | yb_ppm | yb_detection_limit | zn_ppm | zn_detection_limit | zr_ppm | zr_detection_limit | analysis_datetime | publication_date | sample_source | submitter | country | state | deposit_longitude_wgs84 | deposit_latitude_wgs84 | sample_longitude_wgs84 | sample_latitude_wgs84 | sample_easting | sample_northing | sample_utm_zone | sample_location_description | location_source | location_accuracy | comments | last_update
[11 empty] | without chalcopyrite inclusion-1 | without chalcopyrite inclusion-1 | [32 empty] | 0.79 |  |  |  | 0 |  | 0 |  |  |  | 0.067 |  |  |  | 0.06 | [5 empty] | 1631.97 | [11 empty] | 204.6 | [9 empty] | 126204.1 |  | 4.38 |  |  |  | 0.14 | [7 empty] | 304.16 | [13 empty] | 2325.01 |  | 0 | [7 empty] | 0 | [5 empty] | 0.15 | [17 empty] | 0.01 |  |  |  | 23.92 | [5 empty] | 0.62 | [9 empty] | 0 |  |  |  | 0 |  |  |  | 0 | [14 empty] | 2025
[11 empty] | without chalcopyrite inclusion-2 | without chalcopyrite inclusion-2 | [32 empty] | 1.14 |  |  |  | 1.1 |  | 0 |  |  |  | 0.066 |  |  |  | 0.02 | [5 empty] | 1592.46 | [11 empty] | 274.28 | [9 empty] | 118242.4 |  | 6.74 |  |  |  | 1.22 | [7 empty] | 291.05 | [13 empty] | 2402.08 |  | 0 | [7 empty] | 0 | [5 empty] | 0.12 | [17 empty] | 0 |  |  |  | 59 | [5 empty] | 4.44 | [9 empty] | 0 |  |  |  | 0 |  |  |  | 0 | [14 empty] | 2025
[11 empty] | without chalcopyrite inclusion-3 | without chalcopyrite inclusion-3 | [32 empty] | 0.37 |  |  |  | 0.42 |  | 0.01 |  |  |  | 0.047 |  |  |  | 0.33 | [5 empty] | 1557.53 | [11 empty] | 181.59 | [9 empty] | 89351.35 |  | 4.37 |  |  |  | 0.78 | [7 empty] | 297.95 | [13 empty] | 2351.78 |  | 0 | [7 empty] | 0.55 | [5 empty] | 0.33 | [17 empty] | 0.04 |  |  |  | 0 | [5 empty] | 0.28 | [9 empty] | 0 |  |  |  | 0 |  |  |  | 0 | [14 empty] | 2025
[11 empty] | without chalcopyrite inclusion-4 | without chalcopyrite inclusion-4 | [32 empty] | 0.32 |  |  |  | 0.28 |  | 0 |  |  |  | 0.216 |  |  |  | 0.32 | [5 empty] | 1498.04 | [11 empty] | 163.47 | [9 empty] | 86879.08 |  | 3.48 |  |  |  | 0.87 | [7 empty] | 293.16 | [13 empty] | 1923.68 |  | 0.05 | [7 empty] | 0 | [5 empty] | 0.06 | [17 empty] | 0.02 |  |  |  | 0 | [5 empty] | 0.53 | [9 empty] | 0 |  |  |  | 0 |  |  |  | 0 | [14 empty] | 2025
[11 empty] | without chalcopyrite inclusion-5 | without chalcopyrite inclusion-5 | [32 empty] | 0.33 |  |  |  | 0 |  | 0 |  |  |  | 0 |  |  |  | 0.25 | [5 empty] | 1501.31 | [11 empty] | 162.81 | [9 empty] | 88456.51 |  | 3.5 |  |  |  | 0.76 | [7 empty] | 296.58 | [13 empty] | 2071.01 |  | 0 | [7 empty] | 0 | [5 empty] | 0.28 | [17 empty] | 0.03 |  |  |  | 0 | [5 empty] | 0.77 | [9 empty] | 0 |  |  |  | 0 |  |  |  | 0.01 | [14 empty] | 2025
[11 empty] | without chalcopyrite inclusion-6 | without chalcopyrite inclusion-6 | [32 empty] | 0.7 |  |  |  | 0 |  | 0 |  |  |  | 0 |  |  |  | 0 | [5 empty] | 1565.87 | [11 empty] | 299.96 | [9 empty] | 52312.67 |  | 2.3 |  |  |  | 0 | [7 empty] | 460.01 | [13 empty] | 333.43 |  | 0 | [7 empty] | 0.97 | [5 empty] | 0 | [17 empty] | 0 |  |  |  | 0 | [5 empty] | 0.59 | [9 empty] | 0 |  |  |  | 0 |  |  |  | 0 | [14 empty] | 2025
[11 empty] | with chalcopyrite inclusion-1 | with chalcopyrite inclusion-1 | [32 empty] | 0.84 |  |  |  | 0.17 |  | 0 |  |  |  | 0 |  |  |  | 12.37 | [5 empty] | 1644.55 | [11 empty] | 2425.42 | [9 empty] | 23891.48819 |  | 2.38 |  |  |  | 1.25 | [7 empty] | 385.66 | [13 empty] | 157.73 |  | 0.29 | [7 empty] | 0 | [5 empty] | 0.57 | [17 empty] | 0 |  |  |  | 0 | [5 empty] | 0.93 | [9 empty] | 0.63 |  |  |  | 0.01 |  |  |  | 0.02 | [14 empty] | 2025
[11 empty] | with chalcopyrite inclusion-2 | with chalcopyrite inclusion-2 | [32 empty] | 1.61 |  |  |  | 0.03 |  | 0.01 |  |  |  | 0.055 |  |  |  | 3.47 | [5 empty] | 1598.21 | [11 empty] | 1445.44 | [9 empty] | 15915.42 |  | 1.43 |  |  |  | 0.32 | [7 empty] | 367.03 | [13 empty] | 54.39 |  | 0.09 | [7 empty] | 1.24 | [5 empty] | 0.73 | [17 empty] | 0.06 |  |  |  | 22.73 | [5 empty] | 0.74 | [9 empty] | 0.29 |  |  |  | 0.02 |  |  |  | 0.02 | [14 empty] | 2025
[11 empty] | with chalcopyrite inclusion-3 | with chalcopyrite inclusion-3 | [32 empty] | 3.2 |  |  |  | 0 |  | 0 |  |  |  | 0 |  |  |  | 0.02 | [5 empty] | 1656.87 | [11 empty] | 1299.98 | [9 empty] | 116969.5 |  | 3.39 |  |  |  | 0.73 | [7 empty] | 302.63 | [13 empty] | 1951.81 |  | 0.07 | [7 empty] | 0 | [5 empty] | 0.03 | [17 empty] | 0.03 |  |  |  | 0 | [5 empty] | 0.69 | [9 empty] | 0 |  |  |  | 0 |  |  |  | 0 | [14 empty] | 2025
[11 empty] | with chalcopyrite inclusion-4 | with chalcopyrite inclusion-4 | [32 empty] | 3.49 |  |  |  | 1.06 |  | 0.01 |  |  |  | 0 |  |  |  | 4.02 | [5 empty] | 1663.75 | [11 empty] | 1545.73 | [9 empty] | 119424.3 |  | 4.07 |  |  |  | 1.08 | [7 empty] | 317.22 | [13 empty] | 2115.97 |  | 0.01 | [7 empty] | 0 | [5 empty] | 0.29 | [17 empty] | 0 |  |  |  | 15.85 | [5 empty] | 1.06 | [9 empty] | 0 |  |  |  | 0 |  |  |  | 0 | [14 empty] | 2025
[11 empty] | with chalcopyrite inclusion-5 | with chalcopyrite inclusion-5 | [32 empty] | 3.78 |  |  |  | 0.6 |  | 0 |  |  |  | 0 |  |  |  | 0.04 | [5 empty] | 1577.8 | [11 empty] | 5057.82 | [9 empty] | 83900.36 |  | 5.81 |  |  |  | 1.06 | [7 empty] | 301.77 | [13 empty] | 985.44 |  | 0 | [7 empty] | 0.14 | [5 empty] | 0.1 | [17 empty] | 0.06 |  |  |  | 0 | [5 empty] | 2.69 | [9 empty] | 0 |  |  |  | 0 |  |  |  | 0 | [14 empty] | 2025
[11 empty] | with chalcopyrite inclusion-6 | with chalcopyrite inclusion-6 | [32 empty] | 4.29 |  |  |  | 0.29 |  | 0 |  |  |  | 0.139 |  |  |  | 0.19 | [5 empty] | 1559.44 | [11 empty] | 5470.79 | [9 empty] | 96684.47 |  | 6.35 |  |  |  | 0.08 | [7 empty] | 297.1 | [13 empty] | 1223.76 |  | 0.21 | [7 empty] | 0.69 | [5 empty] | 2.36 | [17 empty] | 0.04 |  |  |  | 77.02 | [5 empty] | 3.5 | [9 empty] | 0 |  |  |  | 0.01 |  |  |  | 0 | [14 empty] | 2025
[11 empty] | with chalcopyrite inclusion-7 | with chalcopyrite inclusion-7 | [32 empty] | 4.54 |  |  |  | 0 |  | 0 |  |  |  | 0 |  |  |  | 0.11 | [5 empty] | 1489.09 | [11 empty] | 3456 | [9 empty] | 124587.8 |  | 7.26 |  |  |  | 0 | [7 empty] | 301.84 | [13 empty] | 2515.46 |  | 0 | [7 empty] | 0 | [5 empty] | 0.03 | [17 empty] | 0 |  |  |  | 0 | [5 empty] | 4.31 | [9 empty] | 0 |  |  |  | 0 |  |  |  | 0 | [14 empty] | 2025
[11 empty] | with chalcopyrite inclusion-8 | with chalcopyrite inclusion-8 | [32 empty] | 1.75 |  |  |  | 0 |  | 0 |  |  |  | 0.537 |  |  |  | 0.56 | [5 empty] | 1687.24 | [11 empty] | 5263.66 | [9 empty] | 30555.56 |  | 1.96 |  |  |  | 0.51 | [7 empty] | 407.03 | [13 empty] | 200.91 |  | 0.07 | [7 empty] | 0 | [5 empty] | 1.18 | [17 empty] | 0 |  |  |  | 0 | [5 empty] | 0.57 | [9 empty] | 0 |  |  |  | 0 |  |  |  | 0 | [14 empty] | 2025
[11 empty] | with chalcopyrite inclusion-9 | with chalcopyrite inclusion-9 | [32 empty] | 1.05 |  |  |  | 0.28 |  | 0 |  |  |  | 0.025 |  |  |  | 0.16 | [5 empty] | 1425.73 | [11 empty] | 8497.53 | [9 empty] | 19128.96 |  | 2.47 |  |  |  | 0.34 | [7 empty] | 305.89 | [13 empty] | 178.09 |  | 0 | [7 empty] | 0 | [5 empty] | 0.12 | [17 empty] | 0 |  |  |  | 6.57 | [5 empty] | 0.82 | [9 empty] | 0 |  |  |  | 0 |  |  |  | 0.01 | [14 empty] | 2025
[11 empty] | with chalcopyrite inclusion-10 | with chalcopyrite inclusion-10 | [32 empty] | 1.13 |  |  |  | 0 |  | 0 |  |  |  | 0.038 |  |  |  | 0.04 | [5 empty] | 1439.64 | [11 empty] | 6403.5 | [9 empty] | 20363.59 |  | 1.68 |  |  |  | 0 | [7 empty] | 344.52 | [13 empty] | 179.71 |  | 0 | [7 empty] | 0 | [5 empty] | 0.07 | [17 empty] | 0 |  |  |  | 0 | [5 empty] | 0.5 | [9 empty] | 0 |  |  |  | 0 |  |  |  | 0 | [14 empty] | 2025
[11 empty] | with chalcopyrite inclusion-11 | with chalcopyrite inclusion-11 | [32 empty] | 0.95 |  |  |  | 0.03 |  | 0.01 |  |  |  | 0 |  |  |  | 0.02 | [5 empty] | 1519.55 | [11 empty] | 2320.32 | [9 empty] | 26033.32 |  | 0.64 |  |  |  | 0 | [7 empty] | 360.63 | [13 empty] | 190.61 |  | 0.04 | [7 empty] | 0 | [5 empty] | 0.09 | [17 empty] | 0.01 |  |  |  | 22.67 | [5 empty] | 0.64 | [9 empty] | 0 |  |  |  | 0 |  |  |  | 0 | [14 empty] | 2025
[11 empty] | with chalcopyrite inclusion-12 | with chalcopyrite inclusion-12 | [32 empty] | 1.05 |  |  |  | 0.29 |  | 0 |  |  |  | 0.126 |  |  |  | 0.07 | [5 empty] | 1542.87 | [11 empty] | 5432.72 | [9 empty] | 28203.69 |  | 1.47 |  |  |  | 0 | [7 empty] | 339.75 | [13 empty] | 276.5 |  | 0 | [7 empty] | 0.9 | [5 empty] | 0.12 | [17 empty] | 0.05 |  |  |  | 0 | [5 empty] | 0.36 | [9 empty] | 0 |  |  |  | 0.01 |  |  |  | 0 | [14 empty] | 2025
[11 empty] | with chalcopyrite inclusion-13 | with chalcopyrite inclusion-13 | [32 empty] | 1.18 |  |  |  | 0 |  | 0 |  |  |  | 0 |  |  |  | 0.29 | [5 empty] | 1521.91 | [11 empty] | 3735.87 | [9 empty] | 21652.39 |  | 1.23 |  |  |  | 0.96 | [7 empty] | 374.76 | [13 empty] | 292.4 |  | 1.09 | [7 empty] | 0.02 | [5 empty] | 5.05 | [17 empty] | 0 |  |  |  | 0 | [5 empty] | 0.37 | [9 empty] | 0.02 |  |  |  | 0.02 |  |  |  | 0.01 | [14 empty] | 2025
[11 empty] | with chalcopyrite inclusion-14 | with chalcopyrite inclusion-14 | [32 empty] | 0.85 |  |  |  | 0 |  | 0 |  |  |  | 0 |  |  |  | 0.08 | [5 empty] | 1537.76 | [11 empty] | 4710.87 | [9 empty] | 21807 |  | 2.64 |  |  |  | 0.6 | [7 empty] | 339.99 | [13 empty] | 286.73 |  | 0.04 | [7 empty] | 0.79 | [5 empty] | 0.06 | [17 empty] | 0.06 |  |  |  | 0 | [5 empty] | 0.57 | [9 empty] | 0 |  |  |  | 0 |  |  |  | 0 | [14 empty] | 2025
[11 empty] | with chalcopyrite inclusion-15 | with chalcopyrite inclusion-15 | [32 empty] | 7.38 |  |  |  | 0.04 |  | 0.01 |  |  |  | 0 |  |  |  | 7.7 | [5 empty] | 1626.46 | [11 empty] | 4773.75 | [9 empty] | 77259.87 |  | 6.35 |  |  |  | 0.29 | [7 empty] | 430.08 | [13 empty] | 623.26 |  | 0.1 | [7 empty] | 0 | [5 empty] | 3.4 | [17 empty] | 0.09 |  |  |  | 18.89 | [5 empty] | 0.56 | [9 empty] | 0.01 |  |  |  | 0 |  |  |  | 0.01 | [14 empty] | 2025
[11 empty] | with chalcopyrite inclusion-16 | with chalcopyrite inclusion-16 | [32 empty] | 3.49 |  |  |  | 0 |  | 0 |  |  |  | 0 |  |  |  | 0.8 | [5 empty] | 1628.11 | [11 empty] | 3193.27 | [9 empty] | 66696.85 |  | 4.64 |  |  |  | 0.66 | [7 empty] | 416.37 | [13 empty] | 413.61 |  | 0 | [7 empty] | 0 | [5 empty] | 0.93 | [17 empty] | 0 |  |  |  | 0 | [5 empty] | 0.9 | [9 empty] | 0.02 |  |  |  | 0.02 |  |  |  | 0 | [14 empty] | 2025
[11 empty] | LTS-SpIa-1 | LTS-SpIa-1 | [32 empty] | 1.850777 |  |  |  | 0.083255 |  | 0.004498 |  |  |  | 0 |  |  |  | 0.18043 | [5 empty] | 1487.131808 | [11 empty] | 201.401609 | [9 empty] | 145862.8 |  | 6.619301 |  |  |  | 0.000743 | [7 empty] | 261.712364 | [13 empty] | 7660.762581 |  | 0.015447 | [7 empty] | 0.034838 | [5 empty] | 0.147493 | [17 empty] | 0 |  |  |  | 25.288966 | [5 empty] | 0.469054 | [9 empty] | 0 |  |  |  | 0 |  |  |  | 0 | [14 empty] | 2025
[11 empty] | LTS-SpIa-2 | LTS-SpIa-2 | [32 empty] | 1.12514 |  |  |  | 0 |  | 0 |  |  |  | 0 |  |  |  | 0.107006 | [5 empty] | 1464.724008 | [11 empty] | 155.797886 | [9 empty] | 145666 |  | 7.58314 |  |  |  | 0.578784 | [7 empty] | 259.749844 | [13 empty] | 7161.558334 |  | 0.041034 | [7 empty] | 0.347526 | [5 empty] | 0.105685 | [17 empty] | 0 |  |  |  | 13.140874 | [5 empty] | 0.986101 | [9 empty] | 0 |  |  |  | 0.014009 |  |  |  | 0.001 | [14 empty] | 2025
[11 empty] | LTS-SpIa-3 | LTS-SpIa-3 | [32 empty] | 1.765459 |  |  |  | 0.140276 |  | 0 |  |  |  | 0 |  |  |  | 0.316694 | [5 empty] | 1420.508281 | [11 empty] | 152.415557 | [9 empty] | 130289 |  | 6.681937 |  |  |  | 0.377497 | [7 empty] | 254.995862 | [13 empty] | 7183.028654 |  | 0.026698 | [7 empty] | 0.424542 | [5 empty] | 0.162655 | [17 empty] | 0 |  |  |  | 36.26336 | [5 empty] | 0.708566 | [9 empty] | 0 |  |  |  | 0.005956 |  |  |  | 0 | [14 empty] | 2025
[11 empty] | LTS-SpIa-4 | LTS-SpIa-4 | [32 empty] | 0.796491 |  |  |  | 0 |  | 0 |  |  |  | 0 |  |  |  | 0.109158 | [5 empty] | 1481.946795 | [11 empty] | 151.684612 | [9 empty] | 147871 |  | 8.981205 |  |  |  | 0.424379 | [7 empty] | 262.584285 | [13 empty] | 7051.561694 |  | 0 | [7 empty] | 0 | [5 empty] | 0.064686 | [17 empty] | 0 |  |  |  | 0 | [5 empty] | 0.827001 | [9 empty] | 0.002 |  |  |  | 0 |  |  |  | 0.014 | [14 empty] | 2025
[11 empty] | LTS-SpIa-5 | LTS-SpIa-5 | [32 empty] | 2.273035 |  |  |  | 0.160731 |  | 0.038124 |  |  |  | 0.023629 |  |  |  | 2.613987 | [5 empty] | 1413.625331 | [11 empty] | 396.055762 | [9 empty] | 138418.5 |  | 6.701077 |  |  |  | 0.614241 | [7 empty] | 261.169677 | [13 empty] | 8186.963545 |  | 0.04758 | [7 empty] | 0.25457 | [5 empty] | 3.744028 | [17 empty] | 0 |  |  |  | 18.887042 | [5 empty] | 0.622526 | [9 empty] | 0.002 |  |  |  | 0.030792 |  |  |  | 0 | [14 empty] | 2025
[11 empty] | LTS-SpIa-6 | LTS-SpIa-6 | [32 empty] | 1.823852 |  |  |  | 0 |  | 0.008701 |  |  |  | 0 |  |  |  | 2.771435 | [5 empty] | 1419.920781 | [11 empty] | 320.012798 | [9 empty] | 145547.1 |  | 9.172106 |  |  |  | 1.042721 | [7 empty] | 231.890628 | [13 empty] | 7581.095928 |  | 0.044198 | [7 empty] | 0.615376 | [5 empty] | 1.810594 | [17 empty] | 0 |  |  |  | 8.573073 | [5 empty] | 0.424132 | [9 empty] | 0.001 |  |  |  | 0.006125 |  |  |  | 0.002 | [14 empty] | 2025
[11 empty] | LTS-SpIa-7 | LTS-SpIa-7 | [32 empty] | 2.273221 |  |  |  | 0.387538 |  | 0 |  |  |  | 0 |  |  |  | 0.135646 | [5 empty] | 1416.659019 | [11 empty] | 170.747145 | [9 empty] | 151902 |  | 10.102099 |  |  |  | 0.733478 | [7 empty] | 255.813998 | [13 empty] | 6769.858819 |  | 0 | [7 empty] | 0 | [5 empty] | 0.059616 | [17 empty] | 0.028997 |  |  |  | 0 | [5 empty] | 1.330991 | [9 empty] | 0 |  |  |  | 0 |  |  |  | 0 | [14 empty] | 2025
[11 empty] | LTS-SpIa-8 | LTS-SpIa-8 | [32 empty] | 1.46924 |  |  |  | 0.295904 |  | 0.009505 |  |  |  | 0 |  |  |  | 0.852295 | [5 empty] | 1493.02581 | [11 empty] | 156.169048 | [9 empty] | 147456.8 |  | 10.258988 |  |  |  | 0.432329 | [7 empty] | 257.448285 | [13 empty] | 7098.102997 |  | 0.011912 | [7 empty] | 0 | [5 empty] | 0.957513 | [17 empty] | 0.04939 |  |  |  | 7.680802 | [5 empty] | 0.331702 | [9 empty] | 0 |  |  |  | 0.002197 |  |  |  | 0.001 | [14 empty] | 2025
[11 empty] | LTS-SpIa-9 | LTS-SpIa-9 | [32 empty] | 1.203543 |  |  |  | 0 |  | 0.004235 |  |  |  | 0 |  |  |  | 0.9631 | [5 empty] | 1455.878455 | [11 empty] | 153.492343 | [9 empty] | 140531 |  | 11.042003 |  |  |  | 0.98291 | [7 empty] | 247.995783 | [13 empty] | 7020.635808 |  | 0 | [7 empty] | 0.219621 | [5 empty] | 0.880055 | [17 empty] | 0.01252 |  |  |  | 6.383012 | [5 empty] | 0.66169 | [9 empty] | 0 |  |  |  | 0.001486 |  |  |  | 0.001 | [14 empty] | 2025
[11 empty] | LTS-SpIa-10 | LTS-SpIa-10 | [32 empty] | 0.769525 |  |  |  | 0.05108 |  | 0.007673 |  |  |  | 0 |  |  |  | 0.481563 | [5 empty] | 1557.920335 | [11 empty] | 128.123187 | [9 empty] | 147284.9 |  | 8.258104 |  |  |  | 1.057423 | [7 empty] | 211.00512 | [13 empty] | 7576.987241 |  | 0.025313 | [7 empty] | 0 | [5 empty] | 0.385492 | [17 empty] | 0 |  |  |  | 18.580988 | [5 empty] | 0.353994 | [9 empty] | 0.004 |  |  |  | 0 |  |  |  | 0.002 | [14 empty] | 2025
[11 empty] | LTS-SpIa-11 | LTS-SpIa-11 | [32 empty] | 2.325972 |  |  |  | 0 |  | 0.019728 |  |  |  | 0 |  |  |  | 4.677883 | [5 empty] | 1399.913574 | [11 empty] | 364.286825 | [9 empty] | 127251.927 |  | 6.545967 |  |  |  | 0.593542 | [7 empty] | 216.06317 | [13 empty] | 7067.800805 |  | 0.098605 | [7 empty] | 0.11247 | [5 empty] | 3.571144 | [17 empty] | 0 |  |  |  | 0 | [5 empty] | 0.169344 | [9 empty] | 0 |  |  |  | 0.002178 |  |  |  | 0.00238 | [14 empty] | 2025
[11 empty] | LTS-SpIa-12 | LTS-SpIa-12 | [32 empty] | 0.879468 |  |  |  | 0 |  | 0.025244 |  |  |  | 0.024639 |  |  |  | 0.126623 | [5 empty] | 1368.635591 | [11 empty] | 139.924179 | [9 empty] | 129825.4 |  | 7.621598 |  |  |  | 0.837082 | [7 empty] | 229.36106 | [13 empty] | 7223.063835 |  | 0.007963 | [7 empty] | 0 | [5 empty] | 0.028002 | [17 empty] | 0 |  |  |  | 34.572464 | [5 empty] | 0.183491 | [9 empty] | 0.002178 |  |  |  | 0 |  |  |  | 0.002056 | [14 empty] | 2025
[11 empty] | LTS-SpIa-13 | LTS-SpIa-13 | [32 empty] | 0.872158 |  |  |  | 1.033651 |  | 0.055152 |  |  |  | 0 |  |  |  | 0.781148 | [5 empty] | 1377.965106 | [11 empty] | 145.745533 | [9 empty] | 135215.9 |  | 9.301867 |  |  |  | 0.410259 | [7 empty] | 239.030763 | [13 empty] | 7043.534587 |  | 0 | [7 empty] | 1.299749 | [5 empty] | 0.614321 | [17 empty] | 0 |  |  |  | 26.895491 | [5 empty] | 0.430989 | [9 empty] | 0 |  |  |  | 0 |  |  |  | 0 | [14 empty] | 2025
[11 empty] | LTS-SpIa-14 | LTS-SpIa-14 | [32 empty] | 1.754936 |  |  |  | 0.817596 |  | 0.013051 |  |  |  | 0.003974 |  |  |  | 1.061699 | [5 empty] | 1397.794216 | [11 empty] | 142.742743 | [9 empty] | 142220.3 |  | 6.959761 |  |  |  | 0.734025 | [7 empty] | 237.042925 | [13 empty] | 6804.327338 |  | 0.003067 | [7 empty] | 0 | [5 empty] | 0.24413 | [17 empty] | 0 |  |  |  | 23.775795 | [5 empty] | 0.796579 | [9 empty] | 0.002197 |  |  |  | 0 |  |  |  | 0.008348 | [14 empty] | 2025
[11 empty] | LTS-SpIa-15 | LTS-SpIa-15 | [32 empty] | 3.297552 |  |  |  | 0 |  | 0.007865 |  |  |  | 0 |  |  |  | 0.668094 | [5 empty] | 1456.386274 | [11 empty] | 161.405722 | [9 empty] | 142934.6 |  | 8.689562 |  |  |  | 0.636388 | [7 empty] | 238.048174 | [13 empty] | 7201.757821 |  | 0.143228 | [7 empty] | 0 | [5 empty] | 1.231013 | [17 empty] | 0 |  |  |  | 10.229885 | [5 empty] | 0 | [9 empty] | 0.00539 |  |  |  | 0 |  |  |  | 0.002009 | [14 empty] | 2025
[11 empty] | LTS-SpIa-16 | LTS-SpIa-16 | [32 empty] | 0.907316 |  |  |  | 0 |  | 0.007729 |  |  |  | 0.031753 |  |  |  | 0.299543 | [5 empty] | 1437.868744 | [11 empty] | 144.570779 | [9 empty] | 142041.5 |  | 8.911262 |  |  |  | 0.430004 | [7 empty] | 238.575749 | [13 empty] | 7248.92759 |  | 0.013881 | [7 empty] | 0 | [5 empty] | 0.226473 | [17 empty] | 0.001265 |  |  |  | 11.410953 | [5 empty] | 0.104898 | [9 empty] | 0 |  |  |  | 0.004977 |  |  |  | 0 | [14 empty] | 2025
[11 empty] | LTS-SpIa-17 | LTS-SpIa-17 | [32 empty] | 3.946006 |  |  |  | 0 |  | 0.032713 |  |  |  | 0.033203 |  |  |  | 0.812703 | [5 empty] | 1436.909743 | [11 empty] | 210.064013 | [9 empty] | 143609.2 |  | 8.461147 |  |  |  | 0.102237 | [7 empty] | 237.204035 | [13 empty] | 7158.618419 |  | 0.017745 | [7 empty] | 0.291079 | [5 empty] | 0.47473 | [17 empty] | 0 |  |  |  | 35.460246 | [5 empty] | 0.175655 | [9 empty] | 0 |  |  |  | 0 |  |  |  | 0.000248 | [14 empty] | 2025
[11 empty] | LTS-SpIa-18 | LTS-SpIa-18 | [32 empty] | 1.52949 |  |  |  | 1.157033 |  | 0.00658 |  |  |  | 0.033395 |  |  |  | 0.442889 | [5 empty] | 1415.371825 | [11 empty] | 151.747636 | [9 empty] | 147439 |  | 6.379768 |  |  |  | 0 | [7 empty] | 237.091776 | [13 empty] | 7068.026703 |  | 0.11466 | [7 empty] | 0 | [5 empty] | 0.054805 | [17 empty] | 0.046054 |  |  |  | 0 | [5 empty] | 0.275498 | [9 empty] | 0.008443 |  |  |  | 0.013314 |  |  |  | 0 | [14 empty] | 2025
[11 empty] | LTS-SpIa-19 | LTS-SpIa-19 | [32 empty] | 3.049147 |  |  |  | 0.970308 |  | 0.001347 |  |  |  | 0 |  |  |  | 0.746996 | [5 empty] | 1465.236715 | [11 empty] | 268.524701 | [9 empty] | 148231.5 |  | 7.259949 |  |  |  | 0.876251 | [7 empty] | 236.221967 | [13 empty] | 6967.441039 |  | 0.143819 | [7 empty] | 0 | [5 empty] | 0.21386 | [17 empty] | 0 |  |  |  | 4.472362 | [5 empty] | 0.850793 | [9 empty] | 0.003934 |  |  |  | 0.012894 |  |  |  | 0 | [14 empty] | 2025
[11 empty] | LTS-SpIa-20 | LTS-SpIa-20 | [32 empty] | 5.752423 |  |  |  | 0 |  | 0 |  |  |  | 0.031585 |  |  |  | 1.316926 | [5 empty] | 1388.098166 | [11 empty] | 420.333264 | [9 empty] | 141200.5 |  | 6.191087 |  |  |  | 0.279034 | [7 empty] | 220.533135 | [13 empty] | 7676.373449 |  | 0.004132 | [7 empty] | 0 | [5 empty] | 2.124392 | [17 empty] | 0 |  |  |  | 30.794922 | [5 empty] | 0.13327 | [9 empty] | 0.008409 |  |  |  | 0.004309 |  |  |  | 0.003375 | [14 empty] | 2025
[11 empty] | LTS-SpIa-21 | LTS-SpIa-21 | [32 empty] | 3.378434 |  |  |  | 0.634417 |  | 0 |  |  |  | 0 |  |  |  | 1.891831 | [5 empty] | 1409.323998 | [11 empty] | 161.346316 | [9 empty] | 150063.8 |  | 8.866344 |  |  |  | 0.460182 | [7 empty] | 242.09846 | [13 empty] | 7163.143368 |  | 0 | [7 empty] | 0 | [5 empty] | 0.786237 | [17 empty] | 0.047251 |  |  |  | 0 | [5 empty] | 0.792517 | [9 empty] | 0 |  |  |  | 8e-05 |  |  |  | 0 | [14 empty] | 2025
[11 empty] | LTS-SpIa-22 | LTS-SpIa-22 | [32 empty] | 3.131974 |  |  |  | 0.446879 |  | 0 |  |  |  | 0 |  |  |  | 2.659041 | [5 empty] | 1487.749483 | [11 empty] | 277.674481 | [9 empty] | 148431.9 |  | 7.187767 |  |  |  | 0 | [7 empty] | 251.379123 | [13 empty] | 8014.971217 |  | 0 | [7 empty] | 1.549258 | [5 empty] | 3.377481 | [17 empty] | 0.057765 |  |  |  | 0 | [5 empty] | 0.094024 | [9 empty] | 0 |  |  |  | 0.027117 |  |  |  | 0 | [14 empty] | 2025
[11 empty] | LTS-SpIa-23 | LTS-SpIa-23 | [32 empty] | 1.712704 |  |  |  | 0.545496 |  | 0.014875 |  |  |  | 0.035891 |  |  |  | 1.154285 | [5 empty] | 1459.548418 | [11 empty] | 150.985024 | [9 empty] | 144557.9 |  | 6.951422 |  |  |  | 0.292282 | [7 empty] | 241.519919 | [13 empty] | 7500.463748 |  | 0.002816 | [7 empty] | 2.268137 | [5 empty] | 1.127879 | [17 empty] | 0.069443 |  |  |  | 57.058482 | [5 empty] | 0.050386 | [9 empty] | 0.002056 |  |  |  | 0.028529 |  |  |  | 0 | [14 empty] | 2025
[11 empty] | LTS-SpIa-24 | LTS-SpIa-24 | [32 empty] | 2.291329 |  |  |  | 0.055478 |  | 0.00242 |  |  |  | 0.002607 |  |  |  | 1.4495 | [5 empty] | 1472.075301 | [11 empty] | 144.762847 | [9 empty] | 150218.9 |  | 7.702273 |  |  |  | 0.487214 | [7 empty] | 231.80807 | [13 empty] | 7680.767132 |  | 0.068037 | [7 empty] | 0.278008 | [5 empty] | 0.731746 | [17 empty] | 0.092887 |  |  |  | 30.811705 | [5 empty] | 0.20114 | [9 empty] | 0.001719 |  |  |  | 0.004557 |  |  |  | 0 | [14 empty] | 2025
[11 empty] | LTS-SpIa-25 | LTS-SpIa-25 | [32 empty] | 6.896227 |  |  |  | 0 |  | 0.000927 |  |  |  | 0 |  |  |  | 2.620992 | [5 empty] | 1448.665048 | [11 empty] | 640.209605 | [9 empty] | 150137.4 |  | 7.633609 |  |  |  | 1.060156 | [7 empty] | 241.837955 | [13 empty] | 7508.843149 |  | 0.016633 | [7 empty] | 0 | [5 empty] | 2.689883 | [17 empty] | 0.038507 |  |  |  | 56.178073 | [5 empty] | 0.171616 | [9 empty] | 0.008586 |  |  |  | 0 |  |  |  | 0.006346 | [14 empty] | 2025
[11 empty] | LTS-SpIa-26 | LTS-SpIa-26 | [32 empty] | 2.774574 |  |  |  | 0.178298 |  | 0.013975 |  |  |  | 0.041279 |  |  |  | 2.685558 | [5 empty] | 1498.485137 | [11 empty] | 329.460187 | [9 empty] | 135598.4 |  | 23.849284 |  |  |  | 0.616248 | [7 empty] | 259.607948 | [13 empty] | 6086.429097 |  | 0.038023 | [7 empty] | 0 | [5 empty] | 0.824842 | [17 empty] | 0.002707 |  |  |  | 18.078415 | [5 empty] | 0.165314 | [9 empty] | 0 |  |  |  | 0.010898 |  |  |  | 0.000363 | [14 empty] | 2025
[11 empty] | LTS-SpIa-27 | LTS-SpIa-27 | [32 empty] | 1.427711 |  |  |  | 0.210453 |  | 0 |  |  |  | 0 |  |  |  | 1.451997 | [5 empty] | 1516.594469 | [11 empty] | 199.014455 | [9 empty] | 142832.2 |  | 24.480676 |  |  |  | 0.155477 | [7 empty] | 259.931863 | [13 empty] | 6247.164389 |  | 0.044873 | [7 empty] | 0.34116 | [5 empty] | 0.132811 | [17 empty] | 0.01699 |  |  |  | 0 | [5 empty] | 0.23651 | [9 empty] | 0.003159 |  |  |  | 0.011351 |  |  |  | 0 | [14 empty] | 2025
[11 empty] | LTS-SpIa-28 | LTS-SpIa-28 | [32 empty] | 1.44819 |  |  |  | 0.581627 |  | 0.03096 |  |  |  | 0.008445 |  |  |  | 0.810319 | [5 empty] | 1515.101601 | [11 empty] | 356.489971 | [9 empty] | 140048.8 |  | 24.333071 |  |  |  | 0.436886 | [7 empty] | 264.446515 | [13 empty] | 6361.403912 |  | 0.030675 | [7 empty] | 0.277169 | [5 empty] | 0.433169 | [17 empty] | 0 |  |  |  | 0 | [5 empty] | 0.194589 | [9 empty] | 0.001741 |  |  |  | 0.001872 |  |  |  | 0 | [14 empty] | 2025
[11 empty] | LTS-SpIa-29 | LTS-SpIa-29 | [32 empty] | 0.979346 |  |  |  | 0.529051 |  | 0 |  |  |  | 0 |  |  |  | 0.166788 | [5 empty] | 1496.803483 | [11 empty] | 177.542336 | [9 empty] | 146443.3 |  | 26.564763 |  |  |  | 0.285474 | [7 empty] | 262.509945 | [13 empty] | 6228.607689 |  | 0.051897 | [7 empty] | 0.042457 | [5 empty] | 0.057772 | [17 empty] | 0.01618 |  |  |  | 21.242506 | [5 empty] | 0.60164 | [9 empty] | 8.3e-05 |  |  |  | 0 |  |  |  | 0.001574 | [14 empty] | 2025
[11 empty] | LTS-SpIa-30 | LTS-SpIa-30 | [32 empty] | 0.773642 |  |  |  | 0.739291 |  | 0 |  |  |  | 0 |  |  |  | 0.28847 | [5 empty] | 1505.853436 | [11 empty] | 182.110091 | [9 empty] | 151095.6 |  | 27.974968 |  |  |  | 0.553356 | [7 empty] | 270.16854 | [13 empty] | 6322.864164 |  | 0.046051 | [7 empty] | 0.359657 | [5 empty] | 0.079126 | [17 empty] | 0.015881 |  |  |  | 28.813683 | [5 empty] | 0.777774 | [9 empty] | 0.000906 |  |  |  | 0.003762 |  |  |  | 0.006907 | [14 empty] | 2025
[11 empty] | LTS-SpIa-31 | LTS-SpIa-31 | [32 empty] | 0.822819 |  |  |  | 0.58676 |  | 0.000484 |  |  |  | 0 |  |  |  | 0.364762 | [5 empty] | 1531.437677 | [11 empty] | 191.135368 | [9 empty] | 152919.7 |  | 27.731921 |  |  |  | 0.580027 | [7 empty] | 270.294131 | [13 empty] | 6449.336442 |  | 0.038939 | [7 empty] | 0 | [5 empty] | 0.201457 | [17 empty] | 0 |  |  |  | 30.933254 | [5 empty] | 0.476938 | [9 empty] | 0 |  |  |  | 0.003794 |  |  |  | 0.003113 | [14 empty] | 2025
[11 empty] | LTS-SpIa-32 | LTS-SpIa-32 | [32 empty] | 4.296601 |  |  |  | 0.364526 |  | 0.004082 |  |  |  | 0 |  |  |  | 0.229155 | [5 empty] | 1436.38097 | [11 empty] | 133.387105 | [9 empty] | 154824.5 |  | 42.420863 |  |  |  | 1.390084 | [7 empty] | 147.109093 | [13 empty] | 7311.371661 |  | 0 | [7 empty] | 0.143192 | [5 empty] | 0.22691 | [17 empty] | 0 |  |  |  | 22.11733 | [5 empty] | 0.604692 | [9 empty] | 0 |  |  |  | 0 |  |  |  | 0 | [14 empty] | 2025
[11 empty] | LTS-SpIa-33 | LTS-SpIa-33 | [32 empty] | 9.658655 |  |  |  | 0.084963 |  | 0.003601 |  |  |  | 0.002824 |  |  |  | 0.209524 | [5 empty] | 1457.179825 | [11 empty] | 137.309369 | [9 empty] | 157745.4 |  | 35.950805 |  |  |  | 0.620394 | [7 empty] | 149.204095 | [13 empty] | 7522.822853 |  | 0.054348 | [7 empty] | 0.023457 | [5 empty] | 0.127791 | [17 empty] | 0 |  |  |  | 23.533459 | [5 empty] | 0.604647 | [9 empty] | 0 |  |  |  | 0 |  |  |  | 0 | [14 empty] | 2025
[11 empty] | LTS-SpIa-34 | LTS-SpIa-34 | [32 empty] | 11.054019 |  |  |  | 0.264347 |  | 0 |  |  |  | 0.031429 |  |  |  | 0.122911 | [5 empty] | 1474.209793 | [11 empty] | 149.086995 | [9 empty] | 163328.2 |  | 38.282703 |  |  |  | 0.446573 | [7 empty] | 150.443826 | [13 empty] | 7662.127802 |  | 0.037689 | [7 empty] | 0.284012 | [5 empty] | 0.043235 | [17 empty] | 0.013426 |  |  |  | 3.81551 | [5 empty] | 0.535852 | [9 empty] | 0.002509 |  |  |  | 0.001827 |  |  |  | 0.001008 | [14 empty] | 2025
[11 empty] | LTS-SpIa-35 | LTS-SpIa-35 | [32 empty] | 17.474143 |  |  |  | 0.25007 |  | 0.003238 |  |  |  | 0 |  |  |  | 0.320872 | [5 empty] | 1452.711244 | [11 empty] | 526.050157 | [9 empty] | 155839.9463 |  | 37.002212 |  |  |  | 0.520143 | [7 empty] | 149.165217 | [13 empty] | 7583.386572 |  | 0 | [7 empty] | 0 | [5 empty] | 0.282845 | [17 empty] | 0 |  |  |  | 5.373049 | [5 empty] | 0.347874 | [9 empty] | 0 |  |  |  | 0 |  |  |  | 0 | [14 empty] | 2025
[11 empty] | LTS-SpIa-36 | LTS-SpIa-36 | [32 empty] | 29.112487 |  |  |  | 0.365169 |  | 0 |  |  |  | 0.008574 |  |  |  | 0.483637 | [5 empty] | 1486.76065 | [11 empty] | 233.106126 | [9 empty] | 155340.5 |  | 34.836983 |  |  |  | 0.271925 | [7 empty] | 150.829493 | [13 empty] | 7680.912112 |  | 0.144442 | [7 empty] | 0.513859 | [5 empty] | 1.300642 | [17 empty] | 0.098363 |  |  |  | 17.28823 | [5 empty] | 0.634763 | [9 empty] | 0 |  |  |  | 0.006152 |  |  |  | 0.001931 | [14 empty] | 2025
[11 empty] | LTS-SpIa-37 | LTS-SpIa-37 | [32 empty] | 9.045915 |  |  |  | 0.581877 |  | 0 |  |  |  | 0.01009 |  |  |  | 0.28498 | [5 empty] | 1481.602001 | [11 empty] | 304.238481 | [9 empty] | 168382.2 |  | 34.117824 |  |  |  | 0.910395 | [7 empty] | 152.977834 | [13 empty] | 7834.442021 |  | 0 | [7 empty] | 0 | [5 empty] | 0.162997 | [17 empty] | 0 |  |  |  | 27.410558 | [5 empty] | 0.764097 | [9 empty] | 0.000912 |  |  |  | 0 |  |  |  | 0.001025 | [14 empty] | 2025
[11 empty] | LTS-SpIb-1 | LTS-SpIb-1 | [32 empty] | 3.931108 |  |  |  | 0.352702 |  | 0.004892 |  |  |  | 0 |  |  |  | 1.504281 | [5 empty] | 1433.486394 | [11 empty] | 573.432536 | [9 empty] | 133856.4 |  | 4.773628 |  |  |  | 0.689563 | [7 empty] | 493.44901 | [13 empty] | 4880.642869 |  | 0.006068 | [7 empty] | 0 | [5 empty] | 5.995796 | [17 empty] | 0.008109 |  |  |  | 21.665221 | [5 empty] | 0.576494 | [9 empty] | 0 |  |  |  | 0.004476 |  |  |  | 0 | [14 empty] | 2025
[11 empty] | LTS-SpIb-2 | LTS-SpIb-2 | [32 empty] | 1.148436 |  |  |  | 0.519439 |  | 0 |  |  |  | 0.01325 |  |  |  | 1.402249 | [5 empty] | 1388.585564 | [11 empty] | 321.732494 | [9 empty] | 133498.7 |  | 4.679508 |  |  |  | 0.553314 | [7 empty] | 507.604747 | [13 empty] | 4906.880415 |  | 0 | [7 empty] | 0 | [5 empty] | 2.334366 | [17 empty] | 0 |  |  |  | 8.109028 | [5 empty] | 0.85873 | [9 empty] | 0.005849 |  |  |  | 0.047143 |  |  |  | 0.003299 | [14 empty] | 2025
[11 empty] | LTS-SpIb-3 | LTS-SpIb-3 | [32 empty] | 0.906573 |  |  |  | 0.262663 |  | 0 |  |  |  | 0.024783 |  |  |  | 0.03083 | [5 empty] | 1364.060445 | [11 empty] | 258.850166 | [9 empty] | 146780.3 |  | 7.27653 |  |  |  | 0.136539 | [7 empty] | 472.225536 | [13 empty] | 4618.829689 |  | 0 | [7 empty] | 0 | [5 empty] | 0.098486 | [17 empty] | 0.012865 |  |  |  | 0 | [5 empty] | 0.995448 | [9 empty] | 0 |  |  |  | 0 |  |  |  | 0.001027 | [14 empty] | 2025
[11 empty] | LTS-SpIb-4 | LTS-SpIb-4 | [32 empty] | 0.614907 |  |  |  | 0.482061 |  | 0 |  |  |  | 0.01289 |  |  |  | 0.189538 | [5 empty] | 1391.573747 | [11 empty] | 273.029821 | [9 empty] | 149547.8 |  | 7.580892 |  |  |  | 0.661408 | [7 empty] | 489.813935 | [13 empty] | 4701.579238 |  | 0.044802 | [7 empty] | 0.102867 | [5 empty] | 0.417216 | [17 empty] | 0.013342 |  |  |  | 21.267869 | [5 empty] | 1.172472 | [9 empty] | 0 |  |  |  | 0.008292 |  |  |  | 0.001067 | [14 empty] | 2025
[11 empty] | LTS-SpIb-5 | LTS-SpIb-5 | [32 empty] | 0.610443 |  |  |  | 0 |  | 0 |  |  |  | 0.013209 |  |  |  | 0.154505 | [5 empty] | 1376.68462 | [11 empty] | 273.507952 | [9 empty] | 148459.7 |  | 5.550442 |  |  |  | 0.345479 | [7 empty] | 504.151627 | [13 empty] | 4904.072209 |  | 0.013719 | [7 empty] | 0 | [5 empty] | 0.258762 | [17 empty] | 0 |  |  |  | 25.723508 | [5 empty] | 1.392983 | [9 empty] | 0 |  |  |  | 0.008473 |  |  |  | 0 | [14 empty] | 2025
[11 empty] | LTS-SpIb-6 | LTS-SpIb-6 | [32 empty] | 0.37939 |  |  |  | 0 |  | 0.005203 |  |  |  | 0 |  |  |  | 0.097296 | [5 empty] | 1339.471419 | [11 empty] | 283.428455 | [9 empty] | 142909.6 |  | 5.364314 |  |  |  | 1.24568 | [7 empty] | 529.995015 | [13 empty] | 5196.855911 |  | 0.04077 | [7 empty] | 0 | [5 empty] | 0.714947 | [17 empty] | 0.007849 |  |  |  | 33.657605 | [5 empty] | 0.809745 | [9 empty] | 0.002646 |  |  |  | 0 |  |  |  | 0 | [14 empty] | 2025
[11 empty] | LTS-SpIb-7 | LTS-SpIb-7 | [32 empty] | 0.725949 |  |  |  | 0.444632 |  | 0 |  |  |  | 0 |  |  |  | 0.293085 | [5 empty] | 1372.427601 | [11 empty] | 305.44133 | [9 empty] | 138938.3 |  | 5.301484 |  |  |  | 0.51449 | [7 empty] | 536.2353 | [13 empty] | 4955.172151 |  | 0.058187 | [7 empty] | 0 | [5 empty] | 1.25571 | [17 empty] | 0.017874 |  |  |  | 25.117259 | [5 empty] | 0.808947 | [9 empty] | 0.006566 |  |  |  | 0 |  |  |  | 0.002099 | [14 empty] | 2025
[11 empty] | LTS-SpIb-8 | LTS-SpIb-8 | [32 empty] | 0.327982 |  |  |  | 0.09586 |  | 0 |  |  |  | 0 |  |  |  | 0.01751 | [5 empty] | 1373.945446 | [11 empty] | 285.154352 | [9 empty] | 142981.4 |  | 5.834411 |  |  |  | 1.19093 | [7 empty] | 533.799788 | [13 empty] | 5125.013348 |  | 0.040779 | [7 empty] | 0 | [5 empty] | 0.063605 | [17 empty] | 0.016884 |  |  |  | 15.66522 | [5 empty] | 1.503492 | [9 empty] | 0 |  |  |  | 0 |  |  |  | 0 | [14 empty] | 2025
[11 empty] | LTS-SpIb-9 | LTS-SpIb-9 | [32 empty] | 0.628807 |  |  |  | 0.037238 |  | 0.00418 |  |  |  | 0 |  |  |  | 0.091028 | [5 empty] | 1411.578217 | [11 empty] | 309.662999 | [9 empty] | 141697.2 |  | 5.767119 |  |  |  | 0.594881 | [7 empty] | 542.625788 | [13 empty] | 5234.76356 |  | 0.029346 | [7 empty] | 0 | [5 empty] | 0.14133 | [17 empty] | 0.044743 |  |  |  | 9.827747 | [5 empty] | 1.064698 | [9 empty] | 0 |  |  |  | 0 |  |  |  | 0.003137 | [14 empty] | 2025
[11 empty] | LTS-SpIb-10 | LTS-SpIb-10 | [32 empty] | 0.477999 |  |  |  | 0.181804 |  | 0 |  |  |  | 0.026158 |  |  |  | 0.013085 | [5 empty] | 1430.04826 | [11 empty] | 300.745606 | [9 empty] | 148775 |  | 6.346311 |  |  |  | 0.913922 | [7 empty] | 543.662951 | [13 empty] | 5154.824589 |  | 0 | [7 empty] | 0.036787 | [5 empty] | 0.127881 | [17 empty] | 0.013215 |  |  |  | 30.969574 | [5 empty] | 1.531165 | [9 empty] | 0.00113 |  |  |  | 0.0021 |  |  |  | 0.001084 | [14 empty] | 2025
[11 empty] | LTS-SpIb-11 | LTS-SpIb-11 | [32 empty] | 0.86411 |  |  |  | 0.32303 |  | 0 |  |  |  | 0 |  |  |  | 0.83474 | [5 empty] | 1419.234977 | [11 empty] | 436.263427 | [9 empty] | 140361.1 |  | 5.507573 |  |  |  | 0.442924 | [7 empty] | 546.182881 | [13 empty] | 5383.526862 |  | 0 | [7 empty] | 0 | [5 empty] | 1.775458 | [17 empty] | 0.025016 |  |  |  | 7.936791 | [5 empty] | 0.537056 | [9 empty] | 0 |  |  |  | 0 |  |  |  | 0 | [14 empty] | 2025
[11 empty] | LTS-SpIb-12 | LTS-SpIb-12 | [32 empty] | 0.594117 |  |  |  | 0.089144 |  | 0.00849 |  |  |  | 0 |  |  |  | 0.096901 | [5 empty] | 1402.741123 | [11 empty] | 300.165958 | [9 empty] | 142868.5 |  | 5.703427 |  |  |  | 1.090121 | [7 empty] | 529.680874 | [13 empty] | 5041.6567 |  | 0.059663 | [7 empty] | 0 | [5 empty] | 0.160577 | [17 empty] | 0.019519 |  |  |  | 0 | [5 empty] | 1.257889 | [9 empty] | 0 |  |  |  | 0.004165 |  |  |  | 0 | [14 empty] | 2025
[11 empty] | LTS-SpIb-13 | LTS-SpIb-13 | [32 empty] | 0.47794 |  |  |  | 0.406806 |  | 0 |  |  |  | 0 |  |  |  | 0.017216 | [5 empty] | 1457.631927 | [11 empty] | 284.613509 | [9 empty] | 145686.8 |  | 5.829184 |  |  |  | 0.958442 | [7 empty] | 521.954761 | [13 empty] | 5194.87912 |  | 0.031499 | [7 empty] | 0 | [5 empty] | 0.052711 | [17 empty] | 0.034234 |  |  |  | 29.332965 | [5 empty] | 1.328353 | [9 empty] | 0 |  |  |  | 0.004237 |  |  |  | 0.001134 | [14 empty] | 2025
[11 empty] | LTS-SpIb-14 | LTS-SpIb-14 | [32 empty] | 0.746286 |  |  |  | 0 |  | 0.011867 |  |  |  | 0.012117 |  |  |  | 0.209652 | [5 empty] | 1424.429336 | [11 empty] | 316.853511 | [9 empty] | 141161.8 |  | 5.677235 |  |  |  | 0.294608 | [7 empty] | 526.288969 | [13 empty] | 5159.682601 |  | 0.011624 | [7 empty] | 0.463096 | [5 empty] | 0.690774 | [17 empty] | 0 |  |  |  | 37.731865 | [5 empty] | 0.977535 | [9 empty] | 0 |  |  |  | 0.003581 |  |  |  | 0.001009 | [14 empty] | 2025
[11 empty] | LTS-SpIb-15 | LTS-SpIb-15 | [32 empty] | 0.814575 |  |  |  | 0.143898 |  | 0 |  |  |  | 0 |  |  |  | 0.089092 | [5 empty] | 1440.373809 | [11 empty] | 345.734314 | [9 empty] | 150659 |  | 6.379287 |  |  |  | 0.79073 | [7 empty] | 602.04758 | [13 empty] | 5239.015638 |  | 0.05131 | [7 empty] | 0.152078 | [5 empty] | 0.475699 | [17 empty] | 0.014485 |  |  |  | 41.039031 | [5 empty] | 1.146017 | [9 empty] | 0 |  |  |  | 0.002388 |  |  |  | 0.001229 | [14 empty] | 2025
[11 empty] | LTS-SpIb-16 | LTS-SpIb-16 | [32 empty] | 1.67194 |  |  |  | 0.168886 |  | 0.004893 |  |  |  | 0.044136 |  |  |  | 0.051583 | [5 empty] | 1427.689391 | [11 empty] | 610.895749 | [9 empty] | 149994 |  | 6.883958 |  |  |  | 0.631341 | [7 empty] | 601.47838 | [13 empty] | 5303.198787 |  | 0.018773 | [7 empty] | 0.208203 | [5 empty] | 0.246813 | [17 empty] | 0.00959 |  |  |  | 50.63673 | [5 empty] | 0.889066 | [9 empty] | 0 |  |  |  | 0 |  |  |  | 0 | [14 empty] | 2025
[11 empty] | LTS-SpIb-17 | LTS-SpIb-17 | [32 empty] | 1.67193 |  |  |  | 0.131964 |  | 0 |  |  |  | 0 |  |  |  | 0.066275 | [5 empty] | 1424.35598 | [11 empty] | 663.648506 | [9 empty] | 155892.6 |  | 8.260543 |  |  |  | 0.693724 | [7 empty] | 612.440102 | [13 empty] | 5111.875044 |  | 0.033124 | [7 empty] | 0.104477 | [5 empty] | 0.576153 | [17 empty] | 0.021303 |  |  |  | 23.595872 | [5 empty] | 1.944386 | [9 empty] | 0 |  |  |  | 0 |  |  |  | 0.001189 | [14 empty] | 2025
[11 empty] | LTS-SpIb-18 | LTS-SpIb-18 | [32 empty] | 1.237294 |  |  |  | 0 |  | 0 |  |  |  | 0 |  |  |  | 0.04255 | [5 empty] | 1418.796016 | [11 empty] | 373.397244 | [9 empty] | 150214.2 |  | 6.710425 |  |  |  | 0.655534 | [7 empty] | 615.995809 | [13 empty] | 5308.735276 |  | 0.002257 | [7 empty] | 1.020426 | [5 empty] | 0.180493 | [17 empty] | 0 |  |  |  | 2.50148 | [5 empty] | 1.055656 | [9 empty] | 0 |  |  |  | 0.002835 |  |  |  | 0.002591 | [14 empty] | 2025
[11 empty] | LTS-SpIb-19 | LTS-SpIb-19 | [32 empty] | 1.598646 |  |  |  | 0 |  | 0 |  |  |  | 0 |  |  |  | 0.162908 | [5 empty] | 1362.954473 | [11 empty] | 474.161231 | [9 empty] | 133887.3 |  | 6.385387 |  |  |  | 0.232675 | [7 empty] | 600.070557 | [13 empty] | 5094.583756 |  | 0.053326 | [7 empty] | 0.244164 | [5 empty] | 1.046468 | [17 empty] | 0.011812 |  |  |  | 25.354616 | [5 empty] | 0.552061 | [9 empty] | 0.002027 |  |  |  | 0 |  |  |  | 0.001889 | [14 empty] | 2025
[11 empty] | LTS-SpIb-20 | LTS-SpIb-20 | [32 empty] | 0.94204 |  |  |  | 0.019871 |  | 0 |  |  |  | 0 |  |  |  | 0.012495 | [5 empty] | 1424.43885 | [11 empty] | 293.203438 | [9 empty] | 158293.6 |  | 9.317182 |  |  |  | 0.731247 | [7 empty] | 515.002713 | [13 empty] | 4975.788274 |  | 0 | [7 empty] | 0 | [5 empty] | 0.068589 | [17 empty] | 0 |  |  |  | 26.954461 | [5 empty] | 2.12007 | [9 empty] | 0.0075 |  |  |  | 0.003601 |  |  |  | 0 | [14 empty] | 2025
[11 empty] | LTS-SpIb-21 | LTS-SpIb-21 | [32 empty] | 0.905339 |  |  |  | 0.151447 |  | 0.004983 |  |  |  | 0 |  |  |  | 0.034632 | [5 empty] | 1417.786378 | [11 empty] | 294.096955 | [9 empty] | 155022.6 |  | 8.120713 |  |  |  | 0.580562 | [7 empty] | 513.611103 | [13 empty] | 4950.219381 |  | 0 | [7 empty] | 0 | [5 empty] | 0.256189 | [17 empty] | 0 |  |  |  | 11.423161 | [5 empty] | 1.272209 | [9 empty] | 0 |  |  |  | 0.002387 |  |  |  | 0.002451 | [14 empty] | 2025
[11 empty] | LTS-SpIb-22 | LTS-SpIb-22 | [32 empty] | 0.458771 |  |  |  | 0.417509 |  | 0 |  |  |  | 0.013806 |  |  |  | 0.045662 | [5 empty] | 1440.703449 | [11 empty] | 296.802457 | [9 empty] | 158708.5 |  | 8.980508 |  |  |  | 0.951619 | [7 empty] | 526.788161 | [13 empty] | 5035.654169 |  | 0 | [7 empty] | 0 | [5 empty] | 0.150583 | [17 empty] | 0 |  |  |  | 16.031523 | [5 empty] | 2.19468 | [9 empty] | 0.00244 |  |  |  | 0 |  |  |  | 0 | [14 empty] | 2025
[11 empty] | LTS-SpIb-23 | LTS-SpIb-23 | [32 empty] | 1.21614 |  |  |  | 0 |  | 0 |  |  |  | 0 |  |  |  | 0.359535 | [5 empty] | 1441.423247 | [11 empty] | 429.551718 | [9 empty] | 152179.1 |  | 7.630559 |  |  |  | 0.556845 | [7 empty] | 507.487284 | [13 empty] | 4984.138213 |  | 0.046923 | [7 empty] | 0 | [5 empty] | 1.679083 | [17 empty] | 0 |  |  |  | 20.055148 | [5 empty] | 0.403798 | [9 empty] | 0.001176 |  |  |  | 0 |  |  |  | 0 | [14 empty] | 2025
[11 empty] | LTS-SpIb-24 | LTS-SpIb-24 | [32 empty] | 1.138281 |  |  |  | 0 |  | 0 |  |  |  | 0.014938 |  |  |  | 0.009956 | [5 empty] | 1430.243628 | [11 empty] | 282.249551 | [9 empty] | 157894.4 |  | 8.87359 |  |  |  | 0.491809 | [7 empty] | 480.821723 | [13 empty] | 4963.858582 |  | 0.008007 | [7 empty] | 0.060704 | [5 empty] | 0.081886 | [17 empty] | 0 |  |  |  | 4.012052 | [5 empty] | 2.286009 | [9 empty] | 0.001325 |  |  |  | 0 |  |  |  | 0.00378 | [14 empty] | 2025
[11 empty] | LTS-SpIb-25 | LTS-SpIb-25 | [32 empty] | 0.938379 |  |  |  | 0.022297 |  | 0 |  |  |  | 0 |  |  |  | 0.19692 | [5 empty] | 1442.78811 | [11 empty] | 243.57523 | [9 empty] | 149372.5 |  | 6.584122 |  |  |  | 0.131748 | [7 empty] | 452.038337 | [13 empty] | 4737.574705 |  | 0.019325 | [7 empty] | 0 | [5 empty] | 0.188536 | [17 empty] | 0.010463 |  |  |  | 26.8942 | [5 empty] | 0.463794 | [9 empty] | 0.003341 |  |  |  | 0.003099 |  |  |  | 0.007916 | [14 empty] | 2025
[11 empty] | LTS-SpII-1 | LTS-SpII-1 | [32 empty] | 1.308917 |  |  |  | 0 |  | 0.004079 |  |  |  | 0.01182 |  |  |  | 0.475247 | [5 empty] | 1320.324232 | [11 empty] | 255.016875 | [9 empty] | 146586.4 |  | 3.020467 |  |  |  | 0.682007 | [7 empty] | 401.202531 | [13 empty] | 4045.895223 |  | 0 | [7 empty] | 0.707239 | [5 empty] | 0.784551 | [17 empty] | 0 |  |  |  | 26.496434 | [5 empty] | 0.586789 | [9 empty] | 0 |  |  |  | 0.009621 |  |  |  | 0.002977 | [14 empty] | 2025
[11 empty] | LTS-SpII-2 | LTS-SpII-2 | [32 empty] | 1.018598 |  |  |  | 0 |  | 0 |  |  |  | 0 |  |  |  | 0.254509 | [5 empty] | 1327.771194 | [11 empty] | 234.611438 | [9 empty] | 149742.4 |  | 1.893895 |  |  |  | 0.243709 | [7 empty] | 398.498379 | [13 empty] | 4045.771618 |  | 0.042667 | [7 empty] | 3.163027 | [5 empty] | 0.372711 | [17 empty] | 0.010347 |  |  |  | 0 | [5 empty] | 0.339882 | [9 empty] | 0 |  |  |  | 0 |  |  |  | 0 | [14 empty] | 2025
[11 empty] | LTS-SpII-3 | LTS-SpII-3 | [32 empty] | 0.778481 |  |  |  | 0.157363 |  | 0 |  |  |  | 0 |  |  |  | 0.248256 | [5 empty] | 1344.495275 | [11 empty] | 220.852783 | [9 empty] | 148918.3 |  | 4.234705 |  |  |  | 1.028383 | [7 empty] | 408.634589 | [13 empty] | 4384.513354 |  | 0.017022 | [7 empty] | 7.997077 | [5 empty] | 0.175409 | [17 empty] | 0 |  |  |  | 0 | [5 empty] | 0.639478 | [9 empty] | 0.001199 |  |  |  | 0.004575 |  |  |  | 0 | [14 empty] | 2025
[11 empty] | LTS-SpII-4 | LTS-SpII-4 | [32 empty] | 1.496523 |  |  |  | 0.097928 |  | 0 |  |  |  | 0 |  |  |  | 0.126391 | [5 empty] | 1286.945139 | [11 empty] | 217.330716 | [9 empty] | 143824.9 |  | 2.35964 |  |  |  | 0.456863 | [7 empty] | 405.692771 | [13 empty] | 3949.667454 |  | 0 | [7 empty] | 2.259897 | [5 empty] | 0.151932 | [17 empty] | 0.02251 |  |  |  | 0 | [5 empty] | 0.439162 | [9 empty] | 0 |  |  |  | 0 |  |  |  | 0 | [14 empty] | 2025
[11 empty] | LTS-SpII-5 | LTS-SpII-5 | [32 empty] | 0.833709 |  |  |  | 0 |  | 0 |  |  |  | 0.072571 |  |  |  | 0.333561 | [5 empty] | 1289.95019 | [11 empty] | 227.025082 | [9 empty] | 146057 |  | 2.016969 |  |  |  | 0.526068 | [7 empty] | 405.528127 | [13 empty] | 4141.014096 |  | 0.013952 | [7 empty] | 0.374497 | [5 empty] | 0.36532 | [17 empty] | 0.012377 |  |  |  | 40.173881 | [5 empty] | 0.478559 | [9 empty] | 0 |  |  |  | 0 |  |  |  | 0.001008 | [14 empty] | 2025
[11 empty] | LTS-SpII-6 | LTS-SpII-6 | [32 empty] | 0.900534 |  |  |  | 0.14291 |  | 0 |  |  |  | 0 |  |  |  | 4.248453 | [5 empty] | 1309.259248 | [11 empty] | 332.258839 | [9 empty] | 145211.2 |  | 1.485414 |  |  |  | 0.193469 | [7 empty] | 408.54295 | [13 empty] | 3947.988668 |  | 0 | [7 empty] | 1.677505 | [5 empty] | 5.000172 | [17 empty] | 0.017225 |  |  |  | 3.638263 | [5 empty] | 0.424777 | [9 empty] | 0.00089 |  |  |  | 0.045864 |  |  |  | 0.001404 | [14 empty] | 2025
[11 empty] | LTS-SpII-7 | LTS-SpII-7 | [32 empty] | 0.845787 |  |  |  | 0.493502 |  | 0 |  |  |  | 0 |  |  |  | 0.073058 | [5 empty] | 1283.127558 | [11 empty] | 215.458767 | [9 empty] | 142861.7 |  | 2.007516 |  |  |  | 0.201164 | [7 empty] | 407.385654 | [13 empty] | 4191.317028 |  | 0.03687 | [7 empty] | 4.371237 | [5 empty] | 0.124951 | [17 empty] | 0 |  |  |  | 0 | [5 empty] | 0.53767 | [9 empty] | 0.001059 |  |  |  | 0.005822 |  |  |  | 0 | [14 empty] | 2025
[11 empty] | LTS-SpII-8 | LTS-SpII-8 | [32 empty] | 0.767871 |  |  |  | 0.002891 |  | 0 |  |  |  | 0 |  |  |  | 0.043643 | [5 empty] | 1249.020663 | [11 empty] | 224.78965 | [9 empty] | 142759.4 |  | 4.705749 |  |  |  | 0.885231 | [7 empty] | 419.228238 | [13 empty] | 4257.0206 |  | 0.057054 | [7 empty] | 6.766512 | [5 empty] | 0.094581 | [17 empty] | 0.007155 |  |  |  | 24.587042 | [5 empty] | 0.599613 | [9 empty] | 0 |  |  |  | 0.005683 |  |  |  | 0.00099 | [14 empty] | 2025
[11 empty] | LTS-SpII-9 | LTS-SpII-9 | [32 empty] | 0.230865 |  |  |  | 0 |  | 0 |  |  |  | 0 |  |  |  | 0.540772 | [5 empty] | 1261.206302 | [11 empty] | 222.537883 | [9 empty] | 141466.3 |  | 1.845356 |  |  |  | 0.095612 | [7 empty] | 399.576003 | [13 empty] | 4151.942608 |  | 0.000442 | [7 empty] | 2.057974 | [5 empty] | 0.474689 | [17 empty] | 0 |  |  |  | 6.266573 | [5 empty] | 0.268355 | [9 empty] | 0 |  |  |  | 0.002269 |  |  |  | 0.001155 | [14 empty] | 2025
[11 empty] | LTS-SpII-10 | LTS-SpII-10 | [32 empty] | 0.601123 |  |  |  | 0.031555 |  | 0 |  |  |  | 0.013114 |  |  |  | 0.040826 | [5 empty] | 1266.461062 | [11 empty] | 212.974973 | [9 empty] | 141922.6 |  | 4.825863 |  |  |  | 0.734748 | [7 empty] | 405.303077 | [13 empty] | 4288.176984 |  | 0.02742 | [7 empty] | 3.506275 | [5 empty] | 0.068697 | [17 empty] | 0.012171 |  |  |  | 1.283779 | [5 empty] | 0.453822 | [9 empty] | 0.000774 |  |  |  | 0.00413 |  |  |  | 0 | [14 empty] | 2025
[11 empty] | LTS-SpII-11 | LTS-SpII-11 | [32 empty] | 1.376135 |  |  |  | 0 |  | 0.004294 |  |  |  | 0 |  |  |  | 1.200133 | [5 empty] | 1277.658557 | [11 empty] | 220.522045 | [9 empty] | 151825.2 |  | 4.063738 |  |  |  | 1.310743 | [7 empty] | 382.887954 | [13 empty] | 4933.931153 |  | 0.014155 | [7 empty] | 1.158343 | [5 empty] | 0.920938 | [17 empty] | 0.025862 |  |  |  | 5.157594 | [5 empty] | 0.540095 | [9 empty] | 0 |  |  |  | 0.001976 |  |  |  | 0 | [14 empty] | 2025
[11 empty] | LTS-SpII-12 | LTS-SpII-12 | [32 empty] | 1.074526 |  |  |  | 0 |  | 0.008687 |  |  |  | 0.012808 |  |  |  | 0.127992 | [5 empty] | 1238.941936 | [11 empty] | 208.131736 | [9 empty] | 149143.5 |  | 5.307732 |  |  |  | 0.753011 | [7 empty] | 376.342629 | [13 empty] | 4855.610236 |  | 0 | [7 empty] | 3.76828 | [5 empty] | 0.193294 | [17 empty] | 0 |  |  |  | 0.081466 | [5 empty] | 0.363853 | [9 empty] | 0 |  |  |  | 0 |  |  |  | 0.002135 | [14 empty] | 2025
[11 empty] | LTS-SpII-13 | LTS-SpII-13 | [32 empty] | 2.299017 |  |  |  | 0.25999 |  | 0 |  |  |  | 0.012449 |  |  |  | 0.642386 | [5 empty] | 1242.064954 | [11 empty] | 213.588726 | [9 empty] | 158237.9 |  | 3.121512 |  |  |  | 1.451691 | [7 empty] | 383.783165 | [13 empty] | 4751.618021 |  | 0.028527 | [7 empty] | 1.432772 | [5 empty] | 0.650052 | [17 empty] | 0.023569 |  |  |  | 2.272588 | [5 empty] | 0.370127 | [9 empty] | 0 |  |  |  | 0 |  |  |  | 0.001041 | [14 empty] | 2025
[11 empty] | LTS-SpII-14 | LTS-SpII-14 | [32 empty] | 1.069443 |  |  |  | 0 |  | 0 |  |  |  | 0 |  |  |  | 0.022086 | [5 empty] | 1270.658095 | [11 empty] | 205.001669 | [9 empty] | 152335.9 |  | 3.779696 |  |  |  | 0.36732 | [7 empty] | 375.888024 | [13 empty] | 4631.465956 |  | 0.03794 | [7 empty] | 8.528615 | [5 empty] | 0.130841 | [17 empty] | 0 |  |  |  | 10.710288 | [5 empty] | 0.514642 | [9 empty] | 0.001364 |  |  |  | 0.000321 |  |  |  | 0.002602 | [14 empty] | 2025
[11 empty] | LTS-SpII-15 | LTS-SpII-15 | [32 empty] | 1.150873 |  |  |  | 0 |  | 0 |  |  |  | 0.014214 |  |  |  | 0.10819 | [5 empty] | 1234.293175 | [11 empty] | 201.659883 | [9 empty] | 152069.4 |  | 2.260948 |  |  |  | 0.481253 | [7 empty] | 371.716969 | [13 empty] | 4324.327443 |  | 0 | [7 empty] | 3.225318 | [5 empty] | 0.090974 | [17 empty] | 0.023358 |  |  |  | 23.888688 | [5 empty] | 0.4799 | [9 empty] | 0 |  |  |  | 0 |  |  |  | 0.00239 | [14 empty] | 2025
[11 empty] | LTS-SpII-16 | LTS-SpII-16 | [32 empty] | 1.256683 |  |  |  | 0 |  | 0 |  |  |  | 0 |  |  |  | 0.051081 | [5 empty] | 1248.999569 | [11 empty] | 212.851425 | [9 empty] | 156950 |  | 2.169248 |  |  |  | 0.940544 | [7 empty] | 379.126555 | [13 empty] | 4418.880051 |  | 0 | [7 empty] | 3.22608 | [5 empty] | 0.019355 | [17 empty] | 0.033505 |  |  |  | 5.796933 | [5 empty] | 0.303094 | [9 empty] | 0.001434 |  |  |  | 0.002011 |  |  |  | 0 | [14 empty] | 2025
[11 empty] | LTS-SpII-17 | LTS-SpII-17 | [32 empty] | 1.123593 |  |  |  | 0 |  | 0 |  |  |  | 0.026424 |  |  |  | 0.223327 | [5 empty] | 1244.70108 | [11 empty] | 211.897968 | [9 empty] | 154834.9 |  | 3.989665 |  |  |  | 0.747185 | [7 empty] | 379.774288 | [13 empty] | 4781.923297 |  | 0 | [7 empty] | 4.161598 | [5 empty] | 0.189464 | [17 empty] | 0.006855 |  |  |  | 31.164309 | [5 empty] | 0.416594 | [9 empty] | 0 |  |  |  | 0 |  |  |  | 0.002235 | [14 empty] | 2025
[11 empty] | LTS-SpII-18 | LTS-SpII-18 | [32 empty] | 1.301697 |  |  |  | 0.036568 |  | 0 |  |  |  | 0.024128 |  |  |  | 2.202422 | [5 empty] | 1278.523757 | [11 empty] | 275.868726 | [9 empty] | 156406.2 |  | 2.319137 |  |  |  | 0.712417 | [7 empty] | 377.893069 | [13 empty] | 4799.915715 |  | 0.070024 | [7 empty] | 1.933003 | [5 empty] | 1.906811 | [17 empty] | 0.075857 |  |  |  | 3.527579 | [5 empty] | 0.153351 | [9 empty] | 0.001076 |  |  |  | 0.006003 |  |  |  | 0 | [14 empty] | 2025
[11 empty] | LTS-SpII-19 | LTS-SpII-19 | [32 empty] | 0.869744 |  |  |  | 0 |  | 0.01109 |  |  |  | 0 |  |  |  | 0.090241 | [5 empty] | 1244.447905 | [11 empty] | 212.510762 | [9 empty] | 158656.7 |  | 2.558818 |  |  |  | 0.238184 | [7 empty] | 383.407737 | [13 empty] | 4922.055348 |  | 0 | [7 empty] | 3.115629 | [5 empty] | 0.081197 | [17 empty] | 0 |  |  |  | 11.829693 | [5 empty] | 0.341513 | [9 empty] | 0.000935 |  |  |  | 0.001728 |  |  |  | 0.000889 | [14 empty] | 2025
[11 empty] | LTS-SpII-20 | LTS-SpII-20 | [32 empty] | 0.94959 |  |  |  | 0 |  | 0 |  |  |  | 0.011748 |  |  |  | 0.246923 | [5 empty] | 1282.713863 | [11 empty] | 220.25621 | [9 empty] | 158722.5 |  | 2.003329 |  |  |  | 0.945259 | [7 empty] | 383.209483 | [13 empty] | 4904.697322 |  | 0.027423 | [7 empty] | 1.752712 | [5 empty] | 0.3838 | [17 empty] | 0.017569 |  |  |  | 0 | [5 empty] | 0.43475 | [9 empty] | 0 |  |  |  | 0.005855 |  |  |  | 0.003008 | [14 empty] | 2025
[11 empty] | LTS-SpII-21 | LTS-SpII-21 | [32 empty] | 1.649466 |  |  |  | 0.073863 |  | 0.032926 |  |  |  | 0 |  |  |  | 1.660535 | [5 empty] | 1319.443698 | [11 empty] | 266.988189 | [9 empty] | 150134 |  | 1.547177 |  |  |  | 0.755521 | [7 empty] | 370.443738 | [13 empty] | 3945.501025 |  | 0.018947 | [7 empty] | 0.977633 | [5 empty] | 1.418394 | [17 empty] | 0.040235 |  |  |  | 0 | [5 empty] | 0.419602 | [9 empty] | 0 |  |  |  | 0.019878 |  |  |  | 0.003675 | [14 empty] | 2025
[11 empty] | LTS-SpII-22 | LTS-SpII-22 | [32 empty] | 0.765317 |  |  |  | 0 |  | 0.001205 |  |  |  | 0 |  |  |  | 0.144242 | [5 empty] | 1295.535135 | [11 empty] | 199.391996 | [9 empty] | 151027.3 |  | 1.634127 |  |  |  | 0.745108 | [7 empty] | 374.206556 | [13 empty] | 3928.682479 |  | 0.078948 | [7 empty] | 1.815477 | [5 empty] | 0.067366 | [17 empty] | 0.005318 |  |  |  | 74.499579 | [5 empty] | 0.250041 | [9 empty] | 0.007426 |  |  |  | 0.000996 |  |  |  | 0.001882 | [14 empty] | 2025
[11 empty] | LTS-SpII-23 | LTS-SpII-23 | [32 empty] | 0.893076 |  |  |  | 0 |  | 0 |  |  |  | 0.03347 |  |  |  | 0.501639 | [5 empty] | 1290.163753 | [11 empty] | 227.804737 | [9 empty] | 153965 |  | 1.523266 |  |  |  | 1.189344 | [7 empty] | 372.436707 | [13 empty] | 4000.682815 |  | 0.079664 | [7 empty] | 0.66028 | [5 empty] | 0.530908 | [17 empty] | 0 |  |  |  | 45.824348 | [5 empty] | 0.13346 | [9 empty] | 0 |  |  |  | 0.00441 |  |  |  | 0.010012 | [14 empty] | 2025
[11 empty] | LTS-SpII-24 | LTS-SpII-24 | [32 empty] | 4.302365 |  |  |  | 0 |  | 0.01913 |  |  |  | 0 |  |  |  | 7.841578 | [5 empty] | 1238.327743 | [11 empty] | 564.4021 | [9 empty] | 161584.4 |  | 1.950821 |  |  |  | 0.62506 | [7 empty] | 353.924594 | [13 empty] | 4488.756915 |  | 0 | [7 empty] | 1.732158 | [5 empty] | 9.800617 | [17 empty] | 0.362606 |  |  |  | 71.139973 | [5 empty] | 0.155585 | [9 empty] | 0 |  |  |  | 0.521301 |  |  |  | 0.002116 | [14 empty] | 2025
[11 empty] | LTS-SpII-25 | LTS-SpII-25 | [32 empty] | 1.367837 |  |  |  | 0.186704 |  | 0 |  |  |  | 0 |  |  |  | 0.196257 | [5 empty] | 1260.692177 | [11 empty] | 187.196985 | [9 empty] | 165783.5 |  | 2.728659 |  |  |  | 0 | [7 empty] | 355.152756 | [13 empty] | 4496.798037 |  | 0.019133 | [7 empty] | 3.822676 | [5 empty] | 0.182752 | [17 empty] | 0.016731 |  |  |  | 90.846812 | [5 empty] | 0.2266 | [9 empty] | 0.000287 |  |  |  | 0 |  |  |  | 0 | [14 empty] | 2025
[11 empty] | LSBG-SpIa-1 | LSBG-SpIa-1 | [32 empty] | 1.080505 |  |  |  | 0.697174 |  | 0 |  |  |  | 0 |  |  |  | 0 | [5 empty] | 1657.838948 | [11 empty] | 240.202884 | [9 empty] | 63969.16 |  | 140.218484 |  |  |  | 1.027434 | [7 empty] | 152.505542 | [13 empty] | 3524.742701 |  | 0 | [7 empty] | 0.389879 | [5 empty] | 0.674186 | [17 empty] | 0.080167 |  |  |  | 6.478261 | [5 empty] | 50.623768 | [9 empty] | 0.000993 |  |  |  | 0 |  |  |  | 0.000956 | [14 empty] | 2025
[11 empty] | LSBG-SpIa-2 | LSBG-SpIa-2 | [32 empty] | 0.844819 |  |  |  | 0.429849 |  | 0.004145 |  |  |  | 0 |  |  |  | 0.013566 | [5 empty] | 1675.744866 | [11 empty] | 404.706047 | [9 empty] | 66255.38 |  | 200.887378 |  |  |  | 1.369434 | [7 empty] | 194.404744 | [13 empty] | 3642.166625 |  | 0 | [7 empty] | 0.607947 | [5 empty] | 0.622421 | [17 empty] | 0.10359 |  |  |  | 0 | [5 empty] | 127.608288 | [9 empty] | 0 |  |  |  | 0.005781 |  |  |  | 0 | [14 empty] | 2025
[11 empty] | LSBG-SpIa-3 | LSBG-SpIa-3 | [32 empty] | 1.732094 |  |  |  | 0.313008 |  | 0.004339 |  |  |  | 0.012548 |  |  |  | 0.004807 | [5 empty] | 1655.229925 | [11 empty] | 327.004942 | [9 empty] | 69792.22 |  | 270.713853 |  |  |  | 0 | [7 empty] | 145.091685 | [13 empty] | 2473.801202 |  | 0.043959 | [7 empty] | 0 | [5 empty] | 1.173941 | [17 empty] | 0.191256 |  |  |  | 0 | [5 empty] | 18.582066 | [9 empty] | 0 |  |  |  | 0.008126 |  |  |  | 0 | [14 empty] | 2025
[11 empty] | LSBG-SpIa-4 | LSBG-SpIa-4 | [32 empty] | 2.791032 |  |  |  | 0.037287 |  | 0.004971 |  |  |  | 0.026816 |  |  |  | 0.030078 | [5 empty] | 1728.508273 | [11 empty] | 510.194535 | [9 empty] | 66940.77 |  | 343.700238 |  |  |  | 2.17632 | [7 empty] | 143.136691 | [13 empty] | 3752.71197 |  | 0 | [7 empty] | 0.357678 | [5 empty] | 0.89813 | [17 empty] | 3.346997 |  |  |  | 0 | [5 empty] | 127.91775 | [9 empty] | 0 |  |  |  | 0.102098 |  |  |  | 0 | [14 empty] | 2025
[11 empty] | LSBG-SpIa-5 | LSBG-SpIa-5 | [32 empty] | 1.253227 |  |  |  | 0.277151 |  | 0 |  |  |  | 0 |  |  |  | 0.009041 | [5 empty] | 1724.503993 | [11 empty] | 477.493176 | [9 empty] | 66841.31 |  | 338.694324 |  |  |  | 1.503732 | [7 empty] | 141.002385 | [13 empty] | 4049.867195 |  | 0.055249 | [7 empty] | 0 | [5 empty] | 0.769723 | [17 empty] | 0.060735 |  |  |  | 19.696213 | [5 empty] | 103.654541 | [9 empty] | 0 |  |  |  | 0.003898 |  |  |  | 0.001985 | [14 empty] | 2025
[11 empty] | LSBG-SpIa-6 | LSBG-SpIa-6 | [32 empty] | 1.666096 |  |  |  | 0.209307 |  | 0 |  |  |  | 0.011327 |  |  |  | 0.007308 | [5 empty] | 1732.911893 | [11 empty] | 515.546545 | [9 empty] | 69563.48 |  | 244.141547 |  |  |  | 0.938471 | [7 empty] | 109.271362 | [13 empty] | 4109.882758 |  | 0.037183 | [7 empty] | 0.019001 | [5 empty] | 0.891615 | [17 empty] | 0.074326 |  |  |  | 4.555286 | [5 empty] | 170.965317 | [9 empty] | 0.001979 |  |  |  | 0 |  |  |  | 0.000948 | [14 empty] | 2025
[11 empty] | LSBG-SpIa-7 | LSBG-SpIa-7 | [32 empty] | 3.812016 |  |  |  | 0.428214 |  | 0 |  |  |  | 0 |  |  |  | 0.007019 | [5 empty] | 1705.008263 | [11 empty] | 623.910558 | [9 empty] | 64521.47691 |  | 228.367985 |  |  |  | 3.576744 | [7 empty] | 142.593591 | [13 empty] | 4389.36083 |  | 0.0638 | [7 empty] | 0 | [5 empty] | 1.609586 | [17 empty] | 4.540265 |  |  |  | 7.485769 | [5 empty] | 288.663176 | [9 empty] | 0.000962 |  |  |  | 0.105339 |  |  |  | 0 | [14 empty] | 2025
[11 empty] | LSBG-SpIa-8 | LSBG-SpIa-8 | [32 empty] | 1.94218 |  |  |  | 0.378719 |  | 0.004134 |  |  |  | 0 |  |  |  | 0.012581 | [5 empty] | 1748.883054 | [11 empty] | 859.260766 | [9 empty] | 67915.38 |  | 448.366655 |  |  |  | 3.642638 | [7 empty] | 133.684506 | [13 empty] | 3617.22001 |  | 0.084113 | [7 empty] | 0.117507 | [5 empty] | 0.827884 | [17 empty] | 0.129974 |  |  |  | 0 | [5 empty] | 388.605859 | [9 empty] | 0.001061 |  |  |  | 0.004015 |  |  |  | 0 | [14 empty] | 2025
[11 empty] | LSBG-SpIa-9 | LSBG-SpIa-9 | [32 empty] | 2.685627 |  |  |  | 0.513832 |  | 0.01315 |  |  |  | 0 |  |  |  | 0.011948 | [5 empty] | 1770.239776 | [11 empty] | 12760.3 | [9 empty] | 93383.01 |  | 290.739366 |  |  |  | 3.548529 | [7 empty] | 100.891604 | [13 empty] | 3662.946614 |  | 0.003311 | [7 empty] | 0.030776 | [5 empty] | 1.983895 | [17 empty] | 0.483823 |  |  |  | 8.06644 | [5 empty] | 699.67093 | [9 empty] | 0.001131 |  |  |  | 0 |  |  |  | 0.001081 | [14 empty] | 2025
[11 empty] | LSBG-SpIa-10 | LSBG-SpIa-10 | [32 empty] | 2.518818 |  |  |  | 0.091956 |  | 0 |  |  |  | 0.012442 |  |  |  | 0.018735 | [5 empty] | 1693.706186 | [11 empty] | 1134.243757 | [9 empty] | 82376.83 |  | 284.614636 |  |  |  | 2.501312 | [7 empty] | 139.858159 | [13 empty] | 3252.831441 |  | 0 | [7 empty] | 0.049255 | [5 empty] | 1.194254 | [17 empty] | 0.189337 |  |  |  | 1.331439 | [5 empty] | 738.914723 | [9 empty] | 0 |  |  |  | 0.003706 |  |  |  | 0 | [14 empty] | 2025
[11 empty] | LSBG-SpIa-11 | LSBG-SpIa-11 | [32 empty] | 6.030995 |  |  |  | 0.391218 |  | 0 |  |  |  | 0 |  |  |  | 0.06936 | [5 empty] | 1647.624847 | [11 empty] | 1059.768381 | [9 empty] | 81417.76144 |  | 210.082282 |  |  |  | 1.165064 | [7 empty] | 168.684286 | [13 empty] | 2842.859583 |  | 0 | [7 empty] | 0.182116 | [5 empty] | 2.300549 | [17 empty] | 2.22126 |  |  |  | 0 | [5 empty] | 167.66153 | [9 empty] | 0 |  |  |  | 0.050854 |  |  |  | 0.001045 | [14 empty] | 2025
[11 empty] | LSBG-SpIa-12 | LSBG-SpIa-12 | [32 empty] | 2.979598 |  |  |  | 0.650168 |  | 0.028888 |  |  |  | 0.012025 |  |  |  | 0.017547 | [5 empty] | 1707.134344 | [11 empty] | 2275.795074 | [9 empty] | 84212.73 |  | 433.934747 |  |  |  | 2.738723 | [7 empty] | 161.185056 | [13 empty] | 3798.597468 |  | 0.021118 | [7 empty] | 0.611989 | [5 empty] | 1.491231 | [17 empty] | 0.5651 |  |  |  | 12.641612 | [5 empty] | 181.203944 | [9 empty] | 0.001048 |  |  |  | 0.05974 |  |  |  | 0.003029 | [14 empty] | 2025
[11 empty] | LSBG-SpIa-13 | LSBG-SpIa-13 | [32 empty] | 2.575293 |  |  |  | 0 |  | 0.005288 |  |  |  | 0 |  |  |  | 0.001096 | [5 empty] | 1793.36661 | [11 empty] | 626.892893 | [9 empty] | 68894.98 |  | 422.33983 |  |  |  | 2.392737 | [7 empty] | 267.146716 | [13 empty] | 5151.87873 |  | 0.091687 | [7 empty] | 0 | [5 empty] | 0.956738 | [17 empty] | 0.047974 |  |  |  | 51.071667 | [5 empty] | 105.601746 | [9 empty] | 0.005604 |  |  |  | 0 |  |  |  | 0.002284 | [14 empty] | 2025
[11 empty] | LSBG-SpIa-14 | LSBG-SpIa-14 | [32 empty] | 2.441179 |  |  |  | 0.847332 |  | 0.00854 |  |  |  | 0.027848 |  |  |  | 0.04019 | [5 empty] | 1761.472168 | [11 empty] | 571.714518 | [9 empty] | 65438.47 |  | 317.393032 |  |  |  | 0.59128 | [7 empty] | 272.392093 | [13 empty] | 5174.706079 |  | 0.029541 | [7 empty] | 1.617559 | [5 empty] | 1.15311 | [17 empty] | 0.119337 |  |  |  | 0 | [5 empty] | 82.877254 | [9 empty] | 0 |  |  |  | 0.012378 |  |  |  | 0 | [14 empty] | 2025
[11 empty] | LSBG-SpIa-15 | LSBG-SpIa-15 | [32 empty] | 1.512963 |  |  |  | 0.194308 |  | 0.011066 |  |  |  | 0.014027 |  |  |  | 0.018118 | [5 empty] | 1718.831663 | [11 empty] | 457.037526 | [9 empty] | 67507.42 |  | 248.249364 |  |  |  | 2.866793 | [7 empty] | 237.946125 | [13 empty] | 4988.13007 |  | 0 | [7 empty] | 0.440291 | [5 empty] | 0.655895 | [17 empty] | 0.09525 |  |  |  | 0 | [5 empty] | 104.899713 | [9 empty] | 0.007071 |  |  |  | 0.00598 |  |  |  | 0.000558 | [14 empty] | 2025
[11 empty] | LSBG-SpIa-16 | LSBG-SpIa-16 | [32 empty] | 2.89593 |  |  |  | 0.534203 |  | 0.011817 |  |  |  | 0 |  |  |  | 0.043293 | [5 empty] | 1770.487522 | [11 empty] | 854.682942 | [9 empty] | 59882.52 |  | 231.699238 |  |  |  | 1.463191 | [7 empty] | 238.625337 | [13 empty] | 5307.426711 |  | 0.178338 | [7 empty] | 0 | [5 empty] | 1.060849 | [17 empty] | 0.08455 |  |  |  | 94.837316 | [5 empty] | 514.811551 | [9 empty] | 0 |  |  |  | 0 |  |  |  | 0.000574 | [14 empty] | 2025
[11 empty] | LSBG-SpIa-17 | LSBG-SpIa-17 | [32 empty] | 3.328615 |  |  |  | 1.027937 |  | 0 |  |  |  | 0 |  |  |  | 0.003256 | [5 empty] | 1749.064455 | [11 empty] | 829.638767 | [9 empty] | 59236.33 |  | 219.770768 |  |  |  | 1.78655 | [7 empty] | 244.564394 | [13 empty] | 5340.199378 |  | 0.123207 | [7 empty] | 0.171348 | [5 empty] | 1.173863 | [17 empty] | 1.87763 |  |  |  | 7.294031 | [5 empty] | 478.466161 | [9 empty] | 0 |  |  |  | 0.038524 |  |  |  | 0 | [14 empty] | 2025
[11 empty] | LSBG-SpIa-18 | LSBG-SpIa-18 | [32 empty] | 6.599744 |  |  |  | 0.313593 |  | 0.001587 |  |  |  | 0 |  |  |  | 0.015272 | [5 empty] | 1710.49041 | [11 empty] | 1174.423941 | [9 empty] | 60948.58 |  | 321.260719 |  |  |  | 2.893609 | [7 empty] | 271.075046 | [13 empty] | 5196.068179 |  | 0.012797 | [7 empty] | 0 | [5 empty] | 25.828617 | [17 empty] | 7.149708 |  |  |  | 0 | [5 empty] | 633.368671 | [9 empty] | 0 |  |  |  | 0.178955 |  |  |  | 0.000695 | [14 empty] | 2025
[11 empty] | LSBG-SpIa-19 | LSBG-SpIa-19 | [32 empty] | 8.549411 |  |  |  | 1.021834 |  | 0.030219 |  |  |  | 0.002537 |  |  |  | 0.028095 | [5 empty] | 1800.015672 | [11 empty] | 1327.225208 | [9 empty] | 57801.27 |  | 221.0373 |  |  |  | 1.891305 | [7 empty] | 223.506965 | [13 empty] | 5270.852616 |  | 0.060286 | [7 empty] | 1.494305 | [5 empty] | 3.606076 | [17 empty] | 1.248461 |  |  |  | 0 | [5 empty] | 226.224441 | [9 empty] | 0 |  |  |  | 0.006699 |  |  |  | 0 | [14 empty] | 2025
[11 empty] | LSBG-SpIa-20 | LSBG-SpIa-20 | [32 empty] | 5.680439 |  |  |  | 1.271148 |  | 0.020025 |  |  |  | 0.046772 |  |  |  | 0.006688 | [5 empty] | 1622.895667 | [11 empty] | 425.899951 | [9 empty] | 54987.03 |  | 245.401042 |  |  |  | 1.047543 | [7 empty] | 230.883644 | [13 empty] | 4074.349162 |  | 0.092342 | [7 empty] | 0 | [5 empty] | 3.727191 | [17 empty] | 0.421061 |  |  |  | 0 | [5 empty] | 122.00346 | [9 empty] | 0 |  |  |  | 0.015962 |  |  |  | 0.003477 | [14 empty] | 2025
[11 empty] | LSBG-SpIa-21 | LSBG-SpIa-21 | [32 empty] | 3.517368 |  |  |  | 0.497823 |  | 0 |  |  |  | 0.019443 |  |  |  | 0.001824 | [5 empty] | 1752.566066 | [11 empty] | 1726.401879 | [9 empty] | 73961.04 |  | 588.627746 |  |  |  | 2.078663 | [7 empty] | 122.741835 | [13 empty] | 2918.61868 |  | 0 | [7 empty] | 0 | [5 empty] | 0.775193 | [17 empty] | 0.037932 |  |  |  | 15.835678 | [5 empty] | 982.798713 | [9 empty] | 0.003021 |  |  |  | 0 |  |  |  | 0.000212 | [14 empty] | 2025
[11 empty] | LSBG-SpIa-22 | LSBG-SpIa-22 | [32 empty] | 2.868372 |  |  |  | 0.4191 |  | 0 |  |  |  | 0 |  |  |  | 0.005171 | [5 empty] | 1735.575038 | [11 empty] | 768.172876 | [9 empty] | 72800.76 |  | 265.195209 |  |  |  | 2.458714 | [7 empty] | 174.621333 | [13 empty] | 3130.018669 |  | 0 | [7 empty] | 0.758182 | [5 empty] | 1.328264 | [17 empty] | 0.192627 |  |  |  | 50.42061 | [5 empty] | 411.964516 | [9 empty] | 0.015496 |  |  |  | 0.001111 |  |  |  | 0 | [14 empty] | 2025
[11 empty] | LSBG-SpIa-23 | LSBG-SpIa-23 | [32 empty] | 6.183787 |  |  |  | 0.091123 |  | 0.00367 |  |  |  | 0 |  |  |  | 0.053461 | [5 empty] | 1721.047327 | [11 empty] | 1419.069506 | [9 empty] | 79959.12 |  | 224.772735 |  |  |  | 1.744481 | [7 empty] | 149.409195 | [13 empty] | 2873.467196 |  | 0.041565 | [7 empty] | 0 | [5 empty] | 2.930127 | [17 empty] | 1.15655 |  |  |  | 0 | [5 empty] | 316.973479 | [9 empty] | 0.002792 |  |  |  | 0.022207 |  |  |  | 0.00097 | [14 empty] | 2025
[11 empty] | LSBG-SpIa-24 | LSBG-SpIa-24 | [32 empty] | 2.495068 |  |  |  | 0.401002 |  | 0.007787 |  |  |  | 0.001114 |  |  |  | 0.014568 | [5 empty] | 1744.18786 | [11 empty] | 1034.423586 | [9 empty] | 76669.6 |  | 240.937725 |  |  |  | 2.505195 | [7 empty] | 154.668038 | [13 empty] | 3356.261659 |  | 0.024371 | [7 empty] | 0.197537 | [5 empty] | 0.975732 | [17 empty] | 0.146478 |  |  |  | 0 | [5 empty] | 606.958729 | [9 empty] | 0.002779 |  |  |  | 0.000751 |  |  |  | 0.001112 | [14 empty] | 2025
[11 empty] | LSBG-SpIa-25 | LSBG-SpIa-25 | [32 empty] | 3.721155 |  |  |  | 0.853966 |  | 0.014449 |  |  |  | 0.042928 |  |  |  | 0.019114 | [5 empty] | 1705.619779 | [11 empty] | 885.26983 | [9 empty] | 79836.21 |  | 303.167907 |  |  |  | 1.663357 | [7 empty] | 146.280977 | [13 empty] | 3304.881212 |  | 0 | [7 empty] | 0 | [5 empty] | 1.567153 | [17 empty] | 1.054204 |  |  |  | 42.386372 | [5 empty] | 381.992109 | [9 empty] | 0.002738 |  |  |  | 0.005798 |  |  |  | 0 | [14 empty] | 2025
[11 empty] | LSBG-SpIb-1 | LSBG-SpIb-1 | [32 empty] | 32.995632 |  |  |  | 1.385863 |  | 0.016421 |  |  |  | 0.011657 |  |  |  | 0.006107 | [5 empty] | 1938.673855 | [11 empty] | 9969.238567 | [9 empty] | 60624.86 |  | 47.708747 |  |  |  | 1.754324 | [7 empty] | 124.77027 | [13 empty] | 1899.276663 |  | 0 | [7 empty] | 1.770985 | [5 empty] | 2.959456 | [17 empty] | 3.160184 |  |  |  | 0 | [5 empty] | 9090.967476 | [9 empty] | 0 |  |  |  | 0.011715 |  |  |  | 0.000995 | [14 empty] | 2025
[11 empty] | LSBG-SpIb-2 | LSBG-SpIb-2 | [32 empty] | 24.687477 |  |  |  | 0.557505 |  | 0.003993 |  |  |  | 0 |  |  |  | 0 | [5 empty] | 1898.480546 | [11 empty] | 8107.140091 | [9 empty] | 63628.84 |  | 52.300316 |  |  |  | 0.934396 | [7 empty] | 79.666778 | [13 empty] | 2005.139236 |  | 0.024994 | [7 empty] | 0.705986 | [5 empty] | 2.698537 | [17 empty] | 1.20156 |  |  |  | 6.159028 | [5 empty] | 5192.585016 | [9 empty] | 0 |  |  |  | 0.001897 |  |  |  | 0.000968 | [14 empty] | 2025
[11 empty] | LSBG-SpIb-3 | LSBG-SpIb-3 | [32 empty] | 4.245036 |  |  |  | 0.37188 |  | 0.007219 |  |  |  | 0 |  |  |  | 0.008113 | [5 empty] | 1878.243577 | [11 empty] | 744.837264 | [9 empty] | 59981.11 |  | 23.673837 |  |  |  | 0.341318 | [7 empty] | 26.72095 | [13 empty] | 2548.749674 |  | 0.009334 | [7 empty] | 0 | [5 empty] | 1.825816 | [17 empty] | 0.638153 |  |  |  | 4.745354 | [5 empty] | 163.763753 | [9 empty] | 0 |  |  |  | 0.004738 |  |  |  | 0.003502 | [14 empty] | 2025
[11 empty] | LSBG-SpIb-4 | LSBG-SpIb-4 | [32 empty] | 3.111742 |  |  |  | 1.420583 |  | 0 |  |  |  | 0 |  |  |  | 0.00842 | [5 empty] | 1948.513783 | [11 empty] | 145.313251 | [9 empty] | 57641.662 |  | 25.088518 |  |  |  | 0.325977 | [7 empty] | 41.618969 | [13 empty] | 2990.088329 |  | 0.014734 | [7 empty] | 0.384927 | [5 empty] | 2.938724 | [17 empty] | 1.176706 |  |  |  | 16.031337 | [5 empty] | 84.310516 | [9 empty] | 0 |  |  |  | 0 |  |  |  | 0.003264 | [14 empty] | 2025
[11 empty] | LSBG-SpIb-5 | LSBG-SpIb-5 | [32 empty] | 11.888602 |  |  |  | 0.045007 |  | 0 |  |  |  | 0 |  |  |  | 0.010976 | [5 empty] | 1893.575281 | [11 empty] | 1148.572307 | [9 empty] | 54844.7452 |  | 10.722116 |  |  |  | 1.024965 | [7 empty] | 85.179635 | [13 empty] | 2620.31935 |  | 0.024776 | [7 empty] | 0.504686 | [5 empty] | 3.370129 | [17 empty] | 8.412878 |  |  |  | 21.59539 | [5 empty] | 957.140981 | [9 empty] | 0.000931 |  |  |  | 0.225527 |  |  |  | 0.001787 | [14 empty] | 2025
[11 empty] | LSBG-SpIb-6 | LSBG-SpIb-6 | [32 empty] | 11.822415 |  |  |  | 1.109987 |  | 0 |  |  |  | 0.111435 |  |  |  | 0.0048 | [5 empty] | 1749.148021 | [11 empty] | 1455.242371 | [9 empty] | 55537.03 |  | 24.105742 |  |  |  | 0.874812 | [7 empty] | 59.552104 | [13 empty] | 1910.688985 |  | 0 | [7 empty] | 0.125132 | [5 empty] | 4.697403 | [17 empty] | 12.535487 |  |  |  | 17.733994 | [5 empty] | 656.210409 | [9 empty] | 0 |  |  |  | 0.026559 |  |  |  | 0 | [14 empty] | 2025
[11 empty] | LSBG-SpIb-7 | LSBG-SpIb-7 | [32 empty] | 8.528819 |  |  |  | 0.726883 |  | 0 |  |  |  | 0.012742 |  |  |  | 0.009924 | [5 empty] | 1847.03527 | [11 empty] | 221.346375 | [9 empty] | 60676.46931 |  | 7.265209 |  |  |  | 0.059244 | [7 empty] | 74.383828 | [13 empty] | 2224.554047 |  | 0.044976 | [7 empty] | 0.055164 | [5 empty] | 6.407493 | [17 empty] | 4.770101 |  |  |  | 7.720207 | [5 empty] | 141.174549 | [9 empty] | 0 |  |  |  | 0 |  |  |  | 0.001083 | [14 empty] | 2025
[11 empty] | LSBG-SpIb-8 | LSBG-SpIb-8 | [32 empty] | 4.651711 |  |  |  | 1.199655 |  | 0 |  |  |  | 0.082344 |  |  |  | 0.00241 | [5 empty] | 1919.378048 | [11 empty] | 594.496483 | [9 empty] | 59755.49 |  | 12.39301 |  |  |  | 0.297486 | [7 empty] | 49.638734 | [13 empty] | 3253.017444 |  | 0 | [7 empty] | 0.349556 | [5 empty] | 3.999811 | [17 empty] | 2.099384 |  |  |  | 1.594087 | [5 empty] | 587.973595 | [9 empty] | 0 |  |  |  | 0.009189 |  |  |  | 0.001582 | [14 empty] | 2025
[11 empty] | LSBG-SpIb-9 | LSBG-SpIb-9 | [32 empty] | 32.508215 |  |  |  | 33.38224 |  | 0 |  |  |  | 0 |  |  |  | 0.005894 | [5 empty] | 2111.137987 | [11 empty] | 16312.03 | [9 empty] | 72915.44 |  | 52.412296 |  |  |  | 2.779482 | [7 empty] | 133.974505 | [13 empty] | 3102.512502 |  | 0.013407 | [7 empty] | 2.23315 | [5 empty] | 6.580294 | [17 empty] | 5.055387 |  |  |  | 0 | [5 empty] | 14660.62 | [9 empty] | 0 |  |  |  | 0.034368 |  |  |  | 0.00097 | [14 empty] | 2025
[11 empty] | LSBG-SpIb-10 | LSBG-SpIb-10 | [32 empty] | 29.770378 |  |  |  | 30.044365 |  | 0.011668 |  |  |  | 0.111699 |  |  |  | 0.002416 | [5 empty] | 2072.997833 | [11 empty] | 15581.17 | [9 empty] | 71375.86 |  | 44.639508 |  |  |  | 3.015757 | [7 empty] | 135.94715 | [13 empty] | 2898.792171 |  | 0.02617 | [7 empty] | 1.787683 | [5 empty] | 9.26735 | [17 empty] | 6.510663 |  |  |  | 18.95457 | [5 empty] | 14294.54 | [9 empty] | 0 |  |  |  | 0.005483 |  |  |  | 0 | [14 empty] | 2025
[11 empty] | LSBG-SpIb-11 | LSBG-SpIb-11 | [32 empty] | 4.01064 |  |  |  | 0.532539 |  | 0.026275 |  |  |  | 0.036686 |  |  |  | 0 | [5 empty] | 2673.301074 | [11 empty] | 181.47274 | [9 empty] | 45592.39 |  | 3.708535 |  |  |  | 0.656491 | [7 empty] | 308.166407 | [13 empty] | 3824.990981 |  | 0.042773 | [7 empty] | 0 | [5 empty] | 2.488327 | [17 empty] | 0.905018 |  |  |  | 0 | [5 empty] | 2.937857 | [9 empty] | 0.001143 |  |  |  | 0.000271 |  |  |  | 0 | [14 empty] | 2025
[11 empty] | LSBG-SpIb-12 | LSBG-SpIb-12 | [32 empty] | 17.257859 |  |  |  | 0.743042 |  | 0.030325 |  |  |  | 0 |  |  |  | 0 | [5 empty] | 2332.304955 | [11 empty] | 324.645896 | [9 empty] | 45149.58593 |  | 10.134616 |  |  |  | 0.480525 | [7 empty] | 221.731598 | [13 empty] | 2449.676829 |  | 0.034593 | [7 empty] | 0.357595 | [5 empty] | 8.706352 | [17 empty] | 4.426446 |  |  |  | 0 | [5 empty] | 63.355631 | [9 empty] | 0 |  |  |  | 0.021559 |  |  |  | 0.005136 | [14 empty] | 2025
[11 empty] | LSBG-SpIb-13 | LSBG-SpIb-13 | [32 empty] | 13.917782 |  |  |  | 2.06825 |  | 0.011606 |  |  |  | 0 |  |  |  | 0 | [5 empty] | 2490.63442 | [11 empty] | 1109.696283 | [9 empty] | 48953.77 |  | 5.67622 |  |  |  | 0.379601 | [7 empty] | 263.051634 | [13 empty] | 3292.586382 |  | 0.037773 | [7 empty] | 0 | [5 empty] | 9.971674 | [17 empty] | 3.900647 |  |  |  | 16.179799 | [5 empty] | 18.345399 | [9 empty] | 0.002901 |  |  |  | 0.005174 |  |  |  | 0 | [14 empty] | 2025
[11 empty] | LSBG-SpIb-14 | LSBG-SpIb-14 | [32 empty] | 13.590351 |  |  |  | 1.940848 |  | 0 |  |  |  | 0 |  |  |  | 0 | [5 empty] | 2537.402237 | [11 empty] | 4114.766573 | [9 empty] | 56722.44 |  | 6.162441 |  |  |  | 0 | [7 empty] | 256.015277 | [13 empty] | 3017.613134 |  | 0 | [7 empty] | 1.329801 | [5 empty] | 5.389451 | [17 empty] | 1.800225 |  |  |  | 29.657057 | [5 empty] | 35.262992 | [9 empty] | 0 |  |  |  | 0.022007 |  |  |  | 0 | [14 empty] | 2025
[11 empty] | LSBG-SpIb-15 | LSBG-SpIb-15 | [32 empty] | 13.079534 |  |  |  | 1.180845 |  | 0.009798 |  |  |  | 0.027344 |  |  |  | 0 | [5 empty] | 2428.67347 | [11 empty] | 204.72585 | [9 empty] | 48618.69 |  | 28.54657 |  |  |  | 0.408566 | [7 empty] | 215.66122 | [13 empty] | 2510.256749 |  | 0 | [7 empty] | 0.168797 | [5 empty] | 7.11654 | [17 empty] | 3.866067 |  |  |  | 8.423101 | [5 empty] | 43.620848 | [9 empty] | 0.002454 |  |  |  | 0 |  |  |  | 0 | [14 empty] | 2025
[11 empty] | LSBG-SpIb-16 | LSBG-SpIb-16 | [32 empty] | 21.955957 |  |  |  | 0.714698 |  | 0 |  |  |  | 0.062342 |  |  |  | 0 | [5 empty] | 2495.383172 | [11 empty] | 5028.162123 | [9 empty] | 58758.73 |  | 29.414826 |  |  |  | 1.414032 | [7 empty] | 97.989209 | [13 empty] | 3979.397212 |  | 0.000546 | [7 empty] | 1.013098 | [5 empty] | 9.153782 | [17 empty] | 4.992213 |  |  |  | 29.245229 | [5 empty] | 4908.205486 | [9 empty] | 0 |  |  |  | 0.033803 |  |  |  | 0.00181 | [14 empty] | 2025
[11 empty] | LSBG-SpIb-17 | LSBG-SpIb-17 | [32 empty] | 38.675852 |  |  |  | 2.274296 |  | 0 |  |  |  | 0 |  |  |  | 0.00431 | [5 empty] | 2308.969431 | [11 empty] | 11773.18 | [9 empty] | 62887.23 |  | 33.919023 |  |  |  | 1.778546 | [7 empty] | 116.373762 | [13 empty] | 3925.033996 |  | 0.028358 | [7 empty] | 2.356096 | [5 empty] | 21.569042 | [17 empty] | 10.583515 |  |  |  | 23.457896 | [5 empty] | 9384.156214 | [9 empty] | 0 |  |  |  | 0.018051 |  |  |  | 0.001809 | [14 empty] | 2025
[11 empty] | LSBG-SpIb-18 | LSBG-SpIb-18 | [32 empty] | 62.591985 |  |  |  | 1.669372 |  | 0.015895 |  |  |  | 0.067629 |  |  |  | 0.003279 | [5 empty] | 2428.48053 | [11 empty] | 20446.8 | [9 empty] | 70694.21 |  | 30.00484 |  |  |  | 3.625159 | [7 empty] | 181.720114 | [13 empty] | 4328.113983 |  | 0.031513 | [7 empty] | 3.211952 | [5 empty] | 5.238587 | [17 empty] | 4.050063 |  |  |  | 28.272919 | [5 empty] | 21747.69 | [9 empty] | 0 |  |  |  | 0.021893 |  |  |  | 0 | [14 empty] | 2025
[11 empty] | LSBG-SpIb-19 | LSBG-SpIb-19 | [32 empty] | 36.661024 |  |  |  | 0.648415 |  | 0.033758 |  |  |  | 0.091377 |  |  |  | 0.01295 | [5 empty] | 2238.128834 | [11 empty] | 13704.6 | [9 empty] | 61982.07 |  | 31.173372 |  |  |  | 1.153165 | [7 empty] | 135.528317 | [13 empty] | 3529.65422 |  | 0 | [7 empty] | 1.064949 | [5 empty] | 8.101337 | [17 empty] | 6.39138 |  |  |  | 15.97188 | [5 empty] | 13219.97 | [9 empty] | 0 |  |  |  | 0.037828 |  |  |  | 0.003971 | [14 empty] | 2025
[11 empty] | LSBG-SpIb-20 | LSBG-SpIb-20 | [32 empty] | 16.144958 |  |  |  | 0.317508 |  | 0 |  |  |  | 0 |  |  |  | 0 | [5 empty] | 2171.492426 | [11 empty] | 3796.751488 | [9 empty] | 55348.37 |  | 29.258726 |  |  |  | 1.143717 | [7 empty] | 82.127954 | [13 empty] | 3869.782373 |  | 0 | [7 empty] | 0.493758 | [5 empty] | 5.349827 | [17 empty] | 3.047196 |  |  |  | 6.819823 | [5 empty] | 4021.834908 | [9 empty] | 0 |  |  |  | 0.008676 |  |  |  | 0.001663 | [14 empty] | 2025
[11 empty] | LSBG-SpIb-21 | LSBG-SpIb-21 | [32 empty] | 40.665552 |  |  |  | 0.838135 |  | 0.003776 |  |  |  | 0 |  |  |  | 0.001346 | [5 empty] | 2288.3117 | [11 empty] | 12222.08035 | [9 empty] | 65142.68 |  | 34.127675 |  |  |  | 2.553061 | [7 empty] | 131.880737 | [13 empty] | 4323.824327 |  | 0 | [7 empty] | 1.762264 | [5 empty] | 6.11692 | [17 empty] | 4.082704 |  |  |  | 16.265524 | [5 empty] | 12503.20868 | [9 empty] | 0 |  |  |  | 0 |  |  |  | 0.000436 | [14 empty] | 2025
[11 empty] | LSBG-SpIb-22 | LSBG-SpIb-22 | [32 empty] | 22.392071 |  |  |  | 0.95726 |  | 0 |  |  |  | 0.074168 |  |  |  | 0.010204 | [5 empty] | 2223.182295 | [11 empty] | 7028.140328 | [9 empty] | 62243.2 |  | 39.190978 |  |  |  | 2.221484 | [7 empty] | 91.864946 | [13 empty] | 4524.889797 |  | 0.015392 | [7 empty] | 1.409725 | [5 empty] | 9.634818 | [17 empty] | 5.362661 |  |  |  | 3.41666 | [5 empty] | 7064.258703 | [9 empty] | 0 |  |  |  | 0.036374 |  |  |  | 0.002151 | [14 empty] | 2025
[11 empty] | LSBG-SpIb-23 | LSBG-SpIb-23 | [32 empty] | 33.021565 |  |  |  | 0.793699 |  | 0 |  |  |  | 0.300762 |  |  |  | 0 | [5 empty] | 2167.923713 | [11 empty] | 3988.610568 | [9 empty] | 57739.77 |  | 34.211348 |  |  |  | 1.827672 | [7 empty] | 80.809894 | [13 empty] | 3997.851431 |  | 0 | [7 empty] | 1.338963 | [5 empty] | 22.553778 | [17 empty] | 18.617413 |  |  |  | 1.072425 | [5 empty] | 3162.656138 | [9 empty] | 0.012133 |  |  |  | 0.177505 |  |  |  | 0 | [14 empty] | 2025
[11 empty] | LSBG-SpIb-24 | LSBG-SpIb-24 | [32 empty] | 66.396399 |  |  |  | 4.755471 |  | 0.01639 |  |  |  | 0.225666 |  |  |  | 0.006528 | [5 empty] | 2387.900037 | [11 empty] | 19833.82 | [9 empty] | 78254.48 |  | 27.770055 |  |  |  | 3.015784 | [7 empty] | 178.20712 | [13 empty] | 4251.355433 |  | 0.100648 | [7 empty] | 2.956332 | [5 empty] | 4.944463 | [17 empty] | 3.271273 |  |  |  | 6.700742 | [5 empty] | 20417.89 | [9 empty] | 0 |  |  |  | 0 |  |  |  | 0.003741 | [14 empty] | 2025
[11 empty] | LSBG-SpIb-25 | LSBG-SpIb-25 | [32 empty] | 60.580545 |  |  |  | 1.616005 |  | 0 |  |  |  | 0.011822 |  |  |  | 0 | [5 empty] | 2224.700184 | [11 empty] | 21562.53 | [9 empty] | 72294.62 |  | 40.032087 |  |  |  | 3.776321 | [7 empty] | 156.970602 | [13 empty] | 4496.611143 |  | 0.051897 | [7 empty] | 2.139089 | [5 empty] | 4.356436 | [17 empty] | 3.509339 |  |  |  | 0 | [5 empty] | 20105.01 | [9 empty] | 0 |  |  |  | 0.016675 |  |  |  | 0.001211 | [14 empty] | 2025
[11 empty] | LSBG-SpII-1 | LSBG-SpII-1 | [32 empty] | 16.890096 |  |  |  | 0.066299 |  | 0.004928 |  |  |  | 0.014297 |  |  |  | 0.079804 | [5 empty] | 1532.116447 | [11 empty] | 192.32497 | [9 empty] | 65959.76 |  | 26.620701 |  |  |  | 0 | [7 empty] | 154.24038 | [13 empty] | 2738.647473 |  | 0.066363 | [7 empty] | 0 | [5 empty] | 15.067216 | [17 empty] | 7.496921 |  |  |  | 12.257822 | [5 empty] | 7.459779 | [9 empty] | 0 |  |  |  | 0.030799 |  |  |  | 0.0012 | [14 empty] | 2025
[11 empty] | LSBG-SpII-2 | LSBG-SpII-2 | [32 empty] | 20.545531 |  |  |  | 0.755919 |  | 0.023067 |  |  |  | 0 |  |  |  | 0.128309 | [5 empty] | 1540.369624 | [11 empty] | 203.442828 | [9 empty] | 65582.12 |  | 44.33185 |  |  |  | 0.209003 | [7 empty] | 155.557428 | [13 empty] | 2554.559167 |  | 0 | [7 empty] | 0.347997 | [5 empty] | 18.52752 | [17 empty] | 16.382263 |  |  |  | 0 | [5 empty] | 8.58445 | [9 empty] | 0 |  |  |  | 0.152977 |  |  |  | 0 | [14 empty] | 2025
[11 empty] | LSBG-SpII-3 | LSBG-SpII-3 | [32 empty] | 14.175744 |  |  |  | 0.596054 |  | 0.009333 |  |  |  | 0.020256 |  |  |  | 0.106832 | [5 empty] | 1535.411517 | [11 empty] | 157.646045 | [9 empty] | 60749.76 |  | 35.073503 |  |  |  | 0.257222 | [7 empty] | 126.886151 | [13 empty] | 3941.877155 |  | 0.047015 | [7 empty] | 0.41652 | [5 empty] | 15.616662 | [17 empty] | 9.747624 |  |  |  | 0 | [5 empty] | 8.288833 | [9 empty] | 0 |  |  |  | 0.016612 |  |  |  | 0.00085 | [14 empty] | 2025
[11 empty] | LSBG-SpII-4 | LSBG-SpII-4 | [32 empty] | 20.98618 |  |  |  | 1.038011 |  | 0.01209 |  |  |  | 0.034616 |  |  |  | 0.193748 | [5 empty] | 1612.03716 | [11 empty] | 110.512821 | [9 empty] | 61188.95 |  | 22.770037 |  |  |  | 0 | [7 empty] | 111.464451 | [13 empty] | 5025.640908 |  | 0.026784 | [7 empty] | 0 | [5 empty] | 33.04092 | [17 empty] | 15.485969 |  |  |  | 3.294369 | [5 empty] | 14.321142 | [9 empty] | 0.002008 |  |  |  | 0.02724 |  |  |  | 0.002907 | [14 empty] | 2025
[11 empty] | LSBG-SpII-5 | LSBG-SpII-5 | [32 empty] | 4.017545 |  |  |  | 0.520907 |  | 0 |  |  |  | 0.014488 |  |  |  | 0.022136 | [5 empty] | 1608.596778 | [11 empty] | 496.176767 | [9 empty] | 73798.83 |  | 49.349742 |  |  |  | 0.541578 | [7 empty] | 250.381324 | [13 empty] | 2347.75313 |  | 0.084079 | [7 empty] | 0 | [5 empty] | 4.2297 | [17 empty] | 4.574316 |  |  |  | 0 | [5 empty] | 38.201009 | [9 empty] | 0.005041 |  |  |  | 0.007375 |  |  |  | 0 | [14 empty] | 2025
[11 empty] | LSBG-SpII-6 | LSBG-SpII-6 | [32 empty] | 6.81084 |  |  |  | 1.764847 |  | 0.009374 |  |  |  | 0 |  |  |  | 0.044409 | [5 empty] | 1574.873638 | [11 empty] | 387.16663 | [9 empty] | 73131.08 |  | 119.217942 |  |  |  | 0.41722 | [7 empty] | 260.903073 | [13 empty] | 2472.087783 |  | 0.20676 | [7 empty] | 0.150543 | [5 empty] | 60.919373 | [17 empty] | 4.25533 |  |  |  | 0 | [5 empty] | 27.92053 | [9 empty] | 0.001157 |  |  |  | 0.033352 |  |  |  | 0.002234 | [14 empty] | 2025
[11 empty] | LSBG-SpII-7 | LSBG-SpII-7 | [32 empty] | 2.911489 |  |  |  | 0.376354 |  | 0 |  |  |  | 0.023528 |  |  |  | 0.007503 | [5 empty] | 1639.451859 | [11 empty] | 230.046943 | [9 empty] | 71068.62 |  | 80.351633 |  |  |  | 1.748155 | [7 empty] | 254.943789 | [13 empty] | 3090.549424 |  | 0.054622 | [7 empty] | 0 | [5 empty] | 7.891954 | [17 empty] | 5.235008 |  |  |  | 8.585802 | [5 empty] | 16.95709 | [9 empty] | 0 |  |  |  | 0.141922 |  |  |  | 0 | [14 empty] | 2025
[11 empty] | LSBG-SpII-8 | LSBG-SpII-8 | [32 empty] | 8.419815 |  |  |  | 0 |  | 0.01944 |  |  |  | 0 |  |  |  | 0.025275 | [5 empty] | 1506.439989 | [11 empty] | 67.294343 | [9 empty] | 69362.24 |  | 16.878841 |  |  |  | 0 | [7 empty] | 99.346556 | [13 empty] | 1777.331062 |  | 0.03681 | [7 empty] | 0 | [5 empty] | 9.429421 | [17 empty] | 1.803009 |  |  |  | 0 | [5 empty] | 2.161455 | [9 empty] | 0 |  |  |  | 0 |  |  |  | 0.000928 | [14 empty] | 2025
[11 empty] | LSBG-SpII-9 | LSBG-SpII-9 | [32 empty] | 8.075294 |  |  |  | 0 |  | 0 |  |  |  | 0 |  |  |  | 0.033175 | [5 empty] | 1480.659302 | [11 empty] | 51.333128 | [9 empty] | 72944.17 |  | 16.483708 |  |  |  | 0 | [7 empty] | 57.441047 | [13 empty] | 2200.124628 |  | 0.026292 | [7 empty] | 0.4349 | [5 empty] | 6.155567 | [17 empty] | 3.189536 |  |  |  | 7.331943 | [5 empty] | 2.643585 | [9 empty] | 0.000986 |  |  |  | 0.016158 |  |  |  | 0 | [14 empty] | 2025
[11 empty] | LSBG-SpII-10 | LSBG-SpII-10 | [32 empty] | 2.542514 |  |  |  | 0.128773 |  | 0 |  |  |  | 0.011422 |  |  |  | 0.002655 | [5 empty] | 1506.554621 | [11 empty] | 43.158875 | [9 empty] | 73830.01 |  | 12.769539 |  |  |  | 0.711255 | [7 empty] | 57.063448 | [13 empty] | 2333.896238 |  | 0.02618 | [7 empty] | 0 | [5 empty] | 1.33061 | [17 empty] | 0.586315 |  |  |  | 1.35708 | [5 empty] | 1.62885 | [9 empty] | 0 |  |  |  | 0.00547 |  |  |  | 0 | [14 empty] | 2025
[11 empty] | LSBG-SpII-11 | LSBG-SpII-11 | [32 empty] | 12.101697 |  |  |  | 0.568266 |  | 0 |  |  |  | 0.23611 |  |  |  | 0.037238 | [5 empty] | 1495.907049 | [11 empty] | 60.602386 | [9 empty] | 74063.7394 |  | 18.675626 |  |  |  | 0.545863 | [7 empty] | 57.89698 | [13 empty] | 1910.511023 |  | 0.024534 | [7 empty] | 0.237322 | [5 empty] | 11.201359 | [17 empty] | 4.361073 |  |  |  | 8.288069 | [5 empty] | 3.369413 | [9 empty] | 0 |  |  |  | 0.0041 |  |  |  | 0 | [14 empty] | 2025
[11 empty] | LSBG-SpII-12 | LSBG-SpII-12 | [32 empty] | 10.242662 |  |  |  | 0.260578 |  | 0.011035 |  |  |  | 0.021439 |  |  |  | 0.028106 | [5 empty] | 1466.373008 | [11 empty] | 35.237114 | [9 empty] | 75365 |  | 14.48812 |  |  |  | 0 | [7 empty] | 33.071484 | [13 empty] | 2711.831954 |  | 0.048882 | [7 empty] | 0.169404 | [5 empty] | 13.975634 | [17 empty] | 3.299912 |  |  |  | 5.793143 | [5 empty] | 3.065624 | [9 empty] | 0.000919 |  |  |  | 0.001191 |  |  |  | 0 | [14 empty] | 2025
[11 empty] | LSBG-SpII-13 | LSBG-SpII-13 | [32 empty] | 2.064726 |  |  |  | 0.00435 |  | 0.007039 |  |  |  | 0.011271 |  |  |  | 0.006774 | [5 empty] | 1466.715562 | [11 empty] | 30.271267 | [9 empty] | 75539.82408 |  | 16.010384 |  |  |  | 0.737273 | [7 empty] | 28.643426 | [13 empty] | 2862.951156 |  | 0 | [7 empty] | 0.145587 | [5 empty] | 3.249692 | [17 empty] | 0.424851 |  |  |  | 8.090393 | [5 empty] | 1.765031 | [9 empty] | 0.003857 |  |  |  | 0.012486 |  |  |  | 0 | [14 empty] | 2025
[11 empty] | LSBG-SpII-14 | LSBG-SpII-14 | [32 empty] | 13.178309 |  |  |  | 0.282192 |  | 0.033988 |  |  |  | 0 |  |  |  | 0.035699 | [5 empty] | 1453.429584 | [11 empty] | 39.384638 | [9 empty] | 76329.96 |  | 20.951392 |  |  |  | 0 | [7 empty] | 31.387823 | [13 empty] | 3057.751526 |  | 0 | [7 empty] | 0.079339 | [5 empty] | 15.724443 | [17 empty] | 4.431303 |  |  |  | 7.007126 | [5 empty] | 4.571866 | [9 empty] | 0 |  |  |  | 0.005054 |  |  |  | 0 | [14 empty] | 2025
[11 empty] | LSBG-SpII-15 | LSBG-SpII-15 | [32 empty] | 15.446597 |  |  |  | 0.650919 |  | 0.012575 |  |  |  | 0.074428 |  |  |  | 0.036814 | [5 empty] | 1507.01034 | [11 empty] | 112.07096 | [9 empty] | 75646.91201 |  | 26.06074 |  |  |  | 0.333482 | [7 empty] | 122.257312 | [13 empty] | 1544.478267 |  | 0 | [7 empty] | 0.119644 | [5 empty] | 12.788229 | [17 empty] | 9.092114 |  |  |  | 2.898297 | [5 empty] | 6.522097 | [9 empty] | 0.001057 |  |  |  | 0.038986 |  |  |  | 0 | [14 empty] | 2025
[11 empty] | LSBG-SpII-16 | LSBG-SpII-16 | [32 empty] | 16.695692 |  |  |  | 28.078783 |  | 0.007556 |  |  |  | 0 |  |  |  | 0.058182 | [5 empty] | 1512.753327 | [11 empty] | 163.204366 | [9 empty] | 74537.2 |  | 11.890984 |  |  |  | 1.534482 | [7 empty] | 121.463639 | [13 empty] | 1096.150491 |  | 0.025359 | [7 empty] | 0.314738 | [5 empty] | 57.291232 | [17 empty] | 15.453423 |  |  |  | 0 | [5 empty] | 4.359766 | [9 empty] | 0.069793 |  |  |  | 0.401486 |  |  |  | 0.017361 | [14 empty] | 2025
[11 empty] | LSBG-SpII-17 | LSBG-SpII-17 | [32 empty] | 4.776842 |  |  |  | 6.300908 |  | 0 |  |  |  | 0.022204 |  |  |  | 0.012276 | [5 empty] | 1515.873829 | [11 empty] | 88.952433 | [9 empty] | 78897.15 |  | 23.336932 |  |  |  | 0.800037 | [7 empty] | 121.939332 | [13 empty] | 1694.096423 |  | 0 | [7 empty] | 0.470777 | [5 empty] | 11.947977 | [17 empty] | 1.631082 |  |  |  | 0.906801 | [5 empty] | 2.309905 | [9 empty] | 0.065983 |  |  |  | 0.02557 |  |  |  | 0.046651 | [14 empty] | 2025
[11 empty] | LSBG-SpII-18 | LSBG-SpII-18 | [32 empty] | 3.623487 |  |  |  | 0.474193 |  | 0.012486 |  |  |  | 0 |  |  |  | 0.017895 | [5 empty] | 1756.527283 | [11 empty] | 41.416089 | [9 empty] | 61688.08 |  | 9.812386 |  |  |  | 0 | [7 empty] | 51.541374 | [13 empty] | 5628.571207 |  | 0.013715 | [7 empty] | 0 | [5 empty] | 5.454087 | [17 empty] | 1.671418 |  |  |  | 0 | [5 empty] | 4.365463 | [9 empty] | 0.003294 |  |  |  | 0 |  |  |  | 0.001048 | [14 empty] | 2025
[11 empty] | LSBG-SpII-19 | LSBG-SpII-19 | [32 empty] | 16.099394 |  |  |  | 0.917568 |  | 0.013037 |  |  |  | 0 |  |  |  | 0.076461 | [5 empty] | 1648.729943 | [11 empty] | 135.928155 | [9 empty] | 62383.21175 |  | 47.033115 |  |  |  | 0.389252 | [7 empty] | 133.130298 | [13 empty] | 3644.896723 |  | 0 | [7 empty] | 0 | [5 empty] | 18.50642 | [17 empty] | 9.446269 |  |  |  | 84.454404 | [5 empty] | 7.508674 | [9 empty] | 0.00327 |  |  |  | 0.00711 |  |  |  | 1.7e-05 | [14 empty] | 2025
[11 empty] | LSBG-SpII-20 | LSBG-SpII-20 | [32 empty] | 18.615652 |  |  |  | 1.286914 |  | 0 |  |  |  | 0 |  |  |  | 0.137916 | [5 empty] | 1674.462287 | [11 empty] | 151.442568 | [9 empty] | 58991.96 |  | 30.185121 |  |  |  | 0 | [7 empty] | 112.72983 | [13 empty] | 4311.842478 |  | 0.006698 | [7 empty] | 0.384105 | [5 empty] | 21.528697 | [17 empty] | 12.884417 |  |  |  | 0 | [5 empty] | 13.045605 | [9 empty] | 0.000383 |  |  |  | 0.026512 |  |  |  | 0.003508 | [14 empty] | 2025
[11 empty] | LSBG-SpII-21 | LSBG-SpII-21 | [32 empty] | 13.696421 |  |  |  | 0.216292 |  | 0.014279 |  |  |  | 0.018067 |  |  |  | 0.064133 | [5 empty] | 1672.012119 | [11 empty] | 109.979876 | [9 empty] | 58967.35341 |  | 28.909149 |  |  |  | 0.072872 | [7 empty] | 121.883046 | [13 empty] | 4436.193124 |  | 0.016848 | [7 empty] | 0.390964 | [5 empty] | 13.794463 | [17 empty] | 6.483023 |  |  |  | 0 | [5 empty] | 6.440742 | [9 empty] | 0.001927 |  |  |  | 0.017379 |  |  |  | 0 | [14 empty] | 2025
[11 empty] | LSBG-SpII-22 | LSBG-SpII-22 | [32 empty] | 15.371111 |  |  |  | 0.431854 |  | 0.001106 |  |  |  | 0 |  |  |  | 0.019394 | [5 empty] | 1606.276699 | [11 empty] | 50.142546 | [9 empty] | 73442.06 |  | 12.24384 |  |  |  | 0.385255 | [7 empty] | 57.161934 | [13 empty] | 2177.285727 |  | 0.002487 | [7 empty] | 0 | [5 empty] | 12.432272 | [17 empty] | 5.372422 |  |  |  | 39.676914 | [5 empty] | 3.39066 | [9 empty] | 0.0028 |  |  |  | 0.014873 |  |  |  | 0 | [14 empty] | 2025
[11 empty] | LSBG-SpII-23 | LSBG-SpII-23 | [32 empty] | 21.00283 |  |  |  | 0.102014 |  | 0.014051 |  |  |  | 0.015995 |  |  |  | 0.052643 | [5 empty] | 1607.695441 | [11 empty] | 61.680478 | [9 empty] | 75049.4 |  | 12.791519 |  |  |  | 0.766984 | [7 empty] | 52.074842 | [13 empty] | 2309.894234 |  | 0.040333 | [7 empty] | 0.074528 | [5 empty] | 16.09075 | [17 empty] | 7.304383 |  |  |  | 13.867436 | [5 empty] | 4.410643 | [9 empty] | 0 |  |  |  | 0.011389 |  |  |  | 0.000918 | [14 empty] | 2025
[11 empty] | LSBG-SpII-24 | LSBG-SpII-24 | [32 empty] | 6.633397 |  |  |  | 0.062512 |  | 0.016935 |  |  |  | 0.011964 |  |  |  | 0.007948 | [5 empty] | 1534.610994 | [11 empty] | 48.576369 | [9 empty] | 71967.34 |  | 13.901396 |  |  |  | 0.732789 | [7 empty] | 54.031081 | [13 empty] | 2120.816076 |  | 0.038791 | [7 empty] | 0.26757 | [5 empty] | 1.739021 | [17 empty] | 5.823285 |  |  |  | 0 | [5 empty] | 4.730267 | [9 empty] | 0.001968 |  |  |  | 0.075188 |  |  |  | 0 | [14 empty] | 2025
[11 empty] | LSBG-SpII-25 | LSBG-SpII-25 | [32 empty] | 16.924786 |  |  |  | 0.422022 |  | 0.004496 |  |  |  | 0 |  |  |  | 0.054703 | [5 empty] | 1550.913125 | [11 empty] | 58.251719 | [9 empty] | 72520.26 |  | 15.151723 |  |  |  | 0.314087 | [7 empty] | 52.415737 | [13 empty] | 2138.858984 |  | 0.027028 | [7 empty] | 0.539218 | [5 empty] | 11.747929 | [17 empty] | 6.581938 |  |  |  | 0 | [5 empty] | 4.143131 | [9 empty] | 0 |  |  |  | 0.013975 |  |  |  | 0.005307 | [14 empty] | 2025
[11 empty] | NNH Sp-19-1 | NNH Sp-19-1 | [52 empty] | 1557.530553 | [11 empty] | 181.59 | [11 empty] | 4.367247 |  |  |  | 0.77568 | [7 empty] | 297.95 | [90 empty] | 2025
[11 empty] | NNH Sp-20-1 | NNH Sp-20-1 | [52 empty] | 1498.041692 | [11 empty] | 163.47 | [11 empty] | 3.481162 |  |  |  | 0.867774 | [7 empty] | 293.16 | [90 empty] | 2025
[11 empty] | NNH Sp-21-1 | NNH Sp-21-1 | [52 empty] | 1501.3125 | [11 empty] | 162.81 | [11 empty] | 3.502174 |  |  |  | 0.759943 | [7 empty] | 296.58 | [90 empty] | 2025
[11 empty] | ESM 2-Figure S2-1 | ESM 2-Figure S2-1 | [52 empty] | 1592.46 | [11 empty] | 274.28 | [11 empty] | 6.74 |  |  |  | 1.22 | [7 empty] | 291.05 | [90 empty] | 2025
[11 empty] | ESM 2-Figure S2-2 | ESM 2-Figure S2-2 | [52 empty] | 1565.87 | [11 empty] | 299.96 | [11 empty] | 2.3 |  |  |  | 0 | [7 empty] | 460.01 | [90 empty] | 2025
[11 empty] | ESM 2-Figure S2-3 | ESM 2-Figure S2-3 | [52 empty] | 1489.09 | [11 empty] | 3456 | [11 empty] | 7.26 |  |  |  | 0 | [7 empty] | 301.84 | [90 empty] | 2025
[11 empty] | ESM 2-Figure S2-4 | ESM 2-Figure S2-4 | [52 empty] | 1628.11 | [11 empty] | 3193.27 | [11 empty] | 4.64 |  |  |  | 0.66 | [7 empty] | 416.37 | [90 empty] | 2025
| the Baoshan deposit | [9 empty] | BM-53-1-1 | BM-53-1-1 | [21 empty] | Skarn | [30 empty] | 3732 | [11 empty] | 8613 | [9 empty] | 19932 |  | 33.81 |  |  |  | 0.31 | [7 empty] | 2765 | [13 empty] | 1399 | [76 empty] | 2025
[11 empty] | BM-53-1-2 | BM-53-1-2 | [21 empty] | Skarn | [30 empty] | 3622 | [11 empty] | 7307 | [9 empty] | 21030 |  | 10.42 |  |  |  | 0.27 | [7 empty] | 1750 | [13 empty] | 1491 | [76 empty] | 2025
[11 empty] | BM-53-1-3 | BM-53-1-3 | [21 empty] | Skarn | [30 empty] | 3859 | [11 empty] | 15730 | [9 empty] | 21131 |  | 36.57 |  |  |  | 2.13 | [7 empty] | 5083 | [13 empty] | 1253 | [76 empty] | 2025
[11 empty] | BM-53-1-4 | BM-53-1-4 | [21 empty] | Skarn | [30 empty] | 4077 | [11 empty] | 21084 | [9 empty] | 22614 |  | 28.48 |  |  |  | 0.27 | [7 empty] | 6998 | [13 empty] | 1381 | [76 empty] | 2025
[11 empty] | BM-53-1-5 | BM-53-1-5 | [21 empty] | Skarn | [30 empty] | 4058 | [11 empty] | 12268 | [9 empty] | 22021 |  | 37.19 |  |  |  | 0.26 | [7 empty] | 4615 | [13 empty] | 1456 | [76 empty] | 2025
[11 empty] | BM-53-1-6 | BM-53-1-6 | [21 empty] | Skarn | [30 empty] | 3830 | [11 empty] | 2053 | [9 empty] | 20243 |  | 4.44 |  |  |  | 0.31 | [7 empty] | 1927 | [13 empty] | 1387 | [76 empty] | 2025
[11 empty] | BM-53-1-7 | BM-53-1-7 | [21 empty] | Skarn | [30 empty] | 4132 | [11 empty] | 920 | [9 empty] | 19944 |  | 6.36 |  |  |  | 0.23 | [7 empty] | 998 | [13 empty] | 1434 | [76 empty] | 2025
[11 empty] | BM-53-1-8 | BM-53-1-8 | [21 empty] | Skarn | [30 empty] | 4005 | [11 empty] | 2422 | [9 empty] | 20272 |  | 7.98 |  |  |  | 0.2 | [7 empty] | 2115 | [13 empty] | 1418 | [76 empty] | 2025
[11 empty] | BM-53-1-9 | BM-53-1-9 | [21 empty] | Skarn | [30 empty] | 4339 | [11 empty] | 16007 | [9 empty] | 23301 |  | 38.52 |  |  |  | 0.33 | [7 empty] | 5662 | [13 empty] | 1366 | [76 empty] | 2025
[11 empty] | BM-53-1-10 | BM-53-1-10 | [21 empty] | Skarn | [30 empty] | 4086 | [11 empty] | 10729 | [9 empty] | 22740 |  | 45.43 |  |  |  | 0.26 | [7 empty] | 4827 | [13 empty] | 1324 | [76 empty] | 2025
[11 empty] | BM-53-1-11 | BM-53-1-11 | [21 empty] | Skarn | [30 empty] | 4356 | [11 empty] | 16043 | [9 empty] | 22168 |  | 36.05 |  |  |  | 0.27 | [7 empty] | 7155 | [13 empty] | 1365 | [76 empty] | 2025
[11 empty] | BM-53-1-12 | BM-53-1-12 | [21 empty] | Skarn | [30 empty] | 4154 | [11 empty] | 14355 | [9 empty] | 21814 |  | 33.21 |  |  |  | 0.3 | [7 empty] | 5784 | [13 empty] | 1257 | [76 empty] | 2025
[11 empty] | BM-53-1-13 | BM-53-1-13 | [21 empty] | Skarn | [30 empty] | 4019 | [11 empty] | 2645 | [9 empty] | 20202 |  | 7.34 |  |  |  | 0.32 | [7 empty] | 2492 | [13 empty] | 1291 | [76 empty] | 2025
[11 empty] | BM-53-1-14 | BM-53-1-14 | [21 empty] | Skarn | [30 empty] | 4217 | [11 empty] | 17201 | [9 empty] | 22971 |  | 38.31 |  |  |  | 0.38 | [7 empty] | 6006 | [13 empty] | 1294 | [76 empty] | 2025
[11 empty] | BM-53-1-15 | BM-53-1-15 | [21 empty] | Skarn | [30 empty] | 3950 | [11 empty] | 505 | [9 empty] | 20732 |  | 5.67 |  |  |  | 0.3 | [7 empty] | 413 | [13 empty] | 1387 | [76 empty] | 2025
[11 empty] | BM-53-1-16 | BM-53-1-16 | [21 empty] | Skarn | [30 empty] | 4093 | [11 empty] | 6374 | [9 empty] | 21106 |  | 32.02 |  |  |  | 0.27 | [7 empty] | 2647 | [13 empty] | 1578 | [76 empty] | 2025
[11 empty] | BM-53-1-17 | BM-53-1-17 | [21 empty] | Skarn | [30 empty] | 4298 | [11 empty] | 15476 | [9 empty] | 22708 |  | 24.92 |  |  |  | 0.26 | [7 empty] | 4738 | [13 empty] | 1711 | [76 empty] | 2025
[11 empty] | BM-53-1-18 | BM-53-1-18 | [21 empty] | Skarn | [30 empty] | 4144 | [11 empty] | 1568 | [9 empty] | 21013 |  | 9.49 |  |  |  | 0.23 | [7 empty] | 1587 | [13 empty] | 1707 | [76 empty] | 2025
[11 empty] | BM-53-1-19 | BM-53-1-19 | [21 empty] | Skarn | [30 empty] | 4292 | [11 empty] | 17177 | [9 empty] | 23006 |  | 28.87 |  |  |  | 0.38 | [7 empty] | 5915 | [13 empty] | 1932 | [76 empty] | 2025
[11 empty] | BM-53-1-20 | BM-53-1-20 | [21 empty] | Skarn | [30 empty] | 3951 | [11 empty] | 475 | [9 empty] | 20034 |  | 2.57 |  |  |  | 0.38 | [7 empty] | 440 | [13 empty] | 1908 | [76 empty] | 2025
[11 empty] | BM-53-1-21 | BM-53-1-21 | [21 empty] | Skarn | [30 empty] | 4138 | [11 empty] | 19437 | [9 empty] | 22453 |  | 34.35 |  |  |  | 0.37 | [7 empty] | 5881 | [13 empty] | 1759 | [76 empty] | 2025
[11 empty] | BM-53-1-22 | BM-53-1-22 | [21 empty] | Skarn | [30 empty] | 4068 | [11 empty] | 20565 | [9 empty] | 22318 |  | 34.35 |  |  |  | 0.34 | [7 empty] | 5477 | [13 empty] | 1749 | [76 empty] | 2025
[11 empty] | BM-53-1-23 | BM-53-1-23 | [21 empty] | Skarn | [30 empty] | 3771 | [11 empty] | 15740 | [9 empty] | 19945 |  | 24.85 |  |  |  | 0.19 | [7 empty] | 5215 | [13 empty] | 2587 | [76 empty] | 2025
[11 empty] | BM-53-1-24 | BM-53-1-24 | [21 empty] | Skarn | [30 empty] | 3907 | [11 empty] | 10196 | [9 empty] | 19464 |  | 24.04 |  |  |  | 0.18 | [7 empty] | 2740 | [13 empty] | 2708 | [76 empty] | 2025
[11 empty] | BM-53-1-25 | BM-53-1-25 | [21 empty] | Skarn | [30 empty] | 4012 | [11 empty] | 7443 | [9 empty] | 19388 |  | 29.57 |  |  |  | 0.18 | [7 empty] | 2600 | [13 empty] | 2735 | [76 empty] | 2025
[11 empty] | BM-53-1-26 | BM-53-1-26 | [21 empty] | Skarn | [30 empty] | 4195 | [11 empty] | 159.28 | [9 empty] | 18864 |  | 9.71 |  |  |  | 0.18 | [7 empty] | 78.23 | [13 empty] | 2417 | [76 empty] | 2025
[11 empty] | BM-53-1-27 | BM-53-1-27 | [21 empty] | Skarn | [30 empty] | 4370 | [11 empty] | 8045 | [9 empty] | 19554 |  | 22.8 |  |  |  | 0.14 | [7 empty] | 2644 | [13 empty] | 2803 | [76 empty] | 2025
[11 empty] | BM-53-1-28 | BM-53-1-28 | [21 empty] | Skarn | [30 empty] | 5284 | [11 empty] | 359 | [9 empty] | 18342 |  | 9.25 |  |  |  | 0.19 | [7 empty] | 112.96 | [13 empty] | 3276 | [76 empty] | 2025
[11 empty] | BM-53-1-29 | BM-53-1-29 | [21 empty] | Skarn | [30 empty] | 4263 | [11 empty] | 466 | [9 empty] | 18733 |  | 8.43 |  |  |  | 0.18 | [7 empty] | 621 | [13 empty] | 1807 | [76 empty] | 2025
[11 empty] | BM-53-1-30 | BM-53-1-30 | [21 empty] | Skarn | [30 empty] | 4330 | [11 empty] | 9513 | [9 empty] | 19914 |  | 32.97 |  |  |  | 0.15 | [7 empty] | 3001 | [13 empty] | 1636 | [76 empty] | 2025
[11 empty] | BM-53-1-31 | BM-53-1-31 | [21 empty] | Skarn | [30 empty] | 4172 | [11 empty] | 10201 | [9 empty] | 19284 |  | 29.99 |  |  |  | 0.18 | [7 empty] | 4299 | [13 empty] | 1337 | [76 empty] | 2025
[11 empty] | BM-53-1-32 | BM-53-1-32 | [21 empty] | Skarn | [30 empty] | 4230 | [11 empty] | 6978 | [9 empty] | 19279 |  | 29.39 |  |  |  | 0.16 | [7 empty] | 3393 | [13 empty] | 1343 | [76 empty] | 2025
[11 empty] | BM-53-1-33 | BM-53-1-33 | [21 empty] | Skarn | [30 empty] | 4858 | [11 empty] | 15716 | [9 empty] | 20453 |  | 28.31 |  |  |  | 0.18 | [7 empty] | 10234 | [13 empty] | 1728 | [76 empty] | 2025
[11 empty] | BM-53-1-34 | BM-53-1-34 | [21 empty] | Skarn | [30 empty] | 5522 | [11 empty] | 10031 | [9 empty] | 20243 |  | 35.24 |  |  |  | 0.16 | [7 empty] | 4050 | [13 empty] | 2641 | [76 empty] | 2025
[11 empty] | BM-53-1-35 | BM-53-1-35 | [21 empty] | Skarn | [30 empty] | 5508 | [11 empty] | 148.15 | [9 empty] | 18635 |  | 11.12 |  |  |  | 0.16 | [7 empty] | 110.8 | [13 empty] | 2690 | [76 empty] | 2025
[11 empty] | BM-20-1-1 | BM-20-1-1 | [21 empty] | Skarn | [30 empty] | 2781 | [11 empty] | 918 | [9 empty] | 40123 |  | 23.64 |  |  |  | 0.3 | [7 empty] | 6.98 | [13 empty] | 2637 | [76 empty] | 2025
[11 empty] | BM-20-1-2 | BM-20-1-2 | [21 empty] | Skarn | [30 empty] | 2398 | [11 empty] | 297 | [9 empty] | 37344 |  | 28.56 |  |  |  | 0.2 | [7 empty] | 26.56 | [13 empty] | 3096 | [76 empty] | 2025
[11 empty] | BM-20-1-3 | BM-20-1-3 | [21 empty] | Skarn | [30 empty] | 2400 | [11 empty] | 426 | [9 empty] | 33154 |  | 25.22 |  |  |  | 0.16 | [7 empty] | 25.86 | [13 empty] | 3316 | [76 empty] | 2025
[11 empty] | BM-20-1-4 | BM-20-1-4 | [21 empty] | Skarn | [30 empty] | 2399 | [11 empty] | 489 | [9 empty] | 34599 |  | 31.44 |  |  |  | 0.15 | [7 empty] | 24.14 | [13 empty] | 3335 | [76 empty] | 2025
[11 empty] | BM-20-1-5 | BM-20-1-5 | [21 empty] | Skarn | [30 empty] | 2447 | [11 empty] | 238 | [9 empty] | 33359 |  | 24.63 |  |  |  | 0.14 | [7 empty] | 21.53 | [13 empty] | 3188 | [76 empty] | 2025
[11 empty] | BM-20-1-6 | BM-20-1-6 | [21 empty] | Skarn | [30 empty] | 2844 | [11 empty] | 1111 | [9 empty] | 38084 |  | 30.49 |  |  |  | 0.19 | [7 empty] | 15 | [13 empty] | 4015 | [76 empty] | 2025
[11 empty] | BM-20-1-7 | BM-20-1-7 | [21 empty] | Skarn | [30 empty] | 2234 | [11 empty] | 399 | [9 empty] | 31116 |  | 33.38 |  |  |  | 0.15 | [7 empty] | 11.67 | [13 empty] | 3537 | [76 empty] | 2025
[11 empty] | BM-20-1-8 | BM-20-1-8 | [21 empty] | Skarn | [30 empty] | 2509 | [11 empty] | 766 | [9 empty] | 35895 |  | 45.83 |  |  |  | 0.25 | [7 empty] | 18.34 | [13 empty] | 3787 | [76 empty] | 2025
[11 empty] | BM-20-1-9 | BM-20-1-9 | [21 empty] | Skarn | [30 empty] | 2390 | [11 empty] | 574 | [9 empty] | 40605 |  | 31.72 |  |  |  | 0.22 | [7 empty] | 17.07 | [13 empty] | 3064 | [76 empty] | 2025
[11 empty] | BM-20-1-10 | BM-20-1-10 | [21 empty] | Skarn | [30 empty] | 2485 | [11 empty] | 983 | [9 empty] | 38639 |  | 40.41 |  |  |  | 0.33 | [7 empty] | 24.14 | [13 empty] | 2869 | [76 empty] | 2025
[11 empty] | BM-20-1-11 | BM-20-1-11 | [21 empty] | Skarn | [30 empty] | 2642 | [11 empty] | 1904 | [9 empty] | 47467 |  | 19.53 |  |  |  | 0.29 | [7 empty] | 4.68 | [13 empty] | 3225 | [76 empty] | 2025
[11 empty] | BM-20-1-12 | BM-20-1-12 | [21 empty] | Skarn | [30 empty] | 2616 | [11 empty] | 630 | [9 empty] | 44570 |  | 35.41 |  |  |  | 0.23 | [7 empty] | 55.24 | [13 empty] | 3618 | [76 empty] | 2025
[11 empty] | BM-20-1-13 | BM-20-1-13 | [21 empty] | Skarn | [30 empty] | 2408 | [11 empty] | 203 | [9 empty] | 44946 |  | 23.64 |  |  |  | 0.22 | [7 empty] | 16.98 | [13 empty] | 3229 | [76 empty] | 2025
[11 empty] | BM-20-1-14 | BM-20-1-14 | [21 empty] | Skarn | [30 empty] | 2317 | [11 empty] | 343 | [9 empty] | 43931 |  | 36.85 |  |  |  | 0.22 | [7 empty] | 22.39 | [13 empty] | 2837 | [76 empty] | 2025
[11 empty] | BM-20-1-15 | BM-20-1-15 | [21 empty] | Skarn | [30 empty] | 3061 | [11 empty] | 4508 | [9 empty] | 45231 |  | 67.76 |  |  |  | 0.44 | [7 empty] | 65.37 | [13 empty] | 4039 | [76 empty] | 2025
[11 empty] | BM-20-1-16 | BM-20-1-16 | [21 empty] | Skarn | [30 empty] | 3302 | [11 empty] | 362 | [9 empty] | 48698 |  | 21.2 |  |  |  | 0.26 | [7 empty] | 10.73 | [13 empty] | 4333 | [76 empty] | 2025
[11 empty] | BM-20-1-17 | BM-20-1-17 | [21 empty] | Skarn | [30 empty] | 3398 | [11 empty] | 2367 | [9 empty] | 49460 |  | 44.32 |  |  |  | 0.26 | [7 empty] | 133.79 | [13 empty] | 4078 | [76 empty] | 2025
[11 empty] | BM-20-1-18 | BM-20-1-18 | [21 empty] | Skarn | [30 empty] | 2813 | [11 empty] | 324 | [9 empty] | 42716 |  | 44.92 |  |  |  | 0.23 | [7 empty] | 22.81 | [13 empty] | 2796 | [76 empty] | 2025
[11 empty] | BM-20-1-19 | BM-20-1-19 | [21 empty] | Skarn | [30 empty] | 2751 | [11 empty] | 516 | [9 empty] | 56190 |  | 32.82 |  |  |  | 0.82 | [7 empty] | 11.3 | [13 empty] | 3144 | [76 empty] | 2025
[11 empty] | BM-20-1-20 | BM-20-1-20 | [21 empty] | Skarn | [30 empty] | 2651 | [11 empty] | 459 | [9 empty] | 41043 |  | 15.51 |  |  |  | 0.33 | [7 empty] | 23.81 | [13 empty] | 2434 | [76 empty] | 2025
[11 empty] | BM-20-1-21 | BM-20-1-21 | [21 empty] | Skarn | [30 empty] | 2902 | [11 empty] | 1354 | [9 empty] | 51919 |  | 43.49 |  |  |  | 0.16 | [7 empty] | 15.26 | [13 empty] | 2852 | [76 empty] | 2025
[11 empty] | BM-20-1-22 | BM-20-1-22 | [21 empty] | Skarn | [30 empty] | 3066 | [11 empty] | 1848 | [9 empty] | 46869 |  | 46.08 |  |  |  | 0.64 | [7 empty] | 56.9 | [13 empty] | 3262 | [76 empty] | 2025
[11 empty] | BM-20-1-23 | BM-20-1-23 | [21 empty] | Skarn | [30 empty] | 2578 | [11 empty] | 229 | [9 empty] | 44541 |  | 8.56 |  |  |  | 0.25 | [7 empty] | 82.7 | [13 empty] | 2332 | [76 empty] | 2025
[11 empty] | BM-20-1-24 | BM-20-1-24 | [21 empty] | Skarn | [30 empty] | 2870 | [11 empty] | 593 | [9 empty] | 50287 |  | 41.56 |  |  |  | 0.24 | [7 empty] | 33.41 | [13 empty] | 2735 | [76 empty] | 2025
[11 empty] | BM-20-1-25 | BM-20-1-25 | [21 empty] | Skarn | [30 empty] | 2811 | [11 empty] | 925 | [9 empty] | 48232 |  | 36.7 |  |  |  | 0.26 | [7 empty] | 23.88 | [13 empty] | 2590 | [76 empty] | 2025
[11 empty] | BM-20-1-26 | BM-20-1-26 | [21 empty] | Skarn | [30 empty] | 2935 | [11 empty] | 166.14 | [9 empty] | 50123 |  | 22.22 |  |  |  | 0.19 | [7 empty] | 14.34 | [13 empty] | 3503 | [76 empty] | 2025
[11 empty] | BM-20-1-27 | BM-20-1-27 | [21 empty] | Skarn | [30 empty] | 2867 | [11 empty] | 962 | [9 empty] | 47855 |  | 26.52 |  |  |  | 0.24 | [7 empty] | 12.8 | [13 empty] | 2562 | [76 empty] | 2025
[11 empty] | BM-27-1 | BM-27-1 | [21 empty] | Skarn | [30 empty] | 3554 | [11 empty] | 704 | [9 empty] | 57217 |  | 7.74 |  |  |  | 0.39 | [7 empty] | 148.92 | [13 empty] | 1785 | [76 empty] | 2025
[11 empty] | BM-27-2 | BM-27-2 | [21 empty] | Skarn | [30 empty] | 3719 | [11 empty] | 421 | [9 empty] | 59150 |  | 10.51 |  |  |  | 0.27 | [7 empty] | 180.43 | [13 empty] | 1875 | [76 empty] | 2025
[11 empty] | BM-27-3 | BM-27-3 | [21 empty] | Skarn | [30 empty] | 3634 | [11 empty] | 3359 | [9 empty] | 58747 |  | 23.75 |  |  |  | 0.49 | [7 empty] | 14.83 | [13 empty] | 2155 | [76 empty] | 2025
[11 empty] | BM-27-4 | BM-27-4 | [21 empty] | Skarn | [30 empty] | 3472 | [11 empty] | 279 | [9 empty] | 60812 |  | 26.25 |  |  |  | 0.29 | [7 empty] | 24.14 | [13 empty] | 1778 | [76 empty] | 2025
[11 empty] | BM-27-5 | BM-27-5 | [21 empty] | Skarn | [30 empty] | 3274 | [11 empty] | 466 | [9 empty] | 59211 |  | 13.96 |  |  |  | 0.2 | [7 empty] | 19.05 | [13 empty] | 1765 | [76 empty] | 2025
[11 empty] | BM-27-6 | BM-27-6 | [21 empty] | Skarn | [30 empty] | 3484 | [11 empty] | 2170 | [9 empty] | 61404 |  | 13.76 |  |  |  | 0.29 | [7 empty] | 151.77 | [13 empty] | 1724 | [76 empty] | 2025
[11 empty] | BM-27-7 | BM-27-7 | [21 empty] | Skarn | [30 empty] | 3465 | [11 empty] | 217 | [9 empty] | 62595 |  | 22.18 |  |  |  | 0.31 | [7 empty] | 37.46 | [13 empty] | 1784 | [76 empty] | 2025
[11 empty] | BM-27-8 | BM-27-8 | [21 empty] | Skarn | [30 empty] | 3486 | [11 empty] | 1237 | [9 empty] | 60586 |  | 16.88 |  |  |  | 0.54 | [7 empty] | 10.34 | [13 empty] | 1712 | [76 empty] | 2025
[11 empty] | BM-28-1 | BM-28-1 | [21 empty] | Skarn | [30 empty] | 3052 | [11 empty] | 5412 | [9 empty] | 52037 |  | 43.63 |  |  |  | 0.35 | [7 empty] | 794 | [13 empty] | 1140 | [76 empty] | 2025
[11 empty] | BM-28-2 | BM-28-2 | [21 empty] | Skarn | [30 empty] | 2969 | [11 empty] | 4765 | [9 empty] | 54306 |  | 45.27 |  |  |  | 0.37 | [7 empty] | 805 | [13 empty] | 1295 | [76 empty] | 2025
[11 empty] | BM-28-3 | BM-28-3 | [21 empty] | Skarn | [30 empty] | 2976 | [11 empty] | 3635 | [9 empty] | 53884 |  | 44.66 |  |  |  | 0.2 | [7 empty] | 784 | [13 empty] | 1293 | [76 empty] | 2025
[11 empty] | BM-28-4 | BM-28-4 | [21 empty] | Skarn | [30 empty] | 3147 | [11 empty] | 2368 | [9 empty] | 52683 |  | 37.71 |  |  |  | 0.19 | [7 empty] | 985 | [13 empty] | 1274 | [76 empty] | 2025
[11 empty] | BM-28-5 | BM-28-5 | [21 empty] | Skarn | [30 empty] | 3039 | [11 empty] | 12865 | [9 empty] | 58387 |  | 44.53 |  |  |  | 0.21 | [7 empty] | 967 | [13 empty] | 1339 | [76 empty] | 2025
[11 empty] | BM-28-6 | BM-28-6 | [21 empty] | Skarn | [30 empty] | 3160 | [11 empty] | 6707 | [9 empty] | 54115 |  | 47.06 |  |  |  | 0.18 | [7 empty] | 953 | [13 empty] | 1343 | [76 empty] | 2025
[11 empty] | BM-28-7 | BM-28-7 | [21 empty] | Skarn | [30 empty] | 3207 | [11 empty] | 2011 | [9 empty] | 52631 |  | 43.84 |  |  |  | 0.17 | [7 empty] | 925 | [13 empty] | 1303 | [76 empty] | 2025
[11 empty] | BM-28-8 | BM-28-8 | [21 empty] | Skarn | [30 empty] | 3064 | [11 empty] | 1857 | [9 empty] | 51596 |  | 39.59 |  |  |  | 0.59 | [7 empty] | 913 | [13 empty] | 1382 | [76 empty] | 2025
[11 empty] | BM-32-1 | BM-32-1 | [21 empty] | Skarn | [30 empty] | 4122 | [11 empty] | 1428 | [9 empty] | 33823 |  | 48.23 |  |  |  | 1.34 | [7 empty] | 3.77 | [13 empty] | 1901 | [76 empty] | 2025
[11 empty] | BM-32-2 | BM-32-2 | [21 empty] | Skarn | [30 empty] | 4051 | [11 empty] | 551 | [9 empty] | 32707 |  | 10.17 |  |  |  | 34.02 | [7 empty] | 2.35 | [13 empty] | 1912 | [76 empty] | 2025
[11 empty] | BM-32-3 | BM-32-3 | [21 empty] | Skarn | [30 empty] | 4123 | [11 empty] | 95.25 | [9 empty] | 33623 |  | 12.09 |  |  |  | 1.45 | [7 empty] | 3.34 | [13 empty] | 1808 | [76 empty] | 2025
[11 empty] | BM-32-4 | BM-32-4 | [21 empty] | Skarn | [30 empty] | 4150 | [11 empty] | 2070 | [9 empty] | 33793 |  | 30.15 |  |  |  | 0.62 | [7 empty] | 2.17 | [13 empty] | 1861 | [76 empty] | 2025
[11 empty] | BM-32-5 | BM-32-5 | [21 empty] | Skarn | [30 empty] | 4189 | [11 empty] | 53.17 | [9 empty] | 32770 |  | 15.73 |  |  |  | 0.45 | [7 empty] | 1.47 | [13 empty] | 2066 | [76 empty] | 2025
[11 empty] | BM-32-6 | BM-32-6 | [21 empty] | Skarn | [30 empty] | 4150 | [11 empty] | 315 | [9 empty] | 31875 |  | 29.93 |  |  |  | 0.55 | [7 empty] | 4.87 | [13 empty] | 2063 | [76 empty] | 2025
[11 empty] | BM-32-7 | BM-32-7 | [21 empty] | Skarn | [30 empty] | 4189 | [11 empty] | 221 | [9 empty] | 32546 |  | 13.53 |  |  |  | 0.74 | [7 empty] | 16.52 | [13 empty] | 2282 | [76 empty] | 2025
[11 empty] | BM-32-8 | BM-32-8 | [21 empty] | Skarn | [30 empty] | 4134 | [11 empty] | 3692 | [9 empty] | 31128 |  | 69.59 |  |  |  | 0.39 | [7 empty] | 12.46 | [13 empty] | 2443 | [76 empty] | 2025
[11 empty] | BM-32-9 | BM-32-9 | [21 empty] | Skarn | [30 empty] | 4128 | [11 empty] | 118.21 | [9 empty] | 30721 |  | 28.41 |  |  |  | 0.65 | [7 empty] | 7.51 | [13 empty] | 2515 | [76 empty] | 2025
[11 empty] | BM-32-10 | BM-32-10 | [21 empty] | Skarn | [30 empty] | 4108 | [11 empty] | 2192 | [9 empty] | 30290 |  | 14.22 |  |  |  | 0.77 | [7 empty] | 9.38 | [13 empty] | 2458 | [76 empty] | 2025
[11 empty] | BM-98-1 | BM-98-1 | [21 empty] | Skarn | [30 empty] | 9026 | [11 empty] | 77.01 | [9 empty] | 26788 |  | 2.2 |  |  |  | 0.83 | [7 empty] | 35.95 | [13 empty] | 3218 | [76 empty] | 2025
[11 empty] | BM-98-2 | BM-98-2 | [21 empty] | Skarn | [30 empty] | 8626 | [11 empty] | 50.11 | [9 empty] | 26003 |  | 1.62 |  |  |  | 1.58 | [7 empty] | 2.21 | [13 empty] | 2920 | [76 empty] | 2025
[11 empty] | BM-98-3 | BM-98-3 | [21 empty] | Skarn | [30 empty] | 7255 | [11 empty] | 118.02 | [9 empty] | 37112 |  | 1.87 |  |  |  | 0.18 | [7 empty] | 25.96 | [13 empty] | 3651 | [76 empty] | 2025
[11 empty] | BM-98-4 | BM-98-4 | [21 empty] | Skarn | [30 empty] | 6917 | [11 empty] | 86.04 | [9 empty] | 38494 |  | 5.48 |  |  |  | 0.54 | [7 empty] | 8.12 | [13 empty] | 3711 | [76 empty] | 2025
[11 empty] | BM-98-5 | BM-98-5 | [21 empty] | Skarn | [30 empty] | 6109 | [11 empty] | 579 | [9 empty] | 38781 |  | 3.37 |  |  |  | 0.28 | [7 empty] | 21.64 | [13 empty] | 3373 | [76 empty] | 2025
[11 empty] | BM-98-6 | BM-98-6 | [21 empty] | Skarn | [30 empty] | 5723 | [11 empty] | 630 | [9 empty] | 37671 |  | 17.77 |  |  |  | 0.21 | [7 empty] | 129.81 | [13 empty] | 3919 | [76 empty] | 2025
[11 empty] | BM-9-1 | BM-9-1 | [21 empty] | Skarn | [30 empty] | 4112 | [11 empty] | 212 | [9 empty] | 13879 |  | 14.73 |  |  |  | 0.3 | [7 empty] | 28.69 | [13 empty] | 2417 | [76 empty] | 2025
[11 empty] | BM-9-2 | BM-9-2 | [21 empty] | Skarn | [30 empty] | 6152 | [11 empty] | 3088 | [9 empty] | 20320 |  | 32.81 |  |  |  | 3.21 | [7 empty] | 12.45 | [13 empty] | 982 | [76 empty] | 2025
[11 empty] | BM-9-3 | BM-9-3 | [21 empty] | Skarn | [30 empty] | 3489 | [11 empty] | 4540 | [9 empty] | 11071 |  | 25.06 |  |  |  | 1.33 | [7 empty] | 55.58 | [13 empty] | 1802 | [76 empty] | 2025
[11 empty] | BM-9-4 | BM-9-4 | [21 empty] | Skarn | [30 empty] | 4594 | [11 empty] | 805 | [9 empty] | 23654 |  | 22.67 |  |  |  | 0.34 | [7 empty] | 63.92 | [13 empty] | 5525 | [76 empty] | 2025
[11 empty] | BM-9-5 | BM-9-5 | [21 empty] | Skarn | [30 empty] | 4091 | [11 empty] | 355 | [9 empty] | 13577 |  | 26.56 |  |  |  | 0.27 | [7 empty] | 68.16 | [13 empty] | 4199 | [76 empty] | 2025
[11 empty] | BM-9-6 | BM-9-6 | [21 empty] | Skarn | [30 empty] | 5123 | [11 empty] | 2276 | [9 empty] | 17146 |  | 26.59 |  |  |  | 0.4 | [7 empty] | 41.59 | [13 empty] | 1293 | [76 empty] | 2025
[11 empty] | BM-9-7 | BM-9-7 | [21 empty] | Skarn | [30 empty] | 5959 | [11 empty] | 105.23 | [9 empty] | 26278 |  | 14.6 |  |  |  | 0.67 | [7 empty] | 0.98 | [13 empty] | 4293 | [76 empty] | 2025
[11 empty] | BM-9-8 | BM-9-8 | [21 empty] | Skarn | [30 empty] | 4572 | [11 empty] | 1344 | [9 empty] | 13644 |  | 47.02 |  |  |  | 0.37 | [7 empty] | 98.83 | [13 empty] | 6299 | [76 empty] | 2025
[11 empty] | BM-9-9 | BM-9-9 | [21 empty] | Skarn | [30 empty] | 6500 | [11 empty] | 405 | [9 empty] | 22517 |  | 25.26 |  |  |  | 0.45 | [7 empty] | 1.99 | [13 empty] | 4360 | [76 empty] | 2025
[11 empty] | BM-9-10 | BM-9-10 | [21 empty] | Skarn | [30 empty] | 3937 | [11 empty] | 2200 | [9 empty] | 19447 |  | 37.39 |  |  |  | 0.37 | [7 empty] | 106.91 | [13 empty] | 690 | [76 empty] | 2025
[11 empty] | BM-9-11 | BM-9-11 | [21 empty] | Skarn | [30 empty] | 4232 | [11 empty] | 4682 | [9 empty] | 20041 |  | 29.79 |  |  |  | 0.28 | [7 empty] | 261 | [13 empty] | 654 | [76 empty] | 2025
[11 empty] | BM-9-12 | BM-9-12 | [21 empty] | Skarn | [30 empty] | 4266 | [11 empty] | 1391 | [9 empty] | 33119 |  | 41.43 |  |  |  | 0.29 | [7 empty] | 5.86 | [13 empty] | 1969 | [76 empty] | 2025
[11 empty] | BM-9-13 | BM-9-13 | [21 empty] | Skarn | [30 empty] | 4446 | [11 empty] | 1103 | [9 empty] | 11534 |  | 54.98 |  |  |  | 0.27 | [7 empty] | 55.4 | [13 empty] | 2207 | [76 empty] | 2025
[11 empty] | BM-9-14 | BM-9-14 | [21 empty] | Skarn | [30 empty] | 4153 | [11 empty] | 588 | [9 empty] | 10727 |  | 33.38 |  |  |  | 0.25 | [7 empty] | 22.72 | [13 empty] | 4758 | [76 empty] | 2025
[11 empty] | BM-9-15 | BM-9-15 | [21 empty] | Skarn | [30 empty] | 4386 | [11 empty] | 90.63 | [9 empty] | 12370 |  | 11.75 |  |  |  | 0.22 | [7 empty] | 18.04 | [13 empty] | 3721 | [76 empty] | 2025
[11 empty] | BM-9-16 | BM-9-16 | [21 empty] | Skarn | [30 empty] | 5964 | [11 empty] | 1352 | [9 empty] | 12188 |  | 24.77 |  |  |  | 0.22 | [7 empty] | 26.6 | [13 empty] | 3079 | [76 empty] | 2025
[11 empty] | BM-9-17 | BM-9-17 | [21 empty] | Skarn | [30 empty] | 5246 | [11 empty] | 1977 | [9 empty] | 11402 |  | 29.68 |  |  |  | 0.23 | [7 empty] | 24.3 | [13 empty] | 3041 | [76 empty] | 2025
[11 empty] | BM-10-1 | BM-10-1 | [21 empty] | Skarn | [30 empty] | 6676 | [11 empty] | 2955 | [9 empty] | 80580 |  | 57.01 |  |  |  | 0.42 | [7 empty] | 21.58 | [13 empty] | 1788 | [76 empty] | 2025
[11 empty] | BM-10-2 | BM-10-2 | [21 empty] | Skarn | [30 empty] | 5030 | [11 empty] | 240 | [9 empty] | 18939 |  | 31.38 |  |  |  | 0.22 | [7 empty] | 27.4 | [13 empty] | 1300 | [76 empty] | 2025
[11 empty] | BM-10-3 | BM-10-3 | [21 empty] | Skarn | [30 empty] | 5414 | [11 empty] | 529 | [9 empty] | 21021 |  | 48.19 |  |  |  | 0.34 | [7 empty] | 3.48 | [13 empty] | 5515 | [76 empty] | 2025
[11 empty] | BM-10-4 | BM-10-4 | [21 empty] | Skarn | [30 empty] | 7024 | [11 empty] | 1098 | [9 empty] | 33572 |  | 44 |  |  |  | 0.41 | [7 empty] | 4.86 | [13 empty] | 7860 | [76 empty] | 2025
[11 empty] | BM-10-5 | BM-10-5 | [21 empty] | Skarn | [30 empty] | 5253 | [11 empty] | 163.31 | [9 empty] | 31560 |  | 19.78 |  |  |  | 0.27 | [7 empty] | 19.83 | [13 empty] | 4417 | [76 empty] | 2025
[11 empty] | BM-10-6 | BM-10-6 | [21 empty] | Skarn | [30 empty] | 5291 | [11 empty] | 187.4 | [9 empty] | 54235 |  | 17.69 |  |  |  | 3.21 | [7 empty] | 6.84 | [13 empty] | 5005 | [76 empty] | 2025
[11 empty] | BM-10-7 | BM-10-7 | [21 empty] | Skarn | [30 empty] | 5796 | [11 empty] | 1090 | [9 empty] | 81619 |  | 36.84 |  |  |  | 5.02 | [7 empty] | 11.18 | [13 empty] | 3059 | [76 empty] | 2025
[11 empty] | BM-10-8 | BM-10-8 | [21 empty] | Skarn | [30 empty] | 5140 | [11 empty] | 250 | [9 empty] | 18152 |  | 31.6 |  |  |  | 0.28 | [7 empty] | 36.4 | [13 empty] | 1225 | [76 empty] | 2025
[11 empty] | BM-10-9 | BM-10-9 | [21 empty] | Skarn | [30 empty] | 5809 | [11 empty] | 2585 | [9 empty] | 80184 |  | 41.79 |  |  |  | 6 | [7 empty] | 9.33 | [13 empty] | 2647 | [76 empty] | 2025
[11 empty] | BM-10-10 | BM-10-10 | [21 empty] | Skarn | [30 empty] | 5092 | [11 empty] | 1762 | [9 empty] | 24287 |  | 101.49 |  |  |  | 5.41 | [7 empty] | 3.66 | [13 empty] | 5378 | [76 empty] | 2025
[11 empty] | BM-10-11 | BM-10-11 | [21 empty] | Skarn | [30 empty] | 5242 | [11 empty] | 301 | [9 empty] | 19262 |  | 42.45 |  |  |  | 0.27 | [7 empty] | 12.56 | [13 empty] | 6167 | [76 empty] | 2025
[11 empty] | BM-10-12 | BM-10-12 | [21 empty] | Skarn | [30 empty] | 7422 | [11 empty] | 2993 | [9 empty] | 83940 |  | 31.26 |  |  |  | 0.27 | [7 empty] | 10.75 | [13 empty] | 2601 | [76 empty] | 2025
[11 empty] | BM-10-13 | BM-10-13 | [21 empty] | Skarn | [30 empty] | 5704 | [11 empty] | 221 | [9 empty] | 18266 |  | 14.97 |  |  |  | 0.32 | [7 empty] | 29.99 | [13 empty] | 1963 | [76 empty] | 2025
[11 empty] | BM-10-14 | BM-10-14 | [21 empty] | Skarn | [30 empty] | 5137 | [11 empty] | 390 | [9 empty] | 17258 |  | 44.76 |  |  |  | 0.39 | [7 empty] | 10 | [13 empty] | 5261 | [76 empty] | 2025
[11 empty] | BM-10-15 | BM-10-15 | [21 empty] | Skarn | [30 empty] | 5888 | [11 empty] | 1678 | [9 empty] | 64183 |  | 28.48 |  |  |  | 0.31 | [7 empty] | 22.6 | [13 empty] | 2378 | [76 empty] | 2025
[11 empty] | BM-10-16 | BM-10-16 | [21 empty] | Skarn | [30 empty] | 4931 | [11 empty] | 157.54 | [9 empty] | 20900 |  | 16.81 |  |  |  | 0.07 | [7 empty] | 16.01 | [13 empty] | 3853 | [76 empty] | 2025
[11 empty] | BM-10-17 | BM-10-17 | [21 empty] | Skarn | [30 empty] | 5485 | [11 empty] | 1133 | [9 empty] | 61949 |  | 38.79 |  |  |  | 0.41 | [7 empty] | 22.84 | [13 empty] | 2398 | [76 empty] | 2025
[11 empty] | BM-10-18 | BM-10-18 | [21 empty] | Skarn | [30 empty] | 5262 | [11 empty] | 736 | [9 empty] | 33056 |  | 36.39 |  |  |  | 0.25 | [7 empty] | 49.26 | [13 empty] | 4346 | [76 empty] | 2025
[11 empty] | BM-10-19 | BM-10-19 | [21 empty] | Skarn | [30 empty] | 8339 | [11 empty] | 2858 | [9 empty] | 83656 |  | 47.99 |  |  |  | 2.1 | [7 empty] | 16.67 | [13 empty] | 2347 | [76 empty] | 2025
[11 empty] | BM-10-20 | BM-10-20 | [21 empty] | Skarn | [30 empty] | 6252 | [11 empty] | 225 | [9 empty] | 59135 |  | 21.16 |  |  |  | 0.44 | [7 empty] | 17.65 | [13 empty] | 3583 | [76 empty] | 2025
[11 empty] | BM-10-21 | BM-10-21 | [21 empty] | Skarn | [30 empty] | 5226 | [11 empty] | 208 | [9 empty] | 23382 |  | 21.15 |  |  |  | 0.21 | [7 empty] | 27.37 | [13 empty] | 4004 | [76 empty] | 2025
[11 empty] | BM-10-22 | BM-10-22 | [21 empty] | Skarn | [30 empty] | 6582 | [11 empty] | 2267 | [9 empty] | 83814 |  | 57.62 |  |  |  | 3.37 | [7 empty] | 21.97 | [13 empty] | 1860 | [76 empty] | 2025
[11 empty] | BM-16-1 | BM-16-1 | [21 empty] | Skarn | [30 empty] | 3115 | [11 empty] | 13258 | [9 empty] | 13052 |  | 150.89 |  |  |  | 0.24 | [7 empty] | 460 | [13 empty] | 277 | [76 empty] | 2025
[11 empty] | BM-16-2 | BM-16-2 | [21 empty] | Skarn | [30 empty] | 3075 | [11 empty] | 10812 | [9 empty] | 12352 |  | 146.19 |  |  |  | 0.35 | [7 empty] | 321 | [13 empty] | 271 | [76 empty] | 2025
[11 empty] | BM-16-3 | BM-16-3 | [21 empty] | Skarn | [30 empty] | 2961 | [11 empty] | 1376 | [9 empty] | 11891 |  | 98.44 |  |  |  | 0.2 | [7 empty] | 67.26 | [13 empty] | 275 | [76 empty] | 2025
[11 empty] | BM-16-4 | BM-16-4 | [21 empty] | Skarn | [30 empty] | 2722 | [11 empty] | 8451 | [9 empty] | 11252 |  | 151.34 |  |  |  | 0.21 | [7 empty] | 746 | [13 empty] | 416 | [76 empty] | 2025
[11 empty] | BM-16-5 | BM-16-5 | [21 empty] | Skarn | [30 empty] | 2961 | [11 empty] | 9638 | [9 empty] | 14412 |  | 168.52 |  |  |  | 0.2 | [7 empty] | 346 | [13 empty] | 584 | [76 empty] | 2025
[11 empty] | BM-16-6 | BM-16-6 | [21 empty] | Skarn | [30 empty] | 3143 | [11 empty] | 12483 | [9 empty] | 12239 |  | 157.7 |  |  |  | 0.24 | [7 empty] | 285 | [13 empty] | 276 | [76 empty] | 2025
[11 empty] | BM-16-7 | BM-16-7 | [21 empty] | Skarn | [30 empty] | 3376 | [11 empty] | 190.39 | [9 empty] | 14627 |  | 22.95 |  |  |  | 0.21 | [7 empty] | 155.61 | [13 empty] | 2188 | [76 empty] | 2025
[11 empty] | BM-16-8 | BM-16-8 | [21 empty] | Skarn | [30 empty] | 3431 | [11 empty] | 582 | [9 empty] | 13227 |  | 61.06 |  |  |  | 0.23 | [7 empty] | 91.05 | [13 empty] | 497 | [76 empty] | 2025
[11 empty] | BM-16-9 | BM-16-9 | [21 empty] | Skarn | [30 empty] | 5078 | [11 empty] | 16576 | [9 empty] | 101986 |  | 121.56 |  |  |  | 0.31 | [7 empty] | 54.52 | [13 empty] | 3753 | [76 empty] | 2025
[11 empty] | BM-16-10 | BM-16-10 | [21 empty] | Skarn | [30 empty] | 3932 | [11 empty] | 1006 | [9 empty] | 63239 |  | 9.45 |  |  |  | 0.19 | [7 empty] | 31.18 | [13 empty] | 1904 | [76 empty] | 2025
[11 empty] | BM-40-1 | BM-40-1 | [21 empty] | Skarn | [30 empty] | 7051 | [11 empty] | 1693 | [9 empty] | 18304 |  | 7.69 |  |  |  | 7.85 | [7 empty] | 0.04 | [13 empty] | 3309 | [76 empty] | 2025
[11 empty] | BM-40-2 | BM-40-2 | [21 empty] | Skarn | [30 empty] | 6592 | [11 empty] | 1791 | [9 empty] | 15946 |  | 9.59 |  |  |  | 7.11 | [7 empty] | 0.29 | [13 empty] | 3595 | [76 empty] | 2025
[11 empty] | BM-40-3 | BM-40-3 | [21 empty] | Skarn | [30 empty] | 5775 | [11 empty] | 33.84 | [9 empty] | 12964 |  | 1.92 |  |  |  | 1.64 | [7 empty] | 0.27 | [13 empty] | 5249 | [76 empty] | 2025
[11 empty] | BM-40-4 | BM-40-4 | [21 empty] | Skarn | [30 empty] | 5809 | [11 empty] | 33.02 | [9 empty] | 13700 |  | 4.49 |  |  |  | 0.24 | [7 empty] | 0.89 | [13 empty] | 5040 | [76 empty] | 2025
[11 empty] | BM-40-5 | BM-40-5 | [21 empty] | Skarn | [30 empty] | 4037 | [11 empty] | 27.91 | [9 empty] | 8731 |  | 3.41 |  |  |  | 2.03 | [7 empty] | 0.52 | [13 empty] | 1846 | [76 empty] | 2025
[11 empty] | BM-40-6 | BM-40-6 | [21 empty] | Skarn | [30 empty] | 5356 | [11 empty] | 552 | [9 empty] | 13106 |  | 6.06 |  |  |  | 13.24 | [7 empty] | 0.87 | [13 empty] | 1936 | [76 empty] | 2025
[11 empty] | BM-40-7 | BM-40-7 | [21 empty] | Skarn | [30 empty] | 4846 | [11 empty] | 1219 | [9 empty] | 12481 |  | 3.51 |  |  |  | 14.09 | [7 empty] | 1.4 | [13 empty] | 1892 | [76 empty] | 2025
[11 empty] | BM-40-8 | BM-40-8 | [21 empty] | Skarn | [30 empty] | 5975 | [11 empty] | 191.34 | [9 empty] | 12744 |  | 1.09 |  |  |  | 3.18 | [7 empty] | 0.56 | [13 empty] | 1862 | [76 empty] | 2025
[11 empty] | BM-40-9 | BM-40-9 | [21 empty] | Skarn | [30 empty] | 4317 | [11 empty] | 30.93 | [9 empty] | 9832 |  | 6.6 |  |  |  | 3.27 | [7 empty] | 0.41 | [13 empty] | 2490 | [76 empty] | 2025
[11 empty] | BM-58–2-1 | BM-58–2-1 | [21 empty] | Skarn | [30 empty] | 4631 | [11 empty] | 570 | [9 empty] | 42720 |  | 55.82 |  |  |  | 0.19 | [7 empty] | 10.73 | [13 empty] | 1361 | [76 empty] | 2025
[11 empty] | BM-58–2-2 | BM-58–2-2 | [21 empty] | Skarn | [30 empty] | 4677 | [11 empty] | 1156 | [9 empty] | 45140 |  | 36.39 |  |  |  | 0.17 | [7 empty] | 19.06 | [13 empty] | 867 | [76 empty] | 2025
[11 empty] | BM-58–2-3 | BM-58–2-3 | [21 empty] | Skarn | [30 empty] | 4474 | [11 empty] | 2894 | [9 empty] | 41062 |  | 28.36 |  |  |  | 0.24 | [7 empty] | 28.12 | [13 empty] | 1121 | [76 empty] | 2025
[11 empty] | BM-58–2-4 | BM-58–2-4 | [21 empty] | Skarn | [30 empty] | 4291 | [11 empty] | 283 | [9 empty] | 41377 |  | 87.11 |  |  |  | 0.2 | [7 empty] | 25.43 | [13 empty] | 1542 | [76 empty] | 2025
[11 empty] | BM-58–2-5 | BM-58–2-5 | [21 empty] | Skarn | [30 empty] | 4592 | [11 empty] | 1055 | [9 empty] | 40848 |  | 30.19 |  |  |  | 0.19 | [7 empty] | 27.26 | [13 empty] | 1806 | [76 empty] | 2025
[11 empty] | BM-58–2-6 | BM-58–2-6 | [21 empty] | Skarn | [30 empty] | 4472 | [11 empty] | 1804 | [9 empty] | 39352 |  | 52.77 |  |  |  | 0.24 | [7 empty] | 24.37 | [13 empty] | 1921 | [76 empty] | 2025
[11 empty] | BM-58–2-7 | BM-58–2-7 | [21 empty] | Skarn | [30 empty] | 4235 | [11 empty] | 587 | [9 empty] | 29599 |  | 22.18 |  |  |  | 0.17 | [7 empty] | 18.36 | [13 empty] | 1877 | [76 empty] | 2025
[11 empty] | BM-58–2-8 | BM-58–2-8 | [21 empty] | Skarn | [30 empty] | 4244 | [11 empty] | 209 | [9 empty] | 17781 |  | 23.78 |  |  |  | 0.2 | [7 empty] | 12.46 | [13 empty] | 1531 | [76 empty] | 2025
[11 empty] | BM-58–2-9 | BM-58–2-9 | [21 empty] | Skarn | [30 empty] | 3846 | [11 empty] | 175.22 | [9 empty] | 33922 |  | 11.88 |  |  |  | 0.21 | [7 empty] | 124.33 | [13 empty] | 1805 | [76 empty] | 2025
[11 empty] | BM-58–2-10 | BM-58–2-10 | [21 empty] | Skarn | [30 empty] | 4380 | [11 empty] | 226 | [9 empty] | 40298 |  | 30.36 |  |  |  | 0.2 | [7 empty] | 11.8 | [13 empty] | 1772 | [76 empty] | 2025
[11 empty] | BM-58–2-11 | BM-58–2-11 | [21 empty] | Skarn | [30 empty] | 4548 | [11 empty] | 1522 | [9 empty] | 41902 |  | 31.3 |  |  |  | 0.21 | [7 empty] | 13.68 | [13 empty] | 1935 | [76 empty] | 2025
[11 empty] | BM-58–2-12 | BM-58–2-12 | [21 empty] | Skarn | [30 empty] | 4064 | [11 empty] | 1052 | [9 empty] | 40525 |  | 30.21 |  |  |  | 0.21 | [7 empty] | 19.66 | [13 empty] | 1971 | [76 empty] | 2025
[11 empty] | BM-58–2-13 | BM-58–2-13 | [21 empty] | Skarn | [30 empty] | 4146 | [11 empty] | 198 | [9 empty] | 39102 |  | 21.87 |  |  |  | 0.19 | [7 empty] | 11.82 | [13 empty] | 1763 | [76 empty] | 2025
[11 empty] | BM-2-1 | BM-2-1 | [21 empty] | Skarn | [30 empty] | 5340 | [11 empty] | 544 | [9 empty] | 4708 |  | 36.11 |  |  |  | 0.31 | [7 empty] | 143.87 | [13 empty] | 1550 | [76 empty] | 2025
[11 empty] | BM-2-2 | BM-2-2 | [21 empty] | Skarn | [30 empty] | 5140 | [11 empty] | 129.94 | [9 empty] | 6595 |  | 15.34 |  |  |  | 0.31 | [7 empty] | 20.08 | [13 empty] | 3716 | [76 empty] | 2025
[11 empty] | BM-2-3 | BM-2-3 | [21 empty] | Skarn | [30 empty] | 4846 | [11 empty] | 1057 | [9 empty] | 3727 |  | 97.49 |  |  |  | 3.79 | [7 empty] | 189.29 | [13 empty] | 635 | [76 empty] | 2025
[11 empty] | BM-2-4 | BM-2-4 | [21 empty] | Skarn | [30 empty] | 3982 | [11 empty] | 285 | [9 empty] | 9707 |  | 2.58 |  |  |  | 6.12 | [7 empty] | 0.1 | [13 empty] | 4211 | [76 empty] | 2025
[11 empty] | BM-2-5 | BM-2-5 | [21 empty] | Skarn | [30 empty] | 5045 | [11 empty] | 139.2 | [9 empty] | 19160 |  | 16.3 |  |  |  | 0.24 | [7 empty] | 48.08 | [13 empty] | 1336 | [76 empty] | 2025
[11 empty] | BM-2-6 | BM-2-6 | [21 empty] | Skarn | [30 empty] | 4697 | [11 empty] | 382 | [9 empty] | 9201 |  | 21.6 |  |  |  | 0.26 | [7 empty] | 24.54 | [13 empty] | 3952 | [76 empty] | 2025
[11 empty] | BM-2-7 | BM-2-7 | [21 empty] | Skarn | [30 empty] | 2862 | [11 empty] | 112.69 | [9 empty] | 5681 |  | 5 |  |  |  | 5.23 | [7 empty] | 6.37 | [13 empty] | 1065 | [76 empty] | 2025
[11 empty] | BM-2-8 | BM-2-8 | [21 empty] | Skarn | [30 empty] | 4294 | [11 empty] | 105.07 | [9 empty] | 16360 |  | 20.2 |  |  |  | 0.23 | [7 empty] | 33.41 | [13 empty] | 3631 | [76 empty] | 2025
[11 empty] | BM-2-9 | BM-2-9 | [21 empty] | Skarn | [30 empty] | 4064 | [11 empty] | 236 | [9 empty] | 32017 |  | 13.04 |  |  |  | 0.36 | [7 empty] | 40.68 | [13 empty] | 4429 | [76 empty] | 2025
[11 empty] | BM-2-10 | BM-2-10 | [21 empty] | Skarn | [30 empty] | 4593 | [11 empty] | 179.43 | [9 empty] | 16654 |  | 21.38 |  |  |  | 0.24 | [7 empty] | 27.55 | [13 empty] | 2091 | [76 empty] | 2025
[11 empty] | BM-63-1 | BM-63-1 | [21 empty] | Skarn | [30 empty] | 3364 | [11 empty] | 859 | [9 empty] | 66524 |  | 63.77 |  |  |  | 0.25 | [7 empty] | 363 | [13 empty] | 7445 | [76 empty] | 2025
[11 empty] | BM-63-2 | BM-63-2 | [21 empty] | Skarn | [30 empty] | 3746 | [11 empty] | 268 | [9 empty] | 44935 |  | 60.85 |  |  |  | 0.21 | [7 empty] | 337 | [13 empty] | 4227 | [76 empty] | 2025
[11 empty] | BM-63-3 | BM-63-3 | [21 empty] | Skarn | [30 empty] | 4198 | [11 empty] | 168 | [9 empty] | 28946 |  | 47.25 |  |  |  | 0.16 | [7 empty] | 191.56 | [13 empty] | 2956 | [76 empty] | 2025
[11 empty] | BM-63-4 | BM-63-4 | [21 empty] | Skarn | [30 empty] | 3798 | [11 empty] | 348 | [9 empty] | 25466 |  | 33.27 |  |  |  | 0.17 | [7 empty] | 70.34 | [13 empty] | 2563 | [76 empty] | 2025
[11 empty] | BM-64B-1 | BM-64B-1 | [21 empty] | Skarn | [30 empty] | 3645 | [11 empty] | 1894 | [9 empty] | 26689 |  | 55.99 |  |  |  | 11.74 | [7 empty] | 46.08 | [13 empty] | 3482 | [76 empty] | 2025
[11 empty] | BM-64B-2 | BM-64B-2 | [21 empty] | Skarn | [30 empty] | 3632 | [11 empty] | 241 | [9 empty] | 34941 |  | 16.55 |  |  |  | 0.69 | [7 empty] | 10.91 | [13 empty] | 6035 | [76 empty] | 2025
[11 empty] | BM-64B-3 | BM-64B-3 | [21 empty] | Skarn | [30 empty] | 2497 | [11 empty] | 201 | [9 empty] | 51974 |  | 13.65 |  |  |  | 0.91 | [7 empty] | 17.11 | [13 empty] | 3474 | [76 empty] | 2025
[11 empty] | BM-64B-4 | BM-64B-4 | [21 empty] | Skarn | [30 empty] | 3230 | [11 empty] | 142.44 | [9 empty] | 21308 |  | 16.11 |  |  |  | 0.26 | [7 empty] | 121.02 | [13 empty] | 3658 | [76 empty] | 2025
[11 empty] | BM-64B-5 | BM-64B-5 | [21 empty] | Skarn | [30 empty] | 3418 | [11 empty] | 103.08 | [9 empty] | 31390 |  | 9.98 |  |  |  | 0.21 | [7 empty] | 62.5 | [13 empty] | 4019 | [76 empty] | 2025
[11 empty] | BM-64B-6 | BM-64B-6 | [21 empty] | Skarn | [30 empty] | 3360 | [11 empty] | 87.33 | [9 empty] | 28263 |  | 22.22 |  |  |  | 0.2 | [7 empty] | 6.85 | [13 empty] | 3666 | [76 empty] | 2025
| the Chitudian deposit | [9 empty] | ZOB3-1-1 | ZOB3-1-1 | [21 empty] | Skarn | [30 empty] | 1875.460367 | [11 empty] | 141.208189 | [9 empty] | 85721 |  | 3.327335 |  |  |  | 0.291259 | [7 empty] | 197.144275 | [13 empty] | 4419 | [76 empty] | 2025
[11 empty] | ZOB3-2-1 | ZOB3-2-1 | [21 empty] | Skarn | [30 empty] | 1859.058761 | [11 empty] | 106.597126 | [9 empty] | 85707 |  | 4.589451 |  |  |  | 0.391607 | [7 empty] | 195.136932 | [13 empty] | 4384 | [76 empty] | 2025
[11 empty] | ZOB3-3-1 | ZOB3-3-1 | [21 empty] | Skarn | [30 empty] | 1948.851671 | [11 empty] | 194.431063 | [9 empty] | 87910 |  | 4.011404 |  |  |  | 0.324362 | [7 empty] | 192.66233 | [13 empty] | 4536 | [76 empty] | 2025
[11 empty] | ZOB3-5-1 | ZOB3-5-1 | [21 empty] | Skarn | [30 empty] | 1851.168586 | [11 empty] | 121.663295 | [9 empty] | 87061 |  | 4.764823 |  |  |  | 0.414412 | [7 empty] | 189.771295 | [13 empty] | 4584 | [76 empty] | 2025
[11 empty] | ZOB3-6-1 | ZOB3-6-1 | [21 empty] | Skarn | [30 empty] | 1794.060759 | [11 empty] | 104.870552 | [9 empty] | 83688 |  | 4.525624 |  |  |  | 0.278763 | [7 empty] | 184.545113 | [13 empty] | 4245 | [76 empty] | 2025
[11 empty] | ZOB3-7-1 | ZOB3-7-1 | [21 empty] | Skarn | [30 empty] | 1892.450837 | [11 empty] | 151.012092 | [9 empty] | 105994 |  | 6.697475 |  |  |  | 0.513944 | [7 empty] | 239.982577 | [13 empty] | 5353 | [76 empty] | 2025
[11 empty] | ZOB22-1-1 | ZOB22-1-1 | [21 empty] | Skarn | [30 empty] | 1473.639928 | [11 empty] | 84.164077 | [9 empty] | 87930 |  | 3.311015 |  |  |  | 0.426899 | [7 empty] | 134.327845 | [13 empty] | 3572 | [76 empty] | 2025
[11 empty] | ZOB22-2-1 | ZOB22-2-1 | [21 empty] | Skarn | [30 empty] | 1473.23763 | [11 empty] | 85.549985 | [9 empty] | 88938 |  | 3.566071 |  |  |  | 0.411123 | [7 empty] | 135.017636 | [13 empty] | 3654 | [76 empty] | 2025
[11 empty] | ZOB22-3-1 | ZOB22-3-1 | [21 empty] | Skarn | [30 empty] | 1452.480005 | [11 empty] | 82.078088 | [9 empty] | 89554 |  | 3.649417 |  |  |  | 0.545415 | [7 empty] | 133.313484 | [13 empty] | 3541 | [76 empty] | 2025
[11 empty] | ZOB22-4-1 | ZOB22-4-1 | [21 empty] | Skarn | [30 empty] | 1465.918662 | [11 empty] | 82.254323 | [9 empty] | 87183 |  | 3.168495 |  |  |  | 0.476027 | [7 empty] | 131.867569 | [13 empty] | 3570 | [76 empty] | 2025
[11 empty] | ZOB22-5-1 | ZOB22-5-1 | [21 empty] | Skarn | [30 empty] | 1485.053097 | [11 empty] | 83.598742 | [9 empty] | 88483 |  | 3.425155 |  |  |  | 0.446636 | [7 empty] | 135.957791 | [13 empty] | 3616 | [76 empty] | 2025
[11 empty] | ZOB22-6-1 | ZOB22-6-1 | [21 empty] | Skarn | [30 empty] | 1457.220257 | [11 empty] | 80.605948 | [9 empty] | 87951 |  | 3.471688 |  |  |  | 0.524213 | [7 empty] | 134.851776 | [13 empty] | 3673 | [76 empty] | 2025
[11 empty] | ZOB24-1-1 | ZOB24-1-1 | [21 empty] | Skarn | [30 empty] | 1666.209451 | [11 empty] | 60.568994 | [9 empty] | 72219 |  | 1.519524 |  |  |  | 0.293348 | [7 empty] | 102.689801 | [13 empty] | 3486 | [76 empty] | 2025
[11 empty] | ZOB24-2-1 | ZOB24-2-1 | [21 empty] | Skarn | [30 empty] | 1679.676137 | [11 empty] | 150.278001 | [9 empty] | 47013 |  | 0.532758 |  |  |  | 0.377825 | [7 empty] | 106.596262 | [13 empty] | 2987 | [76 empty] | 2025
[11 empty] | ZOB24-3-1 | ZOB24-3-1 | [21 empty] | Skarn | [30 empty] | 1752.474134 | [11 empty] | 68.982099 | [9 empty] | 55844 |  | 0.887115 |  |  |  | 0.383021 | [7 empty] | 115.514934 | [13 empty] | 3732 | [76 empty] | 2025
[11 empty] | ZOB24-4-1 | ZOB24-4-1 | [21 empty] | Skarn | [30 empty] | 1843.971375 | [11 empty] | 114.870296 | [9 empty] | 96441 |  | 2.747515 |  |  |  | 0.776851 | [7 empty] | 186.008043 | [13 empty] | 6477 | [76 empty] | 2025
[11 empty] | ZOB24-5-1 | ZOB24-5-1 | [21 empty] | Skarn | [30 empty] | 1715.642424 | [11 empty] | 63.007818 | [9 empty] | 84256 |  | 1.146902 |  |  |  | 0.500371 | [7 empty] | 103.481867 | [13 empty] | 3615 | [76 empty] | 2025
[11 empty] | ZOB24-6-1 | ZOB24-6-1 | [21 empty] | Skarn | [30 empty] | 1693.773802 | [11 empty] | 89.213126 | [9 empty] | 82936 |  | 2.490424 |  |  |  | 0.75791 | [7 empty] | 146.939895 | [13 empty] | 4878 | [76 empty] | 2025
[11 empty] | ZOB24-7-1 | ZOB24-7-1 | [21 empty] | Skarn | [30 empty] | 1860.238626 | [11 empty] | 106.876144 | [9 empty] | 95390 |  | 2.796863 |  |  |  | 0.652189 | [7 empty] | 175.983742 | [13 empty] | 5981 | [76 empty] | 2025
[11 empty] | ZOB24-8-1 | ZOB24-8-1 | [21 empty] | Skarn | [30 empty] | 1658.143759 | [11 empty] | 66.379339 | [9 empty] | 85931 |  | 1.531149 |  |  |  | 0.498577 | [7 empty] | 104.881189 | [13 empty] | 3589 | [76 empty] | 2025
[11 empty] | ZOB29-1-1 | ZOB29-1-1 | [21 empty] | Skarn | [30 empty] | 1519.010147 | [11 empty] | 84.073657 | [9 empty] | 88229 |  | 2.95501 |  |  |  | 0.470203 | [7 empty] | 135.073579 | [13 empty] | 8707 | [76 empty] | 2025
[11 empty] | ZOB29-2-1 | ZOB29-2-1 | [21 empty] | Skarn | [30 empty] | 1463.660291 | [11 empty] | 120.275894 | [9 empty] | 85340 |  | 2.443655 |  |  |  | 0.349893 | [7 empty] | 135.32247 | [13 empty] | 8426 | [76 empty] | 2025
[11 empty] | ZOB29-3-1 | ZOB29-3-1 | [21 empty] | Skarn | [30 empty] | 1521.15946 | [11 empty] | 101.741162 | [9 empty] | 87964 |  | 2.651197 |  |  |  | 0.334717 | [7 empty] | 137.535036 | [13 empty] | 8781 | [76 empty] | 2025
[11 empty] | ZOB29-4-1 | ZOB29-4-1 | [21 empty] | Skarn | [30 empty] | 1508.097026 | [11 empty] | 83.146442 | [9 empty] | 90205 |  | 3.179834 |  |  |  | 0.530009 | [7 empty] | 136.27489 | [13 empty] | 8751 | [76 empty] | 2025
[11 empty] | ZOB29-5-1 | ZOB29-5-1 | [21 empty] | Skarn | [30 empty] | 1440.623092 | [11 empty] | 84.995779 | [9 empty] | 87935 |  | 3.629638 |  |  |  | 0.443813 | [7 empty] | 138.483974 | [13 empty] | 7672 | [76 empty] | 2025
[11 empty] | ZOB29-6-1 | ZOB29-6-1 | [21 empty] | Skarn | [30 empty] | 1482.333271 | [11 empty] | 95.544996 | [9 empty] | 89199 |  | 2.312418 |  |  |  | 0.551909 | [7 empty] | 132.448289 | [13 empty] | 8963 | [76 empty] | 2025
[11 empty] | ZOB29-7-1 | ZOB29-7-1 | [21 empty] | Skarn | [30 empty] | 1457.392248 | [11 empty] | 98.454996 | [9 empty] | 90848 |  | 3.059101 |  |  |  | 0.480049 | [7 empty] | 135.365828 | [13 empty] | 8969 | [76 empty] | 2025
[11 empty] | YOB1-1-1 | YOB1-1-1 | [21 empty] | Skarn | [30 empty] | 4127.653035 | [11 empty] | 131.971413 | [9 empty] | 148307.4 |  | 25.6834 |  |  |  | 1.171259 | [7 empty] | 331.631962 | [13 empty] | 672.820548 | [76 empty] | 2025
[11 empty] | YOB1-2-1 | YOB1-2-1 | [21 empty] | Skarn | [30 empty] | 4882.665646 | [11 empty] | 387.148763 | [9 empty] | 170865.1 |  | 52.352653 |  |  |  | 2.068811 | [7 empty] | 1460.934834 | [13 empty] | 1024.198038 | [76 empty] | 2025
[11 empty] | YOB1-3-1 | YOB1-3-1 | [21 empty] | Skarn | [30 empty] | 5133.208299 | [11 empty] | 419.782408 | [9 empty] | 158805 |  | 43.294056 |  |  |  | 1.114291 | [7 empty] | 1033.340514 | [13 empty] | 927.657951 | [76 empty] | 2025
[11 empty] | YOB1-4-1 | YOB1-4-1 | [21 empty] | Skarn | [30 empty] | 3523.038659 | [11 empty] | 57.168871 | [9 empty] | 78626.31 |  | 12.139125 |  |  |  | 0.427846 | [7 empty] | 50.322859 | [13 empty] | 558.458007 | [76 empty] | 2025
[11 empty] | YOB1-5-1 | YOB1-5-1 | [21 empty] | Skarn | [30 empty] | 3625.177364 | [11 empty] | 174.270008 | [9 empty] | 83266.52 |  | 22.434101 |  |  |  | 0.451922 | [7 empty] | 250.719283 | [13 empty] | 593.419416 | [76 empty] | 2025
[11 empty] | YOB1-6-1 | YOB1-6-1 | [21 empty] | Skarn | [30 empty] | 3912.385046 | [11 empty] | 147.919614 | [9 empty] | 83165.93 |  | 18.906868 |  |  |  | 0.31023 | [7 empty] | 174.484228 | [13 empty] | 585.411256 | [76 empty] | 2025
[11 empty] | YOB1-7-1 | YOB1-7-1 | [21 empty] | Skarn | [30 empty] | 3631.738451 | [11 empty] | 212.315002 | [9 empty] | 84826.31 |  | 21.275024 |  |  |  | 0.50149 | [7 empty] | 324.429744 | [13 empty] | 605.318934 | [76 empty] | 2025
[11 empty] | YOB1-8-1 | YOB1-8-1 | [21 empty] | Skarn | [30 empty] | 3923.898892 | [11 empty] | 347.095616 | [9 empty] | 79888.79 |  | 23.133258 |  |  |  | 0.514612 | [7 empty] | 166.355725 | [13 empty] | 532.238938 | [76 empty] | 2025
[11 empty] | YOB2-1-1 | YOB2-1-1 | [21 empty] | Skarn | [30 empty] | 2978.481749 | [11 empty] | 195.076379 | [9 empty] | 82647.09 |  | 11.084036 |  |  |  | 0.533802 | [7 empty] | 60.373656 | [13 empty] | 3167.104408 | [76 empty] | 2025
[11 empty] | YOB2-2-1 | YOB2-2-1 | [21 empty] | Skarn | [30 empty] | 2932.926918 | [11 empty] | 349.396638 | [9 empty] | 83368.56 |  | 12.611524 |  |  |  | 0.487951 | [7 empty] | 87.558028 | [13 empty] | 2525.192116 | [76 empty] | 2025
[11 empty] | YOB2-3-1 | YOB2-3-1 | [21 empty] | Skarn | [30 empty] | 2965.786308 | [11 empty] | 1682.573556 | [9 empty] | 84597.29 |  | 9.565287 |  |  |  | 0.460284 | [7 empty] | 40.455115 | [13 empty] | 3120.739299 | [76 empty] | 2025
[11 empty] | YOB2-4-1 | YOB2-4-1 | [21 empty] | Skarn | [30 empty] | 2943.272009 | [11 empty] | 500.232994 | [9 empty] | 85203.4 |  | 14.948885 |  |  |  | 0.296568 | [7 empty] | 177.617998 | [13 empty] | 1678.023057 | [76 empty] | 2025
[11 empty] | YOB2-5-1 | YOB2-5-1 | [21 empty] | Skarn | [30 empty] | 2920.211089 | [11 empty] | 4564.239954 | [9 empty] | 84387.19 |  | 11.578302 |  |  |  | 0.428297 | [7 empty] | 76.516899 | [13 empty] | 2921.063696 | [76 empty] | 2025
[11 empty] | YOB7-2-1 | YOB7-2-1 | [21 empty] | Skarn | [30 empty] | 4722.669234 | [11 empty] | 1470.585426 | [9 empty] | 58631.67 |  | 21.756264 |  |  |  | 0.362059 | [7 empty] | 1267.099791 | [13 empty] | 805.583705 | [76 empty] | 2025
[11 empty] | YOB7-4-1 | YOB7-4-1 | [21 empty] | Skarn | [30 empty] | 4952.899936 | [11 empty] | 1631.32374 | [9 empty] | 59568.27 |  | 6.960211 |  |  |  | 0.393825 | [7 empty] | 1356.84335 | [13 empty] | 758.523707 | [76 empty] | 2025
[11 empty] | YOB7-5-1 | YOB7-5-1 | [21 empty] | Skarn | [30 empty] | 5145.273345 | [11 empty] | 802.003142 | [9 empty] | 62921.04 |  | 28.613191 |  |  |  | 0.452683 | [7 empty] | 1544.378993 | [13 empty] | 684.621092 | [76 empty] | 2025
[11 empty] | YOB14-3-1 | YOB14-3-1 | [21 empty] | Skarn | [30 empty] | 1877.330482 | [11 empty] | 204.7108 | [9 empty] | 24322.46 |  | 32.114125 |  |  |  | 0.405145 | [7 empty] | 24.93381 | [13 empty] | 207.950119 | [76 empty] | 2025
[11 empty] | YOB14-4-1 | YOB14-4-1 | [21 empty] | Skarn | [30 empty] | 2499.615145 | [11 empty] | 168.774619 | [9 empty] | 58846.99 |  | 19.060843 |  |  |  | 0.36842 | [7 empty] | 7.41233 | [13 empty] | 397.610687 | [76 empty] | 2025
[11 empty] | YOB14-5-1 | YOB14-5-1 | [21 empty] | Skarn | [30 empty] | 2614.687819 | [11 empty] | 680.871535 | [9 empty] | 56575.74 |  | 15.266546 |  |  |  | 0.360176 | [7 empty] | 4.429556 | [13 empty] | 270.332171 | [76 empty] | 2025
[11 empty] | YOB14-6-1 | YOB14-6-1 | [21 empty] | Skarn | [30 empty] | 1804.457445 | [11 empty] | 242.671427 | [9 empty] | 23563.53 |  | 33.55023 |  |  |  | 0.354446 | [7 empty] | 27.910492 | [13 empty] | 211.250605 | [76 empty] | 2025
[11 empty] | YOB14-7-1 | YOB14-7-1 | [21 empty] | Skarn | [30 empty] | 1727.41214 | [11 empty] | 79.511293 | [9 empty] | 24413.36 |  | 27.820371 |  |  |  | 0.356775 | [7 empty] | 17.209013 | [13 empty] | 185.192696 | [76 empty] | 2025
[11 empty] | YOB16-2-1 | YOB16-2-1 | [21 empty] | Skarn | [30 empty] | 2781.398837 | [11 empty] | 599.879653 | [9 empty] | 58181.42 |  | 37.259433 |  |  |  | 0.598426 | [7 empty] | 7.490758 | [13 empty] | 551.611306 | [76 empty] | 2025
[11 empty] | YOB16-3-1 | YOB16-3-1 | [21 empty] | Skarn | [30 empty] | 2733.260389 | [11 empty] | 1025.600748 | [9 empty] | 56709.01 |  | 36.543308 |  |  |  | 0.406453 | [7 empty] | 9.40746 | [13 empty] | 589.741316 | [76 empty] | 2025
[11 empty] | YOB16-4-1 | YOB16-4-1 | [21 empty] | Skarn | [30 empty] | 2320.668606 | [11 empty] | 475.436943 | [9 empty] | 54377.5079 |  | 32.290159 |  |  |  | 0.468423 | [7 empty] | 15.370288 | [13 empty] | 622.561359 | [76 empty] | 2025
[11 empty] | YOB16-5-1 | YOB16-5-1 | [21 empty] | Skarn | [30 empty] | 2748.613696 | [11 empty] | 117.514606 | [9 empty] | 56765.33 |  | 33.901437 |  |  |  | 0.494679 | [7 empty] | 3.412587 | [13 empty] | 763.616434 | [76 empty] | 2025
[11 empty] | YOB16-6-1 | YOB16-6-1 | [21 empty] | Skarn | [30 empty] | 2396.947084 | [11 empty] | 89.413878 | [9 empty] | 53146.82094 |  | 23.030423 |  |  |  | 0.31359 | [7 empty] | 2.631243 | [13 empty] | 618.617195 | [76 empty] | 2025
[11 empty] | YOB17-1-1 | YOB17-1-1 | [21 empty] | Skarn | [30 empty] | 2625.700439 | [11 empty] | 81.979571 | [9 empty] | 27799.64 |  | 23.178353 |  |  |  | 0.697935 | [7 empty] | 2.734717 | [13 empty] | 266.379664 | [76 empty] | 2025
[11 empty] | YOB17-2-1 | YOB17-2-1 | [21 empty] | Skarn | [30 empty] | 2672.479424 | [11 empty] | 134.94428 | [9 empty] | 29266.98 |  | 33.769032 |  |  |  | 0.711239 | [7 empty] | 12.833194 | [13 empty] | 272.813745 | [76 empty] | 2025
[11 empty] | YOB17-3-1 | YOB17-3-1 | [21 empty] | Skarn | [30 empty] | 3114.370985 | [11 empty] | 145.82262 | [9 empty] | 55623.35 |  | 22.376521 |  |  |  | 0.94609 | [7 empty] | 3.964438 | [13 empty] | 518.350203 | [76 empty] | 2025
[11 empty] | YOB17-4-1 | YOB17-4-1 | [21 empty] | Skarn | [30 empty] | 2585.276321 | [11 empty] | 88.158885 | [9 empty] | 29661.36 |  | 34.473972 |  |  |  | 0.740927 | [7 empty] | 2.68842 | [13 empty] | 278.323674 | [76 empty] | 2025
[11 empty] | XG980-1-1-1 | XG980-1-1-1 | [21 empty] | Skarn | [30 empty] | 3843.824117 | [11 empty] | 146.11043 | [9 empty] | 40603.51 |  | 18.017699 |  |  |  | 0.518669 | [7 empty] | 1.394122 | [13 empty] | 301.706657 | [76 empty] | 2025
[11 empty] | XG980-1-2-1 | XG980-1-2-1 | [21 empty] | Skarn | [30 empty] | 3515.590088 | [11 empty] | 18.103717 | [9 empty] | 39799.03 |  | 13.707286 |  |  |  | 0.290106 | [7 empty] | 4.404301 | [13 empty] | 267.350107 | [76 empty] | 2025
[11 empty] | XG980-1-3-1 | XG980-1-3-1 | [21 empty] | Skarn | [30 empty] | 4136.187627 | [11 empty] | 408.010345 | [9 empty] | 41437.53 |  | 17.009919 |  |  |  | 0.496116 | [7 empty] | 1.655979 | [13 empty] | 289.727329 | [76 empty] | 2025
[11 empty] | XG980-1-4-1 | XG980-1-4-1 | [21 empty] | Skarn | [30 empty] | 3964.601076 | [11 empty] | 633.696204 | [9 empty] | 44372.88 |  | 14.250648 |  |  |  | 0.403246 | [7 empty] | 4.658676 | [13 empty] | 336.794288 | [76 empty] | 2025
[11 empty] | XG980-1-5-1 | XG980-1-5-1 | [21 empty] | Skarn | [30 empty] | 3881.322587 | [11 empty] | 20.187233 | [9 empty] | 46036.62 |  | 13.703185 |  |  |  | 0.290768 | [7 empty] | 2.30699 | [13 empty] | 375.121281 | [76 empty] | 2025
[11 empty] | XG980-1-6-1 | XG980-1-6-1 | [21 empty] | Skarn | [30 empty] | 3628.678756 | [11 empty] | 305.476095 | [9 empty] | 38780.28 |  | 16.587716 |  |  |  | 0.375592 | [7 empty] | 1.634621 | [13 empty] | 275.972871 | [76 empty] | 2025
[11 empty] | XG980-1-7-1 | XG980-1-7-1 | [21 empty] | Skarn | [30 empty] | 4504.790134 | [11 empty] | 713.817955 | [9 empty] | 43410.81 |  | 16.456527 |  |  |  | 0.478425 | [7 empty] | 5.216269 | [13 empty] | 308.104237 | [76 empty] | 2025
[11 empty] | XG980-1-8-1 | XG980-1-8-1 | [21 empty] | Skarn | [30 empty] | 4566.624227 | [11 empty] | 365.132677 | [9 empty] | 43541.45 |  | 17.275587 |  |  |  | 0.386855 | [7 empty] | 3.508538 | [13 empty] | 276.948478 | [76 empty] | 2025
[11 empty] | XG980-4-1-1 | XG980-4-1-1 | [21 empty] | Skarn | [30 empty] | 2400.215863 | [11 empty] | 74.985078 | [9 empty] | 35977.04 |  | 5.930573 |  |  |  | 0.38884 | [7 empty] | 53.094369 | [13 empty] | 259.35657 | [76 empty] | 2025
[11 empty] | XG980-4-2-1 | XG980-4-2-1 | [21 empty] | Skarn | [30 empty] | 2477.920736 | [11 empty] | 80.144133 | [9 empty] | 32242.20288 |  | 5.77251 |  |  |  | 0.343836 | [7 empty] | 2.087169 | [13 empty] | 287.642107 | [76 empty] | 2025
[11 empty] | XG980-4-3-1 | XG980-4-3-1 | [21 empty] | Skarn | [30 empty] | 2459.599054 | [11 empty] | 116.10523 | [9 empty] | 35386.61 |  | 11.790845 |  |  |  | 0.391576 | [7 empty] | 8.280598 | [13 empty] | 420.944342 | [76 empty] | 2025
[11 empty] | XG980-4-4-1 | XG980-4-4-1 | [21 empty] | Skarn | [30 empty] | 2427.747308 | [11 empty] | 37.912495 | [9 empty] | 34574.72 |  | 6.185516 |  |  |  | 0.459732 | [7 empty] | 33.156759 | [13 empty] | 385.875346 | [76 empty] | 2025
[11 empty] | XG980-4-5-1 | XG980-4-5-1 | [21 empty] | Skarn | [30 empty] | 2394.807544 | [11 empty] | 97.873305 | [9 empty] | 32539.31 |  | 9.760878 |  |  |  | 0.334487 | [7 empty] | 78.328323 | [13 empty] | 284.735244 | [76 empty] | 2025
[11 empty] | XG980-4-6-1 | XG980-4-6-1 | [21 empty] | Skarn | [30 empty] | 2501.731999 | [11 empty] | 255.884851 | [9 empty] | 32986.02 |  | 10.865062 |  |  |  | 0.425819 | [7 empty] | 80.199669 | [13 empty] | 284.896997 | [76 empty] | 2025
[11 empty] | XG980-8-1-1 | XG980-8-1-1 | [21 empty] | Skarn | [30 empty] | 2722.041139 | [11 empty] | 24.223282 | [9 empty] | 35498.3 |  | 10.769417 |  |  |  | 0.412103 | [7 empty] | 1.683695 | [13 empty] | 312.091909 | [76 empty] | 2025
[11 empty] | XG980-8-2-1 | XG980-8-2-1 | [21 empty] | Skarn | [30 empty] | 2926.912683 | [11 empty] | 156.701048 | [9 empty] | 50141.28 |  | 10.366451 |  |  |  | 0.442823 | [7 empty] | 1.308239 | [13 empty] | 329.652341 | [76 empty] | 2025
[11 empty] | XG980-8-3-1 | XG980-8-3-1 | [21 empty] | Skarn | [30 empty] | 2573.024908 | [11 empty] | 36.429474 | [9 empty] | 35574.63 |  | 9.775228 |  |  |  | 0.442551 | [7 empty] | 3.205203 | [13 empty] | 330.536402 | [76 empty] | 2025
[11 empty] | XG980-8-4-1 | XG980-8-4-1 | [21 empty] | Skarn | [30 empty] | 2864.903462 | [11 empty] | 314.71233 | [9 empty] | 38747.58 |  | 16.299003 |  |  |  | 0.672821 | [7 empty] | 0.747653 | [13 empty] | 324.543035 | [76 empty] | 2025
[11 empty] | XG980-8-5-1 | XG980-8-5-1 | [21 empty] | Skarn | [30 empty] | 2570.714066 | [11 empty] | 16.599066 | [9 empty] | 37074.15 |  | 8.825566 |  |  |  | 0.370101 | [7 empty] | 5.707721 | [13 empty] | 255.181898 | [76 empty] | 2025
[11 empty] | XG900-8-2-1 | XG900-8-2-1 | [21 empty] | Skarn | [30 empty] | 2574.399774 | [11 empty] | 730.210035 | [9 empty] | 28073.94 |  | 85.214518 |  |  |  | 1.082254 | [7 empty] | 8.825866 | [13 empty] | 434.232265 | [76 empty] | 2025
[11 empty] | XG900-8-3-1 | XG900-8-3-1 | [21 empty] | Skarn | [30 empty] | 2474.267988 | [11 empty] | 5547.077697 | [9 empty] | 27030.98 |  | 206.021908 |  |  |  | 1.582209 | [7 empty] | 7.756342 | [13 empty] | 401.514218 | [76 empty] | 2025
[11 empty] | XG900-8-4-1 | XG900-8-4-1 | [21 empty] | Skarn | [30 empty] | 2531.305441 | [11 empty] | 10044.63722 | [9 empty] | 28449.68 |  | 243.261579 |  |  |  | 2.067038 | [7 empty] | 3.720557 | [13 empty] | 380.784827 | [76 empty] | 2025
[11 empty] | XG900-8-5-1 | XG900-8-5-1 | [21 empty] | Skarn | [30 empty] | 2541.426764 | [11 empty] | 4989.837732 | [9 empty] | 30630.21 |  | 202.067234 |  |  |  | 1.146386 | [7 empty] | 3.408409 | [13 empty] | 427.195779 | [76 empty] | 2025
[11 empty] | XG900-8-7-1 | XG900-8-7-1 | [21 empty] | Skarn | [30 empty] | 2503.324861 | [11 empty] | 4393.356915 | [9 empty] | 31371.63 |  | 182.642972 |  |  |  | 1.122803 | [7 empty] | 9.002927 | [13 empty] | 425.421648 | [76 empty] | 2025
[11 empty] | XG900-9-3-1 | XG900-9-3-1 | [21 empty] | Skarn | [30 empty] | 3838.944649 | [11 empty] | 1544.926221 | [9 empty] | 29995.65 |  | 140.089234 |  |  |  | 2.115945 | [7 empty] | 11.45718 | [13 empty] | 834.493295 | [76 empty] | 2025
[11 empty] | XG900-9-4-1 | XG900-9-4-1 | [21 empty] | Skarn | [30 empty] | 3798.362465 | [11 empty] | 7317.259748 | [9 empty] | 30364.55 |  | 129.923157 |  |  |  | 3.121512 | [7 empty] | 23.258098 | [13 empty] | 790.38632 | [76 empty] | 2025
[11 empty] | XG900-9-9-1 | XG900-9-9-1 | [21 empty] | Skarn | [30 empty] | 3773.766262 | [11 empty] | 2876.284338 | [9 empty] | 30060.83 |  | 141.664347 |  |  |  | 2.055828 | [7 empty] | 24.678546 | [13 empty] | 784.27193 | [76 empty] | 2025
[11 empty] | XG900-9-10-1 | XG900-9-10-1 | [21 empty] | Skarn | [30 empty] | 3888.675189 | [11 empty] | 3781.186816 | [9 empty] | 30960.08 |  | 149.672641 |  |  |  | 3.049325 | [7 empty] | 15.096035 | [13 empty] | 826.310934 | [76 empty] | 2025
[11 empty] | XG900-9-11-1 | XG900-9-11-1 | [21 empty] | Skarn | [30 empty] | 3941.233278 | [11 empty] | 4792.216709 | [9 empty] | 31678.84 |  | 126.111876 |  |  |  | 2.869768 | [7 empty] | 19.207857 | [13 empty] | 784.072001 | [76 empty] | 2025
[11 empty] | XG900-9-12-1 | XG900-9-12-1 | [21 empty] | Skarn | [30 empty] | 4021.045534 | [11 empty] | 2977.702284 | [9 empty] | 31290.34 |  | 123.778473 |  |  |  | 3.184684 | [7 empty] | 14.888864 | [13 empty] | 765.571481 | [76 empty] | 2025
[11 empty] | XG900-10-4-1 | XG900-10-4-1 | [21 empty] | Skarn | [30 empty] | 2619.009721 | [11 empty] | 2975.548105 | [9 empty] | 21345.03 |  | 104.748724 |  |  |  | 1.880819 | [7 empty] | 5.019813 | [13 empty] | 467.983544 | [76 empty] | 2025
[11 empty] | XG900-10-7-1 | XG900-10-7-1 | [21 empty] | Skarn | [30 empty] | 2270.861136 | [11 empty] | 1369.145425 | [9 empty] | 22815.96 |  | 255.05039 |  |  |  | 0.524627 | [7 empty] | 211.053249 | [13 empty] | 511.820027 | [76 empty] | 2025
[11 empty] | XG900-10-8-1 | XG900-10-8-1 | [21 empty] | Skarn | [30 empty] | 2427.937075 | [11 empty] | 7547.534237 | [9 empty] | 24254.3 |  | 332.99154 |  |  |  | 1.047927 | [7 empty] | 89.94964 | [13 empty] | 498.62863 | [76 empty] | 2025
[11 empty] | XG900-10-12-1 | XG900-10-12-1 | [21 empty] | Skarn | [30 empty] | 2486.278275 | [11 empty] | 716.022592 | [9 empty] | 22308.89256 |  | 212.256145 |  |  |  | 0.94454 | [7 empty] | 21.222868 | [13 empty] | 568.499231 | [76 empty] | 2025
[11 empty] | XG900-10-13-1 | XG900-10-13-1 | [21 empty] | Skarn | [30 empty] | 2345.016561 | [11 empty] | 1032.427352 | [9 empty] | 23950.72 |  | 203.54646 |  |  |  | 1.404373 | [7 empty] | 17.606701 | [13 empty] | 580.503038 | [76 empty] | 2025
[11 empty] | XG900-10-14-1 | XG900-10-14-1 | [21 empty] | Skarn | [30 empty] | 2311.713155 | [11 empty] | 817.384349 | [9 empty] | 23484.17 |  | 203.321793 |  |  |  | 1.303247 | [7 empty] | 17.017464 | [13 empty] | 536.231547 | [76 empty] | 2025
[11 empty] | XG900-8-1-1 | XG900-8-1-1 | [21 empty] | Skarn | [30 empty] | 2512.875677 | [11 empty] | 43.378929 | [9 empty] | 24413.04 |  | 33.679187 |  |  |  | 0.450157 | [7 empty] | 20.06298 | [13 empty] | 400.018431 | [76 empty] | 2025
[11 empty] | XG900-8-6-1 | XG900-8-6-1 | [21 empty] | Skarn | [30 empty] | 2556.669821 | [11 empty] | 103.534487 | [9 empty] | 29882.21 |  | 98.922357 |  |  |  | 0.456149 | [7 empty] | 16.435445 | [13 empty] | 427.01058 | [76 empty] | 2025
[11 empty] | XG900-8-8-1 | XG900-8-8-1 | [21 empty] | Skarn | [30 empty] | 2522.757217 | [11 empty] | 64.259271 | [9 empty] | 31689.42 |  | 51.645996 |  |  |  | 0.423854 | [7 empty] | 19.054549 | [13 empty] | 410.368873 | [76 empty] | 2025
[11 empty] | XG900-10-1-1 | XG900-10-1-1 | [21 empty] | Skarn | [30 empty] | 2377.777278 | [11 empty] | 98.755944 | [9 empty] | 22520.18 |  | 44.654364 |  |  |  | 0.376969 | [7 empty] | 97.616605 | [13 empty] | 478.503714 | [76 empty] | 2025
[11 empty] | XG900-10-2-1 | XG900-10-2-1 | [21 empty] | Skarn | [30 empty] | 2416.121448 | [11 empty] | 93.164268 | [9 empty] | 22268.67 |  | 42.269971 |  |  |  | 0.355935 | [7 empty] | 91.981552 | [13 empty] | 483.683725 | [76 empty] | 2025
[11 empty] | XG900-10-3-1 | XG900-10-3-1 | [21 empty] | Skarn | [30 empty] | 2615.848953 | [11 empty] | 95.954933 | [9 empty] | 21102.57502 |  | 53.526087 |  |  |  | 0.386527 | [7 empty] | 79.935021 | [13 empty] | 440.842385 | [76 empty] | 2025
[11 empty] | XG900-10-5-1 | XG900-10-5-1 | [21 empty] | Skarn | [30 empty] | 2337.706073 | [11 empty] | 143.952844 | [9 empty] | 23346.67 |  | 71.035091 |  |  |  | 0.332277 | [7 empty] | 129.616186 | [13 empty] | 531.618505 | [76 empty] | 2025
[11 empty] | XG900-10-6-1 | XG900-10-6-1 | [21 empty] | Skarn | [30 empty] | 2283.978372 | [11 empty] | 549.718885 | [9 empty] | 23992.3 |  | 340.583008 |  |  |  | 0.450181 | [7 empty] | 349.484591 | [13 empty] | 559.988488 | [76 empty] | 2025
[11 empty] | XG900-10-9-1 | XG900-10-9-1 | [21 empty] | Skarn | [30 empty] | 2480.53121 | [11 empty] | 102.616649 | [9 empty] | 21769.38 |  | 59.107716 |  |  |  | 0.324902 | [7 empty] | 92.277849 | [13 empty] | 413.825965 | [76 empty] | 2025
[11 empty] | XG900-10-10-1 | XG900-10-10-1 | [21 empty] | Skarn | [30 empty] | 2345.402467 | [11 empty] | 165.615241 | [9 empty] | 23587.76 |  | 131.634212 |  |  |  | 0.377839 | [7 empty] | 61.692435 | [13 empty] | 548.414881 | [76 empty] | 2025
[11 empty] | XG900-10-11-1 | XG900-10-11-1 | [21 empty] | Skarn | [30 empty] | 2370.837177 | [11 empty] | 754.746254 | [9 empty] | 22057.93955 |  | 527.96849 |  |  |  | 0.39894 | [7 empty] | 422.142289 | [13 empty] | 467.138645 | [76 empty] | 2025
| the Dafang deposit | [9 empty] | DK23-2@A-1-1 | DK23-2@A-1-1 | [21 empty] | Skarn | [30 empty] | 20547.59511 | [11 empty] | 246.704913 | [9 empty] | 111522.9 |  | 9.048518 |  |  |  | 1.861848 | [7 empty] | 43.09223 | [13 empty] | 9168.5128 | [76 empty] | 2025
[11 empty] | DK23-2@A-2-1 | DK23-2@A-2-1 | [21 empty] | Skarn | [30 empty] | 20573.74 | [11 empty] | 354.017916 | [9 empty] | 114269.7 |  | 9.145265 |  |  |  | 1.453204 | [7 empty] | 42.362128 | [13 empty] | 9301.098525 | [76 empty] | 2025
[11 empty] | DK23-2@A-3-1 | DK23-2@A-3-1 | [21 empty] | Skarn | [30 empty] | 20896.67 | [11 empty] | 257.582005 | [9 empty] | 113024.5 |  | 6.883351 |  |  |  | 1.799999 | [7 empty] | 42.853459 | [13 empty] | 8548.642936 | [76 empty] | 2025
[11 empty] | DK23-2@A-4-1 | DK23-2@A-4-1 | [21 empty] | Skarn | [30 empty] | 21157.01 | [11 empty] | 1058.969575 | [9 empty] | 116746 |  | 5.662805 |  |  |  | 1.454975 | [7 empty] | 41.717711 | [13 empty] | 8894.454666 | [76 empty] | 2025
[11 empty] | DK23-2@A-5-1 | DK23-2@A-5-1 | [21 empty] | Skarn | [30 empty] | 20241.14047 | [11 empty] | 170.114573 | [9 empty] | 110148.3 |  | 8.712786 |  |  |  | 2.044288 | [7 empty] | 43.024893 | [13 empty] | 8946.285409 | [76 empty] | 2025
[11 empty] | DK23-2@A-6-1 | DK23-2@A-6-1 | [21 empty] | Skarn | [30 empty] | 20082.18301 | [11 empty] | 917.357357 | [9 empty] | 113983.9 |  | 9.818924 |  |  |  | 1.401505 | [7 empty] | 44.218099 | [13 empty] | 8460.690668 | [76 empty] | 2025
[11 empty] | DK23-2@B-1-1 | DK23-2@B-1-1 | [21 empty] | Skarn | [30 empty] | 20432.75 | [11 empty] | 469.284993 | [9 empty] | 112639.4 |  | 7.750569 |  |  |  | 1.763415 | [7 empty] | 47.09815 | [13 empty] | 4139.654716 | [76 empty] | 2025
[11 empty] | DK23-2@B-4-1 | DK23-2@B-4-1 | [21 empty] | Skarn | [30 empty] | 22090.18 | [11 empty] | 240.712004 | [9 empty] | 113652.4 |  | 6.979707 |  |  |  | 1.930642 | [7 empty] | 46.361854 | [13 empty] | 4436.692188 | [76 empty] | 2025
[11 empty] | DK23-2@B-5-1 | DK23-2@B-5-1 | [21 empty] | Skarn | [30 empty] | 20914.45 | [11 empty] | 98.348056 | [9 empty] | 112059.5 |  | 7.545889 |  |  |  | 1.947002 | [7 empty] | 46.573547 | [13 empty] | 4312.596521 | [76 empty] | 2025
[11 empty] | DK23-3@A-1-1 | DK23-3@A-1-1 | [21 empty] | Skarn | [30 empty] | 20849.87 | [11 empty] | 162.551053 | [9 empty] | 103426.8 |  | 2.409844 |  |  |  | 1.5429 | [7 empty] | 57.478468 | [13 empty] | 2289.535768 | [76 empty] | 2025
[11 empty] | DK23-3@A-2-1 | DK23-3@A-2-1 | [21 empty] | Skarn | [30 empty] | 21698.1 | [11 empty] | 175.747331 | [9 empty] | 106748.1 |  | 2.23136 |  |  |  | 1.560107 | [7 empty] | 58.833444 | [13 empty] | 2280.662835 | [76 empty] | 2025
[11 empty] | DK23-3@A-3-1 | DK23-3@A-3-1 | [21 empty] | Skarn | [30 empty] | 19652.37 | [11 empty] | 343.110435 | [9 empty] | 100101.5 |  | 2.359868 |  |  |  | 1.827785 | [7 empty] | 58.879905 | [13 empty] | 2302.940932 | [76 empty] | 2025
[11 empty] | DK23-3@A-5-1 | DK23-3@A-5-1 | [21 empty] | Skarn | [30 empty] | 21239.87 | [11 empty] | 521.842698 | [9 empty] | 100986.2 |  | 1.711206 |  |  |  | 1.531889 | [7 empty] | 62.837779 | [13 empty] | 2652.611468 | [76 empty] | 2025
[11 empty] | DK23-3@A-6-1 | DK23-3@A-6-1 | [21 empty] | Skarn | [30 empty] | 21715.64 | [11 empty] | 135.677008 | [9 empty] | 103590.9 |  | 2.439401 |  |  |  | 1.478998 | [7 empty] | 60.539368 | [13 empty] | 2613.099804 | [76 empty] | 2025
[11 empty] | DK-24-1@A-1-1 | DK-24-1@A-1-1 | [21 empty] | Skarn | [30 empty] | 19764.38 | [11 empty] | 877.066563 | [9 empty] | 120110.2 |  | 9.934621 |  |  |  | 2.327587 | [7 empty] | 60.033626 | [13 empty] | 11019.82 | [76 empty] | 2025
[11 empty] | DK-24-1@A-2-1 | DK-24-1@A-2-1 | [21 empty] | Skarn | [30 empty] | 22347.61 | [11 empty] | 1049.584244 | [9 empty] | 117615.9 |  | 8.920592 | [11 empty] | 76.576144 | [13 empty] | 9995.113093 | [76 empty] | 2025
[11 empty] | DK-24-1@A-3-1 | DK-24-1@A-3-1 | [21 empty] | Skarn | [30 empty] | 21786.25 | [11 empty] | 869.984156 | [9 empty] | 109693.1 |  | 6.562016 |  |  |  | 1.633686 | [7 empty] | 79.012297 | [13 empty] | 8984.299613 | [76 empty] | 2025
[11 empty] | DK-24-1@A-4-1 | DK-24-1@A-4-1 | [21 empty] | Skarn | [30 empty] | 22238.24 | [11 empty] | 279.130367 | [9 empty] | 119736.5 |  | 6.386885 |  |  |  | 2.25401 | [7 empty] | 69.814566 | [13 empty] | 10141.93 | [76 empty] | 2025
[11 empty] | DK-24-1@A-5-1 | DK-24-1@A-5-1 | [21 empty] | Skarn | [30 empty] | 22301.43 | [11 empty] | 594.32054 | [9 empty] | 117804 |  | 12.187641 |  |  |  | 2.159564 | [7 empty] | 61.26221 | [13 empty] | 10236.38 | [76 empty] | 2025
[11 empty] | DK-24-2@A-1-1 | DK-24-2@A-1-1 | [21 empty] | Skarn | [30 empty] | 21668.85 | [11 empty] | 2868.478966 | [9 empty] | 124999.3 |  | 5.987584 |  |  |  | 1.863321 | [7 empty] | 81.682307 | [13 empty] | 10999.55 | [76 empty] | 2025
[11 empty] | DK-24-2@A-2-1 | DK-24-2@A-2-1 | [21 empty] | Skarn | [30 empty] | 22049.92 | [11 empty] | 1954.196583 | [9 empty] | 127317 |  | 6.469894 |  |  |  | 1.462836 | [7 empty] | 96.894669 | [13 empty] | 10378.21 | [76 empty] | 2025
[11 empty] | DK-24-2@A-3-1 | DK-24-2@A-3-1 | [21 empty] | Skarn | [30 empty] | 21648.2 | [11 empty] | 519.653104 | [9 empty] | 132518 |  | 8.97805 |  |  |  | 2.129708 | [7 empty] | 74.018702 | [13 empty] | 11974.41242 | [76 empty] | 2025
[11 empty] | DK-24-2@A-4-1 | DK-24-2@A-4-1 | [21 empty] | Skarn | [30 empty] | 22363.38 | [11 empty] | 2366.860213 | [9 empty] | 128687.3 |  | 9.046625 |  |  |  | 2.416289 | [7 empty] | 89.401031 | [13 empty] | 10803.35 | [76 empty] | 2025
[11 empty] | DK-24-2@A-5-1 | DK-24-2@A-5-1 | [21 empty] | Skarn | [30 empty] | 21019.92 | [11 empty] | 1217.904733 | [9 empty] | 132280.3 |  | 9.854361 |  |  |  | 2.2326 | [7 empty] | 66.565132 | [13 empty] | 12922.1 | [76 empty] | 2025
[11 empty] | DK-24-2@A-6-1 | DK-24-2@A-6-1 | [21 empty] | Skarn | [30 empty] | 21618.5 | [11 empty] | 803.676581 | [9 empty] | 132300.8 |  | 8.210942 |  |  |  | 1.728817 | [7 empty] | 73.852185 | [13 empty] | 12397.3327 | [76 empty] | 2025
[11 empty] | DK-24-2@A-7-1 | DK-24-2@A-7-1 | [21 empty] | Skarn | [30 empty] | 21815.65 | [11 empty] | 1090.55087 | [9 empty] | 131866.8 |  | 4.772421 |  |  |  | 2.060877 | [7 empty] | 76.084765 | [13 empty] | 12050.24 | [76 empty] | 2025
[11 empty] | DK-24-2@A-8-1 | DK-24-2@A-8-1 | [21 empty] | Skarn | [30 empty] | 21935.15 | [11 empty] | 1950.9467 | [9 empty] | 127805.8 |  | 6.398254 |  |  |  | 2.154408 | [7 empty] | 91.186481 | [13 empty] | 10748.46 | [76 empty] | 2025
[11 empty] | DK-24-2@A-9-1 | DK-24-2@A-9-1 | [21 empty] | Skarn | [30 empty] | 21179.18 | [11 empty] | 1295.36056 | [9 empty] | 122396.9 |  | 4.634964 |  |  |  | 1.701559 | [7 empty] | 93.812942 | [13 empty] | 9562.865743 | [76 empty] | 2025
[11 empty] | DK-27-1@A-2-1 | DK-27-1@A-2-1 | [21 empty] | Skarn | [30 empty] | 18221.49 | [11 empty] | 2713.677705 | [9 empty] | 139531.3 |  | 26.696814 |  |  |  | 1.993299 | [7 empty] | 30.875774 | [13 empty] | 17803.46 | [76 empty] | 2025
[11 empty] | DK-27-1@A-3-1 | DK-27-1@A-3-1 | [21 empty] | Skarn | [30 empty] | 17510.99 | [11 empty] | 1491.54898 | [9 empty] | 137953 |  | 25.429139 |  |  |  | 2.092957 | [7 empty] | 38.222223 | [13 empty] | 19277.32 | [76 empty] | 2025
[11 empty] | DK-27-1@A-4-1 | DK-27-1@A-4-1 | [21 empty] | Skarn | [30 empty] | 19512.08 | [11 empty] | 4385.353383 | [9 empty] | 145576.5 |  | 9.753293 |  |  |  | 2.593396 | [7 empty] | 64.082019 | [13 empty] | 21773.62 | [76 empty] | 2025
[11 empty] | DK-27-1@A-5-1 | DK-27-1@A-5-1 | [21 empty] | Skarn | [30 empty] | 17930.31 | [11 empty] | 9236.544351 | [9 empty] | 153055.1 |  | 12.828728 |  |  |  | 2.348542 | [7 empty] | 85.244305 | [13 empty] | 20007.86 | [76 empty] | 2025
[11 empty] | DK-27-1@B-1-1 | DK-27-1@B-1-1 | [21 empty] | Skarn | [30 empty] | 19465.36626 | [11 empty] | 2745.097064 | [9 empty] | 153325.2 |  | 14.870779 |  |  |  | 3.137799 | [7 empty] | 95.876611 | [13 empty] | 16576.16 | [76 empty] | 2025
[11 empty] | DK-27-1@B-3-1 | DK-27-1@B-3-1 | [21 empty] | Skarn | [30 empty] | 19100.60933 | [11 empty] | 3837.895391 | [9 empty] | 160030.7 |  | 15.72505 |  |  |  | 2.956355 | [7 empty] | 134.67247 | [13 empty] | 17055.41 | [76 empty] | 2025
[11 empty] | DK-27-1@B-4-1 | DK-27-1@B-4-1 | [21 empty] | Skarn | [30 empty] | 19122.37 | [11 empty] | 6751.770944 | [9 empty] | 152816.4 |  | 12.667033 |  |  |  | 2.536566 | [7 empty] | 108.84372 | [13 empty] | 17013.02 | [76 empty] | 2025
[11 empty] | DK-27-1@B-5-1 | DK-27-1@B-5-1 | [21 empty] | Skarn | [30 empty] | 19392.96 | [11 empty] | 5798.600828 | [9 empty] | 158426.9 |  | 13.860467 |  |  |  | 2.951884 | [7 empty] | 88.660408 | [13 empty] | 16572.65 | [76 empty] | 2025
[11 empty] | DK-27-1@B-6-1 | DK-27-1@B-6-1 | [21 empty] | Skarn | [30 empty] | 18672.97 | [11 empty] | 4773.226717 | [9 empty] | 206246.1 |  | 20.070187 |  |  |  | 4.027484 | [7 empty] | 121.292008 | [13 empty] | 19894.28 | [76 empty] | 2025
[11 empty] | DK-27-1@B-7-1 | DK-27-1@B-7-1 | [21 empty] | Skarn | [30 empty] | 18557.21 | [11 empty] | 8908.066981 | [9 empty] | 165476.9 |  | 35.891705 |  |  |  | 3.485497 | [7 empty] | 80.231859 | [13 empty] | 22369.92 | [76 empty] | 2025
[11 empty] | DK-27-1@B-8-1 | DK-27-1@B-8-1 | [21 empty] | Skarn | [30 empty] | 19332.78 | [11 empty] | 6640.949259 | [9 empty] | 152800.3 |  | 19.647365 |  |  |  | 2.755789 | [7 empty] | 86.348429 | [13 empty] | 21566.1 | [76 empty] | 2025
[11 empty] | DK-27-1@B-9-1 | DK-27-1@B-9-1 | [21 empty] | Skarn | [30 empty] | 19196.31 | [11 empty] | 6966.407366 | [9 empty] | 149709.2 |  | 29.724419 |  |  |  | 2.059919 | [7 empty] | 92.327959 | [13 empty] | 21535.08 | [76 empty] | 2025
[11 empty] | DK-27-2@A-1-1 | DK-27-2@A-1-1 | [21 empty] | Skarn | [30 empty] | 18384.17233 | [11 empty] | 20251.01 | [9 empty] | 151674.1 |  | 24.254363 |  |  |  | 2.168752 | [7 empty] | 90.271241 | [13 empty] | 12782.99 | [76 empty] | 2025
[11 empty] | DK-27-2@A-2-1 | DK-27-2@A-2-1 | [21 empty] | Skarn | [30 empty] | 20735.27 | [11 empty] | 5200.647236 | [9 empty] | 150985.1 |  | 10.128467 |  |  |  | 2.937799 | [7 empty] | 66.501294 | [13 empty] | 13171.11 | [76 empty] | 2025
[11 empty] | DK-27-2@A-3-1 | DK-27-2@A-3-1 | [21 empty] | Skarn | [30 empty] | 20265.78 | [11 empty] | 7098.225185 | [9 empty] | 147094.4 |  | 6.139061 |  |  |  | 2.155181 | [7 empty] | 29.435106 | [13 empty] | 13246.24 | [76 empty] | 2025
[11 empty] | DK-27-2@A-4-1 | DK-27-2@A-4-1 | [21 empty] | Skarn | [30 empty] | 20516.8 | [11 empty] | 8789.795495 | [9 empty] | 154738.5 |  | 12.431665 |  |  |  | 1.914712 | [7 empty] | 81.197567 | [13 empty] | 18997.45 | [76 empty] | 2025
[11 empty] | DK-27-2@A-5-1 | DK-27-2@A-5-1 | [21 empty] | Skarn | [30 empty] | 20905.82 | [11 empty] | 9308.977584 | [9 empty] | 157347.9 |  | 26.865493 |  |  |  | 2.789384 | [7 empty] | 64.894545 | [13 empty] | 20232.21 | [76 empty] | 2025
[11 empty] | DK-27-2@A-6-1 | DK-27-2@A-6-1 | [21 empty] | Skarn | [30 empty] | 20659.8 | [11 empty] | 5638.415166 | [9 empty] | 152107.1 |  | 9.663627 |  |  |  | 2.903134 | [7 empty] | 77.287294 | [13 empty] | 18676.83 | [76 empty] | 2025
[11 empty] | DK-27-2@A-7-1 | DK-27-2@A-7-1 | [21 empty] | Skarn | [30 empty] | 19721.42 | [11 empty] | 3040.095085 | [9 empty] | 157439.2 |  | 14.006449 |  |  |  | 2.516293 | [7 empty] | 36.326808 | [13 empty] | 12406.21 | [76 empty] | 2025
[11 empty] | DK-27-2@A-8-1 | DK-27-2@A-8-1 | [21 empty] | Skarn | [30 empty] | 19957.58274 | [11 empty] | 6510.533918 | [9 empty] | 151824.4 |  | 11.187767 |  |  |  | 2.280371 | [7 empty] | 53.913592 | [13 empty] | 17194.68 | [76 empty] | 2025
[11 empty] | DK-27-2@A-9-1 | DK-27-2@A-9-1 | [21 empty] | Skarn | [30 empty] | 19921.33 | [11 empty] | 4275.346396 | [9 empty] | 155066.9 |  | 20.204793 |  |  |  | 1.973661 | [7 empty] | 36.284555 | [13 empty] | 14067.72 | [76 empty] | 2025
[11 empty] | DK-27-2@A-10-1 | DK-27-2@A-10-1 | [21 empty] | Skarn | [30 empty] | 20079.55 | [11 empty] | 8230.110963 | [9 empty] | 151124.1 |  | 7.004291 |  |  |  | 2.09617 | [7 empty] | 70.27251 | [13 empty] | 19824.10658 | [76 empty] | 2025
[11 empty] | DK-27-2@A-11-1 | DK-27-2@A-11-1 | [21 empty] | Skarn | [30 empty] | 20872.62 | [11 empty] | 13767.51 | [9 empty] | 160473.5 |  | 7.965746 |  |  |  | 2.364467 | [7 empty] | 94.753627 | [13 empty] | 20342.34 | [76 empty] | 2025
[11 empty] | DK-27-2@B-1-1 | DK-27-2@B-1-1 | [21 empty] | Skarn | [30 empty] | 20917.38 | [11 empty] | 3446.111057 | [9 empty] | 157055.9 |  | 9.277545 |  |  |  | 2.507328 | [7 empty] | 35.245127 | [13 empty] | 13240.03 | [76 empty] | 2025
[11 empty] | DK-27-2@B-2-1 | DK-27-2@B-2-1 | [21 empty] | Skarn | [30 empty] | 21517.9 | [11 empty] | 6544.10376 | [9 empty] | 166617 |  | 9.386472 |  |  |  | 2.656402 | [7 empty] | 75.301149 | [13 empty] | 13714.75 | [76 empty] | 2025
[11 empty] | DK-27-2@B-3-1 | DK-27-2@B-3-1 | [21 empty] | Skarn | [30 empty] | 20567.44917 | [11 empty] | 5511.453592 | [9 empty] | 161977.9 |  | 13.881778 |  |  |  | 2.664517 | [7 empty] | 70.872414 | [13 empty] | 16254.04 | [76 empty] | 2025
[11 empty] | DK19-1-1 | DK19-1-1 | [21 empty] | Skarn | [30 empty] | 17921.76 | [11 empty] | 564.335209 | [9 empty] | 142326.2 |  | 6.143663 |  |  |  | 1.576728 | [7 empty] | 21.530966 | [13 empty] | 32262.73 | [76 empty] | 2025
[11 empty] | DK19-2-1 | DK19-2-1 | [21 empty] | Skarn | [30 empty] | 17552.43 | [11 empty] | 127.829937 | [9 empty] | 137546 |  | 4.454166 |  |  |  | 3.118732 | [7 empty] | 19.49378 | [13 empty] | 30203.72 | [76 empty] | 2025
[11 empty] | DK19-3-1 | DK19-3-1 | [21 empty] | Skarn | [30 empty] | 17253.57402 | [11 empty] | 64.929358 | [9 empty] | 138461.5 |  | 4.949977 |  |  |  | 2.927666 | [7 empty] | 24.863948 | [13 empty] | 32582.04226 | [76 empty] | 2025
[11 empty] | DK19-4-1 | DK19-4-1 | [21 empty] | Skarn | [30 empty] | 17877.92 | [11 empty] | 273.390511 | [9 empty] | 141857.8 |  | 4.238081 |  |  |  | 2.027295 | [7 empty] | 27.612881 | [13 empty] | 34035.23 | [76 empty] | 2025
[11 empty] | DK19-5-1 | DK19-5-1 | [21 empty] | Skarn | [30 empty] | 17865.38 | [11 empty] | 1098.590311 | [9 empty] | 138272.7 |  | 6.628917 |  |  |  | 1.800116 | [7 empty] | 30.149127 | [13 empty] | 32965.59 | [76 empty] | 2025
[11 empty] | DK19-6-1 | DK19-6-1 | [21 empty] | Skarn | [30 empty] | 18474.84 | [11 empty] | 3014.556476 | [9 empty] | 138266.2 |  | 7.473615 |  |  |  | 1.907134 | [7 empty] | 25.527299 | [13 empty] | 34468.77891 | [76 empty] | 2025
[11 empty] | DK19-7-1 | DK19-7-1 | [21 empty] | Skarn | [30 empty] | 19400.1 | [11 empty] | 1016.480788 | [9 empty] | 144050 |  | 9.351759 |  |  |  | 2.59683 | [7 empty] | 28.210195 | [13 empty] | 33121.99 | [76 empty] | 2025
[11 empty] | DK-22-1@A-1-1 | DK-22-1@A-1-1 | [21 empty] | Skarn | [30 empty] | 20137.28 | [11 empty] | 83845.59 | [9 empty] | 79957.77 |  | 28.851297 |  |  |  | 2.05157 | [7 empty] | 19.683555 | [13 empty] | 14916.24 | [76 empty] | 2025
[11 empty] | DK-22-1@A-2-1 | DK-22-1@A-2-1 | [21 empty] | Skarn | [30 empty] | 19154.2112 | [11 empty] | 92744.25 | [9 empty] | 91612.1 |  | 28.120817 |  |  |  | 1.916514 | [7 empty] | 20.262443 | [13 empty] | 11037.61 | [76 empty] | 2025
[11 empty] | DK-22-1@A-3-1 | DK-22-1@A-3-1 | [21 empty] | Skarn | [30 empty] | 20226.91 | [11 empty] | 12200.84 | [9 empty] | 143492.6 |  | 18.319207 |  |  |  | 2.88011 | [7 empty] | 26.871521 | [13 empty] | 28207.53 | [76 empty] | 2025
[11 empty] | DK-22-1@A-4-1 | DK-22-1@A-4-1 | [21 empty] | Skarn | [30 empty] | 19208.67 | [11 empty] | 14250.03 | [9 empty] | 132294.2 |  | 13.397385 |  |  |  | 1.992388 | [7 empty] | 21.864228 | [13 empty] | 28202.11492 | [76 empty] | 2025
[11 empty] | DK-22-1@A-5-1 | DK-22-1@A-5-1 | [21 empty] | Skarn | [30 empty] | 19076.42511 | [11 empty] | 2139.667103 | [9 empty] | 139977.6 |  | 18.89696 |  |  |  | 2.023678 | [7 empty] | 19.481302 | [13 empty] | 30621.10882 | [76 empty] | 2025
[11 empty] | DK-22-1@A-7-1 | DK-22-1@A-7-1 | [21 empty] | Skarn | [30 empty] | 18973.83 | [11 empty] | 93719.2 | [9 empty] | 79743.5 |  | 14.794356 |  |  |  | 1.791967 | [7 empty] | 16.885378 | [13 empty] | 17261.16 | [76 empty] | 2025
[11 empty] | DK-22-1@A-8-1 | DK-22-1@A-8-1 | [21 empty] | Skarn | [30 empty] | 18439.62 | [11 empty] | 101261.8 | [9 empty] | 83066.9 |  | 31.984607 |  |  |  | 2.75901 | [7 empty] | 20.063755 | [13 empty] | 9644.998605 | [76 empty] | 2025
[11 empty] | DK-44-4@A-1-1 | DK-44-4@A-1-1 | [21 empty] | Skarn | [30 empty] | 16907.02 | [11 empty] | 634.230244 | [9 empty] | 107636.4 |  | 38.420643 |  |  |  | 1.724869 | [7 empty] | 24.508686 | [13 empty] | 11856.82 | [76 empty] | 2025
[11 empty] | DK-44-4@A-2-1 | DK-44-4@A-2-1 | [21 empty] | Skarn | [30 empty] | 16962.49 | [11 empty] | 1400.515806 | [9 empty] | 103468.3 |  | 13.825011 |  |  |  | 1.991627 | [7 empty] | 8.742655 | [13 empty] | 12229.88 | [76 empty] | 2025
[11 empty] | DK-44-4@A-3-1 | DK-44-4@A-3-1 | [21 empty] | Skarn | [30 empty] | 18767.05 | [11 empty] | 3627.27767 | [9 empty] | 120395.6 |  | 9.679728 |  |  |  | 1.992129 | [7 empty] | 7.768353 | [13 empty] | 12091.12 | [76 empty] | 2025
[11 empty] | DK-44-4@A-4-1 | DK-44-4@A-4-1 | [21 empty] | Skarn | [30 empty] | 17412.36 | [11 empty] | 6860.580321 | [9 empty] | 104865.6 |  | 13.709376 |  |  |  | 1.372761 | [7 empty] | 18.867571 | [13 empty] | 10937.96 | [76 empty] | 2025
[11 empty] | DK-44-4@A-5-1 | DK-44-4@A-5-1 | [21 empty] | Skarn | [30 empty] | 17191.77 | [11 empty] | 1465.093159 | [9 empty] | 105587.9 |  | 18.402228 |  |  |  | 2.154941 | [7 empty] | 10.657433 | [13 empty] | 11815.06 | [76 empty] | 2025
[11 empty] | DK-44-4@A-6-1 | DK-44-4@A-6-1 | [21 empty] | Skarn | [30 empty] | 17818.72 | [11 empty] | 3578.347989 | [9 empty] | 116954.2 |  | 11.904586 |  |  |  | 1.376718 | [7 empty] | 6.447803 | [13 empty] | 11460.09 | [76 empty] | 2025
[11 empty] | DK-44-4@A-7-1 | DK-44-4@A-7-1 | [21 empty] | Skarn | [30 empty] | 17258.29672 | [11 empty] | 2392.631976 | [9 empty] | 101730.7 |  | 26.147749 |  |  |  | 1.910754 | [7 empty] | 12.383722 | [13 empty] | 12722.72 | [76 empty] | 2025
[11 empty] | DK-44-4@A-8-1 | DK-44-4@A-8-1 | [21 empty] | Skarn | [30 empty] | 17205.25 | [11 empty] | 1054.7148 | [9 empty] | 99695.75 |  | 27.715446 |  |  |  | 1.755023 | [7 empty] | 13.761998 | [13 empty] | 11289.87 | [76 empty] | 2025
[11 empty] | DK-44-4@A-9-1 | DK-44-4@A-9-1 | [21 empty] | Skarn | [30 empty] | 17074.21 | [11 empty] | 897.021401 | [9 empty] | 102081.3 |  | 25.506388 |  |  |  | 1.592907 | [7 empty] | 11.526118 | [13 empty] | 12113.92 | [76 empty] | 2025
[11 empty] | DK-44-4@A-10-1 | DK-44-4@A-10-1 | [21 empty] | Skarn | [30 empty] | 15330.18 | [11 empty] | 965.645256 | [9 empty] | 77725.39 |  | 18.038106 |  |  |  | 1.06896 | [7 empty] | 13.684023 | [13 empty] | 9814.174326 | [76 empty] | 2025
[11 empty] | DK-44-4@A-11-1 | DK-44-4@A-11-1 | [21 empty] | Skarn | [30 empty] | 16168.35 | [11 empty] | 839.510647 | [9 empty] | 83349.46 |  | 15.370837 |  |  |  | 1.734824 | [7 empty] | 8.459261 | [13 empty] | 12442.9 | [76 empty] | 2025
[11 empty] | DK-44-6@A-4-1 | DK-44-6@A-4-1 | [21 empty] | Skarn | [30 empty] | 16379.23 | [11 empty] | 2077.267277 | [9 empty] | 105127.5 |  | 22.897087 |  |  |  | 1.523276 | [7 empty] | 7.131572 | [13 empty] | 16571.08 | [76 empty] | 2025
[11 empty] | DK-44-6@A-5-1 | DK-44-6@A-5-1 | [21 empty] | Skarn | [30 empty] | 16758.44 | [11 empty] | 4426.091414 | [9 empty] | 116447.8 |  | 21.257212 |  |  |  | 2.228026 | [7 empty] | 8.203582 | [13 empty] | 13088.78 | [76 empty] | 2025
[11 empty] | DK-44-6@A-6-1 | DK-44-6@A-6-1 | [21 empty] | Skarn | [30 empty] | 15405.42 | [11 empty] | 276.359928 | [9 empty] | 98426.82 |  | 22.004487 |  |  |  | 1.731967 | [7 empty] | 10.041725 | [13 empty] | 12837.67 | [76 empty] | 2025
[11 empty] | DK-44-6@A-8-1 | DK-44-6@A-8-1 | [21 empty] | Skarn | [30 empty] | 17126.93 | [11 empty] | 804.829274 | [9 empty] | 117896.1 |  | 15.450129 |  |  |  | 1.614276 | [7 empty] | 17.425637 | [13 empty] | 13920.47 | [76 empty] | 2025
[11 empty] | DK-44-6@A-12-1 | DK-44-6@A-12-1 | [21 empty] | Skarn | [30 empty] | 16501.15 | [11 empty] | 6328.967616 | [9 empty] | 102631.6 |  | 18.454084 |  |  |  | 1.930175 | [7 empty] | 11.952342 | [13 empty] | 11880.21 | [76 empty] | 2025
[11 empty] | DK-44-6@B-1-1 | DK-44-6@B-1-1 | [21 empty] | Skarn | [30 empty] | 16460.68 | [11 empty] | 2101.695416 | [9 empty] | 110585 |  | 19.319131 |  |  |  | 2.535865 | [7 empty] | 14.201012 | [13 empty] | 11298.62 | [76 empty] | 2025
| the Dulong deposit | [9 empty] | DL1170-10.1-1-1 | DL1170-10.1-1-1 | [21 empty] | Skarn | [30 empty] | 1630.460073 | [11 empty] | 1632.223419 | [9 empty] | 76313 |  | 0.393734 |  |  |  | 0.685015 | [7 empty] | 0.275237 | [13 empty] | 735 | [76 empty] | 2025
[11 empty] | DL1170-10.1-2-1 | DL1170-10.1-2-1 | [21 empty] | Skarn | [30 empty] | 1547.775275 | [11 empty] | 3447.453268 | [9 empty] | 80207 |  | 1.359785 |  |  |  | 0.513208 | [7 empty] | 0.315537 | [13 empty] | 785 | [76 empty] | 2025
[11 empty] | DL1170-10.1-3-1 | DL1170-10.1-3-1 | [21 empty] | Skarn | [30 empty] | 1746.299886 | [11 empty] | 1610.181701 | [9 empty] | 76571 |  | 0.476093 |  |  |  | 0.510209 | [7 empty] | 0.326494 | [13 empty] | 677 | [76 empty] | 2025
[11 empty] | DL1170-10.1-4-1 | DL1170-10.1-4-1 | [21 empty] | Skarn | [30 empty] | 1819.035748 | [11 empty] | 1771.904572 | [9 empty] | 78484 |  | 0.6232 |  |  |  | 0.606662 | [7 empty] | 0.352181 | [13 empty] | 772 | [76 empty] | 2025
[11 empty] | DL1170-10.1-5-1 | DL1170-10.1-5-1 | [21 empty] | Skarn | [30 empty] | 1797.142208 | [11 empty] | 2075.164278 | [9 empty] | 71644 |  | 0.208982 |  |  |  | 0.469662 | [7 empty] | 0.317174 | [13 empty] | 611 | [76 empty] | 2025
[11 empty] | DL-970-11-1-1 | DL-970-11-1-1 | [21 empty] | Skarn | [30 empty] | 2191.390976 | [11 empty] | 10419.33 | [9 empty] | 78309 |  | 0.304781 |  |  |  | 0.485292 | [7 empty] | 401.000127 | [13 empty] | 1069 | [76 empty] | 2025
[11 empty] | DL-970-11-2-1 | DL-970-11-2-1 | [21 empty] | Skarn | [30 empty] | 2025.430543 | [11 empty] | 12120.33 | [9 empty] | 83640 |  | 0.454967 |  |  |  | 0.374349 | [7 empty] | 366.647162 | [13 empty] | 1383 | [76 empty] | 2025
[11 empty] | DL-970-11-3-1 | DL-970-11-3-1 | [21 empty] | Skarn | [30 empty] | 2222.271068 | [11 empty] | 14331.76 | [9 empty] | 75333 |  | 0.51455 |  |  |  | 0.438467 | [7 empty] | 389.955607 | [13 empty] | 1362 | [76 empty] | 2025
[11 empty] | DL-970-11-4-1 | DL-970-11-4-1 | [21 empty] | Skarn | [30 empty] | 2169.158966 | [11 empty] | 15674.67 | [9 empty] | 73676 |  | 0.453861 |  |  |  | 0.428199 | [7 empty] | 384.096769 | [13 empty] | 1105 | [76 empty] | 2025
[11 empty] | DL-970-11-5-1 | DL-970-11-5-1 | [21 empty] | Skarn | [30 empty] | 2085.013901 | [11 empty] | 11779.72 | [9 empty] | 65757 |  | 0.452167 |  |  |  | 0.49022 | [7 empty] | 429.719606 | [13 empty] | 778 | [76 empty] | 2025
[11 empty] | DL-970-11-6-1 | DL-970-11-6-1 | [21 empty] | Skarn | [30 empty] | 2179.008159 | [11 empty] | 2799.504373 | [9 empty] | 90702 |  | 0.4434 |  |  |  | 0.467018 | [7 empty] | 397.563493 | [13 empty] | 1536 | [76 empty] | 2025
[11 empty] | DL-970-11-7-1 | DL-970-11-7-1 | [21 empty] | Skarn | [30 empty] | 2213.95352 | [11 empty] | 1867.484763 | [9 empty] | 89603 |  | 0.30611 |  |  |  | 0.62344 | [7 empty] | 403.016655 | [13 empty] | 1430 | [76 empty] | 2025
[11 empty] | DL-970-11-8-1 | DL-970-11-8-1 | [21 empty] | Skarn | [30 empty] | 1992.620678 | [11 empty] | 23735.27 | [9 empty] | 72211 |  | 0.321492 |  |  |  | 0.478149 | [7 empty] | 350.787542 | [13 empty] | 956 | [76 empty] | 2025
[11 empty] | DL-970-11-9-1 | DL-970-11-9-1 | [21 empty] | Skarn | [30 empty] | 2312.634845 | [11 empty] | 1178.169486 | [9 empty] | 83616 |  | 0.588393 |  |  |  | 0.653643 | [7 empty] | 426.121295 | [13 empty] | 1477 | [76 empty] | 2025
[11 empty] | DL-970-11-10-1 | DL-970-11-10-1 | [21 empty] | Skarn | [30 empty] | 2286.906407 | [11 empty] | 435.409363 | [9 empty] | 88604 |  | 0.291227 |  |  |  | 0.573264 | [7 empty] | 401.262017 | [13 empty] | 1459 | [76 empty] | 2025
[11 empty] | DL-970-11-11-1 | DL-970-11-11-1 | [21 empty] | Skarn | [30 empty] | 2125.999938 | [11 empty] | 6857.280191 | [9 empty] | 89847 |  | 0.42873 |  |  |  | 0.380247 | [7 empty] | 388.921292 | [13 empty] | 1538 | [76 empty] | 2025
[11 empty] | DL-970-11-12-1 | DL-970-11-12-1 | [21 empty] | Skarn | [30 empty] | 2195.083434 | [11 empty] | 22883.56 | [9 empty] | 63488 |  | 0.252016 |  |  |  | 0.642109 | [7 empty] | 380.992966 | [13 empty] | 426 | [76 empty] | 2025
[11 empty] | DL-970-11-13-1 | DL-970-11-13-1 | [21 empty] | Skarn | [30 empty] | 1888.959775 | [11 empty] | 6490.991975 | [9 empty] | 84904 |  | 0.446594 |  |  |  | 0.653886 | [7 empty] | 420.707296 | [13 empty] | 1453 | [76 empty] | 2025
[11 empty] | DL-970-8-1-1 | DL-970-8-1-1 | [21 empty] | Skarn | [30 empty] | 2451.878068 | [11 empty] | 960.53489 | [9 empty] | 90362 |  | 1.066656 |  |  |  | 0.377838 | [7 empty] | 1861.494726 | [13 empty] | 1129 | [76 empty] | 2025
[11 empty] | DL-970-8-2-1 | DL-970-8-2-1 | [21 empty] | Skarn | [30 empty] | 2786.758787 | [11 empty] | 1138.275165 | [9 empty] | 96140 |  | 1.648413 |  |  |  | 0.493505 | [7 empty] | 1713.726122 | [13 empty] | 1523 | [76 empty] | 2025
[11 empty] | DL-970-8-3-1 | DL-970-8-3-1 | [21 empty] | Skarn | [30 empty] | 2834.285295 | [11 empty] | 1011.991269 | [9 empty] | 88263 |  | 1.25926 |  |  |  | 0.459281 | [7 empty] | 1879.267695 | [13 empty] | 1225 | [76 empty] | 2025
[11 empty] | DL-20-24-1-1 | DL-20-24-1-1 | [21 empty] | Skarn | [30 empty] | 2232.401491 | [11 empty] | 374.021377 | [9 empty] | 77957 |  | 0.105206 |  |  |  | 0.623704 | [7 empty] | 120.672198 | [13 empty] | 458 | [76 empty] | 2025
[11 empty] | DL-20-24-2-1 | DL-20-24-2-1 | [21 empty] | Skarn | [30 empty] | 2019.997213 | [11 empty] | 1592.385941 | [9 empty] | 98225 |  | 0.102754 |  |  |  | 0.602364 | [7 empty] | 102.65153 | [13 empty] | 1556 | [76 empty] | 2025
[11 empty] | DL-20-24-3-1 | DL-20-24-3-1 | [21 empty] | Skarn | [30 empty] | 2037.308517 | [11 empty] | 908.191347 | [9 empty] | 99123 |  | 0.082852 |  |  |  | 0.390984 | [7 empty] | 96.602084 | [13 empty] | 1656 | [76 empty] | 2025
[11 empty] | DL-20-21-1-1 | DL-20-21-1-1 | [21 empty] | Skarn | [30 empty] | 2190.884848 | [11 empty] | 33517.03 | [9 empty] | 77029 |  | 5.904943 |  |  |  | 0.549003 | [7 empty] | 58.86216 | [13 empty] | 113 | [76 empty] | 2025
[11 empty] | DL-20-21-2-1 | DL-20-21-2-1 | [21 empty] | Skarn | [30 empty] | 2040.151834 | [11 empty] | 2093.740018 | [9 empty] | 76370 |  | 1.12392 |  |  |  | 0.472387 | [7 empty] | 81.305361 | [13 empty] | 116 | [76 empty] | 2025
[11 empty] | DL-20-21-3-1 | DL-20-21-3-1 | [21 empty] | Skarn | [30 empty] | 1981.598839 | [11 empty] | 18466.71 | [9 empty] | 69047 |  | 6.028405 |  |  |  | 0.475953 | [7 empty] | 53.654458 | [13 empty] | 537 | [76 empty] | 2025
[11 empty] | DL-20-21-4-1 | DL-20-21-4-1 | [21 empty] | Skarn | [30 empty] | 2025.952331 | [11 empty] | 13752.55 | [9 empty] | 76876 |  | 6.133576 |  |  |  | 0.640558 | [7 empty] | 42.783935 | [13 empty] | 3042 | [76 empty] | 2025
[11 empty] | DL-20-21-5-1 | DL-20-21-5-1 | [21 empty] | Skarn | [30 empty] | 1915.64106 | [11 empty] | 14632.11 | [9 empty] | 73139 |  | 5.13124 |  |  |  | 0.4866 | [7 empty] | 72.397107 | [13 empty] | 92.1 | [76 empty] | 2025
[11 empty] | DL-20-21-6-1 | DL-20-21-6-1 | [21 empty] | Skarn | [30 empty] | 2119.242423 | [11 empty] | 28255.48 | [9 empty] | 69136 |  | 4.009736 |  |  |  | 0.633912 | [7 empty] | 68.617277 | [13 empty] | 96.6 | [76 empty] | 2025
[11 empty] | DL-20-18-1-1 | DL-20-18-1-1 | [21 empty] | Skarn | [30 empty] | 1870.653276 | [11 empty] | 97.57378 | [9 empty] | 81746 |  | 0.079402 |  |  |  | 0.64593 | [7 empty] | 94.029832 | [13 empty] | 524 | [76 empty] | 2025
[11 empty] | DL-20-18-2-1 | DL-20-18-2-1 | [21 empty] | Skarn | [30 empty] | 1827.418833 | [11 empty] | 87.403704 | [9 empty] | 92610 |  | 0.062691 |  |  |  | 0.408418 | [7 empty] | 97.678569 | [13 empty] | 687 | [76 empty] | 2025
[11 empty] | DL-20-18-3-1 | DL-20-18-3-1 | [21 empty] | Skarn | [30 empty] | 1754.142463 | [11 empty] | 92.254961 | [9 empty] | 97846 |  | 0.039386 |  |  |  | 0.343837 | [7 empty] | 95.550332 | [13 empty] | 484 | [76 empty] | 2025
[11 empty] | DL-20-11-1-1 | DL-20-11-1-1 | [21 empty] | Skarn | [30 empty] | 2244.846291 | [11 empty] | 127.843967 | [9 empty] | 89787 |  | 3.086565 |  |  |  | 0.367977 | [7 empty] | 100.060001 | [13 empty] | 449 | [76 empty] | 2025
[11 empty] | DL-20-11-2-1 | DL-20-11-2-1 | [21 empty] | Skarn | [30 empty] | 2053.56477 | [11 empty] | 85.196975 | [9 empty] | 92612 |  | 0.66702 |  |  |  | 3.433142 | [7 empty] | 98.812385 | [13 empty] | 88.2 | [76 empty] | 2025
[11 empty] | DL-20-11-3-1 | DL-20-11-3-1 | [21 empty] | Skarn | [30 empty] | 2190.591471 | [11 empty] | 79.72747 | [9 empty] | 86880 |  | 0.498078 |  |  |  | 0.427057 | [7 empty] | 105.893002 | [13 empty] | 341 | [76 empty] | 2025
[11 empty] | DL-20-11-4-1 | DL-20-11-4-1 | [21 empty] | Skarn | [30 empty] | 2200.982025 | [11 empty] | 89.469302 | [9 empty] | 82229 |  | 1.908562 |  |  |  | 0.41402 | [7 empty] | 104.229921 | [13 empty] | 337 | [76 empty] | 2025
[11 empty] | DL-20-11-5-1 | DL-20-11-5-1 | [21 empty] | Skarn | [30 empty] | 2294.317812 | [11 empty] | 104.676675 | [9 empty] | 78196 |  | 1.278966 |  |  |  | 0.386922 | [7 empty] | 102.461359 | [13 empty] | 266 | [76 empty] | 2025
| the Laochang deposit | [9 empty] | ZK18-1-3-04-1 | ZK18-1-3-04-1 | [21 empty] | Skarn | [30 empty] | 4400 | [11 empty] | 4500 | [9 empty] | 65300 |  | 0.32 |  |  |  | 1.97 | [7 empty] | 635 | [13 empty] | 275 | [76 empty] | 2025
[11 empty] | ZK18-1-3-09-1 | ZK18-1-3-09-1 | [21 empty] | Skarn | [30 empty] | 3800 | [11 empty] | 500 | [9 empty] | 80800 |  | 0.16 |  |  |  | 0.52 | [7 empty] | 360 | [13 empty] | 985 | [76 empty] | 2025
[11 empty] | ZK18-1-3-13-1 | ZK18-1-3-13-1 | [21 empty] | Skarn | [30 empty] | 4300 | [11 empty] | 9200 | [9 empty] | 67200 |  | 1.57 |  |  |  | 1.21 | [7 empty] | 723 | [13 empty] | 185 | [76 empty] | 2025
[11 empty] | ZK18-1-3-14-1 | ZK18-1-3-14-1 | [21 empty] | Skarn | [30 empty] | 4300 | [11 empty] | 2600 | [9 empty] | 74200 |  | 0.17 |  |  |  | 0.5 | [7 empty] | 352 | [13 empty] | 698 | [76 empty] | 2025
[11 empty] | ZK18-2-11-02-1 | ZK18-2-11-02-1 | [21 empty] | Skarn | [30 empty] | 4300 | [11 empty] | 3300 | [9 empty] | 77100 |  | 6.04 |  |  |  | 3.15 | [7 empty] | 412 | [13 empty] | 731 | [76 empty] | 2025
[11 empty] | ZK18-3-8-05-1 | ZK18-3-8-05-1 | [21 empty] | Skarn | [30 empty] | 4200 | [11 empty] | 200 | [9 empty] | 84000 |  | 0.89 |  |  |  | 0.54 | [7 empty] | 271 | [13 empty] | 2557 | [76 empty] | 2025
[11 empty] | LCK18-34-15-1 | LCK18-34-15-1 | [21 empty] | Skarn | [30 empty] | 3400 | [11 empty] | 14100 | [9 empty] | 59100 |  | 4.54 |  |  |  | 0.56 | [7 empty] | 367 | [13 empty] | 102 | [76 empty] | 2025
| Majdanpek | [9 empty] | MD-20-1 | MD-20-1 | [21 empty] | Skarn | [30 empty] | 2823 | [11 empty] | 541 | [9 empty] | 92590 |  | 0.59 |  |  |  | 1 | [7 empty] | 50.2 | [13 empty] | 4345 | [76 empty] | 2025
[11 empty] | MD-20-2 | MD-20-2 | [21 empty] | Skarn | [30 empty] | 3256 | [11 empty] | 165 | [9 empty] | 92222 |  | 0.46 |  |  |  | 1 | [7 empty] | 98.9 | [13 empty] | 2545 | [76 empty] | 2025
[11 empty] | MD-20-3 | MD-20-3 | [21 empty] | Skarn | [30 empty] | 2800 | [11 empty] | 129 | [9 empty] | 87931 |  | 0.7 |  |  |  | 1.1 | [7 empty] | 63.6 | [13 empty] | 3745 | [76 empty] | 2025
[11 empty] | MD-20-4 | MD-20-4 | [21 empty] | Skarn | [30 empty] | 2944 | [11 empty] | 143 | [9 empty] | 91453 |  | 0.8 |  |  |  | 1.1 | [7 empty] | 57 | [13 empty] | 4202 | [76 empty] | 2025
[11 empty] | MD-20-5 | MD-20-5 | [21 empty] | Skarn | [30 empty] | 2850 | [11 empty] | 328 | [9 empty] | 85805 |  | 1.2 |  |  |  | 1.2 | [7 empty] | 46.9 | [13 empty] | 3570 | [76 empty] | 2025
[11 empty] | MD-20-6 | MD-20-6 | [21 empty] | Skarn | [30 empty] | 2867 | [11 empty] | 463 | [9 empty] | 89874 |  | 0.85 |  |  |  | 1.1 | [7 empty] | 44.4 | [13 empty] | 4066 | [76 empty] | 2025
[11 empty] | MD-20-7 | MD-20-7 | [21 empty] | Skarn | [30 empty] | 2869 | [11 empty] | 171 | [9 empty] | 91608 |  | 1.3 |  |  |  | 1.2 | [7 empty] | 38.6 | [13 empty] | 4405 | [76 empty] | 2025
[11 empty] | MD-20-8 | MD-20-8 | [21 empty] | Skarn | [30 empty] | 2773 | [11 empty] | 69 | [9 empty] | 91815 |  | 1 |  |  |  | 1 | [7 empty] | 44 | [13 empty] | 4476 | [76 empty] | 2025
| Ocna de Fier | [9 empty] | Stef-1-1 | Stef-1-1 | [21 empty] | Skarn | [30 empty] | 6009 | [11 empty] | 1629 | [9 empty] | 65915 |  | 0.67 |  |  |  | 1.43 | [7 empty] | 62.8 | [13 empty] | 5681 | [76 empty] | 2025
[11 empty] | Stef-1-2 | Stef-1-2 | [21 empty] | Skarn | [30 empty] | 5896 | [11 empty] | 107 | [9 empty] | 68680 |  | 0.76 |  |  |  | 1.47 | [7 empty] | 37.7 | [13 empty] | 5300 | [76 empty] | 2025
[11 empty] | Stef-1-3 | Stef-1-3 | [21 empty] | Skarn | [30 empty] | 5962 | [11 empty] | 251 | [9 empty] | 70619 |  | 1.55 |  |  |  | 1.63 | [7 empty] | 127 | [13 empty] | 5275 | [76 empty] | 2025
[11 empty] | Stef-1-4 | Stef-1-4 | [21 empty] | Skarn | [30 empty] | 5804 | [11 empty] | 527 | [9 empty] | 78640 |  | 1.87 |  |  |  | 1.69 | [7 empty] | 175 | [13 empty] | 3797 | [76 empty] | 2025
[11 empty] | Stef-1-5 | Stef-1-5 | [21 empty] | Skarn | [30 empty] | 5821 | [11 empty] | 120 | [9 empty] | 60411 |  | 3.88 |  |  |  | 1.76 | [7 empty] | 54.1 | [13 empty] | 4803 | [76 empty] | 2025
[11 empty] | Stef-1-6 | Stef-1-6 | [21 empty] | Skarn | [30 empty] | 5577 | [11 empty] | 285 | [9 empty] | 71029 |  | 1.7 |  |  |  | 1.72 | [7 empty] | 57.4 | [13 empty] | 2909 | [76 empty] | 2025
[11 empty] | 3910b-1 | 3910b-1 | [21 empty] | Skarn | [30 empty] | 4825 | [11 empty] | 38 | [9 empty] | 28566 |  | 0.33 |  |  |  | 0.89 | [7 empty] | 13 | [13 empty] | 3991 | [76 empty] | 2025
[11 empty] | 3910b-2 | 3910b-2 | [21 empty] | Skarn | [30 empty] | 4947 | [11 empty] | 638 | [9 empty] | 27287 |  | 0.31 |  |  |  | 1.09 | [7 empty] | 14.9 | [13 empty] | 10063 | [76 empty] | 2025
[11 empty] | 3910b-3 | 3910b-3 | [21 empty] | Skarn | [30 empty] | 5169 | [11 empty] | 647 | [9 empty] | 42010 |  | 0.53 |  |  |  | 1.17 | [7 empty] | 18.5 | [13 empty] | 13256 | [76 empty] | 2025
[11 empty] | 3910b-4 | 3910b-4 | [21 empty] | Skarn | [30 empty] | 4952 | [11 empty] | 31.5 | [9 empty] | 30266 |  | 0.26 |  |  |  | 1.1 | [7 empty] | 16.6 | [13 empty] | 4093 | [76 empty] | 2025
[11 empty] | 3910b-5 | 3910b-5 | [21 empty] | Skarn | [30 empty] | 5104 | [11 empty] | 19 | [9 empty] | 31452 |  | 0.59 |  |  |  | 1.59 | [7 empty] | 17.1 | [13 empty] | 4769 | [76 empty] | 2025
[11 empty] | 3910b-6 | 3910b-6 | [21 empty] | Skarn | [30 empty] | 5373 | [11 empty] | 621 | [9 empty] | 26863 |  | 0.48 |  |  |  | 1.24 | [7 empty] | 20.5 | [13 empty] | 3878 | [76 empty] | 2025
[11 empty] | 3910b-7 | 3910b-7 | [21 empty] | Skarn | [30 empty] | 4968 | [11 empty] | 19 | [9 empty] | 28702 |  | 0.39 |  |  |  | 0.98 | [7 empty] | 20.9 | [13 empty] | 4071 | [76 empty] | 2025
[11 empty] | 3910b-8 | 3910b-8 | [21 empty] | Skarn | [30 empty] | 5362 | [11 empty] | 166 | [9 empty] | 25413 |  | 0.14 |  |  |  | 1.13 | [7 empty] | 13 | [13 empty] | 4217 | [76 empty] | 2025
[11 empty] | 54G-1 | 54G-1 | [21 empty] | Skarn | [30 empty] | 5159 | [11 empty] | 2590 | [9 empty] | 20797 |  | 0.26 |  |  |  | 0.99 | [7 empty] | 20.8 | [13 empty] | 3374 | [76 empty] | 2025
[11 empty] | 54G-2 | 54G-2 | [21 empty] | Skarn | [30 empty] | 5419 | [11 empty] | 13397 | [9 empty] | 24248 |  | 0.3 |  |  |  | 1.06 | [7 empty] | 18.3 | [13 empty] | 3070 | [76 empty] | 2025
[11 empty] | 54G-3 | 54G-3 | [21 empty] | Skarn | [30 empty] | 5338 | [11 empty] | 4134 | [9 empty] | 19997 |  | 0.115 |  |  |  | 1.19 | [7 empty] | 9.4 | [13 empty] | 2758 | [76 empty] | 2025
[11 empty] | 54G-4 | 54G-4 | [21 empty] | Skarn | [30 empty] | 5640 | [11 empty] | 567 | [9 empty] | 18055 |  | 0.145 |  |  |  | 1.02 | [7 empty] | 34.3 | [13 empty] | 2346 | [76 empty] | 2025
[11 empty] | 54G-5 | 54G-5 | [21 empty] | Skarn | [30 empty] | 5205 | [11 empty] | 24 | [9 empty] | 18584 |  | 0.16 |  |  |  | 1.1 | [7 empty] | 10.3 | [13 empty] | 2651 | [76 empty] | 2025
[11 empty] | 54G-6 | 54G-6 | [21 empty] | Skarn | [30 empty] | 5664 | [11 empty] | 2001 | [9 empty] | 15734 |  | 0.16 |  |  |  | 1.5 | [7 empty] | 10.1 | [13 empty] | 2152 | [76 empty] | 2025
[11 empty] | 3375-1 | 3375-1 | [21 empty] | Skarn | [30 empty] | 6352 | [11 empty] | 10 | [9 empty] | 1619 |  | 0.12 |  |  |  | 0.77 | [7 empty] | 1.6 | [13 empty] | 11047 | [76 empty] | 2025
[11 empty] | 3375-2 | 3375-2 | [21 empty] | Skarn | [30 empty] | 6721 | [11 empty] | 17 | [9 empty] | 3199 |  | 0.53 |  |  |  | 0.76 | [7 empty] | 1 | [13 empty] | 1934 | [76 empty] | 2025
[11 empty] | 3375-3 | 3375-3 | [21 empty] | Skarn | [30 empty] | 6553 | [11 empty] | 14 | [9 empty] | 13871 |  | 1.11 |  |  |  | 0.88 | [7 empty] | 2.7 | [13 empty] | 23484 | [76 empty] | 2025
[11 empty] | 3375-4 | 3375-4 | [21 empty] | Skarn | [30 empty] | 6897 | [11 empty] | 10 | [9 empty] | 2866 |  | 0.63 |  |  |  | 0.58 | [7 empty] | 2.1 | [13 empty] | 1713 | [76 empty] | 2025
[11 empty] | 3375-5 | 3375-5 | [21 empty] | Skarn | [30 empty] | 7146 | [11 empty] | 20 | [9 empty] | 4422 |  | 0.45 |  |  |  | 0.67 | [7 empty] | 2.1 | [13 empty] | 905 | [76 empty] | 2025
| Baita Bihor | [9 empty] | 16C-1 | 16C-1 | [21 empty] | Skarn | [30 empty] | 7662 | [11 empty] | 18 | [9 empty] | 12053 |  | 0.7 |  |  |  | 0.86 | [7 empty] | 25.8 | [13 empty] | 3355 | [76 empty] | 2025
[11 empty] | 16C-2 | 16C-2 | [21 empty] | Skarn | [30 empty] | 7823 | [11 empty] | 173 | [9 empty] | 15554 |  | 4.5 |  |  |  | 0.75 | [7 empty] | 24.9 | [13 empty] | 3054 | [76 empty] | 2025
[11 empty] | 16C-3 | 16C-3 | [21 empty] | Skarn | [30 empty] | 7793 | [11 empty] | 22 | [9 empty] | 11898 |  | 1.8 |  |  |  | 0.79 | [7 empty] | 34 | [13 empty] | 3423 | [76 empty] | 2025
[11 empty] | 16C-4 | 16C-4 | [21 empty] | Skarn | [30 empty] | 7833 | [11 empty] | 15 | [9 empty] | 11462 |  | 0.17 |  |  |  | 0.72 | [7 empty] | 22.1 | [13 empty] | 3601 | [76 empty] | 2025
[11 empty] | 16C-5 | 16C-5 | [21 empty] | Skarn | [30 empty] | 7909 | [11 empty] | 40 | [9 empty] | 13887 |  | 0.78 |  |  |  | 0.84 | [7 empty] | 21.7 | [13 empty] | 3295 | [76 empty] | 2025
[11 empty] | 16C-6 | 16C-6 | [21 empty] | Skarn | [30 empty] | 7833 | [11 empty] | 14 | [9 empty] | 11883 |  | 3.5 |  |  |  | 0.9 | [7 empty] | 16.8 | [13 empty] | 3421 | [76 empty] | 2025
[11 empty] | 19CB-1 | 19CB-1 | [21 empty] | Skarn | [30 empty] | 5726 | [11 empty] | 7724 | [9 empty] | 2782 |  | 0.95 |  |  |  | 0.69 | [7 empty] | 824 | [13 empty] | 1142 | [76 empty] | 2025
[11 empty] | 19CB-2 | 19CB-2 | [21 empty] | Skarn | [30 empty] | 5691 | [11 empty] | 3464 | [9 empty] | 1723 |  | 0.22 |  |  |  | 0.72 | [7 empty] | 867 | [13 empty] | 1115 | [76 empty] | 2025
[11 empty] | 19CB-3 | 19CB-3 | [21 empty] | Skarn | [30 empty] | 5780 | [11 empty] | 2664 | [9 empty] | 1220 |  | 0.83 |  |  |  | 0.8 | [7 empty] | 817 | [13 empty] | 952 | [76 empty] | 2025
[11 empty] | 19CB-4 | 19CB-4 | [21 empty] | Skarn | [30 empty] | 5889 | [11 empty] | 2031 | [9 empty] | 919 |  | 0.18 |  |  |  | 0.92 | [7 empty] | 770 | [13 empty] | 841 | [76 empty] | 2025
[11 empty] | 19CB-5 | 19CB-5 | [21 empty] | Skarn | [30 empty] | 5631 | [11 empty] | 2799 | [9 empty] | 1446 |  | 0.18 |  |  |  | 0.82 | [7 empty] | 795 | [13 empty] | 1048 | [76 empty] | 2025
[11 empty] | 19CB-6 | 19CB-6 | [21 empty] | Skarn | [30 empty] | 5852 | [11 empty] | 3509 | [9 empty] | 1352 |  | 0.41 |  |  |  | 0.92 | [7 empty] | 811 | [13 empty] | 883 | [76 empty] | 2025
[11 empty] | BB6-1 | BB6-1 | [21 empty] | Skarn | [30 empty] | 7310 | [11 empty] | 161 | [9 empty] | 13943 |  | 0.38 |  |  |  | 0.88 | [7 empty] | 250 | [13 empty] | 4300 | [76 empty] | 2025
[11 empty] | BB6-2 | BB6-2 | [21 empty] | Skarn | [30 empty] | 7118 | [11 empty] | 163 | [9 empty] | 10100 |  | 0.56 |  |  |  | 0.8 | [7 empty] | 245 | [13 empty] | 3240 | [76 empty] | 2025
[11 empty] | BB6-3 | BB6-3 | [21 empty] | Skarn | [30 empty] | 7601 | [11 empty] | 215 | [9 empty] | 10869 |  | 0.81 |  |  |  | 1.06 | [7 empty] | 235 | [13 empty] | 3182 | [76 empty] | 2025
[11 empty] | BB6-4 | BB6-4 | [21 empty] | Skarn | [30 empty] | 7119 | [11 empty] | 112 | [9 empty] | 12931 |  | 1.27 |  |  |  | 1.04 | [7 empty] | 137 | [13 empty] | 3777 | [76 empty] | 2025
[11 empty] | BB6-5 | BB6-5 | [21 empty] | Skarn | [30 empty] | 7218 | [11 empty] | 217 | [9 empty] | 12961 |  | 1.15 |  |  |  | 1.31 | [7 empty] | 225 | [13 empty] | 3729 | [76 empty] | 2025
[11 empty] | BB6-6 | BB6-6 | [21 empty] | Skarn | [30 empty] | 7892 | [11 empty] | 722 | [9 empty] | 16482 |  | 0.73 |  |  |  | 1.23 | [7 empty] | 265 | [13 empty] | 4575 | [76 empty] | 2025
[11 empty] | BB6-7 | BB6-7 | [21 empty] | Skarn | [30 empty] | 7415 | [11 empty] | 207 | [9 empty] | 15679 |  | 1.22 |  |  |  | 1.09 | [7 empty] | 248 | [13 empty] | 4382 | [76 empty] | 2025
[11 empty] | BB6-8 | BB6-8 | [21 empty] | Skarn | [30 empty] | 7148 | [11 empty] | 157 | [9 empty] | 11274 |  | 2.06 |  |  |  | 1.1 | [7 empty] | 182 | [13 empty] | 3431 | [76 empty] | 2025
[11 empty] | BB23-1 | BB23-1 | [21 empty] | Skarn | [30 empty] | 7999 | [11 empty] | 10.7 | [9 empty] | 10665 |  | 0.58 |  |  |  | 0.77 | [7 empty] | 10.3 | [13 empty] | 3602 | [76 empty] | 2025
[11 empty] | BB23-2 | BB23-2 | [21 empty] | Skarn | [30 empty] | 7865 | [11 empty] | 29.8 | [9 empty] | 10258 |  | 0.75 |  |  |  | 0.74 | [7 empty] | 11.2 | [13 empty] | 3811 | [76 empty] | 2025
[11 empty] | BB23-3 | BB23-3 | [21 empty] | Skarn | [30 empty] | 7502 | [11 empty] | 43.7 | [9 empty] | 12013 |  | 1.3 |  |  |  | 0.72 | [7 empty] | 12.6 | [13 empty] | 4924 | [76 empty] | 2025
[11 empty] | BB23-4 | BB23-4 | [21 empty] | Skarn | [30 empty] | 7741 | [11 empty] | 23.9 | [9 empty] | 10616 |  | 0.76 |  |  |  | 0.87 | [7 empty] | 12.4 | [13 empty] | 3529 | [76 empty] | 2025
[11 empty] | BB23-5 | BB23-5 | [21 empty] | Skarn | [30 empty] | 7530 | [11 empty] | 10.5 | [9 empty] | 10567 |  | 1.3 |  |  |  | 0.79 | [7 empty] | 12.5 | [13 empty] | 4562 | [76 empty] | 2025
[11 empty] | BB23-6 | BB23-6 | [21 empty] | Skarn | [30 empty] | 7278 | [11 empty] | 13.7 | [9 empty] | 11839 |  | 0.81 |  |  |  | 0.88 | [7 empty] | 12.3 | [13 empty] | 4900 | [76 empty] | 2025
[11 empty] | BB23-7 | BB23-7 | [21 empty] | Skarn | [30 empty] | 7521 | [11 empty] | 32 | [9 empty] | 10290 |  | 3.4 |  |  |  | 0.78 | [7 empty] | 12.5 | [13 empty] | 4161 | [76 empty] | 2025
[11 empty] | BB23-8 | BB23-8 | [21 empty] | Skarn | [30 empty] | 7681 | [11 empty] | 9 | [9 empty] | 10260 |  | 1.3 |  |  |  | 0.74 | [7 empty] | 11.6 | [13 empty] | 4108 | [76 empty] | 2025
[11 empty] | BB23-9 | BB23-9 | [21 empty] | Skarn | [30 empty] | 7668 | [11 empty] | 9.7 | [9 empty] | 10464 |  | 1.2 |  |  |  | 0.85 | [7 empty] | 11.1 | [13 empty] | 4183 | [76 empty] | 2025
[11 empty] | BB23-10 | BB23-10 | [21 empty] | Skarn | [30 empty] | 7500 | [11 empty] | 51.2 | [9 empty] | 11050 |  | 3 |  |  |  | 0.78 | [7 empty] | 13 | [13 empty] | 4294 | [76 empty] | 2025
[11 empty] | BBH19-1 | BBH19-1 | [21 empty] | Skarn | [30 empty] | 2894 | [11 empty] | 618 | [9 empty] | 513 |  | 0.03 |  |  |  | 0.35 | [7 empty] | 542.69977 | [13 empty] | 685 | [76 empty] | 2025
[11 empty] | BBH19-2 | BBH19-2 | [21 empty] | Skarn | [30 empty] | 2757 | [11 empty] | 1295 | [9 empty] | 922 |  | 0.03 |  |  |  | 0.35 | [7 empty] | 634.199496 | [13 empty] | 1187.2 | [76 empty] | 2025
[11 empty] | BBH19-3 | BBH19-3 | [21 empty] | Skarn | [30 empty] | 2771 | [11 empty] | 3290 | [9 empty] | 1680 |  | 0.03 |  |  |  | 0.35 | [7 empty] | 646.999136 | [13 empty] | 1123.5 | [76 empty] | 2025
[11 empty] | BBH19-4 | BBH19-4 | [21 empty] | Skarn | [30 empty] | 2687 | [11 empty] | 4860 | [9 empty] | 2740 |  | 0.139 |  |  |  | 0.35 | [7 empty] | 677.098806 | [13 empty] | 1155.4 | [76 empty] | 2025
[11 empty] | BBH19-5 | BBH19-5 | [21 empty] | Skarn | [30 empty] | 2656 | [11 empty] | 1294 | [9 empty] | 1089 |  | 0.389 |  |  |  | 0.35 | [7 empty] | 735.997231 | [13 empty] | 1195 | [76 empty] | 2025
[11 empty] | BBH19-6 | BBH19-6 | [21 empty] | Skarn | [30 empty] | 2669 | [11 empty] | 1216 | [9 empty] | 904 |  | 0.716 |  |  |  | 0.35 | [7 empty] | 698.296184 | [13 empty] | 1147 | [76 empty] | 2025
[11 empty] | BBH19-7 | BBH19-7 | [21 empty] | Skarn | [30 empty] | 2791 | [11 empty] | 1863 | [9 empty] | 836 |  | 0.558 |  |  |  | 0.35 | [7 empty] | 617.298954 | [13 empty] | 831 | [76 empty] | 2025
[11 empty] | BBH19-8 | BBH19-8 | [21 empty] | Skarn | [30 empty] | 2791 | [11 empty] | 1820 | [9 empty] | 956 |  | 0.546 |  |  |  | 0.35 | [7 empty] | 623.79912 | [13 empty] | 935.5 | [76 empty] | 2025
[11 empty] | BBH19-9 | BBH19-9 | [21 empty] | Skarn | [30 empty] | 2781 | [11 empty] | 2110 | [9 empty] | 1122 |  | 0.624 |  |  |  | 0.35 | [7 empty] | 634.698874 | [13 empty] | 996 | [76 empty] | 2025
[11 empty] | BBH19-10 | BBH19-10 | [21 empty] | Skarn | [30 empty] | 2779 | [11 empty] | 2860 | [9 empty] | 1490 |  | 0.52 |  |  |  | 0.35 | [7 empty] | 650.698138 | [13 empty] | 1106.6 | [76 empty] | 2025
[11 empty] | BBH19-11 | BBH19-11 | [21 empty] | Skarn | [30 empty] | 3011 | [11 empty] | 1190 | [9 empty] | 604 |  | 0.172 |  |  |  | 0.35 | [7 empty] | 544.699382 | [13 empty] | 658 | [76 empty] | 2025
| Valea Seaca | [9 empty] | VS1b-1 | VS1b-1 | [21 empty] | Skarn | [30 empty] | 5349 | [11 empty] | 6205 | [9 empty] | 27758 |  | 3.68 |  |  |  | 1.51 | [7 empty] | 59.2 | [13 empty] | 2109 | [76 empty] | 2025
[11 empty] | VS1b-2 | VS1b-2 | [21 empty] | Skarn | [30 empty] | 5102 | [11 empty] | 12140 | [9 empty] | 27087 |  | 4.01 |  |  |  | 1.09 | [7 empty] | 59.7 | [13 empty] | 1447 | [76 empty] | 2025
[11 empty] | VS1b-3 | VS1b-3 | [21 empty] | Skarn | [30 empty] | 5559 | [11 empty] | 9967 | [9 empty] | 28477 |  | 1.34 |  |  |  | 1.5 | [7 empty] | 21.3 | [13 empty] | 1699 | [76 empty] | 2025
[11 empty] | VS1b-4 | VS1b-4 | [21 empty] | Skarn | [30 empty] | 5315 | [11 empty] | 9770 | [9 empty] | 27339 |  | 2.41 |  |  |  | 1.3 | [7 empty] | 40.4 | [13 empty] | 1580 | [76 empty] | 2025
[11 empty] | VS1b-5 | VS1b-5 | [21 empty] | Skarn | [30 empty] | 5493 | [11 empty] | 15114 | [9 empty] | 32653 |  | 2.48 |  |  |  | 1.21 | [7 empty] | 114 | [13 empty] | 1875 | [76 empty] | 2025
| Lefevre | [9 empty] | L-12-1 | L-12-1 | [21 empty] | Skarn | [30 empty] | 10923 | [11 empty] | 118 | [9 empty] | 109147 |  | 0.7 |  |  |  | 2.26 | [7 empty] | 186 | [13 empty] | 2819 | [76 empty] | 2025
[11 empty] | L-12-2 | L-12-2 | [21 empty] | Skarn | [30 empty] | 10559 | [11 empty] | 108 | [9 empty] | 102969 |  | 0.73 |  |  |  | 1.97 | [7 empty] | 180 | [13 empty] | 2663 | [76 empty] | 2025
[11 empty] | L-12-3 | L-12-3 | [21 empty] | Skarn | [30 empty] | 10469 | [11 empty] | 107 | [9 empty] | 92428 |  | 0.25 |  |  |  | 2.02 | [7 empty] | 172 | [13 empty] | 2396 | [76 empty] | 2025
[11 empty] | L-12-4 | L-12-4 | [21 empty] | Skarn | [30 empty] | 10463 | [11 empty] | 122 | [9 empty] | 98651 |  | 0.56 |  |  |  | 2.02 | [7 empty] | 160 | [13 empty] | 2609 | [76 empty] | 2025
[11 empty] | L-12-5 | L-12-5 | [21 empty] | Skarn | [30 empty] | 10644 | [11 empty] | 398 | [9 empty] | 99588 |  | 0.4 |  |  |  | 1.73 | [7 empty] | 139 | [13 empty] | 2762 | [76 empty] | 2025
[11 empty] | L-12-6 | L-12-6 | [21 empty] | Skarn | [30 empty] | 10071 | [11 empty] | 161 | [9 empty] | 119230 |  | 2.02 |  |  |  | 3.58 | [7 empty] | 192 | [13 empty] | 5186 | [76 empty] | 2025
[11 empty] | L-12-7 | L-12-7 | [21 empty] | Skarn | [30 empty] | 11945 | [11 empty] | 1268 | [9 empty] | 108884 |  | 0.8 |  |  |  | 2.29 | [7 empty] | 203 | [13 empty] | 3148 | [76 empty] | 2025
[11 empty] | L-12-8 | L-12-8 | [21 empty] | Skarn | [30 empty] | 11359 | [11 empty] | 166 | [9 empty] | 101065 |  | 0.52 |  |  |  | 2.16 | [7 empty] | 202 | [13 empty] | 2815 | [76 empty] | 2025
| Konnerudkollen | [9 empty] | Ko99.2-1 | Ko99.2-1 | [21 empty] | Skarn | [30 empty] | 2469 | [11 empty] | 633 | [9 empty] | 4390 |  | 0.085 |  |  |  | 0.81 | [7 empty] | 7.7 | [13 empty] | 609 | [76 empty] | 2025
[11 empty] | Ko99.2-2 | Ko99.2-2 | [21 empty] | Skarn | [30 empty] | 2492 | [11 empty] | 350 | [9 empty] | 4332 |  | 0.97 |  |  |  | 0.72 | [7 empty] | 6.5 | [13 empty] | 575 | [76 empty] | 2025
[11 empty] | Ko99.2-3 | Ko99.2-3 | [21 empty] | Skarn | [30 empty] | 2468 | [11 empty] | 529 | [9 empty] | 4405 |  | 0.56 |  |  |  | 0.59 | [7 empty] | 8.2 | [13 empty] | 551 | [76 empty] | 2025
[11 empty] | Ko99.2-4 | Ko99.2-4 | [21 empty] | Skarn | [30 empty] | 2495 | [11 empty] | 103 | [9 empty] | 3981 |  | 0.35 |  |  |  | 0.79 | [7 empty] | 8.1 | [13 empty] | 506 | [76 empty] | 2025
| the Huize deposit | [9 empty] | KS-1740-18-2-1 | KS-1740-18-2-1 | [21 empty] | MVT | [30 empty] | 2572 | [11 empty] | 68.87 | [9 empty] | 54135 |  | 0.016 |  |  |  | 175 | [7 empty] | 0.013 | [13 empty] | 90.1 | [76 empty] | 2025
[11 empty] | QL-1225-9-1 | QL-1225-9-1 | [21 empty] | MVT | [30 empty] | 1252 | [11 empty] | 12.454 | [9 empty] | 78101 |  | 0.074 |  |  |  | 361 | [7 empty] | 0.026 | [13 empty] | 127 | [76 empty] | 2025
[11 empty] | Ql-1261-8-1 | Ql-1261-8-1 | [21 empty] | MVT | [30 empty] | 1760 | [11 empty] | 229 | [9 empty] | 52331 |  | 0.032 |  |  |  | 108 | [7 empty] | 0.015 | [13 empty] | 96.8 | [76 empty] | 2025
[11 empty] | KS-1740-16-1-1 | KS-1740-16-1-1 | [21 empty] | MVT | [30 empty] | 2817 | [11 empty] | 111 | [9 empty] | 51395 |  | 0.013 |  |  |  | 114 | [7 empty] | 0.016 | [13 empty] | 88.94 | [76 empty] | 2025
[11 empty] | Ql-1261-3-2-1 | Ql-1261-3-2-1 | [21 empty] | MVT | [30 empty] | 1350 | [11 empty] | 1025 | [9 empty] | 120 |  | 0.5 |  |  |  | 433 | [7 empty] | 0.015 | [13 empty] | 146 | [76 empty] | 2025
[11 empty] | QL-1226-26-1 | QL-1226-26-1 | [21 empty] | MVT | [30 empty] | 1011 | [11 empty] | 780 | [9 empty] | 988 |  | 14.604 |  |  |  | 334 | [7 empty] | 0.32 | [13 empty] | 97.86 | [76 empty] | 2025
[11 empty] | QL-1226-26-2 | QL-1226-26-2 | [21 empty] | MVT | [30 empty] | 1180 | [11 empty] | 902 | [9 empty] | 554 |  | 7.6 |  |  |  | 384 | [7 empty] | 0.2 | [13 empty] | 122 | [76 empty] | 2025
[11 empty] | KS-1740-16-2-1 | KS-1740-16-2-1 | [21 empty] | MVT | [30 empty] | 927 | [11 empty] | 127 | [9 empty] | 17198 |  | 13.49 |  |  |  | 47.09 | [7 empty] | 2.808 | [13 empty] | 19.41 | [76 empty] | 2025
[11 empty] | QL-1225-36-2-1 | QL-1225-36-2-1 | [21 empty] | MVT | [30 empty] | 1133 | [11 empty] | 308 | [9 empty] | 21255 |  | 0.63 |  |  |  | 189 | [7 empty] | 0.031 | [13 empty] | 83.74 | [76 empty] | 2025
[11 empty] | QL-1225-36-2-2 | QL-1225-36-2-2 | [21 empty] | MVT | [30 empty] | 1030 | [11 empty] | 217 | [9 empty] | 19227 |  | 7 |  |  |  | 118 | [7 empty] | 1.4 | [13 empty] | 51.6 | [76 empty] | 2025
[11 empty] | QL-1331-3-3-1 | QL-1331-3-3-1 | [21 empty] | MVT | [30 empty] | 1184 | [11 empty] | 69.49 | [9 empty] | 23262 |  | 7.11 |  |  |  | 28.89 | [7 empty] | 0.025 | [13 empty] | 26.7 | [76 empty] | 2025
[11 empty] | KS-1740-15-1-1 | KS-1740-15-1-1 | [21 empty] | MVT | [30 empty] | 1035 | [11 empty] | 63.23 | [9 empty] | 16881 |  | 16.35 |  |  |  | 17.54 | [7 empty] | 0.487 | [13 empty] | 35.395 | [76 empty] | 2025
[11 empty] | KS-1740-15-1-2 | KS-1740-15-1-2 | [21 empty] | MVT | [30 empty] | 1106 | [11 empty] | 66.2 | [9 empty] | 19904 |  | 12 |  |  |  | 22.9 | [7 empty] | 0.3 | [13 empty] | 31.3 | [76 empty] | 2025
[11 empty] | QL-1225-8-1 | QL-1225-8-1 | [21 empty] | MVT | [30 empty] | 1548 | [11 empty] | 8.369 | [9 empty] | 853 |  | 1.882 |  |  |  | 1.58 | [7 empty] | 0.113 | [13 empty] | 4.022 | [76 empty] | 2025
[11 empty] | QL-1225-3-2-1 | QL-1225-3-2-1 | [21 empty] | MVT | [30 empty] | 1760 | [11 empty] | 4.521 | [9 empty] | 1001 |  | 2.84 |  |  |  | 0.326 | [7 empty] | 0.047 | [13 empty] | 27.47 | [76 empty] | 2025
[11 empty] | QL-1225-3-2-2 | QL-1225-3-2-2 | [21 empty] | MVT | [30 empty] | 1654 | [11 empty] | 6.4 | [9 empty] | 927 |  | 2.4 |  |  |  | 1 | [7 empty] | 0.1 | [13 empty] | 15.7 | [76 empty] | 2025
| the Huize deposit | [9 empty] | Hui 1086-1 | Hui 1086-1 | [21 empty] | MVT | [30 empty] | 3637 | [11 empty] | 1188 | [9 empty] | 37553 |  | 1.11 |  |  |  | 354 | [7 empty] | 0.0016 | [13 empty] | 121 | [76 empty] | 2025
[11 empty] | Hui 1086-2 | Hui 1086-2 | [21 empty] | MVT | [30 empty] | 3404 | [11 empty] | 357 | [9 empty] | 25183 |  | 6.18 |  |  |  | 98 | [7 empty] | 0.003 | [13 empty] | 88 | [76 empty] | 2025
[11 empty] | Hui 1086-3 | Hui 1086-3 | [21 empty] | MVT | [30 empty] | 4647 | [11 empty] | 926 | [9 empty] | 47248 |  | 19.75 |  |  |  | 146 | [7 empty] | 0.003 | [13 empty] | 137 | [76 empty] | 2025
[11 empty] | Hui 1086-4 | Hui 1086-4 | [21 empty] | MVT | [30 empty] | 2817 | [11 empty] | 809 | [9 empty] | 32666 |  | 8.06 |  |  |  | 221 | [7 empty] | 0.002 | [13 empty] | 100 | [76 empty] | 2025
[11 empty] | Hui 1086-5 | Hui 1086-5 | [21 empty] | MVT | [30 empty] | 3104 | [11 empty] | 287 | [9 empty] | 32551 |  | 0.4 |  |  |  | 90 | [7 empty] | 0.00105 | [13 empty] | 105 | [76 empty] | 2025
[11 empty] | Hui 1086-6 | Hui 1086-6 | [21 empty] | MVT | [30 empty] | 2977 | [11 empty] | 263 | [9 empty] | 40305 |  | 3.96 |  |  |  | 80 | [7 empty] | 0.001 | [13 empty] | 132 | [76 empty] | 2025
[11 empty] | Hui 1086-7 | Hui 1086-7 | [21 empty] | MVT | [30 empty] | 1728 | [11 empty] | 414 | [9 empty] | 30932 |  | 0.06 |  |  |  | 143 | [7 empty] | 0.0014 | [13 empty] | 118 | [76 empty] | 2025
[11 empty] | Hui 1086-8 | Hui 1086-8 | [21 empty] | MVT | [30 empty] | 2156 | [11 empty] | 575 | [9 empty] | 28080 |  | 0.34 |  |  |  | 186 | [7 empty] | 0.00125 | [13 empty] | 88 | [76 empty] | 2025
[11 empty] | 1062HZF-1 | 1062HZF-1 | [21 empty] | MVT | [30 empty] | 1708 | [11 empty] | 7 | [9 empty] | 4873 |  | 0.05 |  |  |  | 3 | [7 empty] | 0.00145 | [13 empty] | 7 | [76 empty] | 2025
[11 empty] | 1062HZF-2 | 1062HZF-2 | [21 empty] | MVT | [30 empty] | 1266 | [11 empty] | 18 | [9 empty] | 8088 |  | 0.88 |  |  |  | 5 | [7 empty] | 0.456 | [13 empty] | 43 | [76 empty] | 2025
[11 empty] | 1062HZF-3 | 1062HZF-3 | [21 empty] | MVT | [30 empty] | 894 | [11 empty] | 32 | [9 empty] | 5139 |  | 0.18 |  |  |  | 10 | [7 empty] | 0.457 | [13 empty] | 82 | [76 empty] | 2025
[11 empty] | 1062HZF-4 | 1062HZF-4 | [21 empty] | MVT | [30 empty] | 1632 | [11 empty] | 295 | [9 empty] | 18254 |  | 0.14 |  |  |  | 108 | [7 empty] | 0.355 | [13 empty] | 95 | [76 empty] | 2025
[11 empty] | 1062HZF-5 | 1062HZF-5 | [21 empty] | MVT | [30 empty] | 2392 | [11 empty] | 116 | [9 empty] | 8544 |  | 2.74 |  |  |  | 11 | [7 empty] | 0.019 | [13 empty] | 12 | [76 empty] | 2025
[11 empty] | 1062HZF-6 | 1062HZF-6 | [21 empty] | MVT | [30 empty] | 1518 | [11 empty] | 246 | [9 empty] | 16351 |  | 1.17 |  |  |  | 81 | [7 empty] | 0.089 | [13 empty] | 98 | [76 empty] | 2025
[11 empty] | 1062HZF-7 | 1062HZF-7 | [21 empty] | MVT | [30 empty] | 1626 | [11 empty] | 10 | [9 empty] | 5166 |  | 1.14 |  |  |  | 3 | [7 empty] | 0.00115 | [13 empty] | 7 | [76 empty] | 2025
[11 empty] | 1062HZF-8 | 1062HZF-8 | [21 empty] | MVT | [30 empty] | 2474 | [11 empty] | 533 | [9 empty] | 43664 |  | 0.21 |  |  |  | 199 | [7 empty] | 0.002 | [13 empty] | 125 | [76 empty] | 2025
[11 empty] | HZF1065-1 | HZF1065-1 | [21 empty] | MVT | [30 empty] | 1714 | [11 empty] | 119 | [9 empty] | 19732 |  | 0.18 |  |  |  | 40 | [7 empty] | 0.392 | [13 empty] | 78 | [76 empty] | 2025
[11 empty] | HZF1065-2 | HZF1065-2 | [21 empty] | MVT | [30 empty] | 1764 | [11 empty] | 16 | [9 empty] | 6482 |  | 7.82 |  |  |  | 3 | [7 empty] | 3.611 | [13 empty] | 35 | [76 empty] | 2025
[11 empty] | HZF1065-3 | HZF1065-3 | [21 empty] | MVT | [30 empty] | 1423 | [11 empty] | 66 | [9 empty] | 16662 |  | 1.15 |  |  |  | 14 | [7 empty] | 0.34 | [13 empty] | 45 | [76 empty] | 2025
[11 empty] | HZF1065-4 | HZF1065-4 | [21 empty] | MVT | [30 empty] | 1555 | [11 empty] | 23 | [9 empty] | 13771 |  | 8.1 |  |  |  | 5 | [7 empty] | 1.83 | [13 empty] | 151 | [76 empty] | 2025
[11 empty] | HZF1065-5 | HZF1065-5 | [21 empty] | MVT | [30 empty] | 1520 | [11 empty] | 51 | [9 empty] | 17462 |  | 1.49 |  |  |  | 17 | [7 empty] | 0.597 | [13 empty] | 58 | [76 empty] | 2025
[11 empty] | HZF1065-6 | HZF1065-6 | [21 empty] | MVT | [30 empty] | 1619 | [11 empty] | 7 | [9 empty] | 18822 |  | 0.17 |  |  |  | 3 | [7 empty] | 0.826 | [13 empty] | 300 | [76 empty] | 2025
[11 empty] | HZF1065-7 | HZF1065-7 | [21 empty] | MVT | [30 empty] | 1597 | [11 empty] | 14 | [9 empty] | 7040 |  | 7.95 |  |  |  | 3 | [7 empty] | 5.611 | [13 empty] | 11 | [76 empty] | 2025
[11 empty] | HZF1065-8 | HZF1065-8 | [21 empty] | MVT | [30 empty] | 1707 | [11 empty] | 521 | [9 empty] | 24444 |  | 21.11 |  |  |  | 154 | [7 empty] | 2.29 | [13 empty] | 270 | [76 empty] | 2025
| the Niujiaotang deposit | [9 empty] | B10-1 | B10-1 | [21 empty] | MVT | [30 empty] | 9680 | [11 empty] | 83 | [9 empty] | 77235 |  | 32.53 |  |  |  | 25.32 | [7 empty] | 0.753 | [13 empty] | 24 | [76 empty] | 2025
[11 empty] | B10-2 | B10-2 | [21 empty] | MVT | [30 empty] | 7086 | [11 empty] | 32 | [9 empty] | 2842 |  | 6.6 |  |  |  | 24.37 | [7 empty] | 0.02 | [13 empty] | 6 | [76 empty] | 2025
[11 empty] | B10-3 | B10-3 | [21 empty] | MVT | [30 empty] | 23400 | [11 empty] | 137 | [9 empty] | 9394 |  | 5.19 |  |  |  | 127.88 | [7 empty] | 0.001 | [13 empty] | 2 | [76 empty] | 2025
[11 empty] | B10-4 | B10-4 | [21 empty] | MVT | [30 empty] | 9077 | [11 empty] | 80 | [9 empty] | 18155 |  | 6.59 |  |  |  | 72.67 | [7 empty] | 0.327 | [13 empty] | 13 | [76 empty] | 2025
[11 empty] | B10-5 | B10-5 | [21 empty] | MVT | [30 empty] | 8244 | [11 empty] | 3 | [9 empty] | 5221 |  | 0.68 |  |  |  | 16.95 | [7 empty] | 0.004 | [13 empty] | 8 | [76 empty] | 2025
[11 empty] | B10-6 | B10-6 | [21 empty] | MVT | [30 empty] | 9960 | [11 empty] | 169 | [9 empty] | 3244 |  | 11.27 |  |  |  | 9.53 | [7 empty] | 0.153 | [13 empty] | 3 | [76 empty] | 2025
[11 empty] | B10-7 | B10-7 | [21 empty] | MVT | [30 empty] | 4226 | [11 empty] | 11 | [9 empty] | 11411 |  | 2.47 |  |  |  | 60.14 | [7 empty] | 0.013 | [13 empty] | 8 | [76 empty] | 2025
[11 empty] | B10-8 | B10-8 | [21 empty] | MVT | [30 empty] | 20621 | [11 empty] | 0.02205 | [9 empty] | 985 |  | 0.02 |  |  |  | 2.15 | [7 empty] | 0.011 | [13 empty] | 4 | [76 empty] | 2025
[11 empty] | B10-9 | B10-9 | [21 empty] | MVT | [30 empty] | 20340 | [11 empty] | 196 | [9 empty] | 5419 |  | 23.66 |  |  |  | 97.39 | [7 empty] | 0.498 | [13 empty] | 20 | [76 empty] | 2025
[11 empty] | B-6-1 | B-6-1 | [21 empty] | MVT | [30 empty] | 26998 | [11 empty] | 39 | [9 empty] | 3904 |  | 8.65 |  |  |  | 6.71 | [7 empty] | 0.015 | [13 empty] | 3 | [76 empty] | 2025
[11 empty] | B-6-2 | B-6-2 | [21 empty] | MVT | [30 empty] | 13439 | [11 empty] | 4 | [9 empty] | 16006 |  | 9.8 |  |  |  | 37.26 | [7 empty] | 0.009 | [13 empty] | 9 | [76 empty] | 2025
[11 empty] | B-6-3 | B-6-3 | [21 empty] | MVT | [30 empty] | 7398 | [11 empty] | 6 | [9 empty] | 10150 |  | 3.97 |  |  |  | 53.49 | [7 empty] | 0.003 | [13 empty] | 10 | [76 empty] | 2025
[11 empty] | B-6-4 | B-6-4 | [21 empty] | MVT | [30 empty] | 6334 | [11 empty] | 11 | [9 empty] | 1033 |  | 3.32 |  |  |  | 6.52 | [7 empty] | 0.005 | [13 empty] | 1 | [76 empty] | 2025
[11 empty] | B-6-5 | B-6-5 | [21 empty] | MVT | [30 empty] | 6607 | [11 empty] | 17 | [9 empty] | 2349 |  | 7.28 |  |  |  | 22.81 | [7 empty] | 0.086 | [13 empty] | 4 | [76 empty] | 2025
[11 empty] | B-6-6 | B-6-6 | [21 empty] | MVT | [30 empty] | 10443 | [11 empty] | 3 | [9 empty] | 2253 |  | 2.52 |  |  |  | 13.67 | [7 empty] | 0.012 | [13 empty] | 2 | [76 empty] | 2025
[11 empty] | B-6-7 | B-6-7 | [21 empty] | MVT | [30 empty] | 9343 | [11 empty] | 20 | [9 empty] | 3167 |  | 12.34 |  |  |  | 26.1 | [7 empty] | 0.055 | [13 empty] | 4 | [76 empty] | 2025
[11 empty] | B-6-8 | B-6-8 | [21 empty] | MVT | [30 empty] | 8301 | [11 empty] | 17 | [9 empty] | 1333 |  | 10.09 |  |  |  | 18.44 | [7 empty] | 0.01 | [13 empty] | 1 | [76 empty] | 2025
[11 empty] | B-6-9 | B-6-9 | [21 empty] | MVT | [30 empty] | 10133 | [11 empty] | 38 | [9 empty] | 23399 |  | 12.85 |  |  |  | 59.44 | [7 empty] | 0.186 | [13 empty] | 17 | [76 empty] | 2025
[11 empty] | H-22-1 | H-22-1 | [21 empty] | MVT | [30 empty] | 9226 | [11 empty] | 53 | [9 empty] | 14018 |  | 1.78 |  |  |  | 160 | [7 empty] | 0.00095 | [13 empty] | 22 | [76 empty] | 2025
[11 empty] | H-22-2 | H-22-2 | [21 empty] | MVT | [30 empty] | 15212 | [11 empty] | 1 | [9 empty] | 2192 |  | 1.43 |  |  |  | 16.82 | [7 empty] | 0.0009 | [13 empty] | 7 | [76 empty] | 2025
[11 empty] | H-22-3 | H-22-3 | [21 empty] | MVT | [30 empty] | 8219 | [11 empty] | 194 | [9 empty] | 13068 |  | 48.32 |  |  |  | 187.45 | [7 empty] | 0.054 | [13 empty] | 93 | [76 empty] | 2025
[11 empty] | H-22-4 | H-22-4 | [21 empty] | MVT | [30 empty] | 956 | [11 empty] | 302 | [9 empty] | 29815 |  | 2.76 |  |  |  | 546.7 | [7 empty] | 0.005 | [13 empty] | 214 | [76 empty] | 2025
[11 empty] | H-22-5 | H-22-5 | [21 empty] | MVT | [30 empty] | 3697 | [11 empty] | 258 | [9 empty] | 36604 |  | 64.54 |  |  |  | 287.66 | [7 empty] | 0.193 | [13 empty] | 225 | [76 empty] | 2025
[11 empty] | H-22-6 | H-22-6 | [21 empty] | MVT | [30 empty] | 3527 | [11 empty] | 90 | [9 empty] | 4696 |  | 0.87 |  |  |  | 120.36 | [7 empty] | 0.001 | [13 empty] | 28 | [76 empty] | 2025
[11 empty] | H-22-7 | H-22-7 | [21 empty] | MVT | [30 empty] | 10019 | [11 empty] | 23 | [9 empty] | 2421 |  | 4.15 |  |  |  | 17.52 | [7 empty] | 0.005 | [13 empty] | 4 | [76 empty] | 2025
[11 empty] | H-22-8 | H-22-8 | [21 empty] | MVT | [30 empty] | 5369 | [11 empty] | 69 | [9 empty] | 8043 |  | 5.05 |  |  |  | 124.81 | [7 empty] | 0.01 | [13 empty] | 12 | [76 empty] | 2025
| the Mengxing deposit | [9 empty] | 1M-1 | 1M-1 | [21 empty] | MVT | [30 empty] | 8231 | [11 empty] | 111 | [9 empty] | 7227 |  | 2.49 |  |  |  | 9.73 | [7 empty] | 0.0073 | [13 empty] | 43 | [76 empty] | 2025
[11 empty] | 1M-2 | 1M-2 | [21 empty] | MVT | [30 empty] | 12594 | [11 empty] | 172 | [9 empty] | 11744 |  | 3.89 |  |  |  | 30.39 | [7 empty] | 0.014 | [13 empty] | 14 | [76 empty] | 2025
[11 empty] | 1M-3 | 1M-3 | [21 empty] | MVT | [30 empty] | 12745 | [11 empty] | 201 | [9 empty] | 7513 |  | 4.38 |  |  |  | 53.89 | [7 empty] | 0.0087 | [13 empty] | 7 | [76 empty] | 2025
[11 empty] | 1M-4 | 1M-4 | [21 empty] | MVT | [30 empty] | 10428 | [11 empty] | 143 | [9 empty] | 6816 |  | 7.09 |  |  |  | 24.77 | [7 empty] | 0.038 | [13 empty] | 7 | [76 empty] | 2025
[11 empty] | 1M-5 | 1M-5 | [21 empty] | MVT | [30 empty] | 10285 | [11 empty] | 184 | [9 empty] | 11407 |  | 2.24 |  |  |  | 4.27 | [7 empty] | 0.01 | [13 empty] | 16 | [76 empty] | 2025
[11 empty] | 1M-6 | 1M-6 | [21 empty] | MVT | [30 empty] | 9509 | [11 empty] | 169 | [9 empty] | 8692 |  | 1.79 |  |  |  | 23.59 | [7 empty] | 0.013 | [13 empty] | 11 | [76 empty] | 2025
[11 empty] | 1M-7 | 1M-7 | [21 empty] | MVT | [30 empty] | 9208 | [11 empty] | 130 | [9 empty] | 9060 |  | 4.93 |  |  |  | 14.89 | [7 empty] | 0.016 | [13 empty] | 37 | [76 empty] | 2025
[11 empty] | 1M-8 | 1M-8 | [21 empty] | MVT | [30 empty] | 7522 | [11 empty] | 191 | [9 empty] | 6910 |  | 1.47 |  |  |  | 37.45 | [7 empty] | 0.002 | [13 empty] | 88 | [76 empty] | 2025
[11 empty] | 1M-9 | 1M-9 | [21 empty] | MVT | [30 empty] | 7078 | [11 empty] | 132 | [9 empty] | 6556 |  | 3.39 |  |  |  | 56.66 | [7 empty] | 0.004 | [13 empty] | 10 | [76 empty] | 2025
[11 empty] | 1M-10 | 1M-10 | [21 empty] | MVT | [30 empty] | 7048 | [11 empty] | 123 | [9 empty] | 14789 |  | 1.39 |  |  |  | 12.24 | [7 empty] | 0.004 | [13 empty] | 168 | [76 empty] | 2025
[11 empty] | M-11-1 | M-11-1 | [21 empty] | MVT | [30 empty] | 16409 | [11 empty] | 4 | [9 empty] | 132 |  | 2.98 |  |  |  | 2.33 | [7 empty] | 0.00095 | [13 empty] | 19 | [76 empty] | 2025
[11 empty] | M-11-2 | M-11-2 | [21 empty] | MVT | [30 empty] | 13875 | [11 empty] | 3 | [9 empty] | 173 |  | 0.49 |  |  |  | 3 | [7 empty] | 0.002 | [13 empty] | 490 | [76 empty] | 2025
[11 empty] | M-11-3 | M-11-3 | [21 empty] | MVT | [30 empty] | 16509 | [11 empty] | 4 | [9 empty] | 79 |  | 0.36 |  |  |  | 2.67 | [7 empty] | 0.003 | [13 empty] | 13 | [76 empty] | 2025
[11 empty] | M-11-4 | M-11-4 | [21 empty] | MVT | [30 empty] | 14191 | [11 empty] | 7 | [9 empty] | 712 |  | 0.5 |  |  |  | 2.81 | [7 empty] | 0.002 | [13 empty] | 180 | [76 empty] | 2025
[11 empty] | M-11-5 | M-11-5 | [21 empty] | MVT | [30 empty] | 16560 | [11 empty] | 7 | [9 empty] | 3477 |  | 1.19 |  |  |  | 3.33 | [7 empty] | 0.005 | [13 empty] | 24 | [76 empty] | 2025
[11 empty] | M-11-6 | M-11-6 | [21 empty] | MVT | [30 empty] | 15617 | [11 empty] | 5 | [9 empty] | 389 |  | 0.55 |  |  |  | 3.28 | [7 empty] | 0.004 | [13 empty] | 1451 | [76 empty] | 2025
[11 empty] | M-11-7 | M-11-7 | [21 empty] | MVT | [30 empty] | 15156 | [11 empty] | 4 | [9 empty] | 186 |  | 0.37 |  |  |  | 2.83 | [7 empty] | 0.002 | [13 empty] | 60 | [76 empty] | 2025
[11 empty] | M-11-8 | M-11-8 | [21 empty] | MVT | [30 empty] | 15460 | [11 empty] | 2 | [9 empty] | 97 |  | 0.22 |  |  |  | 2.28 | [7 empty] | 0.002 | [13 empty] | 12 | [76 empty] | 2025
| the Daliangzi deposit | [9 empty] | LA1-1-1 | LA1-1-1 | [21 empty] | MVT | [30 empty] | 1479.040927 | [11 empty] | 841.006313 | [9 empty] | 32998.27763 |  | 1.765431 |  |  |  | 268.802955 | [7 empty] | 0.003075 | [13 empty] | 15.5208 | [76 empty] | 2025
[11 empty] | LA1-1-2 | LA1-1-2 | [21 empty] | MVT | [30 empty] | 1631.397216 | [11 empty] | 3998.315483 | [9 empty] | 57285.18333 |  | 0.322151 |  |  |  | 264.249861 | [7 empty] | 0.01119 | [13 empty] | 18.7241 | [76 empty] | 2025
[11 empty] | LA1-1-3 | LA1-1-3 | [21 empty] | MVT | [30 empty] | 528.572131 | [11 empty] | 1538.625422 | [9 empty] | 38930.77902 |  | 0.651585 |  |  |  | 271.589971 | [7 empty] | 0.006756 | [13 empty] | 17.269893 | [76 empty] | 2025
[11 empty] | LA1-1-4 | LA1-1-4 | [21 empty] | MVT | [30 empty] | 1054.790417 | [11 empty] | 683.808274 | [9 empty] | 57682.78191 |  | 4.32179 |  |  |  | 309.405189 | [7 empty] | 0.027843 | [13 empty] | 24.51675 | [76 empty] | 2025
[11 empty] | LA1-1-5 | LA1-1-5 | [21 empty] | MVT | [30 empty] | 9594.697225 | [11 empty] | 2158.362287 | [9 empty] | 30595.2066 |  | 0.526487 |  |  |  | 43.476118 | [7 empty] | 0.05073 | [13 empty] | 48.942222 | [76 empty] | 2025
[11 empty] | LA-2-1 | LA-2-1 | [21 empty] | MVT | [30 empty] | 19162.80384 | [11 empty] | 1765.803996 | [9 empty] | 17278.77515 |  | 33.102914 |  |  |  | 55.177828 | [7 empty] | 0.354674 | [13 empty] | 7.616508 | [76 empty] | 2025
[11 empty] | LA-2-2 | LA-2-2 | [21 empty] | MVT | [30 empty] | 19175.134 | [11 empty] | 2593.081999 | [9 empty] | 21493.81077 |  | 40.078356 |  |  |  | 115.554039 | [7 empty] | 0.378945 | [13 empty] | 7.61973 | [76 empty] | 2025
[11 empty] | LA-2-3 | LA-2-3 | [21 empty] | MVT | [30 empty] | 19479.26724 | [11 empty] | 4825.069714 | [9 empty] | 23378.92895 |  | 31.065909 |  |  |  | 60.418099 | [7 empty] | 0.097777 | [13 empty] | 7.300441 | [76 empty] | 2025
[11 empty] | LA-2-4 | LA-2-4 | [21 empty] | MVT | [30 empty] | 4420.650367 | [11 empty] | 212.736512 | [9 empty] | 2095.077958 |  | 16.331922 |  |  |  | 24.852145 | [7 empty] | 2.429609 | [13 empty] | 3.710333 | [76 empty] | 2025
[11 empty] | LA-2-5 | LA-2-5 | [21 empty] | MVT | [30 empty] | 15173.15145 | [11 empty] | 2630.949532 | [9 empty] | 19800.02603 |  | 29.409689 |  |  |  | 132.624583 | [7 empty] | 0.039619 | [13 empty] | 5.677756 | [76 empty] | 2025
[11 empty] | LA-3-1 | LA-3-1 | [21 empty] | MVT | [30 empty] | 3680.784113 | [11 empty] | 122.244318 | [9 empty] | 1166.702849 |  | 16.462619 |  |  |  | 0.445346 | [7 empty] | 2.667848 | [13 empty] | 32.050692 | [76 empty] | 2025
[11 empty] | LA-3-2 | LA-3-2 | [21 empty] | MVT | [30 empty] | 4668.867551 | [11 empty] | 4992.196329 | [9 empty] | 9217.641557 |  | 2.848988 |  |  |  | 1.711795 | [7 empty] | 0.096167 | [13 empty] | 10.466614 | [76 empty] | 2025
[11 empty] | LA-3-3 | LA-3-3 | [21 empty] | MVT | [30 empty] | 3837.437716 | [11 empty] | 8727.541465 | [9 empty] | 11571.88046 |  | 45.559684 |  |  |  | 18.177337 | [7 empty] | 0.301839 | [13 empty] | 9.296223 | [76 empty] | 2025
[11 empty] | LA-3-4 | LA-3-4 | [21 empty] | MVT | [30 empty] | 6049.361348 | [11 empty] | 2575.784838 | [9 empty] | 21444.34203 |  | 22.351466 |  |  |  | 10.163151 | [7 empty] | 0.039477 | [13 empty] | 8.596215 | [76 empty] | 2025
[11 empty] | LA-3-5 | LA-3-5 | [21 empty] | MVT | [30 empty] | 4486.47486 | [11 empty] | 4909.312759 | [9 empty] | 7925.922539 |  | 7.11411 |  |  |  | 7.540609 | [7 empty] | 0.05949 | [13 empty] | 4.010553 | [76 empty] | 2025
[11 empty] | LA-4-1-1 | LA-4-1-1 | [21 empty] | MVT | [30 empty] | 7030.033808 | [11 empty] | 157.78293 | [9 empty] | 22676.29871 |  | 1.828869 |  |  |  | 3.448538 | [7 empty] | 0.853162 | [13 empty] | 13.249303 | [76 empty] | 2025
[11 empty] | LA-4-1-2 | LA-4-1-2 | [21 empty] | MVT | [30 empty] | 1574.067121 | [11 empty] | 72.573061 | [9 empty] | 2270.083194 |  | 20.68417 |  |  |  | 1.328677 | [7 empty] | 0.106633 | [13 empty] | 1.251937 | [76 empty] | 2025
[11 empty] | LA-4-1-3 | LA-4-1-3 | [21 empty] | MVT | [30 empty] | 2240.443474 | [11 empty] | 18.650906 | [9 empty] | 2005.17446 |  | 1.241897 |  |  |  | 0.105871 | [7 empty] | 0.197105 | [13 empty] | 0.770192 | [76 empty] | 2025
[11 empty] | LA-4-1-4 | LA-4-1-4 | [21 empty] | MVT | [30 empty] | 2137.409002 | [11 empty] | 29.536248 | [9 empty] | 2031.570033 |  | 4.768135 |  |  |  | 0.203426 | [7 empty] | 4.168082 | [13 empty] | 1.032378 | [76 empty] | 2025
[11 empty] | LA-5-1 | LA-5-1 | [21 empty] | MVT | [30 empty] | 1483.239865 | [11 empty] | 24.566726 | [9 empty] | 1668.871228 |  | 4.678816 |  |  |  | 6.964345 | [7 empty] | 0.046996 | [13 empty] | 0.501114 | [76 empty] | 2025
[11 empty] | LA-5-2 | LA-5-2 | [21 empty] | MVT | [30 empty] | 2910.480918 | [11 empty] | 202.008868 | [9 empty] | 14045.80211 |  | 0.164894 |  |  |  | 69.786524 | [7 empty] | 0.030793 | [13 empty] | 4.290318 | [76 empty] | 2025
[11 empty] | LA-5-3 | LA-5-3 | [21 empty] | MVT | [30 empty] | 2503.198155 | [11 empty] | 63.534292 | [9 empty] | 18705.03634 |  | 0.186484 |  |  |  | 20.876727 | [7 empty] | 0.017534 | [13 empty] | 23.278556 | [76 empty] | 2025
[11 empty] | LA-5-4 | LA-5-4 | [21 empty] | MVT | [30 empty] | 1336.631223 | [11 empty] | 10.659323 | [9 empty] | 1378.345478 |  | 6.449734 |  |  |  | 2.427415 | [7 empty] | 0.002485 | [13 empty] | 0.50421 | [76 empty] | 2025
[11 empty] | LA-5-5 | LA-5-5 | [21 empty] | MVT | [30 empty] | 1617.430721 | [11 empty] | 75.134126 | [9 empty] | 8544.60876 |  | 14.540539 |  |  |  | 26.803412 | [7 empty] | 0.024507 | [13 empty] | 2.195016 | [76 empty] | 2025
[11 empty] | LA-6-1-1 | LA-6-1-1 | [21 empty] | MVT | [30 empty] | 7424.996882 | [11 empty] | 1154.209326 | [9 empty] | 20461.50772 |  | 27.380036 |  |  |  | 64.620346 | [7 empty] | 0.050743 | [13 empty] | 6.204476 | [76 empty] | 2025
[11 empty] | LA-6-1-2 | LA-6-1-2 | [21 empty] | MVT | [30 empty] | 2255.56144 | [11 empty] | 91.24116 | [9 empty] | 2536.185189 |  | 86.781934 |  |  |  | 2.376653 | [7 empty] | 0.233629 | [13 empty] | 0.971612 | [76 empty] | 2025
[11 empty] | LA-6-1-3 | LA-6-1-3 | [21 empty] | MVT | [30 empty] | 6290.969401 | [11 empty] | 449.670728 | [9 empty] | 13028.82251 |  | 17.106516 |  |  |  | 5.254007 | [7 empty] | 0.056797 | [13 empty] | 6.881048 | [76 empty] | 2025
[11 empty] | LA-6-1-4 | LA-6-1-4 | [21 empty] | MVT | [30 empty] | 4625.486668 | [11 empty] | 1088.85859 | [9 empty] | 8956.895022 |  | 86.118816 |  |  |  | 15.549631 | [7 empty] | 0.785843 | [13 empty] | 3.167589 | [76 empty] | 2025
[11 empty] | LA-6-1-5 | LA-6-1-5 | [21 empty] | MVT | [30 empty] | 1898.054471 | [11 empty] | 16.424178 | [9 empty] | 1410.80707 |  | 12.291705 |  |  |  | 0.534242 | [7 empty] | 0.188172 | [13 empty] | 1.014858 | [76 empty] | 2025
[11 empty] | LA-7-1 | LA-7-1 | [21 empty] | MVT | [30 empty] | 11754.48316 | [11 empty] | 3397.277243 | [9 empty] | 23032.29035 |  | 158.667743 |  |  |  | 136.948234 | [7 empty] | 0.020182 | [13 empty] | 9.212532 | [76 empty] | 2025
[11 empty] | LA-7-2 | LA-7-2 | [21 empty] | MVT | [30 empty] | 9898.714456 | [11 empty] | 5127.149672 | [9 empty] | 21757.951 |  | 236.031483 |  |  |  | 203.836635 | [7 empty] | 0.035847 | [13 empty] | 7.449984 | [76 empty] | 2025
[11 empty] | LA-7-3 | LA-7-3 | [21 empty] | MVT | [30 empty] | 14179.18768 | [11 empty] | 2275.743285 | [9 empty] | 24640.11067 |  | 59.757482 |  |  |  | 89.549729 | [7 empty] | 0.015184 | [13 empty] | 11.417158 | [76 empty] | 2025
[11 empty] | LA-7-4 | LA-7-4 | [21 empty] | MVT | [30 empty] | 16458.77512 | [11 empty] | 1563.612468 | [9 empty] | 26144.13865 |  | 35.500826 |  |  |  | 92.961422 | [7 empty] | 0.054683 | [13 empty] | 11.907289 | [76 empty] | 2025
[11 empty] | LA-7-5 | LA-7-5 | [21 empty] | MVT | [30 empty] | 14469.42183 | [11 empty] | 2267.093923 | [9 empty] | 24753.51342 |  | 47.802141 |  |  |  | 79.583742 | [7 empty] | 0.05353 | [13 empty] | 12.676121 | [76 empty] | 2025
[11 empty] | LA-10-1 | LA-10-1 | [21 empty] | MVT | [30 empty] | 3201.225034 | [11 empty] | 314.452366 | [9 empty] | 5367.409732 |  | 201.145722 |  |  |  | 81.159848 | [7 empty] | 0.010283 | [13 empty] | 3.798031 | [76 empty] | 2025
[11 empty] | LA-10-2 | LA-10-2 | [21 empty] | MVT | [30 empty] | 2735.120519 | [11 empty] | 166.644377 | [9 empty] | 11510.37894 |  | 2.416055 |  |  |  | 51.694354 | [7 empty] | 0.005862 | [13 empty] | 3.333849 | [76 empty] | 2025
[11 empty] | LA-10-3 | LA-10-3 | [21 empty] | MVT | [30 empty] | 1781.768602 | [11 empty] | 27.601076 | [9 empty] | 1574.183911 |  | 3.703849 |  |  |  | 4.408292 | [7 empty] | 1.443482 | [13 empty] | 5.076215 | [76 empty] | 2025
[11 empty] | LA-10-4 | LA-10-4 | [21 empty] | MVT | [30 empty] | 3394.394122 | [11 empty] | 45.793567 | [9 empty] | 6634.060766 |  | 9.009752 |  |  |  | 12.704952 | [7 empty] | 0.023834 | [13 empty] | 6.648476 | [76 empty] | 2025
[11 empty] | LA-10-5 | LA-10-5 | [21 empty] | MVT | [30 empty] | 1827.898534 | [11 empty] | 8.788713 | [9 empty] | 11141.33948 |  | 0.207873 |  |  |  | 2.57751 | [7 empty] | 0.016795 | [13 empty] | 5.032968 | [76 empty] | 2025
[11 empty] | LA-11-1 | LA-11-1 | [21 empty] | MVT | [30 empty] | 1981.664972 | [11 empty] | 86.906869 | [9 empty] | 14684.69484 |  | 4.893617 |  |  |  | 64.706839 | [7 empty] | 0.134546 | [13 empty] | 7.331776 | [76 empty] | 2025
[11 empty] | LA-11-2 | LA-11-2 | [21 empty] | MVT | [30 empty] | 1841.353097 | [11 empty] | 322.140688 | [9 empty] | 7508.607383 |  | 29.869131 |  |  |  | 29.186792 | [7 empty] | 5.393358 | [13 empty] | 7.511491 | [76 empty] | 2025
[11 empty] | LA-11-3 | LA-11-3 | [21 empty] | MVT | [30 empty] | 2833.146623 | [11 empty] | 20.854573 | [9 empty] | 6475.489127 |  | 1.788496 |  |  |  | 3.364602 | [7 empty] | 0.0148 | [13 empty] | 5.231903 | [76 empty] | 2025
[11 empty] | LA-11-4 | LA-11-4 | [21 empty] | MVT | [30 empty] | 1143.637884 | [11 empty] | 110.423523 | [9 empty] | 30780.19676 |  | 0.987949 |  |  |  | 86.330245 | [7 empty] | 0.041036 | [13 empty] | 15.415085 | [76 empty] | 2025
[11 empty] | LA-11-5 | LA-11-5 | [21 empty] | MVT | [30 empty] | 1749.093234 | [11 empty] | 27.69718 | [9 empty] | 10471.49444 |  | 1.020625 |  |  |  | 6.319801 | [7 empty] | 0.020263 | [13 empty] | 4.956085 | [76 empty] | 2025
[11 empty] | LA-12-1 | LA-12-1 | [21 empty] | MVT | [30 empty] | 1302.209523 | [11 empty] | 6971.38589 | [9 empty] | 35722.8267 |  | 8.576323 |  |  |  | 305.322484 | [7 empty] | 0.295232 | [13 empty] | 33.722902 | [76 empty] | 2025
[11 empty] | LA-12-2 | LA-12-2 | [21 empty] | MVT | [30 empty] | 1191.689896 | [11 empty] | 80.102704 | [9 empty] | 6320.761648 |  | 7.147256 |  |  |  | 18.855609 | [7 empty] | 10.110143 | [13 empty] | 2.461224 | [76 empty] | 2025
[11 empty] | LA-12-3 | LA-12-3 | [21 empty] | MVT | [30 empty] | 2833.146623 | [11 empty] | 20.854573 | [9 empty] | 6475.489127 |  | 1.788496 |  |  |  | 3.364602 | [7 empty] | 0.0148 | [13 empty] | 5.231903 | [76 empty] | 2025
[11 empty] | LA-12-4 | LA-12-4 | [21 empty] | MVT | [30 empty] | 2071.041714 | [11 empty] | 832.741367 | [9 empty] | 14061.94077 |  | 38.307064 |  |  |  | 77.709714 | [7 empty] | 0.2442 | [13 empty] | 7.342347 | [76 empty] | 2025
[11 empty] | LA-12-5 | LA-12-5 | [21 empty] | MVT | [30 empty] | 869.357 | [11 empty] | 1928.807759 | [9 empty] | 26050.91774 |  | 2.603458 |  |  |  | 328.195241 | [7 empty] | 5.771047 | [13 empty] | 12.868329 | [76 empty] | 2025
[11 empty] | LA-13-1 | LA-13-1 | [21 empty] | MVT | [30 empty] | 2069.119633 | [11 empty] | 7992.971663 | [9 empty] | 11060.6121 |  | 59.363456 |  |  |  | 55.740334 | [7 empty] | 5.831592 | [13 empty] | 7.969907 | [76 empty] | 2025
[11 empty] | LA-13-2 | LA-13-2 | [21 empty] | MVT | [30 empty] | 4500.551437 | [11 empty] | 8664.73879 | [9 empty] | 12896.19896 |  | 2.924445 |  |  |  | 154.631374 | [7 empty] | 0.367982 | [13 empty] | 6.959853 | [76 empty] | 2025
[11 empty] | LA-13-3 | LA-13-3 | [21 empty] | MVT | [30 empty] | 2588.081362 | [11 empty] | 15113.31879 | [9 empty] | 17710.04951 |  | 1.947068 |  |  |  | 240.163956 | [7 empty] | 0.39172 | [13 empty] | 12.522354 | [76 empty] | 2025
[11 empty] | LA-13-4 | LA-13-4 | [21 empty] | MVT | [30 empty] | 1932.65192 | [11 empty] | 8106.374411 | [9 empty] | 11586.30111 |  | 86.176478 |  |  |  | 86.138037 | [7 empty] | 1.299326 | [13 empty] | 3.717304 | [76 empty] | 2025
[11 empty] | LA-13-5 | LA-13-5 | [21 empty] | MVT | [30 empty] | 3944.109139 | [11 empty] | 4031.5638 | [9 empty] | 11110.5862 |  | 9.716117 |  |  |  | 155.784623 | [7 empty] | 1.50595 | [13 empty] | 6.234268 | [76 empty] | 2025
[11 empty] | LA-14-1 | LA-14-1 | [21 empty] | MVT | [30 empty] | 3750.940051 | [11 empty] | 299.556242 | [9 empty] | 12509.86078 |  | 16.222359 |  |  |  | 60.853068 | [7 empty] | 0.030369 | [13 empty] | 4.169954 | [76 empty] | 2025
[11 empty] | LA-14-2 | LA-14-2 | [21 empty] | MVT | [30 empty] | 661.964516 | [11 empty] | 12.66651 | [9 empty] | 1160.936608 |  | 1.749093 |  |  |  | 0.930671 | [7 empty] | 0.022969 | [13 empty] | 0.671191 | [76 empty] | 2025
[11 empty] | LA-14-3 | LA-14-3 | [21 empty] | MVT | [30 empty] | 4061.356048 | [11 empty] | 611.990424 | [9 empty] | 9623.856948 |  | 9.049155 |  |  |  | 18.62496 | [7 empty] | 0.040171 | [13 empty] | 2.983069 | [76 empty] | 2025
[11 empty] | LA-14-4 | LA-14-4 | [21 empty] | MVT | [30 empty] | 4084.421013 | [11 empty] | 133.969009 | [9 empty] | 15424.69583 |  | 14.81924 |  |  |  | 19.11509 | [7 empty] | 0.005766 | [13 empty] | 4.867669 | [76 empty] | 2025
[11 empty] | LA-14-5 | LA-14-5 | [21 empty] | MVT | [30 empty] | 2186.366542 | [11 empty] | 362.888794 | [9 empty] | 10943.3652 |  | 1.111924 |  |  |  | 80.227639 | [7 empty] | 0.100813 | [13 empty] | 3.994083 | [76 empty] | 2025
[11 empty] | LA-16-1 | LA-16-1 | [21 empty] | MVT | [30 empty] | 6370.735741 | [11 empty] | 668.595694 | [9 empty] | 11249.93703 |  | 27.283932 |  |  |  | 104.465074 | [7 empty] | 0.011649 | [13 empty] | 2.674575 | [76 empty] | 2025
[11 empty] | LA-16-2 | LA-16-2 | [21 empty] | MVT | [30 empty] | 6770.52848 | [11 empty] | 312.914702 | [9 empty] | 11973.60033 |  | 26.476659 |  |  |  | 70.68451 | [7 empty] | 0.001634 | [13 empty] | 3.687511 | [76 empty] | 2025
[11 empty] | LA-16-3 | LA-16-3 | [21 empty] | MVT | [30 empty] | 6237.151148 | [11 empty] | 237.569147 | [9 empty] | 16484.72321 |  | 1.244547 |  |  |  | 21.402366 | [7 empty] | 0.020566 | [13 empty] | 7.772893 | [76 empty] | 2025
[11 empty] | LA-16-4 | LA-16-4 | [21 empty] | MVT | [30 empty] | 7114.580885 | [11 empty] | 22.334575 | [9 empty] | 9496.038596 |  | 3.846083 |  |  |  | 5.22902 | [7 empty] | 0.007838 | [13 empty] | 3.666369 | [76 empty] | 2025
[11 empty] | LA-16-5 | LA-16-5 | [21 empty] | MVT | [30 empty] | 5771.046632 | [11 empty] | 176.543092 | [9 empty] | 14691.42213 |  | 1.481924 |  |  |  | 38.768363 | [7 empty] | 0.001826 | [13 empty] | 5.125228 | [76 empty] | 2025
[11 empty] | LA-17-1 | LA-17-1 | [21 empty] | MVT | [30 empty] | 2199.821106 | [11 empty] | 271.878284 | [9 empty] | 569.800757 |  | 16.866256 |  |  |  | 9.350922 | [7 empty] | 4.892656 | [13 empty] | 0.107925 | [76 empty] | 2025
[11 empty] | LA-17-2 | LA-17-2 | [21 empty] | MVT | [30 empty] | 8276.478534 | [11 empty] | 74.816983 | [9 empty] | 10560.87118 |  | 28.936922 |  |  |  | 5.231903 | [7 empty] | 0.041421 | [13 empty] | 3.805719 | [76 empty] | 2025
[11 empty] | LA-17-3 | LA-17-3 | [21 empty] | MVT | [30 empty] | 4738.889416 | [11 empty] | 64.110994 | [9 empty] | 7250.087559 |  | 20.095351 |  |  |  | 3.395355 | [7 empty] | 0.573261 | [13 empty] | 4.230499 | [76 empty] | 2025
[11 empty] | LA-17-4 | LA-17-4 | [21 empty] | MVT | [30 empty] | 5500.994325 | [11 empty] | 968.72856 | [9 empty] | 5457.747514 |  | 374.036861 |  |  |  | 149.922277 | [7 empty] | 0.821113 | [13 empty] | 3.202186 | [76 empty] | 2025
[11 empty] | LA-17-5 | LA-17-5 | [21 empty] | MVT | [30 empty] | 3557.770963 | [11 empty] | 419.87848 | [9 empty] | 5525.981371 |  | 131.662513 |  |  |  | 95.364023 | [7 empty] | 0.946336 | [13 empty] | 3.341537 | [76 empty] | 2025
[11 empty] | LA-18-1 | LA-18-1 | [21 empty] | MVT | [30 empty] | 7970.867738 | [11 empty] | 657.063211 | [9 empty] | 12507.9387 |  | 91.337264 |  |  |  | 75.124515 | [7 empty] | 0.041133 | [13 empty] | 4.535149 | [76 empty] | 2025
[11 empty] | LA-18-2 | LA-18-2 | [21 empty] | MVT | [30 empty] | 3591.407371 | [11 empty] | 431.507067 | [9 empty] | 4563.980092 |  | 145.982012 |  |  |  | 89.453625 | [7 empty] | 0.091587 | [13 empty] | 1.682781 | [76 empty] | 2025
[11 empty] | LA-18-3 | LA-18-3 | [21 empty] | MVT | [30 empty] | 7864.192271 | [11 empty] | 684.452858 | [9 empty] | 17194.93195 |  | 32.348614 |  |  |  | 25.506008 | [7 empty] | 0.53626 | [13 empty] | 5.859462 | [76 empty] | 2025
[11 empty] | LA-18-4 | LA-18-4 | [21 empty] | MVT | [30 empty] | 1984.548092 | [11 empty] | 78.497767 | [9 empty] | 1563.612468 |  | 9.353805 |  |  |  | 2.001847 | [7 empty] | 0.251793 | [13 empty] | 0.868492 | [76 empty] | 2025
[11 empty] | LA-18-5 | LA-18-5 | [21 empty] | MVT | [30 empty] | 2132.548289 | [11 empty] | 74.932307 | [9 empty] | 1651.06713 |  | 13.320018 |  |  |  | 10.609884 | [7 empty] | 0.427471 | [13 empty] | 0.735869 | [76 empty] | 2025
[11 empty] | LA-19-1 | LA-19-1 | [21 empty] | MVT | [30 empty] | 7773.854489 | [11 empty] | 123.781983 | [9 empty] | 8827.15459 |  | 7.838244 |  |  |  | 14.780799 | [7 empty] | 0.080727 | [13 empty] | 3.757667 | [76 empty] | 2025
[11 empty] | LA-19-2 | LA-19-2 | [21 empty] | MVT | [30 empty] | 12480.06854 | [11 empty] | 115.997557 | [9 empty] | 21196.7035 |  | 0.455725 |  |  |  | 6.97523 | [7 empty] | 0.071501 | [13 empty] | 11.820795 | [76 empty] | 2025
[11 empty] | LA-19-3 | LA-19-3 | [21 empty] | MVT | [30 empty] | 7246.243398 | [11 empty] | 97.353376 | [9 empty] | 9317.285112 |  | 3.94507 |  |  |  | 9.975598 | [7 empty] | 0.629962 | [13 empty] | 3.638498 | [76 empty] | 2025
[11 empty] | LA-19-4 | LA-19-4 | [21 empty] | MVT | [30 empty] | 2053.74299 | [11 empty] | 120.514446 | [9 empty] | 3584.680089 |  | 67.320869 |  |  |  | 34.510955 | [7 empty] | 15.251709 | [13 empty] | 0.943549 | [76 empty] | 2025
[11 empty] | LA-19-5 | LA-19-5 | [21 empty] | MVT | [30 empty] | 1799.067326 | [11 empty] | 116.670285 | [9 empty] | 1756.781556 |  | 52.770719 |  |  |  | 47.158245 | [7 empty] | 12.570406 | [13 empty] | 0.812367 | [76 empty] | 2025
[11 empty] | LA-20-1 | LA-20-1 | [21 empty] | MVT | [30 empty] | 7540.321711 | [11 empty] | 168.085938 | [9 empty] | 4776.369985 |  | 11.868847 |  |  |  | 10.187027 | [7 empty] | 0.197878 | [13 empty] | 1.85673 | [76 empty] | 2025
[11 empty] | LA-20-2 | LA-20-2 | [21 empty] | MVT | [30 empty] | 14478.07119 | [11 empty] | 339.727724 | [9 empty] | 13575.65441 |  | 6.043982 |  |  |  | 8.18518 | [7 empty] | 8.334141 | [13 empty] | 6.52258 | [76 empty] | 2025
[11 empty] | LA-20-3 | LA-20-3 | [21 empty] | MVT | [30 empty] | 10767.49483 | [11 empty] | 463.798019 | [9 empty] | 25370.50125 |  | 14.146512 |  |  |  | 20.220287 | [7 empty] | 0.406616 | [13 empty] | 10.321572 | [76 empty] | 2025
[11 empty] | LA-20-4 | LA-20-4 | [21 empty] | MVT | [30 empty] | 7497.0749 | [11 empty] | 1355.066736 | [9 empty] | 22364.36739 |  | 24.794838 |  |  |  | 275.338028 | [7 empty] | 10.158195 | [13 empty] | 8.147699 | [76 empty] | 2025
[11 empty] | LA-20-5 | LA-20-5 | [21 empty] | MVT | [30 empty] | 8223.62132 | [11 empty] | 1049.45594 | [9 empty] | 19607.14294 |  | 33.050174 |  |  |  | 193.745712 | [7 empty] | 4.018109 | [13 empty] | 9.009752 | [76 empty] | 2025
| the Liziping deposit | [9 empty] | LZP-1-4-1 | LZP-1-4-1 | [21 empty] | MVT | [30 empty] | 1883.1 | [11 empty] | 187.03 | [9 empty] | 8708.27 |  | 0.03 |  |  |  | 8.3 | [7 empty] | 0.01 | [13 empty] | 0.69 | [76 empty] | 2025
[11 empty] | LZP-1-4-2 | LZP-1-4-2 | [21 empty] | MVT | [30 empty] | 997.5 | [11 empty] | 145.76 | [9 empty] | 16364.26 |  | 1.07 |  |  |  | 18.95 | [7 empty] | 0.01 | [13 empty] | 2.84 | [76 empty] | 2025
[11 empty] | LZP-1-4-3 | LZP-1-4-3 | [21 empty] | MVT | [30 empty] | 1270.63 | [11 empty] | 47.72 | [9 empty] | 3750.6 |  | 4.37 |  |  |  | 1.79 | [7 empty] | 5.65 | [13 empty] | 1.05 | [76 empty] | 2025
[11 empty] | LZP-1-5-1 | LZP-1-5-1 | [21 empty] | MVT | [30 empty] | 1170.67 | [11 empty] | 224.73 | [9 empty] | 11046.2 |  | 0.035 |  |  |  | 2.66 | [7 empty] | 0.02 | [13 empty] | 14.44 | [76 empty] | 2025
[11 empty] | LZP-1-5-2 | LZP-1-5-2 | [21 empty] | MVT | [30 empty] | 802.46 | [11 empty] | 33.06 | [9 empty] | 9307.43 |  | 0.7 |  |  |  | 21.81 | [7 empty] | 0.015 | [13 empty] | 2.07 | [76 empty] | 2025
[11 empty] | LZP-1-5-3 | LZP-1-5-3 | [21 empty] | MVT | [30 empty] | 517.16 | [11 empty] | 80.24 | [9 empty] | 13624.26 |  | 0.05 |  |  |  | 10.78 | [7 empty] | 0.01 | [13 empty] | 1.8 | [76 empty] | 2025
[11 empty] | LZP-2-1-1 | LZP-2-1-1 | [21 empty] | MVT | [30 empty] | 853.61 | [11 empty] | 192.82 | [9 empty] | 15995.26 |  | 0.02 |  |  |  | 10.22 | [7 empty] | 0.015 | [13 empty] | 3.2 | [76 empty] | 2025
[11 empty] | LZP-2-1-2 | LZP-2-1-2 | [21 empty] | MVT | [30 empty] | 859.63 | [11 empty] | 33.81 | [9 empty] | 14541.34 |  | 0.14 |  |  |  | 12.46 | [7 empty] | 0.01 | [13 empty] | 2.94 | [76 empty] | 2025
[11 empty] | LZP-2-1-3 | LZP-2-1-3 | [21 empty] | MVT | [30 empty] | 881.11 | [11 empty] | 169.68 | [9 empty] | 10764.15 |  | 0.035 |  |  |  | 4.4 | [7 empty] | 0.01 | [13 empty] | 3.61 | [76 empty] | 2025
[11 empty] | LZP-3-1-1 | LZP-3-1-1 | [21 empty] | MVT | [30 empty] | 1255.86 | [11 empty] | 32.68 | [9 empty] | 5847.66 |  | 0.03 |  |  |  | 8.49 | [7 empty] | 0.01 | [13 empty] | 0.645 | [76 empty] | 2025
[11 empty] | LZP-3-1-2 | LZP-3-1-2 | [21 empty] | MVT | [30 empty] | 3706.16 | [11 empty] | 32.68 | [9 empty] | 3962.39 |  | 2.13 |  |  |  | 44.62 | [7 empty] | 0.01 | [13 empty] | 0.695 | [76 empty] | 2025
[11 empty] | LZP-3-1-3 | LZP-3-1-3 | [21 empty] | MVT | [30 empty] | 4164.2 | [11 empty] | 2.34 | [9 empty] | 3844.34 |  | 0.02 |  |  |  | 5.42 | [7 empty] | 0.01 | [13 empty] | 0.83 | [76 empty] | 2025
[11 empty] | LZP-4-3-1 | LZP-4-3-1 | [21 empty] | MVT | [30 empty] | 783.71 | [11 empty] | 163.32 | [9 empty] | 14858.44 |  | 0.43 |  |  |  | 21.48 | [7 empty] | 0.015 | [13 empty] | 2.48 | [76 empty] | 2025
[11 empty] | LZP-4-3-2 | LZP-4-3-2 | [21 empty] | MVT | [30 empty] | 557.15 | [11 empty] | 244.74 | [9 empty] | 14005.84 |  | 0.19 |  |  |  | 8.13 | [7 empty] | 0.015 | [13 empty] | 6.62 | [76 empty] | 2025
[11 empty] | LZP-4-3-3 | LZP-4-3-3 | [21 empty] | MVT | [30 empty] | 3961.13 | [11 empty] | 27.59 | [9 empty] | 2646.11 |  | 0.12 |  |  |  | 2.49 | [7 empty] | 0.06 | [13 empty] | 0.47 | [76 empty] | 2025
[11 empty] | LZP-4-3-4 | LZP-4-3-4 | [21 empty] | MVT | [30 empty] | 2630.77 | [11 empty] | 0.21 | [9 empty] | 2693.39 |  | 0.13 |  |  |  | 38.89 | [7 empty] | 0.01 | [13 empty] | 0.625 | [76 empty] | 2025
[11 empty] | LZP-4-3-5 | LZP-4-3-5 | [21 empty] | MVT | [30 empty] | 4130.38 | [11 empty] | 0.48 | [9 empty] | 4626.31 |  | 0.015 |  |  |  | 4.92 | [7 empty] | 0.01 | [13 empty] | 0.67 | [76 empty] | 2025
[11 empty] | LZP-5-2-1 | LZP-5-2-1 | [21 empty] | MVT | [30 empty] | 2997.46 | [11 empty] | 0.21 | [9 empty] | 2778.96 |  | 0.34 |  |  |  | 29.4 | [7 empty] | 0.01 | [13 empty] | 0.59 | [76 empty] | 2025
[11 empty] | LZP-5-2-2 | LZP-5-2-2 | [21 empty] | MVT | [30 empty] | 1675.89 | [11 empty] | 1.85 | [9 empty] | 5767.04 |  | 0.12 |  |  |  | 7.28 | [7 empty] | 0.01 | [13 empty] | 0.48 | [76 empty] | 2025
[11 empty] | LZP-5-2-3 | LZP-5-2-3 | [21 empty] | MVT | [30 empty] | 719.46 | [11 empty] | 653.21 | [9 empty] | 15439.79 |  | 0.31 |  |  |  | 6.1 | [7 empty] | 0.36 | [13 empty] | 3.32 | [76 empty] | 2025
[11 empty] | LZP-5-4-1 | LZP-5-4-1 | [21 empty] | MVT | [30 empty] | 2551.41 | [11 empty] | 0.66 | [9 empty] | 2454.47 |  | 1.92 |  |  |  | 12.18 | [7 empty] | 0.015 | [13 empty] | 0.57 | [76 empty] | 2025
[11 empty] | LZP-5-4-2 | LZP-5-4-2 | [21 empty] | MVT | [30 empty] | 3088.91 | [11 empty] | 0.235 | [9 empty] | 2677.19 |  | 0.015 |  |  |  | 0.215 | [7 empty] | 0.01 | [13 empty] | 0.505 | [76 empty] | 2025
[11 empty] | LZP-5-4-3 | LZP-5-4-3 | [21 empty] | MVT | [30 empty] | 2097.97 | [11 empty] | 9.45 | [9 empty] | 2506.18 |  | 5.67 |  |  |  | 83 | [7 empty] | 0.01 | [13 empty] | 0.49 | [76 empty] | 2025
[11 empty] | LZP-6-1 | LZP-6-1 | [21 empty] | MVT | [30 empty] | 4974.72 | [11 empty] | 87.42 | [9 empty] | 3386.24 |  | 0.31 |  |  |  | 3.08 | [7 empty] | 0.63 | [13 empty] | 0.48 | [76 empty] | 2025
[11 empty] | LZP-6-2 | LZP-6-2 | [21 empty] | MVT | [30 empty] | 1852.03 | [11 empty] | 915.87 | [9 empty] | 2518.37 |  | 10.87 |  |  |  | 4.19 | [7 empty] | 0.01 | [13 empty] | 0.46 | [76 empty] | 2025
[11 empty] | LZP-6-3 | LZP-6-3 | [21 empty] | MVT | [30 empty] | 2443.07 | [11 empty] | 2.94 | [9 empty] | 3502.84 |  | 0.09 |  |  |  | 0.57 | [7 empty] | 0.01 | [13 empty] | 0.44 | [76 empty] | 2025
[11 empty] | LZP-7-1 | LZP-7-1 | [21 empty] | MVT | [30 empty] | 1206.95 | [11 empty] | 4.07 | [9 empty] | 2585.78 |  | 0.09 |  |  |  | 6.52 | [7 empty] | 0.005 | [13 empty] | 1.63 | [76 empty] | 2025
[11 empty] | LZP-7-2 | LZP-7-2 | [21 empty] | MVT | [30 empty] | 1676.87 | [11 empty] | 0.75 | [9 empty] | 1873.63 |  | 0.025 |  |  |  | 2.97 | [7 empty] | 0.005 | [13 empty] | 0.55 | [76 empty] | 2025
[11 empty] | LZP-7-3 | LZP-7-3 | [21 empty] | MVT | [30 empty] | 1762.6 | [11 empty] | 54.67 | [9 empty] | 1977.76 |  | 2.86 |  |  |  | 32.24 | [7 empty] | 0.005 | [13 empty] | 0.52 | [76 empty] | 2025
[11 empty] | LZP-7-4 | LZP-7-4 | [21 empty] | MVT | [30 empty] | 1023.27 | [11 empty] | 0.45 | [9 empty] | 3999.27 |  | 0.025 |  |  |  | 2.92 | [7 empty] | 0.005 | [13 empty] | 0.345 | [76 empty] | 2025
[11 empty] | LZP-7-3-1 | LZP-7-3-1 | [21 empty] | MVT | [30 empty] | 1949.11 | [11 empty] | 52.3 | [9 empty] | 2932.08 |  | 0.015 |  |  |  | 2.49 | [7 empty] | 0.01 | [13 empty] | 0.79 | [76 empty] | 2025
[11 empty] | LZP-7-3-2 | LZP-7-3-2 | [21 empty] | MVT | [30 empty] | 750.27 | [11 empty] | 0.77 | [9 empty] | 11097.41 |  | 1.65 |  |  |  | 14.76 | [7 empty] | 0.02 | [13 empty] | 2.28 | [76 empty] | 2025
[11 empty] | LZP-7-3-3 | LZP-7-3-3 | [21 empty] | MVT | [30 empty] | 999.81 | [11 empty] | 556.77 | [9 empty] | 11821.64 |  | 0.72 |  |  |  | 6.86 | [7 empty] | 0.01 | [13 empty] | 2.27 | [76 empty] | 2025
[11 empty] | LZP-8-2-1 | LZP-8-2-1 | [21 empty] | MVT | [30 empty] | 2236.39 | [11 empty] | 2207.45 | [9 empty] | 393.07 |  | 12.19 |  |  |  | 1.37 | [7 empty] | 0.02 | [13 empty] | 0.38 | [76 empty] | 2025
[11 empty] | LZP-8-2-2 | LZP-8-2-2 | [21 empty] | MVT | [30 empty] | 1519.47 | [11 empty] | 4.48 | [9 empty] | 4243.8 |  | 0.025 |  |  |  | 1.13 | [7 empty] | 0.01 | [13 empty] | 0.445 | [76 empty] | 2025
[11 empty] | LZP-8-2-3 | LZP-8-2-3 | [21 empty] | MVT | [30 empty] | 2711.51 | [11 empty] | 0.2 | [9 empty] | 3384.36 |  | 0.15 |  |  |  | 15.28 | [7 empty] | 0.01 | [13 empty] | 0.51 | [76 empty] | 2025
[11 empty] | LZP-8-3-1 | LZP-8-3-1 | [21 empty] | MVT | [30 empty] | 645.8 | [11 empty] | 5.15 | [9 empty] | 3334.13 |  | 0.09 |  |  |  | 11.1 | [7 empty] | 0.005 | [13 empty] | 0.54 | [76 empty] | 2025
[11 empty] | LZP-8-3-2 | LZP-8-3-2 | [21 empty] | MVT | [30 empty] | 537.52 | [11 empty] | 0.94 | [9 empty] | 9052.16 |  | 0.02 |  |  |  | 0.62 | [7 empty] | 0.005 | [13 empty] | 0.59 | [76 empty] | 2025
[11 empty] | LZP-9-1-1 | LZP-9-1-1 | [21 empty] | MVT | [30 empty] | 3873.86 | [11 empty] | 90.19 | [9 empty] | 7545.83 |  | 1.07 |  |  |  | 9.59 | [7 empty] | 0.02 | [13 empty] | 1.035 | [76 empty] | 2025
[11 empty] | LZP-9-1-2 | LZP-9-1-2 | [21 empty] | MVT | [30 empty] | 2058.84 | [11 empty] | 24.05 | [9 empty] | 20936.35 |  | 2.3 |  |  |  | 70.7 | [7 empty] | 0.02 | [13 empty] | 9.17 | [76 empty] | 2025
[11 empty] | LZP-9-1-3 | LZP-9-1-3 | [21 empty] | MVT | [30 empty] | 3791.6 | [11 empty] | 547.57 | [9 empty] | 5700.88 |  | 21.92 |  |  |  | 24.27 | [7 empty] | 0.01 | [13 empty] | 2.38 | [76 empty] | 2025
[11 empty] | LZP-9-1-4 | LZP-9-1-4 | [21 empty] | MVT | [30 empty] | 1847.95 | [11 empty] | 4.52 | [9 empty] | 22080.96 |  | 0.27 |  |  |  | 49.63 | [7 empty] | 0.01 | [13 empty] | 8 | [76 empty] | 2025
[11 empty] | LZP-9-1-5 | LZP-9-1-5 | [21 empty] | MVT | [30 empty] | 2453.82 | [11 empty] | 387.72 | [9 empty] | 1521.57 |  | 46.3 |  |  |  | 10.95 | [7 empty] | 0.01 | [13 empty] | 0.805 | [76 empty] | 2025
[11 empty] | LZP-9-2-1 | LZP-9-2-1 | [21 empty] | MVT | [30 empty] | 2689.77 | [11 empty] | 13.6 | [9 empty] | 555.15 |  | 0.03 |  |  |  | 0.3 | [7 empty] | 0.01 | [13 empty] | 0.77 | [76 empty] | 2025
[11 empty] | LZP-9-2-2 | LZP-9-2-2 | [21 empty] | MVT | [30 empty] | 1300.02 | [11 empty] | 261.07 | [9 empty] | 9939.51 |  | 1.71 |  |  |  | 29.33 | [7 empty] | 0.01 | [13 empty] | 2.76 | [76 empty] | 2025
[11 empty] | LZP-9-2-3 | LZP-9-2-3 | [21 empty] | MVT | [30 empty] | 1768.58 | [11 empty] | 202.68 | [9 empty] | 3691.37 |  | 0.46 |  |  |  | 7.67 | [7 empty] | 0.49 | [13 empty] | 0.61 | [76 empty] | 2025
[11 empty] | LZP-9-3-1 | LZP-9-3-1 | [21 empty] | MVT | [30 empty] | 1002.81 | [11 empty] | 5.36 | [9 empty] | 6795.67 |  | 0.11 |  |  |  | 9.15 | [7 empty] | 0.005 | [13 empty] | 0.595 | [76 empty] | 2025
[11 empty] | LZP-9-3-2 | LZP-9-3-2 | [21 empty] | MVT | [30 empty] | 1674.12 | [11 empty] | 22.36 | [9 empty] | 2117.09 |  | 0.02 |  |  |  | 5.3 | [7 empty] | 0.01 | [13 empty] | 0.63 | [76 empty] | 2025
[11 empty] | LZP-9-3-3 | LZP-9-3-3 | [21 empty] | MVT | [30 empty] | 511.8 | [11 empty] | 2.1 | [9 empty] | 4711.24 |  | 0.02 |  |  |  | 0.185 | [7 empty] | 0.01 | [13 empty] | 0.605 | [76 empty] | 2025
[11 empty] | LZP-10-1 | LZP-10-1 | [21 empty] | MVT | [30 empty] | 1772.41 | [11 empty] | 34.54 | [9 empty] | 1588.63 |  | 0.5 |  |  |  | 8 | [7 empty] | 0.005 | [13 empty] | 0.625 | [76 empty] | 2025
[11 empty] | LZP-10-2 | LZP-10-2 | [21 empty] | MVT | [30 empty] | 1298.97 | [11 empty] | 267.12 | [9 empty] | 36027.46 |  | 0.85 |  |  |  | 46.76 | [7 empty] | 0.37 | [13 empty] | 13.89 | [76 empty] | 2025
[11 empty] | LZP-10-3 | LZP-10-3 | [21 empty] | MVT | [30 empty] | 1959.79 | [11 empty] | 44.45 | [9 empty] | 19186.43 |  | 20.42 |  |  |  | 40.53 | [7 empty] | 0.03 | [13 empty] | 1.7 | [76 empty] | 2025
[11 empty] | LZP-8-2hd-1 | LZP-8-2hd-1 | [21 empty] | MVT | [30 empty] | 1774.56 | [11 empty] | 194.63 | [9 empty] | 801.22 |  | 18.75 |  |  |  | 2.84 | [7 empty] | 0.03 | [13 empty] | 1.015 | [76 empty] | 2025
[11 empty] | LZP-8-2hd-2 | LZP-8-2hd-2 | [21 empty] | MVT | [30 empty] | 2186.82 | [11 empty] | 22.29 | [9 empty] | 3024.27 |  | 1.67 |  |  |  | 6.72 | [7 empty] | 0.01 | [13 empty] | 0.88 | [76 empty] | 2025
[11 empty] | LZP-8-2hd-3 | LZP-8-2hd-3 | [21 empty] | MVT | [30 empty] | 1417.5 | [11 empty] | 408.87 | [9 empty] | 2384.74 |  | 3.94 |  |  |  | 35.77 | [7 empty] | 0.01 | [13 empty] | 0.755 | [76 empty] | 2025
[11 empty] | LZP-8-2hd-4 | LZP-8-2hd-4 | [21 empty] | MVT | [30 empty] | 2617.58 | [11 empty] | 12.69 | [9 empty] | 1343.82 |  | 0.77 |  |  |  | 9.08 | [7 empty] | 0.01 | [13 empty] | 0.795 | [76 empty] | 2025
[11 empty] | LZP-8-2hd-5 | LZP-8-2hd-5 | [21 empty] | MVT | [30 empty] | 1117.89 | [11 empty] | 295.32 | [9 empty] | 2828.39 |  | 8.06 |  |  |  | 17.08 | [7 empty] | 0.03 | [13 empty] | 0.69 | [76 empty] | 2025
[11 empty] | LZP-8-2hd-6 | LZP-8-2hd-6 | [21 empty] | MVT | [30 empty] | 2209.95 | [11 empty] | 2090.49 | [9 empty] | 545.7 |  | 20.74 |  |  |  | 2.02 | [7 empty] | 0.13 | [13 empty] | 0.58 | [76 empty] | 2025
[11 empty] | LZP-8-2hd-7 | LZP-8-2hd-7 | [21 empty] | MVT | [30 empty] | 2165.5 | [11 empty] | 483.74 | [9 empty] | 555.73 |  | 9.83 |  |  |  | 2.82 | [7 empty] | 0.01 | [13 empty] | 0.575 | [76 empty] | 2025
[11 empty] | LZP-8-2hd-8 | LZP-8-2hd-8 | [21 empty] | MVT | [30 empty] | 3319.69 | [11 empty] | 621.61 | [9 empty] | 431.58 |  | 1.49 |  |  |  | 0.54 | [7 empty] | 0.01 | [13 empty] | 0.625 | [76 empty] | 2025
[11 empty] | LZP-8-2hd-9 | LZP-8-2hd-9 | [21 empty] | MVT | [30 empty] | 440.83 | [11 empty] | 326.07 | [9 empty] | 4205.38 |  | 0.52 |  |  |  | 3.71 | [7 empty] | 0.12 | [13 empty] | 10.98 | [76 empty] | 2025
[11 empty] | LZP-8-2hd-10 | LZP-8-2hd-10 | [21 empty] | MVT | [30 empty] | 1895.45 | [11 empty] | 31.59 | [9 empty] | 1734.64 |  | 0.7 |  |  |  | 25.15 | [7 empty] | 0.01 | [13 empty] | 0.715 | [76 empty] | 2025
[11 empty] | LZP-8-2hd-11 | LZP-8-2hd-11 | [21 empty] | MVT | [30 empty] | 1990.02 | [11 empty] | 62.89 | [9 empty] | 1505.25 |  | 4.74 |  |  |  | 12.48 | [7 empty] | 0.005 | [13 empty] | 0.73 | [76 empty] | 2025
[11 empty] | LZP-8-2hd-12 | LZP-8-2hd-12 | [21 empty] | MVT | [30 empty] | 2921.57 | [11 empty] | 804.81 | [9 empty] | 590.45 |  | 9.93 |  |  |  | 0.81 | [7 empty] | 0.02 | [13 empty] | 0.37 | [76 empty] | 2025
[11 empty] | LZP-8-2hd-13 | LZP-8-2hd-13 | [21 empty] | MVT | [30 empty] | 1313.55 | [11 empty] | 47.49 | [9 empty] | 1439.39 |  | 0.63 |  |  |  | 7.08 | [7 empty] | 0.01 | [13 empty] | 2.44 | [76 empty] | 2025
[11 empty] | LZP-8-2hd-14 | LZP-8-2hd-14 | [21 empty] | MVT | [30 empty] | 1133.29 | [11 empty] | 88.57 | [9 empty] | 2480.3 |  | 5.27 |  |  |  | 5.12 | [7 empty] | 2.24 | [13 empty] | 6.57 | [76 empty] | 2025
| the Fulongchang deposit | [9 empty] | DPZ-14-1 | DPZ-14-1 | [21 empty] | MVT | [30 empty] | 1299.89 | [11 empty] | 8.06 | [9 empty] | 8794.34 |  | 0.51 |  |  |  | 6.07 | [7 empty] | 0.015 | [13 empty] | 1.24 | [76 empty] | 2025
[11 empty] | DPZ-14-2 | DPZ-14-2 | [21 empty] | MVT | [30 empty] | 1997.95 | [11 empty] | 317.86 | [9 empty] | 2797.86 |  | 30.08 |  |  |  | 19.97 | [7 empty] | 0.48 | [13 empty] | 0.52 | [76 empty] | 2025
[11 empty] | DPZ-14-3 | DPZ-14-3 | [21 empty] | MVT | [30 empty] | 2462.35 | [11 empty] | 65.83 | [9 empty] | 7148.99 |  | 10.14 |  |  |  | 7.9 | [7 empty] | 0.08 | [13 empty] | 1.42 | [76 empty] | 2025
[11 empty] | DPZ-14-4 | DPZ-14-4 | [21 empty] | MVT | [30 empty] | 670.57 | [11 empty] | 6.59 | [9 empty] | 13223.88 |  | 15.64 |  |  |  | 77.88 | [7 empty] | 0.01 | [13 empty] | 1.29 | [76 empty] | 2025
[11 empty] | DPZ-14-5 | DPZ-14-5 | [21 empty] | MVT | [30 empty] | 1640.47 | [11 empty] | 5.06 | [9 empty] | 1512.69 |  | 3.33 |  |  |  | 1.01 | [7 empty] | 0.01 | [13 empty] | 0.405 | [76 empty] | 2025
[11 empty] | DPZ-16-1 | DPZ-16-1 | [21 empty] | MVT | [30 empty] | 2270.49 | [11 empty] | 390.66 | [9 empty] | 6024.07 |  | 8.81 |  |  |  | 1.35 | [7 empty] | 0.96 | [13 empty] | 0.425 | [76 empty] | 2025
[11 empty] | DPZ-16-2 | DPZ-16-2 | [21 empty] | MVT | [30 empty] | 1497.19 | [11 empty] | 870.79 | [9 empty] | 3469.45 |  | 4.59 |  |  |  | 3.03 | [7 empty] | 0.35 | [13 empty] | 1.08 | [76 empty] | 2025
[11 empty] | DPZ-16-3 | DPZ-16-3 | [21 empty] | MVT | [30 empty] | 1525.37 | [11 empty] | 181.96 | [9 empty] | 5876.83 |  | 0.1 |  |  |  | 6.72 | [7 empty] | 0.015 | [13 empty] | 1.1 | [76 empty] | 2025
[11 empty] | DPZ-16-4 | DPZ-16-4 | [21 empty] | MVT | [30 empty] | 1962.03 | [11 empty] | 732.25 | [9 empty] | 2966.14 |  | 2.75 |  |  |  | 2.44 | [7 empty] | 0.21 | [13 empty] | 0.44 | [76 empty] | 2025
[11 empty] | DPZ-14-1-1 | DPZ-14-1-1 | [21 empty] | MVT | [30 empty] | 4149.39 | [11 empty] | 2577.32 | [9 empty] | 1921.19 |  | 10.84 |  |  |  | 2.92 | [7 empty] | 0.015 | [13 empty] | 1.11 | [76 empty] | 2025
[11 empty] | DPZ-14-1-2 | DPZ-14-1-2 | [21 empty] | MVT | [30 empty] | 2521.4 | [11 empty] | 243.38 | [9 empty] | 1164.18 |  | 0.02 |  |  |  | 0.18 | [7 empty] | 0.01 | [13 empty] | 0.53 | [76 empty] | 2025
[11 empty] | DPZ-14-1-3 | DPZ-14-1-3 | [21 empty] | MVT | [30 empty] | 3938.32 | [11 empty] | 2582.61 | [9 empty] | 1485.35 |  | 5.21 |  |  |  | 1.83 | [7 empty] | 0.01 | [13 empty] | 0.46 | [76 empty] | 2025
[11 empty] | DPZ-14-1-4 | DPZ-14-1-4 | [21 empty] | MVT | [30 empty] | 3636.52 | [11 empty] | 482.37 | [9 empty] | 1020.81 |  | 4.99 |  |  |  | 2.33 | [7 empty] | 0.01 | [13 empty] | 0.43 | [76 empty] | 2025
[11 empty] | DPZ-17-1 | DPZ-17-1 | [21 empty] | MVT | [30 empty] | 2447.86 | [11 empty] | 235.41 | [9 empty] | 11995.6 |  | 0.79 |  |  |  | 3.64 | [7 empty] | 0.02 | [13 empty] | 2.49 | [76 empty] | 2025
[11 empty] | DPZ-17-2 | DPZ-17-2 | [21 empty] | MVT | [30 empty] | 2900.38 | [11 empty] | 402.23 | [9 empty] | 3020.43 |  | 2.06 |  |  |  | 0.205 | [7 empty] | 0.015 | [13 empty] | 0.7 | [76 empty] | 2025
[11 empty] | DPZ-17-3 | DPZ-17-3 | [21 empty] | MVT | [30 empty] | 1051.53 | [11 empty] | 162.3 | [9 empty] | 12331.93 |  | 0.28 |  |  |  | 2.01 | [7 empty] | 0.01 | [13 empty] | 2.35 | [76 empty] | 2025
[11 empty] | DPZ-18-1 | DPZ-18-1 | [21 empty] | MVT | [30 empty] | 1716.13 | [11 empty] | 894.43 | [9 empty] | 24287.87 |  | 3.66 |  |  |  | 17.37 | [7 empty] | 0.28 | [13 empty] | 3.77 | [76 empty] | 2025
[11 empty] | DPZ-18-2 | DPZ-18-2 | [21 empty] | MVT | [30 empty] | 1367.05 | [11 empty] | 1351.33 | [9 empty] | 26009.55 |  | 0.17 |  |  |  | 38.03 | [7 empty] | 0.01 | [13 empty] | 3.08 | [76 empty] | 2025
[11 empty] | DPZ-18-3 | DPZ-18-3 | [21 empty] | MVT | [30 empty] | 1488.85 | [11 empty] | 56.51 | [9 empty] | 31140.15 |  | 0.02 |  |  |  | 5.7 | [7 empty] | 0.01 | [13 empty] | 4.04 | [76 empty] | 2025
[11 empty] | DPZ-24-1 | DPZ-24-1 | [21 empty] | MVT | [30 empty] | 1104.16 | [11 empty] | 97.78 | [9 empty] | 1319.7 |  | 5.96 |  |  |  | 0.43 | [7 empty] | 0.01 | [13 empty] | 0.61 | [76 empty] | 2025
[11 empty] | DPZ-24-2 | DPZ-24-2 | [21 empty] | MVT | [30 empty] | 670.8 | [11 empty] | 95.89 | [9 empty] | 907.74 |  | 25.31 |  |  |  | 1.12 | [7 empty] | 0.005 | [13 empty] | 0.66 | [76 empty] | 2025
[11 empty] | DPZ-24-3 | DPZ-24-3 | [21 empty] | MVT | [30 empty] | 518.99 | [11 empty] | 2.85 | [9 empty] | 1712.06 |  | 0.03 |  |  |  | 0.245 | [7 empty] | 0.01 | [13 empty] | 0.63 | [76 empty] | 2025
[11 empty] | DPZ-25-1 | DPZ-25-1 | [21 empty] | MVT | [30 empty] | 2523.99 | [11 empty] | 93.36 | [9 empty] | 1084.12 |  | 0.24 |  |  |  | 0.17 | [7 empty] | 0.005 | [13 empty] | 0.49 | [76 empty] | 2025
[11 empty] | DPZ-25-2 | DPZ-25-2 | [21 empty] | MVT | [30 empty] | 254.78 | [11 empty] | 6.61 | [9 empty] | 2384.93 |  | 0.04 |  |  |  | 0.185 | [7 empty] | 0.01 | [13 empty] | 0.585 | [76 empty] | 2025
[11 empty] | DPZ-25-3 | DPZ-25-3 | [21 empty] | MVT | [30 empty] | 1289.41 | [11 empty] | 12.25 | [9 empty] | 995.06 |  | 0.025 |  |  |  | 0.5 | [7 empty] | 0.01 | [13 empty] | 0.625 | [76 empty] | 2025
[11 empty] | DPZ-25-4 | DPZ-25-4 | [21 empty] | MVT | [30 empty] | 3482.22 | [11 empty] | 8.4 | [9 empty] | 993.14 |  | 3.18 |  |  |  | 0.2 | [7 empty] | 0.015 | [13 empty] | 0.545 | [76 empty] | 2025
[11 empty] | DPZ-25-5 | DPZ-25-5 | [21 empty] | MVT | [30 empty] | 1570.32 | [11 empty] | 13.36 | [9 empty] | 686.73 |  | 0.41 |  |  |  | 0.64 | [7 empty] | 0.015 | [13 empty] | 0.555 | [76 empty] | 2025
[11 empty] | DPZ-27-1 | DPZ-27-1 | [21 empty] | MVT | [30 empty] | 1329.73 | [11 empty] | 189.19 | [9 empty] | 1176.16 |  | 0.27 |  |  |  | 0.285 | [7 empty] | 0.01 | [13 empty] | 0.59 | [76 empty] | 2025
[11 empty] | DPZ-27-2 | DPZ-27-2 | [21 empty] | MVT | [30 empty] | 1047 | [11 empty] | 319.43 | [9 empty] | 1546.01 |  | 1.39 |  |  |  | 0.32 | [7 empty] | 0.015 | [13 empty] | 1.87 | [76 empty] | 2025
[11 empty] | DPZ-27-3 | DPZ-27-3 | [21 empty] | MVT | [30 empty] | 500.96 | [11 empty] | 28.25 | [9 empty] | 1947.19 |  | 0.04 |  |  |  | 0.36 | [7 empty] | 0.02 | [13 empty] | 0.675 | [76 empty] | 2025
[11 empty] | DPZ-28-1 | DPZ-28-1 | [21 empty] | MVT | [30 empty] | 1020.1 | [11 empty] | 33.98 | [9 empty] | 4423.1 |  | 2.8 |  |  |  | 1.88 | [7 empty] | 0.015 | [13 empty] | 1.68 | [76 empty] | 2025
[11 empty] | DPZ-28-2 | DPZ-28-2 | [21 empty] | MVT | [30 empty] | 1346.37 | [11 empty] | 0.27 | [9 empty] | 5437.8 |  | 0.4 |  |  |  | 2.96 | [7 empty] | 0.01 | [13 empty] | 1.62 | [76 empty] | 2025
[11 empty] | DPZ-28-3 | DPZ-28-3 | [21 empty] | MVT | [30 empty] | 823.05 | [11 empty] | 355.09 | [9 empty] | 11796.69 |  | 18.97 |  |  |  | 9.23 | [7 empty] | 0.01 | [13 empty] | 2.08 | [76 empty] | 2025
[11 empty] | DPZ-28-4 | DPZ-28-4 | [21 empty] | MVT | [30 empty] | 562.02 | [11 empty] | 75.72 | [9 empty] | 10886.07 |  | 4.59 |  |  |  | 7.91 | [7 empty] | 0.01 | [13 empty] | 3.3 | [76 empty] | 2025
[11 empty] | DPZ-29 1-1 | DPZ-29 1-1 | [21 empty] | MVT | [30 empty] | 1280 | [11 empty] | 151.49 | [9 empty] | 1277.21 |  | 3.28 |  |  |  | 3.13 | [7 empty] | 0.01 | [13 empty] | 0.51 | [76 empty] | 2025
[11 empty] | DPZ-29 1-2 | DPZ-29 1-2 | [21 empty] | MVT | [30 empty] | 1141.91 | [11 empty] | 163.92 | [9 empty] | 4149.27 |  | 2.5 |  |  |  | 2 | [7 empty] | 0.01 | [13 empty] | 0.54 | [76 empty] | 2025
[11 empty] | DPZ-29 1-3 | DPZ-29 1-3 | [21 empty] | MVT | [30 empty] | 1669.07 | [11 empty] | 145.16 | [9 empty] | 3934.09 |  | 1.92 |  |  |  | 3.8 | [7 empty] | 0.015 | [13 empty] | 0.43 | [76 empty] | 2025
[11 empty] | DPZ-29 1-4 | DPZ-29 1-4 | [21 empty] | MVT | [30 empty] | 764.79 | [11 empty] | 188.11 | [9 empty] | 29369.92 |  | 11.3 |  |  |  | 6.46 | [7 empty] | 0.01 | [13 empty] | 4.64 | [76 empty] | 2025
[11 empty] | DPZ-29 2-1 | DPZ-29 2-1 | [21 empty] | MVT | [30 empty] | 1368.55 | [11 empty] | 167.03 | [9 empty] | 1263.36 |  | 2.59 |  |  |  | 2.69 | [7 empty] | 0.01 | [13 empty] | 0.465 | [76 empty] | 2025
[11 empty] | DPZ-29 2-2 | DPZ-29 2-2 | [21 empty] | MVT | [30 empty] | 1243.95 | [11 empty] | 133.92 | [9 empty] | 1330.75 |  | 2.95 |  |  |  | 2.43 | [7 empty] | 0.01 | [13 empty] | 0.555 | [76 empty] | 2025
[11 empty] | DPZ-29 2-3 | DPZ-29 2-3 | [21 empty] | MVT | [30 empty] | 887.95 | [11 empty] | 246.77 | [9 empty] | 12608.26 |  | 5.38 |  |  |  | 3.71 | [7 empty] | 0.01 | [13 empty] | 1.52 | [76 empty] | 2025
[11 empty] | DPZ-29 2-4 | DPZ-29 2-4 | [21 empty] | MVT | [30 empty] | 1029.57 | [11 empty] | 44.79 | [9 empty] | 6949.19 |  | 0.81 |  |  |  | 4.3 | [7 empty] | 0.01 | [13 empty] | 1.99 | [76 empty] | 2025
[11 empty] | DPZ-29 2-5 | DPZ-29 2-5 | [21 empty] | MVT | [30 empty] | 478.61 | [11 empty] | 30.72 | [9 empty] | 27449.65 |  | 10.22 |  |  |  | 7.15 | [7 empty] | 0.01 | [13 empty] | 4.16 | [76 empty] | 2025
[11 empty] | DPZ-29-1 | DPZ-29-1 | [21 empty] | MVT | [30 empty] | 3802.06 | [11 empty] | 144.12 | [9 empty] | 3194.92 |  | 0.39 |  |  |  | 1.34 | [7 empty] | 0.01 | [13 empty] | 1.89 | [76 empty] | 2025
[11 empty] | DPZ-29-2 | DPZ-29-2 | [21 empty] | MVT | [30 empty] | 4009.94 | [11 empty] | 930.78 | [9 empty] | 2239.11 |  | 3.95 |  |  |  | 2.46 | [7 empty] | 0.01 | [13 empty] | 1.32 | [76 empty] | 2025
[11 empty] | DPZ-29-3 | DPZ-29-3 | [21 empty] | MVT | [30 empty] | 884.01 | [11 empty] | 327.71 | [9 empty] | 8532.46 |  | 0.11 |  |  |  | 5.88 | [7 empty] | 0.01 | [13 empty] | 0.575 | [76 empty] | 2025
[11 empty] | DPZ-8-1 | DPZ-8-1 | [21 empty] | MVT | [30 empty] | 977.8 | [11 empty] | 8.41 | [9 empty] | 32020.85 |  | 0.02 |  |  |  | 1.26 | [7 empty] | 0.01 | [13 empty] | 5.3 | [76 empty] | 2025
[11 empty] | DPZ-8-2 | DPZ-8-2 | [21 empty] | MVT | [30 empty] | 2077.82 | [11 empty] | 3.15 | [9 empty] | 5427.15 |  | 31.09 |  |  |  | 4.96 | [7 empty] | 0.07 | [13 empty] | 0.66 | [76 empty] | 2025
| the Nayongzhi deposit | [9 empty] | 16L-9-1-Sp (Brown)-1 | 16L-9-1-Sp (Brown)-1 | [21 empty] | MVT | [30 empty] | 400.989835 | [11 empty] | 64.61683 | [9 empty] | 14026.35 |  | 1.24795 |  |  |  | 427.693055 | [7 empty] | 0.001955 | [13 empty] | 12.857685 | [76 empty] | 2025
[11 empty] | 16L-9-1-Sp (Brown)-2 | 16L-9-1-Sp (Brown)-2 | [21 empty] | MVT | [30 empty] | 261.253468 | [11 empty] | 99.266736 | [9 empty] | 8878.020949 |  | 3.746448 |  |  |  | 456.218442 | [7 empty] | 0.003545 | [13 empty] | 12.85939 | [76 empty] | 2025
[11 empty] | 16L-9-1-Sp (Brown)-3 | 16L-9-1-Sp (Brown)-3 | [21 empty] | MVT | [30 empty] | 343.218526 | [11 empty] | 89.836752 | [9 empty] | 14371.39 |  | 1.605628 |  |  |  | 551.674095 | [7 empty] | 0.006797 | [13 empty] | 15.036569 | [76 empty] | 2025
[11 empty] | 16L-9-1-Sp (Brown)-4 | 16L-9-1-Sp (Brown)-4 | [21 empty] | MVT | [30 empty] | 328.144134 | [11 empty] | 86.534899 | [9 empty] | 13473.07 |  | 1.192902 |  |  |  | 509.045098 | [7 empty] | 0.001935 | [13 empty] | 12.522588 | [76 empty] | 2025
[11 empty] | 16L-9-1-Sp (Brown)-5 | 16L-9-1-Sp (Brown)-5 | [21 empty] | MVT | [30 empty] | 290.467068 | [11 empty] | 121.583022 | [9 empty] | 11539.45 |  | 2.134169 |  |  |  | 608.75617 | [7 empty] | 0.062071 | [13 empty] | 13.324031 | [76 empty] | 2025
[11 empty] | 16L-9-1-Sp (Brown)-6 | 16L-9-1-Sp (Brown)-6 | [21 empty] | MVT | [30 empty] | 189.354836 | [11 empty] | 248.454696 | [9 empty] | 9336.695 |  | 3.109618 |  |  |  | 662.834648 | [7 empty] | 0.00281 | [13 empty] | 13.272631 | [76 empty] | 2025
[11 empty] | 16L-9-1-Sp (Brown)-7 | 16L-9-1-Sp (Brown)-7 | [21 empty] | MVT | [30 empty] | 358.994783 | [11 empty] | 237.558794 | [9 empty] | 17711.95789 |  | 0.245022 |  |  |  | 868.307098 | [7 empty] | 0.00203 | [13 empty] | 13.572406 | [76 empty] | 2025
[11 empty] | 16L-9-1-Sp (Brown)-8 | 16L-9-1-Sp (Brown)-8 | [21 empty] | MVT | [30 empty] | 329.141743 | [11 empty] | 187.793855 | [9 empty] | 14558.82 |  | 0.356788 |  |  |  | 565.757978 | [7 empty] | 0.003495 | [13 empty] | 14.258959 | [76 empty] | 2025
[11 empty] | 16L-10-Sp (Brown)-1 | 16L-10-Sp (Brown)-1 | [21 empty] | MVT | [30 empty] | 385.610118 | [11 empty] | 37.190186 | [9 empty] | 13121.99 |  | 1.714896 |  |  |  | 358.781355 | [7 empty] | 0.016467 | [13 empty] | 11.085982 | [76 empty] | 2025
[11 empty] | 16L-10-Sp (Brown)-2 | 16L-10-Sp (Brown)-2 | [21 empty] | MVT | [30 empty] | 393.805147 | [11 empty] | 39.838105 | [9 empty] | 11580.68911 |  | 1.800971 |  |  |  | 414.142297 | [7 empty] | 0.003245 | [13 empty] | 12.463179 | [76 empty] | 2025
[11 empty] | 16L-10-Sp (Brown)-3 | 16L-10-Sp (Brown)-3 | [21 empty] | MVT | [30 empty] | 241.505899 | [11 empty] | 64.693861 | [9 empty] | 11011.8 |  | 0.449131 |  |  |  | 569.67183 | [7 empty] | 0.004085 | [13 empty] | 12.912443 | [76 empty] | 2025
[11 empty] | 16L-10-Sp (Brown)-4 | 16L-10-Sp (Brown)-4 | [21 empty] | MVT | [30 empty] | 247.868743 | [11 empty] | 47.085227 | [9 empty] | 9101.774255 |  | 5.398292 |  |  |  | 400.010605 | [7 empty] | 0.00319 | [13 empty] | 11.05377 | [76 empty] | 2025
[11 empty] | 16L-10-Sp (Brown)-5 | 16L-10-Sp (Brown)-5 | [21 empty] | MVT | [30 empty] | 279.289566 | [11 empty] | 55.825157 | [9 empty] | 9419.196411 |  | 0.50114 |  |  |  | 637.697271 | [7 empty] | 0.00486 | [13 empty] | 12.231726 | [76 empty] | 2025
[11 empty] | 16L-10-Sp (Brown)-6 | 16L-10-Sp (Brown)-6 | [21 empty] | MVT | [30 empty] | 281.139068 | [11 empty] | 55.124733 | [9 empty] | 6737.71702 |  | 7.327747 |  |  |  | 486.465031 | [7 empty] | 0.014789 | [13 empty] | 13.110194 | [76 empty] | 2025
[11 empty] | 16L-10-Sp (Brown)-7 | 16L-10-Sp (Brown)-7 | [21 empty] | MVT | [30 empty] | 240.876551 | [11 empty] | 73.410007 | [9 empty] | 8263.285185 |  | 0.479922 |  |  |  | 528.145144 | [7 empty] | 0.036435 | [13 empty] | 12.511815 | [76 empty] | 2025
[11 empty] | 16L-10-Sp (Brown)-8 | 16L-10-Sp (Brown)-8 | [21 empty] | MVT | [30 empty] | 436.670476 | [11 empty] | 71.4865 | [9 empty] | 4042.833381 |  | 2.589307 |  |  |  | 381.432571 | [7 empty] | 0.029786 | [13 empty] | 11.738498 | [76 empty] | 2025
[11 empty] | 16L-10-Sp (Brown)-9 | 16L-10-Sp (Brown)-9 | [21 empty] | MVT | [30 empty] | 430.030551 | [11 empty] | 33.520748 | [9 empty] | 3820.895861 |  | 0.811399 |  |  |  | 343.154497 | [7 empty] | 0.007931 | [13 empty] | 8.466154 | [76 empty] | 2025
[11 empty] | 16L-10-Sp (Brown)-10 | 16L-10-Sp (Brown)-10 | [21 empty] | MVT | [30 empty] | 369.770411 | [11 empty] | 48.686164 | [9 empty] | 11196.58 |  | 1.40778 |  |  |  | 422.076725 | [7 empty] | 0.003495 | [13 empty] | 11.080743 | [76 empty] | 2025
[11 empty] | 16L-10-Sp (Brown)-11 | 16L-10-Sp (Brown)-11 | [21 empty] | MVT | [30 empty] | 399.171343 | [11 empty] | 128.457942 | [9 empty] | 6627.459959 |  | 0.839522 |  |  |  | 471.784508 | [7 empty] | 0.017334 | [13 empty] | 15.932725 | [76 empty] | 2025
[11 empty] | 16L-10-Sp (Brown)-12 | 16L-10-Sp (Brown)-12 | [21 empty] | MVT | [30 empty] | 498.645365 | [11 empty] | 31.333429 | [9 empty] | 8422.88433 |  | 1.709762 |  |  |  | 306.101631 | [7 empty] | 0.00319 | [13 empty] | 8.205825 | [76 empty] | 2025
[11 empty] | 16S-36-Sp (Brown)-1 | 16S-36-Sp (Brown)-1 | [21 empty] | MVT | [30 empty] | 254.089839 | [11 empty] | 98.376674 | [9 empty] | 8713.012356 |  | 1.957961 |  |  |  | 458.46234 | [7 empty] | 0.003565 | [13 empty] | 12.301709 | [76 empty] | 2025
[11 empty] | 16S-36-Sp (Brown)-2 | 16S-36-Sp (Brown)-2 | [21 empty] | MVT | [30 empty] | 235.608641 | [11 empty] | 67.62361 | [9 empty] | 9166.863434 |  | 1.305511 |  |  |  | 562.921998 | [7 empty] | 0.007996 | [13 empty] | 13.16007 | [76 empty] | 2025
[11 empty] | 16S-36-Sp (Brown)-3 | 16S-36-Sp (Brown)-3 | [21 empty] | MVT | [30 empty] | 302.535946 | [11 empty] | 126.634058 | [9 empty] | 9950.38991 |  | 1.458946 |  |  |  | 724.475947 | [7 empty] | 0.022685 | [13 empty] | 14.359347 | [76 empty] | 2025
[11 empty] | 16S-36-Sp (Brown)-4 | 16S-36-Sp (Brown)-4 | [21 empty] | MVT | [30 empty] | 506.627626 | [11 empty] | 43.645324 | [9 empty] | 10562.01128 |  | 1.49461 |  |  |  | 368.3303 | [7 empty] | 0.017712 | [13 empty] | 11.042669 | [76 empty] | 2025
[11 empty] | 16S-36-Sp (Brown)-5 | 16S-36-Sp (Brown)-5 | [21 empty] | MVT | [30 empty] | 315.753519 | [11 empty] | 68.603704 | [9 empty] | 16713.79689 |  | 0.422714 |  |  |  | 467.843654 | [7 empty] | 0.008119 | [13 empty] | 15.041015 | [76 empty] | 2025
[11 empty] | 16S-36-Sp (Brown)-6 | 16S-36-Sp (Brown)-6 | [21 empty] | MVT | [30 empty] | 322.627759 | [11 empty] | 74.552573 | [9 empty] | 18107.92 |  | 0.574467 |  |  |  | 492.265173 | [7 empty] | 0.0052 | [13 empty] | 15.636454 | [76 empty] | 2025
[11 empty] | 16S-36-Sp (Brown)-7 | 16S-36-Sp (Brown)-7 | [21 empty] | MVT | [30 empty] | 393.765186 | [11 empty] | 57.895076 | [9 empty] | 16177.76 |  | 3.365129 |  |  |  | 667.655015 | [7 empty] | 0.0052 | [13 empty] | 15.187814 | [76 empty] | 2025
[11 empty] | 16S-36-Sp (Brown)-8 | 16S-36-Sp (Brown)-8 | [21 empty] | MVT | [30 empty] | 410.015873 | [11 empty] | 32.745359 | [9 empty] | 9583.307061 |  | 0.91767 |  |  |  | 448.846142 | [7 empty] | 0.00505 | [13 empty] | 10.643415 | [76 empty] | 2025
[11 empty] | 16S-35-Sp (Brown)-1 | 16S-35-Sp (Brown)-1 | [21 empty] | MVT | [30 empty] | 275.60487 | [11 empty] | 66.493726 | [9 empty] | 13285.59 |  | 2.579816 |  |  |  | 596.880472 | [7 empty] | 0.010003 | [13 empty] | 14.600266 | [76 empty] | 2025
[11 empty] | 16S-35-Sp (Brown)-2 | 16S-35-Sp (Brown)-2 | [21 empty] | MVT | [30 empty] | 400.509453 | [11 empty] | 73.025495 | [9 empty] | 15406.79 |  | 25.685052 |  |  |  | 575.058637 | [7 empty] | 0.021049 | [13 empty] | 16.194826 | [76 empty] | 2025
[11 empty] | 16S-35-Sp (Brown)-3 | 16S-35-Sp (Brown)-3 | [21 empty] | MVT | [30 empty] | 343.008504 | [11 empty] | 108.3221 | [9 empty] | 15682.8 |  | 0.9321 |  |  |  | 540.740564 | [7 empty] | 0.00368 | [13 empty] | 13.951021 | [76 empty] | 2025
[11 empty] | 16S-35-Sp (Brown)-4 | 16S-35-Sp (Brown)-4 | [21 empty] | MVT | [30 empty] | 307.28478 | [11 empty] | 80.286065 | [9 empty] | 13709.25 |  | 1.250384 |  |  |  | 590.273926 | [7 empty] | 0.009636 | [13 empty] | 16.935324 | [76 empty] | 2025
[11 empty] | 16S-35-Sp (Brown)-5 | 16S-35-Sp (Brown)-5 | [21 empty] | MVT | [30 empty] | 264.575825 | [11 empty] | 60.183335 | [9 empty] | 7131.235455 |  | 0.823668 |  |  |  | 579.860631 | [7 empty] | 0.003755 | [13 empty] | 13.034547 | [76 empty] | 2025
[11 empty] | 16S-35-Sp (Brown)-6 | 16S-35-Sp (Brown)-6 | [21 empty] | MVT | [30 empty] | 254.309645 | [11 empty] | 124.603439 | [9 empty] | 7287.535556 |  | 2.537216 |  |  |  | 718.907521 | [7 empty] | 0.00392 | [13 empty] | 14.704978 | [76 empty] | 2025
[11 empty] | 16S-35-Sp (Brown)-7 | 16S-35-Sp (Brown)-7 | [21 empty] | MVT | [30 empty] | 205.072195 | [11 empty] | 102.918806 | [9 empty] | 16721.25 |  | 0.585435 |  |  |  | 663.174521 | [7 empty] | 0.0051 | [13 empty] | 15.327757 | [76 empty] | 2025
[11 empty] | 16S-35-Sp (Brown)-8 | 16S-35-Sp (Brown)-8 | [21 empty] | MVT | [30 empty] | 222.161799 | [11 empty] | 190.321628 | [9 empty] | 20111.57 |  | 0.601191 |  |  |  | 650.407943 | [7 empty] | 0.003805 | [13 empty] | 17.390873 | [76 empty] | 2025
[11 empty] | 16S-35-Sp (Brown)-9 | 16S-35-Sp (Brown)-9 | [21 empty] | MVT | [30 empty] | 399.833928 | [11 empty] | 83.720026 | [9 empty] | 22686.81 |  | 5.367513 |  |  |  | 678.355281 | [7 empty] | 0.001995 | [13 empty] | 16.374918 | [76 empty] | 2025
[11 empty] | 16S-35-Sp (Brown)-10 | 16S-35-Sp (Brown)-10 | [21 empty] | MVT | [30 empty] | 461.535623 | [11 empty] | 78.725391 | [9 empty] | 23412.09 |  | 8.212498 |  |  |  | 577.431537 | [7 empty] | 0.006236 | [13 empty] | 14.88854 | [76 empty] | 2025
[11 empty] | 16S-35-Sp (Brown)-11 | 16S-35-Sp (Brown)-11 | [21 empty] | MVT | [30 empty] | 317.538643 | [11 empty] | 78.076335 | [9 empty] | 13461.71 |  | 4.807408 |  |  |  | 648.043953 | [7 empty] | 0.0019 | [13 empty] | 13.073279 | [76 empty] | 2025
[11 empty] | 16S-35-Sp (Brown)-12 | 16S-35-Sp (Brown)-12 | [21 empty] | MVT | [30 empty] | 313.725392 | [11 empty] | 76.963021 | [9 empty] | 10925.31 |  | 1.263312 |  |  |  | 635.516073 | [7 empty] | 0.00229 | [13 empty] | 10.727793 | [76 empty] | 2025
[11 empty] | 16S-35-Sp (Brown)-13 | 16S-35-Sp (Brown)-13 | [21 empty] | MVT | [30 empty] | 313.65148 | [11 empty] | 38.592332 | [9 empty] | 7199.553974 |  | 2.063701 |  |  |  | 505.999949 | [7 empty] | 0.00218 | [13 empty] | 11.648248 | [76 empty] | 2025
[11 empty] | 16S-35-Sp (Brown)-14 | 16S-35-Sp (Brown)-14 | [21 empty] | MVT | [30 empty] | 312.523907 | [11 empty] | 57.292947 | [9 empty] | 11822.8 |  | 2.475061 |  |  |  | 864.267662 | [7 empty] | 0.001935 | [13 empty] | 16.790029 | [76 empty] | 2025
[11 empty] | 16L-9-1-Sp (Pale-yellow)-1 | 16L-9-1-Sp (Pale-yellow)-1 | [21 empty] | MVT | [30 empty] | 1298.244559 | [11 empty] | 243.771983 | [9 empty] | 2551.086894 |  | 212.194933 |  |  |  | 41.111453 | [7 empty] | 0.098591 | [13 empty] | 2.124724 | [76 empty] | 2025
[11 empty] | 16L-9-1-Sp (Pale-yellow)-2 | 16L-9-1-Sp (Pale-yellow)-2 | [21 empty] | MVT | [30 empty] | 1402.084019 | [11 empty] | 219.790623 | [9 empty] | 2722.551144 |  | 285.21187 |  |  |  | 58.301859 | [7 empty] | 0.065588 | [13 empty] | 5.604339 | [76 empty] | 2025
[11 empty] | 16L-9-1-Sp (Pale-yellow)-3 | 16L-9-1-Sp (Pale-yellow)-3 | [21 empty] | MVT | [30 empty] | 1298.313692 | [11 empty] | 135.065963 | [9 empty] | 2942.337704 |  | 144.311487 |  |  |  | 68.009091 | [7 empty] | 0.040898 | [13 empty] | 2.495338 | [76 empty] | 2025
[11 empty] | 16L-9-1-Sp (Pale-yellow)-4 | 16L-9-1-Sp (Pale-yellow)-4 | [21 empty] | MVT | [30 empty] | 1757.496102 | [11 empty] | 308.772855 | [9 empty] | 1919.978177 |  | 259.731415 |  |  |  | 95.352202 | [7 empty] | 0.291626 | [13 empty] | 4.303928 | [76 empty] | 2025
[11 empty] | 16L-9-1-Sp (Pale-yellow)-5 | 16L-9-1-Sp (Pale-yellow)-5 | [21 empty] | MVT | [30 empty] | 625.308178 | [11 empty] | 32.784218 | [9 empty] | 1377.575566 |  | 63.773365 |  |  |  | 34.417195 | [7 empty] | 0.311804 | [13 empty] | 0.289988 | [76 empty] | 2025
[11 empty] | 16L-9-1-Sp (Pale-yellow)-6 | 16L-9-1-Sp (Pale-yellow)-6 | [21 empty] | MVT | [30 empty] | 1355.425293 | [11 empty] | 175.05907 | [9 empty] | 3184.779233 |  | 171.360212 |  |  |  | 63.016814 | [7 empty] | 1.195984 | [13 empty] | 4.087922 | [76 empty] | 2025
[11 empty] | 16L-9-1-Sp (Pale-yellow)-7 | 16L-9-1-Sp (Pale-yellow)-7 | [21 empty] | MVT | [30 empty] | 1209.124956 | [11 empty] | 102.726596 | [9 empty] | 3474.526355 |  | 83.855227 |  |  |  | 70.553012 | [7 empty] | 0.397781 | [13 empty] | 5.485796 | [76 empty] | 2025
[11 empty] | 16L-9-1-Sp (Pale-yellow)-8 | 16L-9-1-Sp (Pale-yellow)-8 | [21 empty] | MVT | [30 empty] | 1363.033149 | [11 empty] | 130.009849 | [9 empty] | 3273.932646 |  | 117.9549 |  |  |  | 80.061024 | [7 empty] | 0.14421 | [13 empty] | 2.907919 | [76 empty] | 2025
[11 empty] | 16L-9-1-Sp (Pale-yellow)-9 | 16L-9-1-Sp (Pale-yellow)-9 | [21 empty] | MVT | [30 empty] | 1662.41531 | [11 empty] | 91.300112 | [9 empty] | 1530.380411 |  | 103.9662 |  |  |  | 110.719102 | [7 empty] | 0.585209 | [13 empty] | 2.830617 | [76 empty] | 2025
[11 empty] | 16L-9-1-Sp (Pale-yellow)-10 | 16L-9-1-Sp (Pale-yellow)-10 | [21 empty] | MVT | [30 empty] | 1697.938898 | [11 empty] | 112.046336 | [9 empty] | 1939.211522 |  | 141.124193 |  |  |  | 73.603832 | [7 empty] | 0.563041 | [13 empty] | 2.123902 | [76 empty] | 2025
[11 empty] | 16L-9-1-Sp (Pale-yellow)-11 | 16L-9-1-Sp (Pale-yellow)-11 | [21 empty] | MVT | [30 empty] | 1056.1153 | [11 empty] | 139.760938 | [9 empty] | 3688.321794 |  | 165.096934 |  |  |  | 209.501787 | [7 empty] | 0.612062 | [13 empty] | 3.641908 | [76 empty] | 2025
[11 empty] | 16L-9-1-Sp (Pale-yellow)-12 | 16L-9-1-Sp (Pale-yellow)-12 | [21 empty] | MVT | [30 empty] | 1292.057028 | [11 empty] | 122.114504 | [9 empty] | 2108.832744 |  | 134.879487 |  |  |  | 100.032651 | [7 empty] | 0.052631 | [13 empty] | 1.898676 | [76 empty] | 2025
[11 empty] | 16L-9-1-Sp (Pale-yellow)-13 | 16L-9-1-Sp (Pale-yellow)-13 | [21 empty] | MVT | [30 empty] | 963.980707 | [11 empty] | 178.824338 | [9 empty] | 2664.790038 |  | 37.738861 |  |  |  | 83.082052 | [7 empty] | 0.068433 | [13 empty] | 1.772917 | [76 empty] | 2025
[11 empty] | 16L-9-1-Sp (Pale-yellow)-14 | 16L-9-1-Sp (Pale-yellow)-14 | [21 empty] | MVT | [30 empty] | 741.211131 | [11 empty] | 65.574252 | [9 empty] | 3917.087387 |  | 58.187148 |  |  |  | 144.968088 | [7 empty] | 0.042972 | [13 empty] | 8.010394 | [76 empty] | 2025
[11 empty] | 16L-9-1-Sp (Pale-yellow)-15 | 16L-9-1-Sp (Pale-yellow)-15 | [21 empty] | MVT | [30 empty] | 878.469459 | [11 empty] | 131.655048 | [9 empty] | 2469.462234 |  | 131.884432 |  |  |  | 165.651241 | [7 empty] | 0.349791 | [13 empty] | 4.214621 | [76 empty] | 2025
[11 empty] | 16L-9-1-Sp (Pale-yellow)-16 | 16L-9-1-Sp (Pale-yellow)-16 | [21 empty] | MVT | [30 empty] | 966.336147 | [11 empty] | 67.568122 | [9 empty] | 2218.10745 |  | 65.67536 |  |  |  | 71.983141 | [7 empty] | 0.079744 | [13 empty] | 2.715169 | [76 empty] | 2025
[11 empty] | 16L-9-1-Sp (Pale-yellow)-17 | 16L-9-1-Sp (Pale-yellow)-17 | [21 empty] | MVT | [30 empty] | 739.314928 | [11 empty] | 193.85861 | [9 empty] | 8230.580782 |  | 91.519053 |  |  |  | 550.649172 | [7 empty] | 0.043198 | [13 empty] | 11.535568 | [76 empty] | 2025
[11 empty] | 16L-9-1-Sp (Pale-yellow)-18 | 16L-9-1-Sp (Pale-yellow)-18 | [21 empty] | MVT | [30 empty] | 455.441749 | [11 empty] | 69.503233 | [9 empty] | 5343.38963 |  | 14.39568 |  |  |  | 419.055243 | [7 empty] | 0.1506 | [13 empty] | 10.533564 | [76 empty] | 2025
[11 empty] | 16L-9-1-Sp (Pale-yellow)-19 | 16L-9-1-Sp (Pale-yellow)-19 | [21 empty] | MVT | [30 empty] | 611.401024 | [11 empty] | 75.510238 | [9 empty] | 6443.935641 |  | 27.668522 |  |  |  | 330.394742 | [7 empty] | 0.251823 | [13 empty] | 9.628152 | [76 empty] | 2025
[11 empty] | 16L-10-Sp (Pale-yellow)-1 | 16L-10-Sp (Pale-yellow)-1 | [21 empty] | MVT | [30 empty] | 861.728782 | [11 empty] | 81.912475 | [9 empty] | 6080.439738 |  | 135.327172 |  |  |  | 117.175465 | [7 empty] | 0.017964 | [13 empty] | 11.568575 | [76 empty] | 2025
[11 empty] | 16L-10-Sp (Pale-yellow)-2 | 16L-10-Sp (Pale-yellow)-2 | [21 empty] | MVT | [30 empty] | 783.04 | [11 empty] | 46.40553 | [9 empty] | 3707.508309 |  | 38.235352 |  |  |  | 87.136539 | [7 empty] | 0.038327 | [13 empty] | 5.323895 | [76 empty] | 2025
[11 empty] | 16L-10-Sp (Pale-yellow)-3 | 16L-10-Sp (Pale-yellow)-3 | [21 empty] | MVT | [30 empty] | 771.913792 | [11 empty] | 166.733 | [9 empty] | 4609.513884 |  | 182.230767 |  |  |  | 217.352463 | [7 empty] | 0.280483 | [13 empty] | 8.153459 | [76 empty] | 2025
[11 empty] | 16L-10-Sp (Pale-yellow)-4 | 16L-10-Sp (Pale-yellow)-4 | [21 empty] | MVT | [30 empty] | 727.037076 | [11 empty] | 133.64626 | [9 empty] | 6480.858004 |  | 106.461997 |  |  |  | 208.620369 | [7 empty] | 0.113619 | [13 empty] | 12.217418 | [76 empty] | 2025
[11 empty] | 16L-10-Sp (Pale-yellow)-5 | 16L-10-Sp (Pale-yellow)-5 | [21 empty] | MVT | [30 empty] | 726.701439 | [11 empty] | 48.655251 | [9 empty] | 3590.892192 |  | 53.821384 |  |  |  | 110.598877 | [7 empty] | 0.034831 | [13 empty] | 6.194453 | [76 empty] | 2025
[11 empty] | 16L-10-Sp (Pale-yellow)-6 | 16L-10-Sp (Pale-yellow)-6 | [21 empty] | MVT | [30 empty] | 1144.059773 | [11 empty] | 114.36761 | [9 empty] | 2428.667033 |  | 77.295771 |  |  |  | 137.576671 | [7 empty] | 0.054422 | [13 empty] | 4.340608 | [76 empty] | 2025
[11 empty] | 16L-10-Sp (Pale-yellow)-7 | 16L-10-Sp (Pale-yellow)-7 | [21 empty] | MVT | [30 empty] | 403.986173 | [11 empty] | 184.44455 | [9 empty] | 2827.170711 |  | 34.098778 |  |  |  | 540.030672 | [7 empty] | 0.039223 | [13 empty] | 9.354116 | [76 empty] | 2025
[11 empty] | 16L-9-1-Sp (Light)-1 | 16L-9-1-Sp (Light)-1 | [21 empty] | MVT | [30 empty] | 1494.315758 | [11 empty] | 84.990145 | [9 empty] | 2793.347188 |  | 154.580327 |  |  |  | 16.629799 | [7 empty] | 0.048009 | [13 empty] | 2.054367 | [76 empty] | 2025
[11 empty] | 16L-9-1-Sp (Light)-2 | 16L-9-1-Sp (Light)-2 | [21 empty] | MVT | [30 empty] | 1528.960992 | [11 empty] | 152.851538 | [9 empty] | 2685.853184 |  | 277.453078 |  |  |  | 43.119684 | [7 empty] | 0.045878 | [13 empty] | 1.27589 | [76 empty] | 2025
[11 empty] | 16L-9-1-Sp (Light)-3 | 16L-9-1-Sp (Light)-3 | [21 empty] | MVT | [30 empty] | 1312.790927 | [11 empty] | 191.786424 | [9 empty] | 2615.080302 |  | 236.89572 |  |  |  | 27.231077 | [7 empty] | 0.062012 | [13 empty] | 2.176798 | [76 empty] | 2025
[11 empty] | 16L-9-1-Sp (Light)-4 | 16L-9-1-Sp (Light)-4 | [21 empty] | MVT | [30 empty] | 1495.0124 | [11 empty] | 193.595471 | [9 empty] | 2864.49388 |  | 224.94122 |  |  |  | 44.366816 | [7 empty] | 0.038577 | [13 empty] | 2.752562 | [76 empty] | 2025
[11 empty] | 16L-9-1-Sp (Light)-5 | 16L-9-1-Sp (Light)-5 | [21 empty] | MVT | [30 empty] | 1582.301437 | [11 empty] | 166.439832 | [9 empty] | 2034.02397 |  | 257.321549 |  |  |  | 8.843988 | [7 empty] | 0.31494 | [13 empty] | 1.124946 | [76 empty] | 2025
[11 empty] | 16L-9-1-Sp (Light)-6 | 16L-9-1-Sp (Light)-6 | [21 empty] | MVT | [30 empty] | 1399.353388 | [11 empty] | 141.686138 | [9 empty] | 2904.276183 |  | 200.879649 |  |  |  | 39.892115 | [7 empty] | 0.046687 | [13 empty] | 1.882932 | [76 empty] | 2025
[11 empty] | 16L-9-1-Sp (Light)-7 | 16L-9-1-Sp (Light)-7 | [21 empty] | MVT | [30 empty] | 1635.252501 | [11 empty] | 190.746697 | [9 empty] | 1411.29079 |  | 271.14021 |  |  |  | 15.664256 | [7 empty] | 0.117179 | [13 empty] | 1.444027 | [76 empty] | 2025
[11 empty] | 16L-9-1-Sp (Light)-8 | 16L-9-1-Sp (Light)-8 | [21 empty] | MVT | [30 empty] | 1327.68696 | [11 empty] | 109.679722 | [9 empty] | 1941.215434 |  | 203.28061 |  |  |  | 32.469191 | [7 empty] | 0.061609 | [13 empty] | 2.119489 | [76 empty] | 2025
[11 empty] | 16L-9-1-Sp (Light)-9 | 16L-9-1-Sp (Light)-9 | [21 empty] | MVT | [30 empty] | 1428.949894 | [11 empty] | 113.130702 | [9 empty] | 1973.161877 |  | 197.030243 |  |  |  | 31.310808 | [7 empty] | 0.082966 | [13 empty] | 2.859486 | [76 empty] | 2025
[11 empty] | 16L-9-1-Sp (Light)-10 | 16L-9-1-Sp (Light)-10 | [21 empty] | MVT | [30 empty] | 1178.390505 | [11 empty] | 65.116167 | [9 empty] | 2215.383347 |  | 99.778161 |  |  |  | 12.072069 | [7 empty] | 0.016185 | [13 empty] | 3.939212 | [76 empty] | 2025
[11 empty] | 16L-9-1-Sp (Light)-11 | 16L-9-1-Sp (Light)-11 | [21 empty] | MVT | [30 empty] | 1239.625624 | [11 empty] | 147.986715 | [9 empty] | 2130.637879 |  | 180.011318 |  |  |  | 41.687576 | [7 empty] | 0.086253 | [13 empty] | 2.701605 | [76 empty] | 2025
[11 empty] | 16L-9-1-Sp (Light)-12 | 16L-9-1-Sp (Light)-12 | [21 empty] | MVT | [30 empty] | 1225.336029 | [11 empty] | 144.655707 | [9 empty] | 2029.734577 |  | 170.900407 |  |  |  | 79.052335 | [7 empty] | 0.076395 | [13 empty] | 2.481327 | [76 empty] | 2025
[11 empty] | 16L-9-1-Sp (Light)-13 | 16L-9-1-Sp (Light)-13 | [21 empty] | MVT | [30 empty] | 1324.368336 | [11 empty] | 157.032593 | [9 empty] | 2789.064348 |  | 191.473244 |  |  |  | 47.966831 | [7 empty] | 0.045669 | [13 empty] | 2.147683 | [76 empty] | 2025
[11 empty] | 16L-9-1-Sp (Light)-14 | 16L-9-1-Sp (Light)-14 | [21 empty] | MVT | [30 empty] | 1254.860783 | [11 empty] | 136.944662 | [9 empty] | 2124.50352 |  | 184.987332 |  |  |  | 57.340751 | [7 empty] | 0.068079 | [13 empty] | 2.056693 | [76 empty] | 2025
[11 empty] | 16L-9-1-Sp (Light)-15 | 16L-9-1-Sp (Light)-15 | [21 empty] | MVT | [30 empty] | 1141.569157 | [11 empty] | 105.284551 | [9 empty] | 2213.030481 |  | 132.339141 |  |  |  | 86.694319 | [7 empty] | 0.03019 | [13 empty] | 1.421266 | [76 empty] | 2025
[11 empty] | 16L-10-Sp (Light)-1 | 16L-10-Sp (Light)-1 | [21 empty] | MVT | [30 empty] | 1475.546594 | [11 empty] | 217.975773 | [9 empty] | 1637.484141 |  | 316.157147 |  |  |  | 15.442844 | [7 empty] | 0.13705 | [13 empty] | 1.092225 | [76 empty] | 2025
[11 empty] | 16L-10-Sp (Light)-2 | 16L-10-Sp (Light)-2 | [21 empty] | MVT | [30 empty] | 1621.220972 | [11 empty] | 158.089587 | [9 empty] | 1289.054239 |  | 313.744093 |  |  |  | 9.1193 | [7 empty] | 0.061061 | [13 empty] | 0.885405 | [76 empty] | 2025
[11 empty] | 16L-10-Sp (Light)-3 | 16L-10-Sp (Light)-3 | [21 empty] | MVT | [30 empty] | 1400.350715 | [11 empty] | 122.13616 | [9 empty] | 1757.34756 |  | 185.329445 |  |  |  | 21.976512 | [7 empty] | 0.075202 | [13 empty] | 0.93538 | [76 empty] | 2025
[11 empty] | 16L-10-Sp (Light)-4 | 16L-10-Sp (Light)-4 | [21 empty] | MVT | [30 empty] | 1536.805144 | [11 empty] | 221.186474 | [9 empty] | 1939.633468 |  | 320.714118 |  |  |  | 16.82052 | [7 empty] | 0.072255 | [13 empty] | 1.504023 | [76 empty] | 2025
[11 empty] | 16L-10-Sp (Light)-5 | 16L-10-Sp (Light)-5 | [21 empty] | MVT | [30 empty] | 1667.088126 | [11 empty] | 157.409292 | [9 empty] | 1288.344933 |  | 277.88566 |  |  |  | 10.442349 | [7 empty] | 0.241829 | [13 empty] | 1.268969 | [76 empty] | 2025
[11 empty] | 16L-10-Sp (Light)-6 | 16L-10-Sp (Light)-6 | [21 empty] | MVT | [30 empty] | 1332.918392 | [11 empty] | 48.393344 | [9 empty] | 1738.191446 |  | 164.808794 |  |  |  | 16.972718 | [7 empty] | 0.052872 | [13 empty] | 0.915457 | [76 empty] | 2025
[11 empty] | 16L-10-Sp (Light)-7 | 16L-10-Sp (Light)-7 | [21 empty] | MVT | [30 empty] | 1585.993661 | [11 empty] | 134.208115 | [9 empty] | 1686.842935 |  | 292.28062 |  |  |  | 7.771935 | [7 empty] | 0.155622 | [13 empty] | 1.825414 | [76 empty] | 2025
[11 empty] | 16L-10-Sp (Light)-8 | 16L-10-Sp (Light)-8 | [21 empty] | MVT | [30 empty] | 1197.240362 | [11 empty] | 190.753327 | [9 empty] | 1614.731225 |  | 258.968929 |  |  |  | 27.30921 | [7 empty] | 0.458557 | [13 empty] | 1.352296 | [76 empty] | 2025
[11 empty] | 16L-10-Sp (Light)-9 | 16L-10-Sp (Light)-9 | [21 empty] | MVT | [30 empty] | 1117.595249 | [11 empty] | 98.133045 | [9 empty] | 2166.064232 |  | 93.675126 |  |  |  | 34.205518 | [7 empty] | 0.046676 | [13 empty] | 3.653621 | [76 empty] | 2025
[11 empty] | 16L-10-Sp (Light)-10 | 16L-10-Sp (Light)-10 | [21 empty] | MVT | [30 empty] | 1282.219727 | [11 empty] | 99.590604 | [9 empty] | 2075.237827 |  | 154.076615 |  |  |  | 50.977921 | [7 empty] | 0.091719 | [13 empty] | 2.124635 | [76 empty] | 2025
[11 empty] | 16L-10-Sp (Light)-11 | 16L-10-Sp (Light)-11 | [21 empty] | MVT | [30 empty] | 1516.875077 | [11 empty] | 89.538566 | [9 empty] | 2219.530767 |  | 134.01833 |  |  |  | 33.058678 | [7 empty] | 0.075681 | [13 empty] | 1.640828 | [76 empty] | 2025
[11 empty] | 16S-35-Sp (Light)-1 | 16S-35-Sp (Light)-1 | [21 empty] | MVT | [30 empty] | 1305.286876 | [11 empty] | 101.113621 | [9 empty] | 2023.169582 |  | 163.042507 |  |  |  | 8.961958 | [7 empty] | 0.041118 | [13 empty] | 2.140851 | [76 empty] | 2025
[11 empty] | 16S-35-Sp (Light)-2 | 16S-35-Sp (Light)-2 | [21 empty] | MVT | [30 empty] | 1320.961316 | [11 empty] | 138.048006 | [9 empty] | 1755.00772 |  | 170.939647 |  |  |  | 15.016523 | [7 empty] | 0.052351 | [13 empty] | 2.021042 | [76 empty] | 2025
[11 empty] | 16S-35-Sp (Light)-3 | 16S-35-Sp (Light)-3 | [21 empty] | MVT | [30 empty] | 1518.378453 | [11 empty] | 75.016958 | [9 empty] | 2122.94728 |  | 157.848299 |  |  |  | 26.241684 | [7 empty] | 0.066443 | [13 empty] | 1.561516 | [76 empty] | 2025
[11 empty] | 16S-35-Sp (Light)-4 | 16S-35-Sp (Light)-4 | [21 empty] | MVT | [30 empty] | 1398.413642 | [11 empty] | 96.240048 | [9 empty] | 1976.819223 |  | 170.505998 |  |  |  | 30.818543 | [7 empty] | 0.04072 | [13 empty] | 1.676527 | [76 empty] | 2025
[11 empty] | 16S-35-Sp (Light)-5 | 16S-35-Sp (Light)-5 | [21 empty] | MVT | [30 empty] | 1350.107955 | [11 empty] | 111.716253 | [9 empty] | 1895.995232 |  | 214.77926 |  |  |  | 19.44256 | [7 empty] | 0.073281 | [13 empty] | 1.637719 | [76 empty] | 2025
[11 empty] | 16S-35-Sp (Light)-6 | 16S-35-Sp (Light)-6 | [21 empty] | MVT | [30 empty] | 1257.482486 | [11 empty] | 72.828224 | [9 empty] | 2056.565607 |  | 138.126992 |  |  |  | 22.768787 | [7 empty] | 0.030047 | [13 empty] | 1.645632 | [76 empty] | 2025
[11 empty] | 16S-35-Sp (Light)-7 | 16S-35-Sp (Light)-7 | [21 empty] | MVT | [30 empty] | 1386.807289 | [11 empty] | 92.606704 | [9 empty] | 2057.841931 |  | 177.289525 |  |  |  | 26.913083 | [7 empty] | 0.068171 | [13 empty] | 1.50764 | [76 empty] | 2025
[11 empty] | 16S-35-Sp (Light)-8 | 16S-35-Sp (Light)-8 | [21 empty] | MVT | [30 empty] | 1277.200321 | [11 empty] | 211.236013 | [9 empty] | 1712.964849 |  | 319.633437 |  |  |  | 23.787506 | [7 empty] | 0.147472 | [13 empty] | 2.175854 | [76 empty] | 2025
[11 empty] | 16S-35-Sp (Light)-9 | 16S-35-Sp (Light)-9 | [21 empty] | MVT | [30 empty] | 1506.296254 | [11 empty] | 145.961543 | [9 empty] | 1786.975991 |  | 230.120147 |  |  |  | 19.367762 | [7 empty] | 0.121254 | [13 empty] | 1.107014 | [76 empty] | 2025
[11 empty] | 16S-35-Sp (Light)-10 | 16S-35-Sp (Light)-10 | [21 empty] | MVT | [30 empty] | 1437.26164 | [11 empty] | 50.294564 | [9 empty] | 1679.662212 |  | 171.035513 |  |  |  | 12.29164 | [7 empty] | 0.099783 | [13 empty] | 1.09609 | [76 empty] | 2025
[11 empty] | 16S-35-Sp (Light)-11 | 16S-35-Sp (Light)-11 | [21 empty] | MVT | [30 empty] | 2149.876842 | [11 empty] | 165.175845 | [9 empty] | 1084.574173 |  | 341.703831 |  |  |  | 4.253905 | [7 empty] | 0.134354 | [13 empty] | 0.536167 | [76 empty] | 2025
[11 empty] | 16S-35-Sp (Light)-12 | 16S-35-Sp (Light)-12 | [21 empty] | MVT | [30 empty] | 1403.792819 | [11 empty] | 105.158519 | [9 empty] | 1814.448897 |  | 195.366553 |  |  |  | 24.270614 | [7 empty] | 0.126985 | [13 empty] | 1.101645 | [76 empty] | 2025
[11 empty] | 16S-35-Sp (Light)-13 | 16S-35-Sp (Light)-13 | [21 empty] | MVT | [30 empty] | 1352.211212 | [11 empty] | 126.216847 | [9 empty] | 1905.524313 |  | 186.135689 |  |  |  | 42.742318 | [7 empty] | 0.045393 | [13 empty] | 1.604387 | [76 empty] | 2025
[11 empty] | 16S-35-Sp (Light)-14 | 16S-35-Sp (Light)-14 | [21 empty] | MVT | [30 empty] | 1109.825871 | [11 empty] | 80.552518 | [9 empty] | 2193.614537 |  | 29.718025 |  |  |  | 95.343891 | [7 empty] | 0.018609 | [13 empty] | 2.670637 | [76 empty] | 2025
[11 empty] | 16S-35-Sp (Light)-15 | 16S-35-Sp (Light)-15 | [21 empty] | MVT | [30 empty] | 593.557587 | [11 empty] | 26.770073 | [9 empty] | 4420.397364 |  | 7.85299 |  |  |  | 192.131959 | [7 empty] | 0.008954 | [13 empty] | 9.760882 | [76 empty] | 2025
[11 empty] | 16S-35-Sp (Light)-16 | 16S-35-Sp (Light)-16 | [21 empty] | MVT | [30 empty] | 675.166316 | [11 empty] | 48.399524 | [9 empty] | 2753.176619 |  | 19.025593 |  |  |  | 147.891037 | [7 empty] | 0.004255 | [13 empty] | 8.734897 | [76 empty] | 2025
[11 empty] | 16S-35-Sp (Light)-17 | 16S-35-Sp (Light)-17 | [21 empty] | MVT | [30 empty] | 927.635837 | [11 empty] | 33.104924 | [9 empty] | 2330.788778 |  | 14.332508 |  |  |  | 88.217054 | [7 empty] | 0.0037 | [13 empty] | 4.747977 | [76 empty] | 2025
[11 empty] | 16S-36-Sp (Light)-1 | 16S-36-Sp (Light)-1 | [21 empty] | MVT | [30 empty] | 1314.297598 | [11 empty] | 101.961546 | [9 empty] | 2187.278786 |  | 121.522683 |  |  |  | 49.233649 | [7 empty] | 0.096145 | [13 empty] | 1.946604 | [76 empty] | 2025
[11 empty] | 16S-36-Sp (Light)-2 | 16S-36-Sp (Light)-2 | [21 empty] | MVT | [30 empty] | 1143.498246 | [11 empty] | 53.828809 | [9 empty] | 2098.699162 |  | 41.21279 |  |  |  | 65.873116 | [7 empty] | 0.004465 | [13 empty] | 3.018272 | [76 empty] | 2025
| Sinkholmen | [9 empty] | Znh-1-1 | Znh-1-1 | [21 empty] | MVT | [30 empty] | 3745 | [11 empty] | 113 | [9 empty] | 3116 |  | 143.9 |  |  |  | 4.51 | [7 empty] | 0.51 | [13 empty] | 0.5 | [76 empty] | 2025
[11 empty] | Znh-1-2 | Znh-1-2 | [21 empty] | MVT | [30 empty] | 3623 | [11 empty] | 82 | [9 empty] | 3330 |  | 55.2 |  |  |  | 2.81 | [7 empty] | 0.03 | [13 empty] | 0.7 | [76 empty] | 2025
[11 empty] | Znh-1-3 | Znh-1-3 | [21 empty] | MVT | [30 empty] | 3658 | [11 empty] | 1449 | [9 empty] | 3042 |  | 95 |  |  |  | 7.97 | [7 empty] | 0.45 | [13 empty] | 0.8 | [76 empty] | 2025
[11 empty] | Znh-1-4 | Znh-1-4 | [21 empty] | MVT | [30 empty] | 3903 | [11 empty] | 181 | [9 empty] | 2987 |  | 110 |  |  |  | 2.79 | [7 empty] | 0.23 | [13 empty] | 0.7 | [76 empty] | 2025
[11 empty] | Znh-1-5 | Znh-1-5 | [21 empty] | MVT | [30 empty] | 4083 | [11 empty] | 516 | [9 empty] | 3122 |  | 95.1 |  |  |  | 1.58 | [7 empty] | 0.21 | [13 empty] | 0.8 | [76 empty] | 2025
[11 empty] | Znh-1-6 | Znh-1-6 | [21 empty] | MVT | [30 empty] | 3863 | [11 empty] | 4386 | [9 empty] | 3186 |  | 90.3 |  |  |  | 1.86 | [7 empty] | 0.18 | [13 empty] | 0.9 | [76 empty] | 2025
[11 empty] | Znh-1-7 | Znh-1-7 | [21 empty] | MVT | [30 empty] | 3996 | [11 empty] | 4862 | [9 empty] | 3617 |  | 36.1 |  |  |  | 13.9 | [7 empty] | 2.41 | [13 empty] | 13.2 | [76 empty] | 2025
[11 empty] | Znh-1-8 | Znh-1-8 | [21 empty] | MVT | [30 empty] | 4456 | [11 empty] | 27 | [9 empty] | 3048 |  | 28.9 |  |  |  | 1.78 | [7 empty] | 0.06 | [13 empty] | 0.8 | [76 empty] | 2025
| Laochangping | [9 empty] | WB17-2-3-1 | WB17-2-3-1 | [21 empty] | MVT | [30 empty] | 3225 | [11 empty] | 591 | [9 empty] | 27022 |  | 234 |  |  |  | 95.8 | [7 empty] | 1.14 | [13 empty] | 19.1 | [76 empty] | 2025
[11 empty] | WB17-2-3-2 | WB17-2-3-2 | [21 empty] | MVT | [30 empty] | 4616 | [11 empty] | 670 | [9 empty] | 57493 |  | 60.1 |  |  |  | 145 | [7 empty] | 109 | [13 empty] | 29 | [76 empty] | 2025
[11 empty] | WB17-2-3-3 | WB17-2-3-3 | [21 empty] | MVT | [30 empty] | 3317 | [11 empty] | 76.5 | [9 empty] | 18781 |  | 55.6 |  |  |  | 12.4 | [7 empty] | 3.49 | [13 empty] | 6.75 | [76 empty] | 2025
[11 empty] | WB17-2-3-4 | WB17-2-3-4 | [21 empty] | MVT | [30 empty] | 2906 | [11 empty] | 98.3 | [9 empty] | 14275 |  | 73.8 |  |  |  | 5.63 | [7 empty] | 2.95 | [13 empty] | 3.71 | [76 empty] | 2025
[11 empty] | WB17-2-3-5 | WB17-2-3-5 | [21 empty] | MVT | [30 empty] | 2793 | [11 empty] | 147 | [9 empty] | 14483 |  | 69.1 |  |  |  | 6.85 | [7 empty] | 5.53 | [13 empty] | 4.33 | [76 empty] | 2025
[11 empty] | WB17-2-3-6 | WB17-2-3-6 | [21 empty] | MVT | [30 empty] | 4095 | [11 empty] | 1011 | [9 empty] | 25056 |  | 84.7 |  |  |  | 36 | [7 empty] | 0.245 | [13 empty] | 23.1 | [76 empty] | 2025
[11 empty] | WB17-2-3-7 | WB17-2-3-7 | [21 empty] | MVT | [30 empty] | 3563 | [11 empty] | 255 | [9 empty] | 25875 |  | 122 |  |  |  | 23.4 | [7 empty] | 2.32 | [13 empty] | 7.51 | [76 empty] | 2025
[11 empty] | WB17-2-3-8 | WB17-2-3-8 | [21 empty] | MVT | [30 empty] | 5382 | [11 empty] | 905 | [9 empty] | 63586 |  | 101 |  |  |  | 186 | [7 empty] | 0.559 | [13 empty] | 20.1 | [76 empty] | 2025
[11 empty] | WB17-2-1-1 | WB17-2-1-1 | [21 empty] | MVT | [30 empty] | 5273 | [11 empty] | 185 | [9 empty] | 71441 |  | 17 |  |  |  | 43.2 | [7 empty] | 0.083 | [13 empty] | 43.8 | [76 empty] | 2025
[11 empty] | WB17-2-1-2 | WB17-2-1-2 | [21 empty] | MVT | [30 empty] | 6378 | [11 empty] | 252 | [9 empty] | 86045 |  | 17.4 |  |  |  | 105 | [7 empty] | 10 | [13 empty] | 30.4 | [76 empty] | 2025
[11 empty] | WB17-2-1-3 | WB17-2-1-3 | [21 empty] | MVT | [30 empty] | 5897 | [11 empty] | 52.6 | [9 empty] | 64383 |  | 11.9 |  |  |  | 15.5 | [7 empty] | 0.03 | [13 empty] | 16.1 | [76 empty] | 2025
[11 empty] | WB17-2-1-4 | WB17-2-1-4 | [21 empty] | MVT | [30 empty] | 4546 | [11 empty] | 80.5 | [9 empty] | 35366 |  | 24.8 |  |  |  | 25 | [7 empty] | 0.481 | [13 empty] | 8.51 | [76 empty] | 2025
[11 empty] | WB17-2-1-5 | WB17-2-1-5 | [21 empty] | MVT | [30 empty] | 4790 | [11 empty] | 69.2 | [9 empty] | 25905 |  | 24.2 |  |  |  | 21.3 | [7 empty] | 0.883 | [13 empty] | 27.9 | [76 empty] | 2025
[11 empty] | WB17-2-1-6 | WB17-2-1-6 | [21 empty] | MVT | [30 empty] | 4681 | [11 empty] | 156 | [9 empty] | 47679 |  | 43.9 |  |  |  | 40.2 | [7 empty] | 0.019 | [13 empty] | 13.9 | [76 empty] | 2025
[11 empty] | WB17-2-1-7 | WB17-2-1-7 | [21 empty] | MVT | [30 empty] | 3332 | [11 empty] | 119 | [9 empty] | 31724 |  | 40.2 |  |  |  | 25.2 | [7 empty] | 0.048 | [13 empty] | 30.2 | [76 empty] | 2025
[11 empty] | WB17-2-1-8 | WB17-2-1-8 | [21 empty] | MVT | [30 empty] | 4637 | [11 empty] | 213 | [9 empty] | 54019 |  | 32.5 |  |  |  | 60.9 | [7 empty] | 3.16 | [13 empty] | 37.9 | [76 empty] | 2025
[11 empty] | WB17-3-2-1 | WB17-3-2-1 | [21 empty] | MVT | [30 empty] | 1888 | [11 empty] | 300 | [9 empty] | 1138 |  | 136 |  |  |  | 132 | [7 empty] | 0.239 | [13 empty] | 0.284 | [76 empty] | 2025
[11 empty] | WB17-3-2-2 | WB17-3-2-2 | [21 empty] | MVT | [30 empty] | 6296 | [11 empty] | 82.4 | [9 empty] | 1696 |  | 10.1 |  |  |  | 14.8 | [7 empty] | 0.001507 | [13 empty] | 2.09 | [76 empty] | 2025
[11 empty] | WB17-3-2-3 | WB17-3-2-3 | [21 empty] | MVT | [30 empty] | 5526 | [11 empty] | 31.9 | [9 empty] | 1058 |  | 0.325 |  |  |  | 2.13 | [7 empty] | 0.001547 | [13 empty] | 0.428 | [76 empty] | 2025
[11 empty] | WB17-3-2-4 | WB17-3-2-4 | [21 empty] | MVT | [30 empty] | 7098 | [11 empty] | 161 | [9 empty] | 2563 |  | 18.7 |  |  |  | 99.9 | [7 empty] | 0.012418 | [13 empty] | 1.57 | [76 empty] | 2025
[11 empty] | WB17-3-2-5 | WB17-3-2-5 | [21 empty] | MVT | [30 empty] | 4723 | [11 empty] | 616 | [9 empty] | 3704 |  | 169 |  |  |  | 302 | [7 empty] | 0.012 | [13 empty] | 2.56 | [76 empty] | 2025
[11 empty] | WB17-3-2-6 | WB17-3-2-6 | [21 empty] | MVT | [30 empty] | 6287 | [11 empty] | 364 | [9 empty] | 4508 |  | 19.5 |  |  |  | 202 | [7 empty] | 0.018 | [13 empty] | 1.75 | [76 empty] | 2025
| Vorta | [9 empty] | DMV-1 | DMV-1 | [21 empty] | VMS | [30 empty] | 4453 | [11 empty] | 314 | [9 empty] | 1429 |  | 184 |  |  |  | 18.5 | [7 empty] | 0.005 | [13 empty] | 585 | [76 empty] | 2025
[11 empty] | DMV-2 | DMV-2 | [21 empty] | VMS | [30 empty] | 4620 | [11 empty] | 515 | [9 empty] | 1555 |  | 75.7 |  |  |  | 9.3 | [7 empty] | 0.01 | [13 empty] | 616 | [76 empty] | 2025
[11 empty] | DMV-3 | DMV-3 | [21 empty] | VMS | [30 empty] | 5033 | [11 empty] | 425 | [9 empty] | 2051 |  | 363 |  |  |  | 23.4 | [7 empty] | 0.005 | [13 empty] | 753 | [76 empty] | 2025
[11 empty] | DMV-4 | DMV-4 | [21 empty] | VMS | [30 empty] | 5077 | [11 empty] | 131 | [9 empty] | 2117 |  | 79.9 |  |  |  | 2.73 | [7 empty] | 0.01 | [13 empty] | 761 | [76 empty] | 2025
[11 empty] | DMV-5 | DMV-5 | [21 empty] | VMS | [30 empty] | 4922 | [11 empty] | 719 | [9 empty] | 2403 |  | 86.2 |  |  |  | 6.77 | [7 empty] | 0.01 | [13 empty] | 367 | [76 empty] | 2025
[11 empty] | DMV-6 | DMV-6 | [21 empty] | VMS | [30 empty] | 5088 | [11 empty] | 155 | [9 empty] | 2617 |  | 167 |  |  |  | 9.15 | [7 empty] | 0.01 | [13 empty] | 443 | [76 empty] | 2025
[11 empty] | DMV-7 | DMV-7 | [21 empty] | VMS | [30 empty] | 4169 | [11 empty] | 461 | [9 empty] | 917 |  | 83.9 |  |  |  | 8.64 | [7 empty] | 0.06 | [13 empty] | 165 | [76 empty] | 2025
[11 empty] | DMV-8 | DMV-8 | [21 empty] | VMS | [30 empty] | 4598 | [11 empty] | 337 | [9 empty] | 2405 |  | 75.2 |  |  |  | 2.99 | [7 empty] | 0.04 | [13 empty] | 557 | [76 empty] | 2025
| Eskay Creek | [9 empty] | P5-1 | P5-1 | [21 empty] | VMS | [30 empty] | 4590 | [11 empty] | 157 | [9 empty] | 5695 |  | 148 |  |  |  | 0.73 | [7 empty] | 0.9 | [13 empty] | 3377 | [76 empty] | 2025
[11 empty] | P5-2 | P5-2 | [21 empty] | VMS | [30 empty] | 2720 | [11 empty] | 78 | [9 empty] | 5390 |  | 83.7 |  |  |  | 1.34 | [7 empty] | 0.1 | [13 empty] | 3409 | [76 empty] | 2025
[11 empty] | P5-3 | P5-3 | [21 empty] | VMS | [30 empty] | 4955 | [11 empty] | 67 | [9 empty] | 4479 |  | 25 |  |  |  | 0.8 | [7 empty] | 13.7 | [13 empty] | 3336 | [76 empty] | 2025
[11 empty] | P5-4 | P5-4 | [21 empty] | VMS | [30 empty] | 3756 | [11 empty] | 704 | [9 empty] | 5249 |  | 857 |  |  |  | 13.68 | [7 empty] | 0.1 | [13 empty] | 3266 | [76 empty] | 2025
[11 empty] | P5-5 | P5-5 | [21 empty] | VMS | [30 empty] | 4432 | [11 empty] | 128 | [9 empty] | 4277 |  | 93.1 |  |  |  | 0.47 | [7 empty] | 0.3 | [13 empty] | 4744 | [76 empty] | 2025
[11 empty] | P5-6 | P5-6 | [21 empty] | VMS | [30 empty] | 3201 | [11 empty] | 75 | [9 empty] | 4367 |  | 19.2 |  |  |  | 1.01 | [7 empty] | 0.1 | [13 empty] | 2296 | [76 empty] | 2025
| Zinkgruvan | [9 empty] | zn99.2-1 | zn99.2-1 | [21 empty] | VMS | [30 empty] | 3718 | [11 empty] | 1.9 | [9 empty] | 31735 |  | 1.98 |  |  |  | 1.07 | [7 empty] | 0.27 | [13 empty] | 499 | [76 empty] | 2025
[11 empty] | zn99.2-2 | zn99.2-2 | [21 empty] | VMS | [30 empty] | 3943 | [11 empty] | 5.1 | [9 empty] | 33261 |  | 2.78 |  |  |  | 1.17 | [7 empty] | 0.31 | [13 empty] | 532 | [76 empty] | 2025
[11 empty] | zn99.2-3 | zn99.2-3 | [21 empty] | VMS | [30 empty] | 3661 | [11 empty] | 3.1 | [9 empty] | 31751 |  | 2.37 |  |  |  | 0.82 | [7 empty] | 0.3 | [13 empty] | 502 | [76 empty] | 2025
[11 empty] | zn99.2-4 | zn99.2-4 | [21 empty] | VMS | [30 empty] | 3933 | [11 empty] | 4 | [9 empty] | 33006 |  | 1.94 |  |  |  | 1.19 | [7 empty] | 0.32 | [13 empty] | 524 | [76 empty] | 2025
[11 empty] | zn99.2-5 | zn99.2-5 | [21 empty] | VMS | [30 empty] | 3807 | [11 empty] | 3.1 | [9 empty] | 31930 |  | 1.87 |  |  |  | 1.07 | [7 empty] | 0.26 | [13 empty] | 507 | [76 empty] | 2025
| Marketorp | [9 empty] | Ma99.4-1 | Ma99.4-1 | [21 empty] | VMS | [30 empty] | 3136 | [11 empty] | 2716 | [9 empty] | 89041 |  | 0.9 |  |  |  | 2.34 | [7 empty] | 24.7 | [13 empty] | 2098 | [76 empty] | 2025
[11 empty] | Ma99.4-2 | Ma99.4-2 | [21 empty] | VMS | [30 empty] | 3130 | [11 empty] | 1514 | [9 empty] | 96411 |  | 1.09 |  |  |  | 1.84 | [7 empty] | 25 | [13 empty] | 1843 | [76 empty] | 2025
[11 empty] | Ma99.4-3 | Ma99.4-3 | [21 empty] | VMS | [30 empty] | 3349 | [11 empty] | 14368 | [9 empty] | 89429 |  | 1.31 |  |  |  | 1.97 | [7 empty] | 27.9 | [13 empty] | 1684 | [76 empty] | 2025
[11 empty] | Ma99.4-4 | Ma99.4-4 | [21 empty] | VMS | [30 empty] | 3264 | [11 empty] | 2536 | [9 empty] | 86959 |  | 1.05 |  |  |  | 1.78 | [7 empty] | 25.7 | [13 empty] | 1703 | [76 empty] | 2025
[11 empty] | Ma99.4-5 | Ma99.4-5 | [21 empty] | VMS | [30 empty] | 3250 | [11 empty] | 1414 | [9 empty] | 88386 |  | 0.77 |  |  |  | 1.99 | [7 empty] | 26.5 | [13 empty] | 1718 | [76 empty] | 2025
[11 empty] | Ma99.4-6 | Ma99.4-6 | [21 empty] | VMS | [30 empty] | 3619 | [11 empty] | 3501 | [9 empty] | 93577 |  | 0.61 |  |  |  | 2.16 | [7 empty] | 27.4 | [13 empty] | 1863 | [76 empty] | 2025
[11 empty] | Ma99.4-7 | Ma99.4-7 | [21 empty] | VMS | [30 empty] | 2968 | [11 empty] | 3219 | [9 empty] | 119418 |  | 9.57 |  |  |  | 12.6 | [7 empty] | 26.7 | [13 empty] | 18729 | [76 empty] | 2025
[11 empty] | Ma99.4-8 | Ma99.4-8 | [21 empty] | VMS | [30 empty] | 3289 | [11 empty] | 2898 | [9 empty] | 111796 |  | 3.43 |  |  |  | 3.19 | [7 empty] | 27.1 | [13 empty] | 3198 | [76 empty] | 2025
| Sauda | [9 empty] | Sa -1-1 | Sa -1-1 | [21 empty] | VMS | [30 empty] | 3488 | [11 empty] | 40 | [9 empty] | 120205 |  | 7.1 |  |  |  | 1.43 | [7 empty] | 42 | [13 empty] | 1449 | [76 empty] | 2025
[11 empty] | Sa -1-2 | Sa -1-2 | [21 empty] | VMS | [30 empty] | 2135 | [11 empty] | 41 | [9 empty] | 73524 |  | 4.22 |  |  |  | 0.9 | [7 empty] | 30 | [13 empty] | 898 | [76 empty] | 2025
[11 empty] | Sa -1-3 | Sa -1-3 | [21 empty] | VMS | [30 empty] | 2086 | [11 empty] | 25 | [9 empty] | 72227 |  | 4.11 |  |  |  | 0.99 | [7 empty] | 30 | [13 empty] | 892 | [76 empty] | 2025
[11 empty] | Sa -1-4 | Sa -1-4 | [21 empty] | VMS | [30 empty] | 2127 | [11 empty] | 26 | [9 empty] | 73837 |  | 4.69 |  |  |  | 0.94 | [7 empty] | 29 | [13 empty] | 923 | [76 empty] | 2025
[11 empty] | Sa -1-5 | Sa -1-5 | [21 empty] | VMS | [30 empty] | 2072 | [11 empty] | 24 | [9 empty] | 77519 |  | 8.63 |  |  |  | 1.1 | [7 empty] | 27 | [13 empty] | 941 | [76 empty] | 2025
[11 empty] | Sa -1-6 | Sa -1-6 | [21 empty] | VMS | [30 empty] | 2029 | [11 empty] | 23 | [9 empty] | 72558 |  | 5.64 |  |  |  | 0.86 | [7 empty] | 28 | [13 empty] | 919 | [76 empty] | 2025
[11 empty] | Sa -1-7 | Sa -1-7 | [21 empty] | VMS | [30 empty] | 2087 | [11 empty] | 26 | [9 empty] | 75334 |  | 6.04 |  |  |  | 1.07 | [7 empty] | 28 | [13 empty] | 934 | [76 empty] | 2025
[11 empty] | Sa -1-8 | Sa -1-8 | [21 empty] | VMS | [30 empty] | 1973 | [11 empty] | 22 | [9 empty] | 69576 |  | 4.78 |  |  |  | 0.91 | [7 empty] | 28 | [13 empty] | 874 | [76 empty] | 2025
[11 empty] | Sa -1-9 | Sa -1-9 | [21 empty] | VMS | [30 empty] | 2036 | [11 empty] | 44 | [9 empty] | 75950 |  | 6.01 |  |  |  | 1.06 | [7 empty] | 27 | [13 empty] | 940 | [76 empty] | 2025
[11 empty] | Sa -1-10 | Sa -1-10 | [21 empty] | VMS | [30 empty] | 1985 | [11 empty] | 23 | [9 empty] | 74881 |  | 5.11 |  |  |  | 1.04 | [7 empty] | 28 | [13 empty] | 925 | [76 empty] | 2025
| Dongfengnanshan | [9 empty] | TB–6-1 | TB–6-1 | [21 empty] | VMS | [30 empty] | 5065 | [11 empty] | 526.1 | [9 empty] | 122300 |  | 0.2 |  |  |  | 2.77 | [7 empty] | 576.2 | [13 empty] | 1874 | [76 empty] | 2025
[11 empty] | TB–6-2 | TB–6-2 | [21 empty] | VMS | [30 empty] | 4794 | [11 empty] | 510.3 | [9 empty] | 129100 |  | 0.29 |  |  |  | 3.21 | [7 empty] | 558.8 | [13 empty] | 2559 | [76 empty] | 2025
[11 empty] | TB–6-3 | TB–6-3 | [21 empty] | VMS | [30 empty] | 4721 | [11 empty] | 354.4 | [9 empty] | 118400 |  | 0.22 |  |  |  | 2.78 | [7 empty] | 450.9 | [13 empty] | 2185 | [76 empty] | 2025
[11 empty] | TB–6-4 | TB–6-4 | [21 empty] | VMS | [30 empty] | 5257 | [11 empty] | 633.5 | [9 empty] | 118600 |  | 0.21 |  |  |  | 2.4 | [7 empty] | 519 | [13 empty] | 1655 | [76 empty] | 2025
[11 empty] | TB–6-5 | TB–6-5 | [21 empty] | VMS | [30 empty] | 5419 | [11 empty] | 570.8 | [9 empty] | 123300 |  | 0.23 |  |  |  | 3.01 | [7 empty] | 543.1 | [13 empty] | 1869 | [76 empty] | 2025
[11 empty] | TB–6-6 | TB–6-6 | [21 empty] | VMS | [30 empty] | 5219 | [11 empty] | 901.3 | [9 empty] | 118800 |  | 0.32 |  |  |  | 2.65 | [7 empty] | 534.5 | [13 empty] | 1808 | [76 empty] | 2025
[11 empty] | TB–6-7 | TB–6-7 | [21 empty] | VMS | [30 empty] | 4983 | [11 empty] | 429.3 | [9 empty] | 119300 |  | 0.24 |  |  |  | 3 | [7 empty] | 457.9 | [13 empty] | 2311 | [76 empty] | 2025
[11 empty] | TB–6-8 | TB–6-8 | [21 empty] | VMS | [30 empty] | 5174 | [11 empty] | 550.2 | [9 empty] | 136300 |  | 0.12 |  |  |  | 3.43 | [7 empty] | 585.9 | [13 empty] | 1433 | [76 empty] | 2025
[11 empty] | TB–6-9 | TB–6-9 | [21 empty] | VMS | [30 empty] | 5126 | [11 empty] | 609.6 | [9 empty] | 127200 |  | 0.16 |  |  |  | 3.05 | [7 empty] | 619.4 | [13 empty] | 1721 | [76 empty] | 2025
[11 empty] | TB–6-10 | TB–6-10 | [21 empty] | VMS | [30 empty] | 4408 | [11 empty] | 444.6 | [9 empty] | 122800 |  | 0.32 |  |  |  | 2.97 | [7 empty] | 506.5 | [13 empty] | 2047 | [76 empty] | 2025
[11 empty] | TB–6-11 | TB–6-11 | [21 empty] | VMS | [30 empty] | 5075 | [11 empty] | 324 | [9 empty] | 120900 |  | 0.18 |  |  |  | 2.44 | [7 empty] | 419.8 | [13 empty] | 2463 | [76 empty] | 2025
[11 empty] | TB–6-12 | TB–6-12 | [21 empty] | VMS | [30 empty] | 4491 | [11 empty] | 627.4 | [9 empty] | 141800 |  | 0.7 |  |  |  | 5.82 | [7 empty] | 466.7 | [13 empty] | 6318 | [76 empty] | 2025
[11 empty] | TB–6-13 | TB–6-13 | [21 empty] | VMS | [30 empty] | 5354 | [11 empty] | 668.9 | [9 empty] | 118700 |  | 0.18 |  |  |  | 3.25 | [7 empty] | 571.9 | [13 empty] | 1663 | [76 empty] | 2025
[11 empty] | TB–6-14 | TB–6-14 | [21 empty] | VMS | [30 empty] | 4725 | [11 empty] | 503.1 | [9 empty] | 114200 |  | 0.21 |  |  |  | 2.64 | [7 empty] | 428.6 | [13 empty] | 1819 | [76 empty] | 2025
[11 empty] | TB–6-15 | TB–6-15 | [21 empty] | VMS | [30 empty] | 4372 | [11 empty] | 383.3 | [9 empty] | 110600 |  | 0.22 |  |  |  | 2.88 | [7 empty] | 394.1 | [13 empty] | 1731 | [76 empty] | 2025
[11 empty] | TB–6-16 | TB–6-16 | [21 empty] | VMS | [30 empty] | 4683 | [11 empty] | 329.8 | [9 empty] | 116100 |  | 0.23 |  |  |  | 2.81 | [7 empty] | 413.9 | [13 empty] | 1951 | [76 empty] | 2025
[11 empty] | TB–6-17 | TB–6-17 | [21 empty] | VMS | [30 empty] | 4497 | [11 empty] | 419.1 | [9 empty] | 112000 |  | 0.18 |  |  |  | 2.79 | [7 empty] | 419.1 | [13 empty] | 1654 | [76 empty] | 2025
[11 empty] | TB–6-18 | TB–6-18 | [21 empty] | VMS | [30 empty] | 4644 | [11 empty] | 402.8 | [9 empty] | 112900 |  | 0.22 |  |  |  | 2.23 | [7 empty] | 422.3 | [13 empty] | 1747 | [76 empty] | 2025
[11 empty] | TB–6-19 | TB–6-19 | [21 empty] | VMS | [30 empty] | 5808 | [11 empty] | 515.9 | [9 empty] | 125400 |  | 0.23 |  |  |  | 2.85 | [7 empty] | 575 | [13 empty] | 1854 | [76 empty] | 2025
[11 empty] | TB–6-20 | TB–6-20 | [21 empty] | VMS | [30 empty] | 5579 | [11 empty] | 560.9 | [9 empty] | 188100 |  | 0.21 |  |  |  | 4.41 | [7 empty] | 643.5 | [13 empty] | 1720 | [76 empty] | 2025
[11 empty] | TB–6-21 | TB–6-21 | [21 empty] | VMS | [30 empty] | 4784 | [11 empty] | 357.3 | [9 empty] | 114200 |  | 0.13 |  |  |  | 1.95 | [7 empty] | 430 | [13 empty] | 1702 | [76 empty] | 2025
[11 empty] | TB–6-22 | TB–6-22 | [21 empty] | VMS | [30 empty] | 4772 | [11 empty] | 327.1 | [9 empty] | 114100 |  | 0.34 |  |  |  | 2.7 | [7 empty] | 433.4 | [13 empty] | 2107 | [76 empty] | 2025
[11 empty] | TB–6-23 | TB–6-23 | [21 empty] | VMS | [30 empty] | 4719 | [11 empty] | 409.3 | [9 empty] | 113300 |  | 0.22 |  |  |  | 2.34 | [7 empty] | 435.8 | [13 empty] | 2062 | [76 empty] | 2025
[11 empty] | TB–6-24 | TB–6-24 | [21 empty] | VMS | [30 empty] | 5297 | [11 empty] | 478.8 | [9 empty] | 121100 |  | 0.26 |  |  |  | 3.33 | [7 empty] | 466.1 | [13 empty] | 2084 | [76 empty] | 2025
[11 empty] | TB–6-25 | TB–6-25 | [21 empty] | VMS | [30 empty] | 5417 | [11 empty] | 649 | [9 empty] | 120200 |  | 0.22 |  |  |  | 2.39 | [7 empty] | 547.3 | [13 empty] | 1780 | [76 empty] | 2025
| María Teresa | [9 empty] | Calera-Sofía D-340-1 | Calera-Sofía D-340-1 | [21 empty] | VMS | [30 empty] | 6993.247366 | [11 empty] | 5.308683 | [9 empty] | 18062.47 |  | 1.622164 |  |  |  | 0.11714 | [7 empty] | 0.619735 | [13 empty] | 112.953068 | [76 empty] | 2025
[11 empty] | Calera-Sofía D-340-2 | Calera-Sofía D-340-2 | [21 empty] | VMS | [30 empty] | 7013.777181 | [11 empty] | 4.837318 | [9 empty] | 27026.7 |  | 1.526979 |  |  |  | 0.202565 | [7 empty] | 0.552098 | [13 empty] | 131.826401 | [76 empty] | 2025
[11 empty] | Calera-Sofía D-340-3 | Calera-Sofía D-340-3 | [21 empty] | VMS | [30 empty] | 7044.12674 | [11 empty] | 5.321062 | [9 empty] | 27708.37 |  | 1.392113 |  |  |  | 0.056252 | [7 empty] | 0.58937 | [13 empty] | 142.133853 | [76 empty] | 2025
[11 empty] | Calera-Sofía D-340-4 | Calera-Sofía D-340-4 | [21 empty] | VMS | [30 empty] | 6473.142206 | [11 empty] | 3.76797 | [9 empty] | 23115.92 |  | 1.510803 |  |  |  | 0.170693 | [7 empty] | 0.459539 | [13 empty] | 138.413622 | [76 empty] | 2025
[11 empty] | Calera-Sofía D-340-5 | Calera-Sofía D-340-5 | [21 empty] | VMS | [30 empty] | 6615.478836 | [11 empty] | 5.640407 | [9 empty] | 27373.92 |  | 1.510932 |  |  |  | 0.205054 | [7 empty] | 0.437263 | [13 empty] | 139.980307 | [76 empty] | 2025
[11 empty] | Calera-Sofía D-340-6 | Calera-Sofía D-340-6 | [21 empty] | VMS | [30 empty] | 5655.523234 | [11 empty] | 76.295303 | [9 empty] | 41162.43 |  | 38.39322 |  |  |  | 0.162053 | [7 empty] | 41.648218 | [13 empty] | 1633.167385 | [76 empty] | 2025
[11 empty] | Calera-Sofía D-340-7 | Calera-Sofía D-340-7 | [21 empty] | VMS | [30 empty] | 5667.110193 | [11 empty] | 68.931957 | [9 empty] | 41663.37 |  | 37.406538 |  |  |  | 0.142441 | [7 empty] | 41.787535 | [13 empty] | 1641.537734 | [76 empty] | 2025
[11 empty] | Calera-Sofía D-340-8 | Calera-Sofía D-340-8 | [21 empty] | VMS | [30 empty] | 5623.727293 | [11 empty] | 69.960472 | [9 empty] | 41911.55 |  | 38.327025 |  |  |  | 0.055754 | [7 empty] | 41.963885 | [13 empty] | 1661.594652 | [76 empty] | 2025
[11 empty] | Calera-Sofía D-340-9 | Calera-Sofía D-340-9 | [21 empty] | VMS | [30 empty] | 5591.726286 | [11 empty] | 66.182516 | [9 empty] | 42131.74 |  | 37.124728 |  |  |  | 0.055681 | [7 empty] | 41.809321 | [13 empty] | 1657.023299 | [76 empty] | 2025
[11 empty] | Calera-Sofía D-340-10 | Calera-Sofía D-340-10 | [21 empty] | VMS | [30 empty] | 5607.598064 | [11 empty] | 70.846236 | [9 empty] | 41300.6 |  | 37.688485 |  |  |  | 0.115595 | [7 empty] | 42.139619 | [13 empty] | 1647.598151 | [76 empty] | 2025
[11 empty] | Calera-Sofía D-500-1 | Calera-Sofía D-500-1 | [21 empty] | VMS | [30 empty] | 9135.909026 | [11 empty] | 55.892601 | [9 empty] | 15295.75 |  | 24.10336 |  |  |  | 0.326998 | [7 empty] | 1.588688 | [13 empty] | 512.289545 | [76 empty] | 2025
[11 empty] | Calera-Sofía D-500-2 | Calera-Sofía D-500-2 | [21 empty] | VMS | [30 empty] | 9409.170474 | [11 empty] | 40.147518 | [9 empty] | 17459.5892 |  | 25.572136 |  |  |  | 0.945251 | [7 empty] | 1.768517 | [13 empty] | 584.409383 | [76 empty] | 2025
[11 empty] | Calera-Sofía D-500-3 | Calera-Sofía D-500-3 | [21 empty] | VMS | [30 empty] | 9045.074929 | [11 empty] | 45.593698 | [9 empty] | 16356.81 |  | 22.359624 |  |  |  | 0.347891 | [7 empty] | 1.555255 | [13 empty] | 546.552366 | [76 empty] | 2025
[11 empty] | Calera-Sofía D-500-4 | Calera-Sofía D-500-4 | [21 empty] | VMS | [30 empty] | 9082.267282 | [11 empty] | 50.556599 | [9 empty] | 17121.99 |  | 24.258629 |  |  |  | 0.283217 | [7 empty] | 1.698022 | [13 empty] | 544.794414 | [76 empty] | 2025
[11 empty] | Calera-Sofía D-500-5 | Calera-Sofía D-500-5 | [21 empty] | VMS | [30 empty] | 9156.930866 | [11 empty] | 50.682978 | [9 empty] | 17190.63 |  | 25.116654 |  |  |  | 0.738552 | [7 empty] | 1.740178 | [13 empty] | 560.845993 | [76 empty] | 2025
[11 empty] | Calera-Sofía D-300-1 | Calera-Sofía D-300-1 | [21 empty] | VMS | [30 empty] | 6425.43015 | [11 empty] | 82.729978 | [9 empty] | 15390.3 |  | 37.452694 |  |  |  | 1.046628 | [7 empty] | 52.969909 | [13 empty] | 128.700587 | [76 empty] | 2025
[11 empty] | Calera-Sofía D-300-2 | Calera-Sofía D-300-2 | [21 empty] | VMS | [30 empty] | 6581.332083 | [11 empty] | 79.839925 | [9 empty] | 15747.53 |  | 38.092597 |  |  |  | 0.675194 | [7 empty] | 54.251845 | [13 empty] | 138.220624 | [76 empty] | 2025
[11 empty] | Calera-Sofía D-300-3 | Calera-Sofía D-300-3 | [21 empty] | VMS | [30 empty] | 6515.559812 | [11 empty] | 73.961013 | [9 empty] | 15588.19 |  | 37.354182 |  |  |  | 1.45011 | [7 empty] | 48.299791 | [13 empty] | 139.653251 | [76 empty] | 2025
[11 empty] | Calera-Sofía D-300-4 | Calera-Sofía D-300-4 | [21 empty] | VMS | [30 empty] | 6621.080685 | [11 empty] | 72.799952 | [9 empty] | 15417.28 |  | 38.11634 |  |  |  | 1.181438 | [7 empty] | 50.159511 | [13 empty] | 139.226785 | [76 empty] | 2025
[11 empty] | Calera-Sofía D-300-5 | Calera-Sofía D-300-5 | [21 empty] | VMS | [30 empty] | 6398.251583 | [11 empty] | 90.318631 | [9 empty] | 15917.61 |  | 33.548824 |  |  |  | 1.354528 | [7 empty] | 61.752768 | [13 empty] | 138.560851 | [76 empty] | 2025
[11 empty] | Calera-Sofía D-300-6 | Calera-Sofía D-300-6 | [21 empty] | VMS | [30 empty] | 6641.917936 | [11 empty] | 79.714379 | [9 empty] | 15246.96 |  | 31.942249 |  |  |  | 0.938878 | [7 empty] | 61.440879 | [13 empty] | 136.350897 | [76 empty] | 2025
[11 empty] | Calera-Sofía D-300-7 | Calera-Sofía D-300-7 | [21 empty] | VMS | [30 empty] | 6592.158069 | [11 empty] | 85.011327 | [9 empty] | 15627.05 |  | 31.119337 |  |  |  | 1.16216 | [7 empty] | 68.385775 | [13 empty] | 136.766204 | [76 empty] | 2025
[11 empty] | Calera-Sofía D-300-8 | Calera-Sofía D-300-8 | [21 empty] | VMS | [30 empty] | 6471.714283 | [11 empty] | 76.992875 | [9 empty] | 15720.47 |  | 28.409403 |  |  |  | 0.219293 | [7 empty] | 69.159768 | [13 empty] | 139.282354 | [76 empty] | 2025
[11 empty] | Calera-Sofía D-300-9 | Calera-Sofía D-300-9 | [21 empty] | VMS | [30 empty] | 6989.513909 | [11 empty] | 30.871188 | [9 empty] | 10129.18816 |  | 3.330959 |  |  |  | 0.06277 | [7 empty] | 11.670743 | [13 empty] | 107.079081 | [76 empty] | 2025
[11 empty] | Calera-Sofía D-300-10 | Calera-Sofía D-300-10 | [21 empty] | VMS | [30 empty] | 6996.95422 | [11 empty] | 30.474221 | [9 empty] | 10737.14 |  | 9.013225 |  |  |  | 1.458276 | [7 empty] | 11.208544 | [13 empty] | 194.930826 | [76 empty] | 2025
[11 empty] | Calera-Sofía D-300-11 | Calera-Sofía D-300-11 | [21 empty] | VMS | [30 empty] | 6931.035172 | [11 empty] | 30.451351 | [9 empty] | 10061.88 |  | 8.712574 |  |  |  | 1.408768 | [7 empty] | 10.564514 | [13 empty] | 184.46897 | [76 empty] | 2025
[11 empty] | Calera-Sofía D-300-12 | Calera-Sofía D-300-12 | [21 empty] | VMS | [30 empty] | 6780.543073 | [11 empty] | 35.795213 | [9 empty] | 10586.16 |  | 10.864299 |  |  |  | 1.008197 | [7 empty] | 11.146582 | [13 empty] | 146.428128 | [76 empty] | 2025
[11 empty] | Calera-Sofía D-300-13 | Calera-Sofía D-300-13 | [21 empty] | VMS | [30 empty] | 6864.706917 | [11 empty] | 29.013451 | [9 empty] | 10632.51 |  | 11.188348 |  |  |  | 1.14907 | [7 empty] | 11.581501 | [13 empty] | 175.914732 | [76 empty] | 2025
[11 empty] | Calera-Sofía D-300-14 | Calera-Sofía D-300-14 | [21 empty] | VMS | [30 empty] | 6906.437444 | [11 empty] | 44.536952 | [9 empty] | 10635.89 |  | 10.599651 |  |  |  | 0.644336 | [7 empty] | 12.142944 | [13 empty] | 169.935552 | [76 empty] | 2025
[11 empty] | Calera-Sofía D-300-15 | Calera-Sofía D-300-15 | [21 empty] | VMS | [30 empty] | 6856.804633 | [11 empty] | 37.900264 | [9 empty] | 10777.04 |  | 10.561657 |  |  |  | 1.108761 | [7 empty] | 11.79648 | [13 empty] | 150.691856 | [76 empty] | 2025
[11 empty] | Calera-Sofía D-300-16 | Calera-Sofía D-300-16 | [21 empty] | VMS | [30 empty] | 7048.407351 | [11 empty] | 32.592282 | [9 empty] | 10560.86 |  | 10.518838 |  |  |  | 0.924098 | [7 empty] | 12.214227 | [13 empty] | 168.903266 | [76 empty] | 2025
[11 empty] | Calera-Sofía D-300-17 | Calera-Sofía D-300-17 | [21 empty] | VMS | [30 empty] | 7114.04626 | [11 empty] | 42.479145 | [9 empty] | 10578.42 |  | 10.647146 |  |  |  | 0.683064 | [7 empty] | 12.374954 | [13 empty] | 172.407728 | [76 empty] | 2025
[11 empty] | Calera-Sofía D-300-18 | Calera-Sofía D-300-18 | [21 empty] | VMS | [30 empty] | 7039.919692 | [11 empty] | 35.571178 | [9 empty] | 10433.65 |  | 10.454027 |  |  |  | 0.259635 | [7 empty] | 11.942271 | [13 empty] | 169.494421 | [76 empty] | 2025
[11 empty] | Calera-Sofía D-300-19 | Calera-Sofía D-300-19 | [21 empty] | VMS | [30 empty] | 7022.408061 | [11 empty] | 46.119075 | [9 empty] | 10774.54612 |  | 10.65145 |  |  |  | 0.239217 | [7 empty] | 12.258195 | [13 empty] | 185.950892 | [76 empty] | 2025
[11 empty] | Calera-Sofía D-300-20 | Calera-Sofía D-300-20 | [21 empty] | VMS | [30 empty] | 7184.553681 | [11 empty] | 31.607267 | [9 empty] | 10835.52 |  | 11.137155 |  |  |  | 0.790702 | [7 empty] | 12.075357 | [13 empty] | 188.714616 | [76 empty] | 2025
[11 empty] | Calera-Sofía D-300-21 | Calera-Sofía D-300-21 | [21 empty] | VMS | [30 empty] | 6978.656584 | [11 empty] | 47.486719 | [9 empty] | 10447.55 |  | 11.012438 |  |  |  | 1.841711 | [7 empty] | 12.253509 | [13 empty] | 164.29264 | [76 empty] | 2025
[11 empty] | Calera-Sofía D-300-22 | Calera-Sofía D-300-22 | [21 empty] | VMS | [30 empty] | 7110.866835 | [11 empty] | 30.028934 | [9 empty] | 27539.05 |  | 8.905858 |  |  |  | 0.334233 | [7 empty] | 12.267021 | [13 empty] | 2781.605205 | [76 empty] | 2025
[11 empty] | Calera-Sofía D-300-23 | Calera-Sofía D-300-23 | [21 empty] | VMS | [30 empty] | 7050.401197 | [11 empty] | 35.722524 | [9 empty] | 27464.03 |  | 9.475552 |  |  |  | 0.285896 | [7 empty] | 12.20709 | [13 empty] | 2836.707592 | [76 empty] | 2025
[11 empty] | Calera-Sofía D-300-24 | Calera-Sofía D-300-24 | [21 empty] | VMS | [30 empty] | 7091.155761 | [11 empty] | 35.727773 | [9 empty] | 24725.73 |  | 10.59942 |  |  |  | 0.327162 | [7 empty] | 12.266375 | [13 empty] | 2773.581708 | [76 empty] | 2025
[11 empty] | Calera-Sofía D-300-25 | Calera-Sofía D-300-25 | [21 empty] | VMS | [30 empty] | 7087.932896 | [11 empty] | 38.991958 | [9 empty] | 24094.53 |  | 8.822036 |  |  |  | 0.252287 | [7 empty] | 12.729177 | [13 empty] | 2668.961638 | [76 empty] | 2025
[11 empty] | Calera-Sofía D-300-26 | Calera-Sofía D-300-26 | [21 empty] | VMS | [30 empty] | 6938.028635 | [11 empty] | 44.257539 | [9 empty] | 24615.78 |  | 8.434011 |  |  |  | 0.328106 | [7 empty] | 13.130931 | [13 empty] | 2561.563669 | [76 empty] | 2025
[11 empty] | Calera-Sofía D-300-27 | Calera-Sofía D-300-27 | [21 empty] | VMS | [30 empty] | 5356.596144 | [11 empty] | 25.742927 | [9 empty] | 42358.66 |  | 14.270929 |  |  |  | 0.059678 | [7 empty] | 4.047581 | [13 empty] | 647.470414 | [76 empty] | 2025
[11 empty] | Calera-Sofía D-300-28 | Calera-Sofía D-300-28 | [21 empty] | VMS | [30 empty] | 5304.358301 | [11 empty] | 25.147972 | [9 empty] | 43074.06087 |  | 14.257591 |  |  |  | 0.152572 | [7 empty] | 4.068587 | [13 empty] | 654.381849 | [76 empty] | 2025
[11 empty] | Calera-Sofía D-300-29 | Calera-Sofía D-300-29 | [21 empty] | VMS | [30 empty] | 5211.989136 | [11 empty] | 22.326071 | [9 empty] | 43713.7 |  | 15.041816 |  |  |  | 0.053169 | [7 empty] | 4.129705 | [13 empty] | 632.306481 | [76 empty] | 2025
[11 empty] | Calera-Sofía D-300-30 | Calera-Sofía D-300-30 | [21 empty] | VMS | [30 empty] | 5314.164238 | [11 empty] | 23.34507 | [9 empty] | 42551.1588 |  | 14.535643 |  |  |  | 0.166846 | [7 empty] | 3.946589 | [13 empty] | 647.22266 | [76 empty] | 2025
[11 empty] | Calera-Sofía D-300-31 | Calera-Sofía D-300-31 | [21 empty] | VMS | [30 empty] | 5251.395663 | [11 empty] | 25.988523 | [9 empty] | 44107.83343 |  | 12.164525 |  |  |  | 0.162699 | [7 empty] | 4.154606 | [13 empty] | 646.780807 | [76 empty] | 2025
[11 empty] | Calera-Sofía D-300-32 | Calera-Sofía D-300-32 | [21 empty] | VMS | [30 empty] | 5438.03937 | [11 empty] | 23.063295 | [9 empty] | 43271.29233 |  | 15.932457 |  |  |  | 0.058691 | [7 empty] | 4.497288 | [13 empty] | 610.790832 | [76 empty] | 2025
[11 empty] | Calera-Sofía D-300-33 | Calera-Sofía D-300-33 | [21 empty] | VMS | [30 empty] | 5315.12455 | [11 empty] | 36.077908 | [9 empty] | 42100.4 |  | 14.32865 |  |  |  | 0.291087 | [7 empty] | 4.40611 | [13 empty] | 598.244026 | [76 empty] | 2025
[11 empty] | Calera-Sofía D-300-34 | Calera-Sofía D-300-34 | [21 empty] | VMS | [30 empty] | 5281.280679 | [11 empty] | 19.669736 | [9 empty] | 42249.72 |  | 14.323683 |  |  |  | 0.04978 | [7 empty] | 4.388069 | [13 empty] | 633.384241 | [76 empty] | 2025
[11 empty] | Calera-Sofía D-300-35 | Calera-Sofía D-300-35 | [21 empty] | VMS | [30 empty] | 5285.626102 | [11 empty] | 25.084771 | [9 empty] | 42774.94 |  | 14.800859 |  |  |  | 0.053646 | [7 empty] | 4.515781 | [13 empty] | 639.451434 | [76 empty] | 2025
[11 empty] | Calera-Sofía D-300-36 | Calera-Sofía D-300-36 | [21 empty] | VMS | [30 empty] | 5289.277631 | [11 empty] | 23.915993 | [9 empty] | 40733.33 |  | 13.845196 |  |  |  | 0.137852 | [7 empty] | 4.235818 | [13 empty] | 561.653713 | [76 empty] | 2025
[11 empty] | Calera-Sofía D-300-37 | Calera-Sofía D-300-37 | [21 empty] | VMS | [30 empty] | 5071.783346 | [11 empty] | 23.808781 | [9 empty] | 40445.6191 |  | 13.500593 |  |  |  | 0.061343 | [7 empty] | 4.081202 | [13 empty] | 558.011536 | [76 empty] | 2025
[11 empty] | Calera-Sofía D-300-38 | Calera-Sofía D-300-38 | [21 empty] | VMS | [30 empty] | 5169.647783 | [11 empty] | 28.510546 | [9 empty] | 40319.79 |  | 13.14948 |  |  |  | 0.116204 | [7 empty] | 4.135075 | [13 empty] | 591.396821 | [76 empty] | 2025
[11 empty] | Calera-Sofía D-300-39 | Calera-Sofía D-300-39 | [21 empty] | VMS | [30 empty] | 5175.929329 | [11 empty] | 23.528566 | [9 empty] | 40397.78 |  | 13.4419 |  |  |  | 0.149495 | [7 empty] | 4.180707 | [13 empty] | 592.024067 | [76 empty] | 2025
[11 empty] | Calera-Sofía D-300-40 | Calera-Sofía D-300-40 | [21 empty] | VMS | [30 empty] | 5239.949679 | [11 empty] | 53.004791 | [9 empty] | 39044.65 |  | 14.227072 |  |  |  | 0.065634 | [7 empty] | 4.36875 | [13 empty] | 589.218743 | [76 empty] | 2025
[11 empty] | Calera-Sofía D-300-41 | Calera-Sofía D-300-41 | [21 empty] | VMS | [30 empty] | 5047.147974 | [11 empty] | 27.041809 | [9 empty] | 40634.79096 |  | 13.611444 |  |  |  | 0.150952 | [7 empty] | 4.318718 | [13 empty] | 578.711593 | [76 empty] | 2025
[11 empty] | Calera-Sofía D-300-42 | Calera-Sofía D-300-42 | [21 empty] | VMS | [30 empty] | 5238.897912 | [11 empty] | 41.737932 | [9 empty] | 40817.09 |  | 7.865199 |  |  |  | 0.052932 | [7 empty] | 4.707897 | [13 empty] | 570.026795 | [76 empty] | 2025
[11 empty] | Calera-Sofía D-300-43 | Calera-Sofía D-300-43 | [21 empty] | VMS | [30 empty] | 4896.177495 | [11 empty] | 25.912181 | [9 empty] | 38763.59 |  | 13.541501 |  |  |  | 0.04901 | [7 empty] | 4.388262 | [13 empty] | 563.238676 | [76 empty] | 2025
[11 empty] | Calera-Sofía D-300-44 | Calera-Sofía D-300-44 | [21 empty] | VMS | [30 empty] | 5111.622951 | [11 empty] | 26.220838 | [9 empty] | 38229.55 |  | 13.955828 |  |  |  | 0.072412 | [7 empty] | 4.210762 | [13 empty] | 558.188226 | [76 empty] | 2025
[11 empty] | Calera-Sofía D-300-45 | Calera-Sofía D-300-45 | [21 empty] | VMS | [30 empty] | 5074.788464 | [11 empty] | 27.335853 | [9 empty] | 40915.97 |  | 14.039766 |  |  |  | 0.050269 | [7 empty] | 4.347316 | [13 empty] | 573.079737 | [76 empty] | 2025
[11 empty] | Calera-Sofía D-300-46 | Calera-Sofía D-300-46 | [21 empty] | VMS | [30 empty] | 5470.690862 | [11 empty] | 35.667433 | [9 empty] | 22519.76 |  | 7.869157 |  |  |  | 0.151294 | [7 empty] | 27.00412 | [13 empty] | 1053.598623 | [76 empty] | 2025
[11 empty] | Calera-Sofía D-300-47 | Calera-Sofía D-300-47 | [21 empty] | VMS | [30 empty] | 5448.570218 | [11 empty] | 41.591123 | [9 empty] | 21849.9 |  | 7.925812 |  |  |  | 0.377948 | [7 empty] | 26.837474 | [13 empty] | 1000.282222 | [76 empty] | 2025
[11 empty] | Calera-Sofía D-300-48 | Calera-Sofía D-300-48 | [21 empty] | VMS | [30 empty] | 5464.294293 | [11 empty] | 35.728507 | [9 empty] | 22082.29 |  | 8.676981 |  |  |  | 0.062551 | [7 empty] | 26.293024 | [13 empty] | 948.387431 | [76 empty] | 2025
[11 empty] | Calera-Sofía D-300-49 | Calera-Sofía D-300-49 | [21 empty] | VMS | [30 empty] | 5227.221671 | [11 empty] | 36.488124 | [9 empty] | 21611.2 |  | 8.136879 |  |  |  | 0.123253 | [7 empty] | 25.511305 | [13 empty] | 925.724555 | [76 empty] | 2025
[11 empty] | Calera-Sofía D-300-50 | Calera-Sofía D-300-50 | [21 empty] | VMS | [30 empty] | 5391.089086 | [11 empty] | 40.610453 | [9 empty] | 20534.12 |  | 8.686899 |  |  |  | 0.064531 | [7 empty] | 26.426884 | [13 empty] | 1095.956373 | [76 empty] | 2025
[11 empty] | Calera-Sofía D-300-51 | Calera-Sofía D-300-51 | [21 empty] | VMS | [30 empty] | 5527.170304 | [11 empty] | 45.123884 | [9 empty] | 21025.69 |  | 9.11753 |  |  |  | 0.162796 | [7 empty] | 26.294879 | [13 empty] | 1086.991733 | [76 empty] | 2025
[11 empty] | Calera-Sofía D-300-52 | Calera-Sofía D-300-52 | [21 empty] | VMS | [30 empty] | 5595.801433 | [11 empty] | 37.76786 | [9 empty] | 22195.26 |  | 9.207245 |  |  |  | 0.052 | [7 empty] | 25.202931 | [13 empty] | 975.309131 | [76 empty] | 2025
[11 empty] | Calera-Sofía D-300-53 | Calera-Sofía D-300-53 | [21 empty] | VMS | [30 empty] | 5290.104092 | [11 empty] | 41.657639 | [9 empty] | 20866.37 |  | 9.258787 |  |  |  | 0.051391 | [7 empty] | 25.446075 | [13 empty] | 926.519657 | [76 empty] | 2025
[11 empty] | Calera-Sofía D-300-54 | Calera-Sofía D-300-54 | [21 empty] | VMS | [30 empty] | 5237.505966 | [11 empty] | 78.550829 | [9 empty] | 31638.61 |  | 24.531546 |  |  |  | 0.245226 | [7 empty] | 82.670524 | [13 empty] | 1383.37162 | [76 empty] | 2025
[11 empty] | Calera-Sofía D-300-55 | Calera-Sofía D-300-55 | [21 empty] | VMS | [30 empty] | 5043.396391 | [11 empty] | 81.529262 | [9 empty] | 31519.58 |  | 25.672484 |  |  |  | 0.168792 | [7 empty] | 78.896524 | [13 empty] | 1470.02078 | [76 empty] | 2025
[11 empty] | Calera-Sofía D-300-56 | Calera-Sofía D-300-56 | [21 empty] | VMS | [30 empty] | 5070.51409 | [11 empty] | 80.84861 | [9 empty] | 30436.65 |  | 24.022949 |  |  |  | 0.052156 | [7 empty] | 79.367248 | [13 empty] | 1452.340631 | [76 empty] | 2025
[11 empty] | Calera-Sofía D-300-57 | Calera-Sofía D-300-57 | [21 empty] | VMS | [30 empty] | 5290.221598 | [11 empty] | 83.533768 | [9 empty] | 32796.32 |  | 25.349875 |  |  |  | 0.147405 | [7 empty] | 77.992566 | [13 empty] | 1707.731813 | [76 empty] | 2025
[11 empty] | Calera-Sofía D-300-58 | Calera-Sofía D-300-58 | [21 empty] | VMS | [30 empty] | 5165.86471 | [11 empty] | 89.661144 | [9 empty] | 31006.81 |  | 24.498843 |  |  |  | 0.18877 | [7 empty] | 76.251449 | [13 empty] | 1752.621512 | [76 empty] | 2025
[11 empty] | Calera-Sofía D-300-59 | Calera-Sofía D-300-59 | [21 empty] | VMS | [30 empty] | 5043.1456 | [11 empty] | 72.610388 | [9 empty] | 34252.98 |  | 28.029441 |  |  |  | 0.056393 | [7 empty] | 51.321282 | [13 empty] | 2857.083293 | [76 empty] | 2025
[11 empty] | Calera-Sofía D-300-60 | Calera-Sofía D-300-60 | [21 empty] | VMS | [30 empty] | 5038.515491 | [11 empty] | 72.04306 | [9 empty] | 33671.51 |  | 30.456258 |  |  |  | 0.232448 | [7 empty] | 52.37236 | [13 empty] | 2777.827665 | [76 empty] | 2025
[11 empty] | Calera-Sofía D-300-61 | Calera-Sofía D-300-61 | [21 empty] | VMS | [30 empty] | 5107.42555 | [11 empty] | 72.245137 | [9 empty] | 35160.86 |  | 31.852939 |  |  |  | 0.136174 | [7 empty] | 51.377788 | [13 empty] | 2813.825008 | [76 empty] | 2025
[11 empty] | Calera-Sofía D-300-62 | Calera-Sofía D-300-62 | [21 empty] | VMS | [30 empty] | 5137.026298 | [11 empty] | 125.989877 | [9 empty] | 34657.52 |  | 30.745527 |  |  |  | 0.058155 | [7 empty] | 52.019991 | [13 empty] | 2784.280588 | [76 empty] | 2025
[11 empty] | Calera-Sofía D-300-63 | Calera-Sofía D-300-63 | [21 empty] | VMS | [30 empty] | 5128.79264 | [11 empty] | 106.036792 | [9 empty] | 34399.58 |  | 31.979708 |  |  |  | 0.054721 | [7 empty] | 50.768203 | [13 empty] | 2781.161761 | [76 empty] | 2025
[11 empty] | Calera-Sofía D-300-64 | Calera-Sofía D-300-64 | [21 empty] | VMS | [30 empty] | 5232.936427 | [11 empty] | 75.524766 | [9 empty] | 35338.11 |  | 31.416574 |  |  |  | 0.143711 | [7 empty] | 51.931815 | [13 empty] | 2820.78234 | [76 empty] | 2025
[11 empty] | Calera-Sofía D-300-65 | Calera-Sofía D-300-65 | [21 empty] | VMS | [30 empty] | 7372.665205 | [11 empty] | 58.473657 | [9 empty] | 63534.33 |  | 7.020071 |  |  |  | 0.069936 | [7 empty] | 50.027915 | [13 empty] | 1826.801952 | [76 empty] | 2025
[11 empty] | Calera-Sofía D-300-66 | Calera-Sofía D-300-66 | [21 empty] | VMS | [30 empty] | 7282.063002 | [11 empty] | 1055.894994 | [9 empty] | 61643.62743 |  | 7.683258 |  |  |  | 0.064061 | [7 empty] | 48.194404 | [13 empty] | 1672.930275 | [76 empty] | 2025
[11 empty] | Calera-Sofía D-300-67 | Calera-Sofía D-300-67 | [21 empty] | VMS | [30 empty] | 7798.33237 | [11 empty] | 451.219134 | [9 empty] | 59055.68769 |  | 9.260171 |  |  |  | 0.14906 | [7 empty] | 47.197486 | [13 empty] | 2255.943696 | [76 empty] | 2025
[11 empty] | Calera-Sofía D-300-68 | Calera-Sofía D-300-68 | [21 empty] | VMS | [30 empty] | 8050.854054 | [11 empty] | 481.204066 | [9 empty] | 61631.52 |  | 10.298269 |  |  |  | 0.50833 | [7 empty] | 47.289789 | [13 empty] | 2318.077664 | [76 empty] | 2025
[11 empty] | Calera-Sofía D-300-69 | Calera-Sofía D-300-69 | [21 empty] | VMS | [30 empty] | 7372.685617 | [11 empty] | 158.171353 | [9 empty] | 44245.76 |  | 24.884868 |  |  |  | 0.356734 | [7 empty] | 173.138493 | [13 empty] | 2392.891449 | [76 empty] | 2025
[11 empty] | Calera-Sofía D-300-70 | Calera-Sofía D-300-70 | [21 empty] | VMS | [30 empty] | 7370.433515 | [11 empty] | 164.14942 | [9 empty] | 45197.25 |  | 30.243649 |  |  |  | 0.326775 | [7 empty] | 167.696302 | [13 empty] | 2364.554243 | [76 empty] | 2025
[11 empty] | Calera-Sofía D-300-71 | Calera-Sofía D-300-71 | [21 empty] | VMS | [30 empty] | 7496.234699 | [11 empty] | 176.905826 | [9 empty] | 40063.77 |  | 32.99067 |  |  |  | 0.332929 | [7 empty] | 171.283867 | [13 empty] | 2527.59703 | [76 empty] | 2025
[11 empty] | Calera-Sofía D-300-72 | Calera-Sofía D-300-72 | [21 empty] | VMS | [30 empty] | 7436.01286 | [11 empty] | 184.774674 | [9 empty] | 40675.09 |  | 37.611898 |  |  |  | 0.192575 | [7 empty] | 176.355101 | [13 empty] | 2500.534064 | [76 empty] | 2025
[11 empty] | Calera-Sofía D-300-73 | Calera-Sofía D-300-73 | [21 empty] | VMS | [30 empty] | 7419.292097 | [11 empty] | 156.530186 | [9 empty] | 43322.4 |  | 29.210746 |  |  |  | 0.32197 | [7 empty] | 165.371293 | [13 empty] | 2468.810746 | [76 empty] | 2025
[11 empty] | Calera-Sofía D-300-74 | Calera-Sofía D-300-74 | [21 empty] | VMS | [30 empty] | 7278.062977 | [11 empty] | 158.357843 | [9 empty] | 42899.46 |  | 15.713631 |  |  |  | 0.327279 | [7 empty] | 166.183691 | [13 empty] | 2524.78181 | [76 empty] | 2025
[11 empty] | Calera-Sofía D-300-75 | Calera-Sofía D-300-75 | [21 empty] | VMS | [30 empty] | 7541.325801 | [11 empty] | 194.295423 | [9 empty] | 38995.87 |  | 27.891411 |  |  |  | 0.339483 | [7 empty] | 166.901443 | [13 empty] | 2544.245677 | [76 empty] | 2025
[11 empty] | Calera-Sofía D-300-76 | Calera-Sofía D-300-76 | [21 empty] | VMS | [30 empty] | 7528.665671 | [11 empty] | 267.131296 | [9 empty] | 37979.31 |  | 25.605944 |  |  |  | 0.247462 | [7 empty] | 161.290787 | [13 empty] | 2522.334412 | [76 empty] | 2025
[11 empty] | Calera-Sofía D-300-77 | Calera-Sofía D-300-77 | [21 empty] | VMS | [30 empty] | 7408.214502 | [11 empty] | 183.630341 | [9 empty] | 39384.13 |  | 27.233807 |  |  |  | 0.285947 | [7 empty] | 161.483443 | [13 empty] | 2621.992064 | [76 empty] | 2025
[11 empty] | Calera-Sofía D-300-78 | Calera-Sofía D-300-78 | [21 empty] | VMS | [30 empty] | 7815.443844 | [11 empty] | 2209.305014 | [9 empty] | 47378.54 |  | 7.35863 |  |  |  | 0.319667 | [7 empty] | 161.887401 | [13 empty] | 2342.879581 | [76 empty] | 2025
[11 empty] | Calera-Sofía D-300-79 | Calera-Sofía D-300-79 | [21 empty] | VMS | [30 empty] | 7871.944905 | [11 empty] | 184.685978 | [9 empty] | 44636.47 |  | 23.765215 |  |  |  | 0.298886 | [7 empty] | 156.393568 | [13 empty] | 2519.05634 | [76 empty] | 2025
[11 empty] | Calera-Sofía D-300-80 | Calera-Sofía D-300-80 | [21 empty] | VMS | [30 empty] | 7377.584214 | [11 empty] | 4292.142387 | [9 empty] | 44444.87 |  | 15.124087 |  |  |  | 0.296841 | [7 empty] | 157.860964 | [13 empty] | 2252.273683 | [76 empty] | 2025
[11 empty] | Calera-Sofía D-300-81 | Calera-Sofía D-300-81 | [21 empty] | VMS | [30 empty] | 7709.434858 | [11 empty] | 1731.764129 | [9 empty] | 49633.67 |  | 27.233604 |  |  |  | 0.221855 | [7 empty] | 158.205673 | [13 empty] | 2616.957805 | [76 empty] | 2025
[11 empty] | Calera-Sofía D-300-82 | Calera-Sofía D-300-82 | [21 empty] | VMS | [30 empty] | 7886.045589 | [11 empty] | 205.779568 | [9 empty] | 48628.6 |  | 24.988316 |  |  |  | 0.232164 | [7 empty] | 153.869907 | [13 empty] | 2564.856456 | [76 empty] | 2025
[11 empty] | Calera-Sofía D-300-83 | Calera-Sofía D-300-83 | [21 empty] | VMS | [30 empty] | 7905.219212 | [11 empty] | 399.492792 | [9 empty] | 48969.31693 |  | 23.158287 |  |  |  | 0.165864 | [7 empty] | 161.928623 | [13 empty] | 2629.339615 | [76 empty] | 2025
[11 empty] | Calera-Sofía D-300-84 | Calera-Sofía D-300-84 | [21 empty] | VMS | [30 empty] | 7549.523809 | [11 empty] | 4793.140459 | [9 empty] | 49581.67 |  | 20.663106 |  |  |  | 0.229906 | [7 empty] | 165.745036 | [13 empty] | 2484.82211 | [76 empty] | 2025
[11 empty] | Calera-Sofía D-300-85 | Calera-Sofía D-300-85 | [21 empty] | VMS | [30 empty] | 7230.224388 | [11 empty] | 1623.505118 | [9 empty] | 46386.04 |  | 18.567446 |  |  |  | 0.272283 | [7 empty] | 157.186571 | [13 empty] | 2689.141797 | [76 empty] | 2025
[11 empty] | Calera-Sofía D-300-86 | Calera-Sofía D-300-86 | [21 empty] | VMS | [30 empty] | 7238.669122 | [11 empty] | 332.050155 | [9 empty] | 10283.39 |  | 30.563262 |  |  |  | 2.06358 | [7 empty] | 404.585931 | [13 empty] | 247.429749 | [76 empty] | 2025
[11 empty] | Calera-Sofía D-300-87 | Calera-Sofía D-300-87 | [21 empty] | VMS | [30 empty] | 7359.341443 | [11 empty] | 342.337518 | [9 empty] | 9771.627698 |  | 31.168856 |  |  |  | 1.986543 | [7 empty] | 415.013703 | [13 empty] | 236.531543 | [76 empty] | 2025
[11 empty] | Calera-Sofía D-300-88 | Calera-Sofía D-300-88 | [21 empty] | VMS | [30 empty] | 7616.780232 | [11 empty] | 312.584817 | [9 empty] | 10654.38 |  | 30.26151 |  |  |  | 2.237046 | [7 empty] | 395.534056 | [13 empty] | 250.797095 | [76 empty] | 2025
[11 empty] | Calera-Sofía D-300-89 | Calera-Sofía D-300-89 | [21 empty] | VMS | [30 empty] | 7489.734995 | [11 empty] | 324.485493 | [9 empty] | 10673.95 |  | 32.276732 |  |  |  | 2.328803 | [7 empty] | 400.631021 | [13 empty] | 238.666575 | [76 empty] | 2025
[11 empty] | Calera-Sofía D-300-90 | Calera-Sofía D-300-90 | [21 empty] | VMS | [30 empty] | 7258.86877 | [11 empty] | 324.029666 | [9 empty] | 11509.78 |  | 30.060051 |  |  |  | 2.123417 | [7 empty] | 405.103191 | [13 empty] | 237.380074 | [76 empty] | 2025
[11 empty] | Calera-Sofía D-300-91 | Calera-Sofía D-300-91 | [21 empty] | VMS | [30 empty] | 7584.712635 | [11 empty] | 326.642349 | [9 empty] | 10378.28 |  | 31.88723 |  |  |  | 1.98234 | [7 empty] | 406.917972 | [13 empty] | 233.961394 | [76 empty] | 2025
[11 empty] | Calera-Sofía D-300-92 | Calera-Sofía D-300-92 | [21 empty] | VMS | [30 empty] | 6661.639112 | [11 empty] | 41.210556 | [9 empty] | 12731.16198 |  | 4.878403 |  |  |  | 0.179808 | [7 empty] | 42.137645 | [13 empty] | 1491.764576 | [76 empty] | 2025
[11 empty] | Calera-Sofía D-300-93 | Calera-Sofía D-300-93 | [21 empty] | VMS | [30 empty] | 6181.674956 | [11 empty] | 54.538067 | [9 empty] | 16804.53 |  | 17.888983 |  |  |  | 0.070896 | [7 empty] | 37.83785 | [13 empty] | 1608.861386 | [76 empty] | 2025
[11 empty] | Calera-Sofía D-300-94 | Calera-Sofía D-300-94 | [21 empty] | VMS | [30 empty] | 6283.505918 | [11 empty] | 55.799398 | [9 empty] | 16463.91 |  | 18.323292 |  |  |  | 0.194413 | [7 empty] | 38.027238 | [13 empty] | 1602.062174 | [76 empty] | 2025
[11 empty] | Calera-Sofía D-300-95 | Calera-Sofía D-300-95 | [21 empty] | VMS | [30 empty] | 6338.828825 | [11 empty] | 54.999727 | [9 empty] | 19038.89 |  | 14.294001 |  |  |  | 0.143346 | [7 empty] | 35.816951 | [13 empty] | 1431.845754 | [76 empty] | 2025
[11 empty] | Calera-Sofía D-300-96 | Calera-Sofía D-300-96 | [21 empty] | VMS | [30 empty] | 6574.744247 | [11 empty] | 70.881008 | [9 empty] | 18787.29 |  | 8.274004 |  |  |  | 0.20626 | [7 empty] | 37.001881 | [13 empty] | 1471.877373 | [76 empty] | 2025
[11 empty] | Calera-Sofía D-300-97 | Calera-Sofía D-300-97 | [21 empty] | VMS | [30 empty] | 6202.567489 | [11 empty] | 55.493024 | [9 empty] | 17813.3 |  | 14.06942 |  |  |  | 0.063782 | [7 empty] | 34.969583 | [13 empty] | 1352.076472 | [76 empty] | 2025
[11 empty] | Calera-Sofía D-300-98 | Calera-Sofía D-300-98 | [21 empty] | VMS | [30 empty] | 6340.618498 | [11 empty] | 55.309598 | [9 empty] | 18134.21 |  | 13.971074 |  |  |  | 0.160299 | [7 empty] | 35.542778 | [13 empty] | 1374.980838 | [76 empty] | 2025
[11 empty] | Calera-Sofía D-300-99 | Calera-Sofía D-300-99 | [21 empty] | VMS | [30 empty] | 6567.392929 | [11 empty] | 65.868826 | [9 empty] | 18268.53 |  | 10.568615 |  |  |  | 0.062223 | [7 empty] | 37.257349 | [13 empty] | 1406.475515 | [76 empty] | 2025
[11 empty] | Calera-Sofía D-300-100 | Calera-Sofía D-300-100 | [21 empty] | VMS | [30 empty] | 6605.442709 | [11 empty] | 51.305255 | [9 empty] | 23317.69 |  | 14.198673 |  |  |  | 0.07042 | [7 empty] | 36.988453 | [13 empty] | 1622.638251 | [76 empty] | 2025
[11 empty] | Calera-Sofía D-300-101 | Calera-Sofía D-300-101 | [21 empty] | VMS | [30 empty] | 6278.131163 | [11 empty] | 48.266786 | [9 empty] | 18273.83 |  | 13.775704 |  |  |  | 0.196441 | [7 empty] | 35.774091 | [13 empty] | 1423.418858 | [76 empty] | 2025
[11 empty] | Calera-Sofía D-300-102 | Calera-Sofía D-300-102 | [21 empty] | VMS | [30 empty] | 6834.611469 | [11 empty] | 48.751846 | [9 empty] | 21390.05 |  | 13.245717 |  |  |  | 0.172051 | [7 empty] | 36.372709 | [13 empty] | 1555.427042 | [76 empty] | 2025
[11 empty] | Calera-Sofía D-300-103 | Calera-Sofía D-300-103 | [21 empty] | VMS | [30 empty] | 6996.054331 | [11 empty] | 739.631541 | [9 empty] | 58770.78 |  | 5.468295 |  |  |  | 0.138098 | [7 empty] | 52.381324 | [13 empty] | 2034.970251 | [76 empty] | 2025
[11 empty] | Calera-Sofía D-300-104 | Calera-Sofía D-300-104 | [21 empty] | VMS | [30 empty] | 7338.536166 | [11 empty] | 226.714752 | [9 empty] | 57296.06 |  | 6.365729 |  |  |  | 0.077972 | [7 empty] | 54.27917 | [13 empty] | 2096.813663 | [76 empty] | 2025
[11 empty] | Calera-Sofía D-300-105 | Calera-Sofía D-300-105 | [21 empty] | VMS | [30 empty] | 7226.186644 | [11 empty] | 50.792812 | [9 empty] | 20926.7 |  | 3.073776 |  |  |  | 0.060996 | [7 empty] | 44.41247 | [13 empty] | 1109.512221 | [76 empty] | 2025
[11 empty] | Calera-Sofía D-540-1 | Calera-Sofía D-540-1 | [21 empty] | VMS | [30 empty] | 8904.797517 | [11 empty] | 82.06343 | [9 empty] | 38232.8 |  | 58.520147 |  |  |  | 0.122612 | [7 empty] | 1.094149 | [13 empty] | 319.764323 | [76 empty] | 2025
[11 empty] | Calera-Sofía D-540-2 | Calera-Sofía D-540-2 | [21 empty] | VMS | [30 empty] | 9168.088565 | [11 empty] | 88.378035 | [9 empty] | 38972.57 |  | 62.68339 |  |  |  | 0.231116 | [7 empty] | 1.179699 | [13 empty] | 326.164558 | [76 empty] | 2025
[11 empty] | Calera-Sofía D-540-3 | Calera-Sofía D-540-3 | [21 empty] | VMS | [30 empty] | 9011.373202 | [11 empty] | 83.890775 | [9 empty] | 38158 |  | 62.997817 |  |  |  | 0.157563 | [7 empty] | 1.187888 | [13 empty] | 325.030601 | [76 empty] | 2025
[11 empty] | Calera-Sofía D-540-4 | Calera-Sofía D-540-4 | [21 empty] | VMS | [30 empty] | 8879.416479 | [11 empty] | 136.742935 | [9 empty] | 38737.65 |  | 68.015171 |  |  |  | 1.212069 | [7 empty] | 1.258935 | [13 empty] | 338.266741 | [76 empty] | 2025
[11 empty] | Calera-Sofía D-540-5 | Calera-Sofía D-540-5 | [21 empty] | VMS | [30 empty] | 8786.046117 | [11 empty] | 107.489475 | [9 empty] | 38845.7 |  | 63.167969 |  |  |  | 0.143692 | [7 empty] | 1.123279 | [13 empty] | 345.999976 | [76 empty] | 2025
[11 empty] | Calera-Sofía D-540-6 | Calera-Sofía D-540-6 | [21 empty] | VMS | [30 empty] | 8828.807475 | [11 empty] | 84.629235 | [9 empty] | 36905.37 |  | 63.014388 |  |  |  | 0.199531 | [7 empty] | 1.04652 | [13 empty] | 328.133239 | [76 empty] | 2025
[11 empty] | Calera-Sofía D-540-7 | Calera-Sofía D-540-7 | [21 empty] | VMS | [30 empty] | 8643.525461 | [11 empty] | 81.572409 | [9 empty] | 38661.64 |  | 64.623204 |  |  |  | 0.205799 | [7 empty] | 1.024511 | [13 empty] | 338.685125 | [76 empty] | 2025
[11 empty] | Calera-Sofía D-540-8 | Calera-Sofía D-540-8 | [21 empty] | VMS | [30 empty] | 9102.326854 | [11 empty] | 86.16157 | [9 empty] | 37795.5 |  | 68.026963 |  |  |  | 0.164685 | [7 empty] | 1.399283 | [13 empty] | 329.393768 | [76 empty] | 2025
[11 empty] | Calera-Sofía D-540-9 | Calera-Sofía D-540-9 | [21 empty] | VMS | [30 empty] | 8777.376046 | [11 empty] | 85.621396 | [9 empty] | 37445.48895 |  | 66.544262 |  |  |  | 0.283179 | [7 empty] | 1.473135 | [13 empty] | 328.241445 | [76 empty] | 2025
[11 empty] | Calera-Sofía D-540-10 | Calera-Sofía D-540-10 | [21 empty] | VMS | [30 empty] | 8931.206951 | [11 empty] | 86.617117 | [9 empty] | 38220.89 |  | 70.017922 |  |  |  | 0.222083 | [7 empty] | 1.233646 | [13 empty] | 357.186704 | [76 empty] | 2025
[11 empty] | Calera-Sofía D-540-11 | Calera-Sofía D-540-11 | [21 empty] | VMS | [30 empty] | 8677.305004 | [11 empty] | 89.869402 | [9 empty] | 35834.9 |  | 68.492065 |  |  |  | 0.074968 | [7 empty] | 0.952365 | [13 empty] | 340.699234 | [76 empty] | 2025
[11 empty] | Calera-Sofía D-540-12 | Calera-Sofía D-540-12 | [21 empty] | VMS | [30 empty] | 8828.730662 | [11 empty] | 87.16623 | [9 empty] | 36236.0849 |  | 58.291554 |  |  |  | 0.07311 | [7 empty] | 1.16643 | [13 empty] | 214.263453 | [76 empty] | 2025
[11 empty] | Bubulina 1180-1 | Bubulina 1180-1 | [21 empty] | VMS | [30 empty] | 5036.08573 | [11 empty] | 129.964651 | [9 empty] | 13000.09 |  | 51.430517 |  |  |  | 0.155758 | [7 empty] | 93.575869 | [13 empty] | 3139.283136 | [76 empty] | 2025
[11 empty] | Bubulina 1180-2 | Bubulina 1180-2 | [21 empty] | VMS | [30 empty] | 5044.010082 | [11 empty] | 138.341101 | [9 empty] | 18665.53 |  | 59.163618 |  |  |  | 0.062671 | [7 empty] | 95.059426 | [13 empty] | 4746.835497 | [76 empty] | 2025
[11 empty] | Bubulina 1180-3 | Bubulina 1180-3 | [21 empty] | VMS | [30 empty] | 4964.437104 | [11 empty] | 121.160929 | [9 empty] | 18702.23 |  | 43.097338 |  |  |  | 0.064428 | [7 empty] | 93.101663 | [13 empty] | 4571.737276 | [76 empty] | 2025
[11 empty] | Bubulina 1180-4 | Bubulina 1180-4 | [21 empty] | VMS | [30 empty] | 4851.166282 | [11 empty] | 174.173283 | [9 empty] | 18087.81 |  | 53.998914 |  |  |  | 0.076979 | [7 empty] | 98.606674 | [13 empty] | 4707.733913 | [76 empty] | 2025
[11 empty] | Bubulina 1180-5 | Bubulina 1180-5 | [21 empty] | VMS | [30 empty] | 4760.929566 | [11 empty] | 145.777841 | [9 empty] | 17551.19 |  | 67.656216 |  |  |  | 0.063613 | [7 empty] | 92.732508 | [13 empty] | 4491.719078 | [76 empty] | 2025
[11 empty] | Bubulina 1180-6 | Bubulina 1180-6 | [21 empty] | VMS | [30 empty] | 4820.722535 | [11 empty] | 116.274162 | [9 empty] | 15613.82 |  | 37.455578 |  |  |  | 0.068867 | [7 empty] | 94.295189 | [13 empty] | 4584.861015 | [76 empty] | 2025
[11 empty] | Bubulina 1180-7 | Bubulina 1180-7 | [21 empty] | VMS | [30 empty] | 4809.892344 | [11 empty] | 118.236734 | [9 empty] | 18021.24 |  | 82.252051 |  |  |  | 0.060937 | [7 empty] | 21.123149 | [13 empty] | 4998.33617 | [76 empty] | 2025
[11 empty] | Bubulina 1180-8 | Bubulina 1180-8 | [21 empty] | VMS | [30 empty] | 4804.481281 | [11 empty] | 79.317293 | [9 empty] | 13737.58 |  | 16.920767 |  |  |  | 0.083833 | [7 empty] | 24.609686 | [13 empty] | 4402.748553 | [76 empty] | 2025
[11 empty] | Bubulina 1180-9 | Bubulina 1180-9 | [21 empty] | VMS | [30 empty] | 4720.334292 | [11 empty] | 133.38348 | [9 empty] | 17452.85 |  | 94.156888 |  |  |  | 0.064654 | [7 empty] | 22.089418 | [13 empty] | 4940.279485 | [76 empty] | 2025
| Palma | [9 empty] | Old Mine-1 | Old Mine-1 | [21 empty] | VMS | [30 empty] | 6263.334553 | [11 empty] | 27.056851 | [9 empty] | 63111.03 |  | 0.709887 |  |  |  | 0.146142 | [7 empty] | 0.031622 | [13 empty] | 2606.333893 | [76 empty] | 2025
[11 empty] | Old Mine-2 | Old Mine-2 | [21 empty] | VMS | [30 empty] | 5686.294871 | [11 empty] | 169.559884 | [9 empty] | 56478.59 |  | 0.7351 |  |  |  | 0.189738 | [7 empty] | 0.032031 | [13 empty] | 2340.033485 | [76 empty] | 2025
[11 empty] | Old Mine-3 | Old Mine-3 | [21 empty] | VMS | [30 empty] | 6542.646994 | [11 empty] | 12.815799 | [9 empty] | 55666.08 |  | 0.609173 |  |  |  | 0.069968 | [7 empty] | 0.036289 | [13 empty] | 2321.885677 | [76 empty] | 2025
[11 empty] | Old Mine-4 | Old Mine-4 | [21 empty] | VMS | [30 empty] | 6211.295982 | [11 empty] | 5.715417 | [9 empty] | 53684.75 |  | 0.70781 |  |  |  | 0.055789 | [7 empty] | 0.031598 | [13 empty] | 2302.823727 | [76 empty] | 2025
[11 empty] | Old Mine-5 | Old Mine-5 | [21 empty] | VMS | [30 empty] | 6986.104756 | [11 empty] | 19.580402 | [9 empty] | 59341.53 |  | 0.696196 |  |  |  | 0.164673 | [7 empty] | 0.033764 | [13 empty] | 2443.913305 | [76 empty] | 2025
[11 empty] | Old Mine-6 | Old Mine-6 | [21 empty] | VMS | [30 empty] | 7072.49 | [11 empty] | 85.4568 | [9 empty] | 61903.7 |  | 2.28407 |  |  |  | 0.165421 | [7 empty] | 1.61853 | [13 empty] | 7028.13 | [76 empty] | 2025
[11 empty] | Old Mine-7 | Old Mine-7 | [21 empty] | VMS | [30 empty] | 7292.64 | [11 empty] | 65.585 | [9 empty] | 63422.9 |  | 1.50203 |  |  |  | 0.146903 | [7 empty] | 1.62147 | [13 empty] | 6928.75 | [76 empty] | 2025
[11 empty] | Old Mine-8 | Old Mine-8 | [21 empty] | VMS | [30 empty] | 4781.95 | [11 empty] | 34.4931 | [9 empty] | 28383.6 |  | 2.46697 |  |  |  | 2.20448 | [7 empty] | 0.006636 | [13 empty] | 6657.83 | [76 empty] | 2025
[11 empty] | Old Mine-9 | Old Mine-9 | [21 empty] | VMS | [30 empty] | 4574.24 | [11 empty] | 13.9204 | [9 empty] | 28546.7 |  | 2.23882 |  |  |  | 0.736843 | [7 empty] | 0.005944 | [13 empty] | 6663.13 | [76 empty] | 2025
[11 empty] | Old Mine-10 | Old Mine-10 | [21 empty] | VMS | [30 empty] | 4537.06 | [11 empty] | 27.9806 | [9 empty] | 28508.9 |  | 2.21503 |  |  |  | 4.79479 | [7 empty] | 0.003293 | [13 empty] | 6673.5 | [76 empty] | 2025
[11 empty] | Old Mine-11 | Old Mine-11 | [21 empty] | VMS | [30 empty] | 4777.63 | [11 empty] | 28.6495 | [9 empty] | 28786.1 |  | 1.80781 |  |  |  | 6.06439 | [7 empty] | 0.006304 | [13 empty] | 6804.36 | [76 empty] | 2025
[11 empty] | Old Mine-12 | Old Mine-12 | [21 empty] | VMS | [30 empty] | 4791.67 | [11 empty] | 38.9864 | [9 empty] | 28577.8 |  | 1.82735 |  |  |  | 5.60302 | [7 empty] | 0.007134 | [13 empty] | 6702.12 | [76 empty] | 2025
[11 empty] | Old Mine-13 | Old Mine-13 | [21 empty] | VMS | [30 empty] | 4663.48 | [11 empty] | 41.9243 | [9 empty] | 28997.6 |  | 2.03211 |  |  |  | 5.14618 | [7 empty] | 0.009125 | [13 empty] | 6874.79 | [76 empty] | 2025
[11 empty] | Old Mine-14 | Old Mine-14 | [21 empty] | VMS | [30 empty] | 4768.25 | [11 empty] | 23.1978 | [9 empty] | 29163.3 |  | 1.84043 |  |  |  | 1.65625 | [7 empty] | 0.011089 | [13 empty] | 6740.84 | [76 empty] | 2025
[11 empty] | Old Mine-15 | Old Mine-15 | [21 empty] | VMS | [30 empty] | 4444.85 | [11 empty] | 30.5285 | [9 empty] | 28942.3 |  | 1.97687 |  |  |  | 3.88914 | [7 empty] | 0.010036 | [13 empty] | 6790.74 | [76 empty] | 2025
[11 empty] | Old Mine-16 | Old Mine-16 | [21 empty] | VMS | [30 empty] | 4487 | [11 empty] | 19.7285 | [9 empty] | 29142.3 |  | 1.93168 |  |  |  | 1.67483 | [7 empty] | 0.00715 | [13 empty] | 6733.65 | [76 empty] | 2025
[11 empty] | Old Mine-17 | Old Mine-17 | [21 empty] | VMS | [30 empty] | 4472.2 | [11 empty] | 25.5852 | [9 empty] | 30014.6 |  | 2.3073 |  |  |  | 9.30981 | [7 empty] | 0.009014 | [13 empty] | 6914.09 | [76 empty] | 2025
[11 empty] | Old Mine-18 | Old Mine-18 | [21 empty] | VMS | [30 empty] | 4335.1 | [11 empty] | 29.1018 | [9 empty] | 30283.9 |  | 2.06116 |  |  |  | 4.56904 | [7 empty] | 0.009451 | [13 empty] | 7008.43 | [76 empty] | 2025
[11 empty] | Old Mine-19 | Old Mine-19 | [21 empty] | VMS | [30 empty] | 4941.3 | [11 empty] | 17.3304 | [9 empty] | 32189.7 |  | 2.51594 |  |  |  | 6.83288 | [7 empty] | 0.003348 | [13 empty] | 7750.91 | [76 empty] | 2025
[11 empty] | Old Mine-20 | Old Mine-20 | [21 empty] | VMS | [30 empty] | 4894.15 | [11 empty] | 42.0703 | [9 empty] | 31015.6 |  | 2.23387 |  |  |  | 3.09519 | [7 empty] | 0.003129 | [13 empty] | 7169.6 | [76 empty] | 2025
[11 empty] | Old Mine-21 | Old Mine-21 | [21 empty] | VMS | [30 empty] | 5173.92 | [11 empty] | 8.14509 | [9 empty] | 32564.9 |  | 3.09843 |  |  |  | 0.19701 | [7 empty] | 0.003475 | [13 empty] | 7398.55 | [76 empty] | 2025
[11 empty] | Old Mine-22 | Old Mine-22 | [21 empty] | VMS | [30 empty] | 5125.08 | [11 empty] | 8.83281 | [9 empty] | 31973.8 |  | 2.48857 |  |  |  | 0.05574 | [7 empty] | 0.003584 | [13 empty] | 7194.56 | [76 empty] | 2025
[11 empty] | Old Mine-23 | Old Mine-23 | [21 empty] | VMS | [30 empty] | 5227.79 | [11 empty] | 9.3997 | [9 empty] | 31915.7 |  | 2.58388 |  |  |  | 0.295558 | [7 empty] | 0.007481 | [13 empty] | 7204.33 | [76 empty] | 2025
[11 empty] | Old Mine-24 | Old Mine-24 | [21 empty] | VMS | [30 empty] | 5243.27 | [11 empty] | 15.3993 | [9 empty] | 32016 |  | 2.53496 |  |  |  | 0.196883 | [7 empty] | 0.00417 | [13 empty] | 7162.29 | [76 empty] | 2025
[11 empty] | Old Mine-25 | Old Mine-25 | [21 empty] | VMS | [30 empty] | 5105.65 | [11 empty] | 7.65733 | [9 empty] | 31756.3 |  | 2.36319 |  |  |  | 0.177641 | [7 empty] | 0.003207 | [13 empty] | 7107.18 | [76 empty] | 2025
[11 empty] | Old Mine-26 | Old Mine-26 | [21 empty] | VMS | [30 empty] | 5280.91 | [11 empty] | 25.5825 | [9 empty] | 32745.9 |  | 2.39165 |  |  |  | 0.399439 | [7 empty] | 0.003478 | [13 empty] | 7410.51 | [76 empty] | 2025
[11 empty] | Old Mine-27 | Old Mine-27 | [21 empty] | VMS | [30 empty] | 5141.39 | [11 empty] | 8.37859 | [9 empty] | 32189.8 |  | 2.51474 |  |  |  | 0.122661 | [7 empty] | 0.002905 | [13 empty] | 7242.39 | [76 empty] | 2025
[11 empty] | Old Mine-28 | Old Mine-28 | [21 empty] | VMS | [30 empty] | 5189.47 | [11 empty] | 6.69671 | [9 empty] | 32810.4 |  | 2.25158 |  |  |  | 0.144766 | [7 empty] | 0.002977 | [13 empty] | 7369.61 | [76 empty] | 2025
[11 empty] | Sta Lidia Project-1 | Sta Lidia Project-1 | [21 empty] | VMS | [30 empty] | 7951.44 | [11 empty] | 9.35022 | [9 empty] | 71525.5 |  | 2.87287 |  |  |  | 0.1543 | [7 empty] | 0.259466 | [13 empty] | 10847.7 | [76 empty] | 2025
[11 empty] | Sta Lidia Project-2 | Sta Lidia Project-2 | [21 empty] | VMS | [30 empty] | 7665.19 | [11 empty] | 36.3563 | [9 empty] | 64435.7 |  | 2.25169 |  |  |  | 0.22799 | [7 empty] | 0.251114 | [13 empty] | 9837.46 | [76 empty] | 2025
[11 empty] | Sta Lidia Project-3 | Sta Lidia Project-3 | [21 empty] | VMS | [30 empty] | 7646.84 | [11 empty] | 11.0619 | [9 empty] | 71268.9 |  | 2.48584 |  |  |  | 0.149499 | [7 empty] | 0.268019 | [13 empty] | 10702 | [76 empty] | 2025
[11 empty] | Sta Lidia Project-4 | Sta Lidia Project-4 | [21 empty] | VMS | [30 empty] | 7330.89 | [11 empty] | 14.6068 | [9 empty] | 68820.5 |  | 2.39202 |  |  |  | 0.055561 | [7 empty] | 0.284225 | [13 empty] | 10297.7 | [76 empty] | 2025
[11 empty] | Sta Lidia Project-5 | Sta Lidia Project-5 | [21 empty] | VMS | [30 empty] | 7109.23 | [11 empty] | 50.1867 | [9 empty] | 70338.5 |  | 2.37667 |  |  |  | 0.057164 | [7 empty] | 0.276473 | [13 empty] | 10552.9 | [76 empty] | 2025
[11 empty] | Sta Lidia Project-6 | Sta Lidia Project-6 | [21 empty] | VMS | [30 empty] | 7535.88 | [11 empty] | 8.23504 | [9 empty] | 71438 |  | 2.33743 |  |  |  | 0.129881 | [7 empty] | 0.171861 | [13 empty] | 10603.5 | [76 empty] | 2025
[11 empty] | Sta Lidia Project-7 | Sta Lidia Project-7 | [21 empty] | VMS | [30 empty] | 7314.7 | [11 empty] | 16.0555 | [9 empty] | 70900.5 |  | 2.14637 |  |  |  | 0.205711 | [7 empty] | 0.183954 | [13 empty] | 10410.6 | [76 empty] | 2025
[11 empty] | Sta Lidia Project-8 | Sta Lidia Project-8 | [21 empty] | VMS | [30 empty] | 7307.01 | [11 empty] | 17.1563 | [9 empty] | 68799.3 |  | 2.19119 |  |  |  | 0.054572 | [7 empty] | 0.130496 | [13 empty] | 10050.4 | [76 empty] | 2025
[11 empty] | Sta Lidia Project-9 | Sta Lidia Project-9 | [21 empty] | VMS | [30 empty] | 7499.52 | [11 empty] | 20.1026 | [9 empty] | 69951.1 |  | 1.99671 |  |  |  | 0.13781 | [7 empty] | 0.129763 | [13 empty] | 10119.3 | [76 empty] | 2025
| Perubar | [9 empty] | Graciela-1 | Graciela-1 | [21 empty] | VMS | [30 empty] | 4973.177635 | [11 empty] | 22.918 | [9 empty] | 64251.16 |  | 17.19343 |  |  |  | 0.059109 | [7 empty] | 2.02645 | [13 empty] | 7325.94563 | [76 empty] | 2025
[11 empty] | Graciela-2 | Graciela-2 | [21 empty] | VMS | [30 empty] | 4961.553986 | [11 empty] | 27.151354 | [9 empty] | 64977.51 |  | 22.115355 |  |  |  | 0.188777 | [7 empty] | 2.00161 | [13 empty] | 7341.710429 | [76 empty] | 2025
[11 empty] | Graciela-3 | Graciela-3 | [21 empty] | VMS | [30 empty] | 5042.716819 | [11 empty] | 23.477233 | [9 empty] | 59163.67 |  | 21.031761 |  |  |  | 0.185893 | [7 empty] | 1.936091 | [13 empty] | 6703.844884 | [76 empty] | 2025
[11 empty] | Graciela-4 | Graciela-4 | [21 empty] | VMS | [30 empty] | 4929.208912 | [11 empty] | 28.530531 | [9 empty] | 63737.9 |  | 21.776466 |  |  |  | 0.198129 | [7 empty] | 2.037231 | [13 empty] | 7375.656673 | [76 empty] | 2025
[11 empty] | Graciela-5 | Graciela-5 | [21 empty] | VMS | [30 empty] | 5034.762796 | [11 empty] | 26.181256 | [9 empty] | 64467.38 |  | 22.33504 |  |  |  | 0.164318 | [7 empty] | 2.092786 | [13 empty] | 7425.275397 | [76 empty] | 2025
[11 empty] | Graciela-6 | Graciela-6 | [21 empty] | VMS | [30 empty] | 4799.179757 | [11 empty] | 23.29356 | [9 empty] | 66450.6 |  | 17.671956 |  |  |  | 0.063047 | [7 empty] | 2.013422 | [13 empty] | 7639.361113 | [76 empty] | 2025
[11 empty] | Graciela-7 | Graciela-7 | [21 empty] | VMS | [30 empty] | 5135.315376 | [11 empty] | 24.594372 | [9 empty] | 61512.31 |  | 21.5344 |  |  |  | 0.07926 | [7 empty] | 1.992018 | [13 empty] | 7173.646297 | [76 empty] | 2025
[11 empty] | Graciela-8 | Graciela-8 | [21 empty] | VMS | [30 empty] | 4949.326932 | [11 empty] | 25.047288 | [9 empty] | 64076.66 |  | 21.476122 |  |  |  | 0.054562 | [7 empty] | 2.05358 | [13 empty] | 7268.371496 | [76 empty] | 2025
[11 empty] | Graciela-9 | Graciela-9 | [21 empty] | VMS | [30 empty] | 5040.760825 | [11 empty] | 30.124871 | [9 empty] | 62600.59 |  | 21.776805 |  |  |  | 0.068131 | [7 empty] | 1.985006 | [13 empty] | 7172.480166 | [76 empty] | 2025
[11 empty] | Graciela-10 | Graciela-10 | [21 empty] | VMS | [30 empty] | 4971.125482 | [11 empty] | 26.606321 | [9 empty] | 63654.55 |  | 21.663224 |  |  |  | 0.055255 | [7 empty] | 1.999637 | [13 empty] | 7284.735564 | [76 empty] | 2025
[11 empty] | Cecilia Sur-1 | Cecilia Sur-1 | [21 empty] | VMS | [30 empty] | 6920.17 | [11 empty] | 42.5119 | [9 empty] | 41910.4 |  | 32.5273 |  |  |  | 0.117283 | [7 empty] | 0.002863 | [13 empty] | 898.727 | [76 empty] | 2025
[11 empty] | Cecilia Sur-2 | Cecilia Sur-2 | [21 empty] | VMS | [30 empty] | 7076.31 | [11 empty] | 39.0631 | [9 empty] | 42635.9 |  | 32.467 |  |  |  | 0.057696 | [7 empty] | 0.006277 | [13 empty] | 934.997 | [76 empty] | 2025
[11 empty] | Cecilia Sur-3 | Cecilia Sur-3 | [21 empty] | VMS | [30 empty] | 6827.09 | [11 empty] | 41.7654 | [9 empty] | 40710.6 |  | 31.9264 |  |  |  | 0.054159 | [7 empty] | 0.005684 | [13 empty] | 883.489 | [76 empty] | 2025
[11 empty] | Cecilia Sur-4 | Cecilia Sur-4 | [21 empty] | VMS | [30 empty] | 6841.13 | [11 empty] | 54.2359 | [9 empty] | 39948 |  | 31.1863 |  |  |  | 0.05685 | [7 empty] | 0.002808 | [13 empty] | 900.355 | [76 empty] | 2025
[11 empty] | Cecilia Sur-5 | Cecilia Sur-5 | [21 empty] | VMS | [30 empty] | 6700.25 | [11 empty] | 38.4363 | [9 empty] | 39913.8 |  | 30.9717 |  |  |  | 0.159633 | [7 empty] | 0.003064 | [13 empty] | 923.882 | [76 empty] | 2025
[11 empty] | Cecilia Sur-6 | Cecilia Sur-6 | [21 empty] | VMS | [30 empty] | 6806.61 | [11 empty] | 43.9542 | [9 empty] | 39562.8 |  | 30.4418 |  |  |  | 0.053471 | [7 empty] | 0.00269 | [13 empty] | 666.651 | [76 empty] | 2025
[11 empty] | Cecilia Sur-7 | Cecilia Sur-7 | [21 empty] | VMS | [30 empty] | 6613.16 | [11 empty] | 40.1993 | [9 empty] | 38973.6 |  | 30.0911 |  |  |  | 0.0532 | [7 empty] | 0.002983 | [13 empty] | 889.294 | [76 empty] | 2025
[11 empty] | Cecilia Sur-8 | Cecilia Sur-8 | [21 empty] | VMS | [30 empty] | 6949.71 | [11 empty] | 38.3605 | [9 empty] | 39212.5 |  | 30.5038 |  |  |  | 0.16044 | [7 empty] | 0.004219 | [13 empty] | 852.564 | [76 empty] | 2025
[11 empty] | Cecilia Sur-9 | Cecilia Sur-9 | [21 empty] | VMS | [30 empty] | 6766.74 | [11 empty] | 50.7188 | [9 empty] | 40015.9 |  | 30.2949 |  |  |  | 0.06028 | [7 empty] | 0.003223 | [13 empty] | 873.022 | [76 empty] | 2025
[11 empty] | Cecilia Sur-10 | Cecilia Sur-10 | [21 empty] | VMS | [30 empty] | 6740.8 | [11 empty] | 35.1872 | [9 empty] | 41039.4 |  | 30.3842 |  |  |  | 0.053677 | [7 empty] | 0.006029 | [13 empty] | 901.365 | [76 empty] | 2025
[11 empty] | Cecilia Sur-11 | Cecilia Sur-11 | [21 empty] | VMS | [30 empty] | 6698.59 | [11 empty] | 40.9015 | [9 empty] | 40384.4 |  | 30.5841 |  |  |  | 0.056078 | [7 empty] | 0.002894 | [13 empty] | 894.904 | [76 empty] | 2025
[11 empty] | Cecilia Sur-12 | Cecilia Sur-12 | [21 empty] | VMS | [30 empty] | 6769.71 | [11 empty] | 50.1369 | [9 empty] | 40120.3 |  | 30.9454 |  |  |  | 0.053902 | [7 empty] | 0.002876 | [13 empty] | 886.004 | [76 empty] | 2025
[11 empty] | Cecilia Sur-13 | Cecilia Sur-13 | [21 empty] | VMS | [30 empty] | 6580.29 | [11 empty] | 81.8024 | [9 empty] | 39791.1 |  | 29.9293 |  |  |  | 0.05246 | [7 empty] | 0.005973 | [13 empty] | 873.233 | [76 empty] | 2025
[11 empty] | Cecilia Sur-14 | Cecilia Sur-14 | [21 empty] | VMS | [30 empty] | 6682.2 | [11 empty] | 39.5067 | [9 empty] | 40023.4 |  | 30.4156 |  |  |  | 0.183946 | [7 empty] | 0.005619 | [13 empty] | 875.669 | [76 empty] | 2025
[11 empty] | Cecilia Sur-15 | Cecilia Sur-15 | [21 empty] | VMS | [30 empty] | 6695.1 | [11 empty] | 37.9131 | [9 empty] | 40144.9 |  | 30.3704 |  |  |  | 0.192127 | [7 empty] | 0.002697 | [13 empty] | 877.12 | [76 empty] | 2025
[11 empty] | Cecilia Sur-16 | Cecilia Sur-16 | [21 empty] | VMS | [30 empty] | 5730.16 | [11 empty] | 789.37 | [9 empty] | 30746.6 |  | 12.6837 |  |  |  | 0.066503 | [7 empty] | 0.745922 | [13 empty] | 937.441 | [76 empty] | 2025
[11 empty] | Cecilia Sur-17 | Cecilia Sur-17 | [21 empty] | VMS | [30 empty] | 5485.38 | [11 empty] | 33.8842 | [9 empty] | 30821.2 |  | 11.0535 |  |  |  | 0.129541 | [7 empty] | 0.704997 | [13 empty] | 939.964 | [76 empty] | 2025
[11 empty] | Cecilia Sur-18 | Cecilia Sur-18 | [21 empty] | VMS | [30 empty] | 5660.63 | [11 empty] | 30.8859 | [9 empty] | 32275.1 |  | 19.0467 |  |  |  | 0.076893 | [7 empty] | 0.725472 | [13 empty] | 972.095 | [76 empty] | 2025
[11 empty] | Cecilia Sur-19 | Cecilia Sur-19 | [21 empty] | VMS | [30 empty] | 5731.19 | [11 empty] | 20.3018 | [9 empty] | 33448.6 |  | 17.0412 |  |  |  | 0.054838 | [7 empty] | 0.77712 | [13 empty] | 1022.33 | [76 empty] | 2025
[11 empty] | Cecilia Sur-20 | Cecilia Sur-20 | [21 empty] | VMS | [30 empty] | 5818.93 | [11 empty] | 27.425 | [9 empty] | 32279 |  | 19.796 |  |  |  | 0.084264 | [7 empty] | 0.730759 | [13 empty] | 978.717 | [76 empty] | 2025
[11 empty] | Cecilia Sur-21 | Cecilia Sur-21 | [21 empty] | VMS | [30 empty] | 5873.9 | [11 empty] | 46.5534 | [9 empty] | 34038 |  | 19.9433 |  |  |  | 0.067319 | [7 empty] | 0.773183 | [13 empty] | 977.595 | [76 empty] | 2025
[11 empty] | Cecilia Sur-22 | Cecilia Sur-22 | [21 empty] | VMS | [30 empty] | 5774.65 | [11 empty] | 29.8968 | [9 empty] | 34978.2 |  | 19.6438 |  |  |  | 0.157312 | [7 empty] | 0.816156 | [13 empty] | 1047.3 | [76 empty] | 2025
[11 empty] | Juanita-1 | Juanita-1 | [21 empty] | VMS | [30 empty] | 4325.29 | [11 empty] | 38.8966 | [9 empty] | 62933.4 |  | 6.95952 |  |  |  | 0.127407 | [7 empty] | 7.1301 | [13 empty] | 1816.19 | [76 empty] | 2025
[11 empty] | Juanita-2 | Juanita-2 | [21 empty] | VMS | [30 empty] | 3977.13 | [11 empty] | 126.407 | [9 empty] | 58263.4 |  | 4.54515 |  |  |  | 0.051118 | [7 empty] | 6.93443 | [13 empty] | 1668.98 | [76 empty] | 2025
[11 empty] | Juanita-3 | Juanita-3 | [21 empty] | VMS | [30 empty] | 4154 | [11 empty] | 26.9446 | [9 empty] | 64193 |  | 8.13094 |  |  |  | 0.488809 | [7 empty] | 6.9976 | [13 empty] | 1973.25 | [76 empty] | 2025
[11 empty] | Juanita-4 | Juanita-4 | [21 empty] | VMS | [30 empty] | 4387.98 | [11 empty] | 20.4347 | [9 empty] | 59989.2 |  | 7.08946 |  |  |  | 0.064643 | [7 empty] | 6.66155 | [13 empty] | 1758.77 | [76 empty] | 2025
[11 empty] | Rímac-D-1 | Rímac-D-1 | [21 empty] | VMS | [30 empty] | 4179.932614 | [11 empty] | 15.745906 | [9 empty] | 73876.47 |  | 4.596015 |  |  |  | 0.192984 | [7 empty] | 2.323557 | [13 empty] | 5966.237562 | [76 empty] | 2025
[11 empty] | Rímac-D-2 | Rímac-D-2 | [21 empty] | VMS | [30 empty] | 4275.747885 | [11 empty] | 29.341256 | [9 empty] | 72018.67 |  | 4.448739 |  |  |  | 0.129571 | [7 empty] | 2.335761 | [13 empty] | 5771.138034 | [76 empty] | 2025
[11 empty] | Rímac-D-3 | Rímac-D-3 | [21 empty] | VMS | [30 empty] | 4199.151689 | [11 empty] | 31.841128 | [9 empty] | 70623.78359 |  | 4.298294 |  |  |  | 0.153855 | [7 empty] | 2.311295 | [13 empty] | 5551.091459 | [76 empty] | 2025
[11 empty] | Rímac-D-4 | Rímac-D-4 | [21 empty] | VMS | [30 empty] | 4146.151643 | [11 empty] | 22.265337 | [9 empty] | 70299.20131 |  | 4.786837 |  |  |  | 0.058262 | [7 empty] | 2.326054 | [13 empty] | 6090.408153 | [76 empty] | 2025
[11 empty] | Rímac-D-5 | Rímac-D-5 | [21 empty] | VMS | [30 empty] | 4217.832084 | [11 empty] | 30.796204 | [9 empty] | 72919.14 |  | 4.768412 |  |  |  | 0.05854 | [7 empty] | 2.323648 | [13 empty] | 6073.952927 | [76 empty] | 2025
[11 empty] | Rímac-D-6 | Rímac-D-6 | [21 empty] | VMS | [30 empty] | 4435.55 | [11 empty] | 21.6893 | [9 empty] | 70801.9 |  | 3.78279 |  |  |  | 0.216624 | [7 empty] | 2.40517 | [13 empty] | 5160.03 | [76 empty] | 2025
[11 empty] | Rímac-D-7 | Rímac-D-7 | [21 empty] | VMS | [30 empty] | 4266.37 | [11 empty] | 25.4833 | [9 empty] | 71336.6 |  | 4.52041 |  |  |  | 0.205979 | [7 empty] | 2.26831 | [13 empty] | 5748.34 | [76 empty] | 2025
[11 empty] | Rímac-D-8 | Rímac-D-8 | [21 empty] | VMS | [30 empty] | 4334.56 | [11 empty] | 21.8513 | [9 empty] | 71298.8 |  | 4.35024 |  |  |  | 0.158014 | [7 empty] | 2.26949 | [13 empty] | 5291.76 | [76 empty] | 2025
[11 empty] | Rímac-D-9 | Rímac-D-9 | [21 empty] | VMS | [30 empty] | 4299.71 | [11 empty] | 44.949 | [9 empty] | 70460.4 |  | 3.92394 |  |  |  | 0.127227 | [7 empty] | 2.27967 | [13 empty] | 5372.4 | [76 empty] | 2025
[11 empty] | Rímac-D-10 | Rímac-D-10 | [21 empty] | VMS | [30 empty] | 4263.82 | [11 empty] | 27.1383 | [9 empty] | 71419 |  | 4.34928 |  |  |  | 0.060718 | [7 empty] | 2.20457 | [13 empty] | 5553.76 | [76 empty] | 2025
[11 empty] | Rímac-D-11 | Rímac-D-11 | [21 empty] | VMS | [30 empty] | 4295.61 | [11 empty] | 23.0674 | [9 empty] | 73488.7 |  | 4.69952 |  |  |  | 0.057244 | [7 empty] | 2.24333 | [13 empty] | 5782.94 | [76 empty] | 2025
[11 empty] | Rímac-D-12 | Rímac-D-12 | [21 empty] | VMS | [30 empty] | 4247.96 | [11 empty] | 21.815 | [9 empty] | 66771.3 |  | 3.36004 |  |  |  | 0.064864 | [7 empty] | 2.14524 | [13 empty] | 5120.57 | [76 empty] | 2025
[11 empty] | Rímac-D-13 | Rímac-D-13 | [21 empty] | VMS | [30 empty] | 3995.78 | [11 empty] | 66.2801 | [9 empty] | 67836.4 |  | 3.39111 |  |  |  | 0.060638 | [7 empty] | 2.26936 | [13 empty] | 5513.68 | [76 empty] | 2025
[11 empty] | Rímac-D-14 | Rímac-D-14 | [21 empty] | VMS | [30 empty] | 4144.16 | [11 empty] | 26.6724 | [9 empty] | 72735.8 |  | 4.57801 |  |  |  | 0.183893 | [7 empty] | 2.17712 | [13 empty] | 5958.48 | [76 empty] | 2025
| Cerro de Maimón | [9 empty] | RD-CM-prov1-1 | RD-CM-prov1-1 | [21 empty] | VMS | [30 empty] | 3496.986393 | [11 empty] | 82.057301 | [9 empty] | 551.79118 |  | 69.637227 |  |  |  | 1.008297 | [7 empty] | 10.183065 | [13 empty] | 406.006051 | [76 empty] | 2025
[11 empty] | RD-CM-prov1-2 | RD-CM-prov1-2 | [21 empty] | VMS | [30 empty] | 3889.499098 | [11 empty] | 110.47968 | [9 empty] | 643.452137 |  | 80.866627 |  |  |  | 0.78355 | [7 empty] | 10.242201 | [13 empty] | 533.367716 | [76 empty] | 2025
[11 empty] | RD-CM-prov1-3 | RD-CM-prov1-3 | [21 empty] | VMS | [30 empty] | 3831.988116 | [11 empty] | 116.396117 | [9 empty] | 613.581863 |  | 95.445951 |  |  |  | 0.972188 | [7 empty] | 9.979188 | [13 empty] | 494.096155 | [76 empty] | 2025
[11 empty] | RD-CM-prov1-4 | RD-CM-prov1-4 | [21 empty] | VMS | [30 empty] | 3740.67 | [11 empty] | 130.907 | [9 empty] | 581.289 |  | 91.6594 |  |  |  | 1.56623 | [7 empty] | 10.0778 | [13 empty] | 481.52 | [76 empty] | 2025
[11 empty] | RD-CM-prov1-5 | RD-CM-prov1-5 | [21 empty] | VMS | [30 empty] | 3600.86 | [11 empty] | 147.828 | [9 empty] | 511.6 |  | 94.229 |  |  |  | 6.24523 | [7 empty] | 9.98978 | [13 empty] | 448.303 | [76 empty] | 2025
[11 empty] | RD-CM-prov1-6 | RD-CM-prov1-6 | [21 empty] | VMS | [30 empty] | 3699.5 | [11 empty] | 117.543 | [9 empty] | 568.4 |  | 94.9672 |  |  |  | 1.22476 | [7 empty] | 9.95165 | [13 empty] | 461.565 | [76 empty] | 2025
[11 empty] | RD-CM-prov1-7 | RD-CM-prov1-7 | [21 empty] | VMS | [30 empty] | 3766.84 | [11 empty] | 107.62 | [9 empty] | 572.774 |  | 79.9943 |  |  |  | 0.565349 | [7 empty] | 9.69782 | [13 empty] | 478.161 | [76 empty] | 2025
[11 empty] | RD-CM-prov1-8 | RD-CM-prov1-8 | [21 empty] | VMS | [30 empty] | 3829.27 | [11 empty] | 124.971 | [9 empty] | 527.774 |  | 95.6999 |  |  |  | 1.68068 | [7 empty] | 9.80846 | [13 empty] | 474.9 | [76 empty] | 2025
[11 empty] | RD-CM-prov1-9 | RD-CM-prov1-9 | [21 empty] | VMS | [30 empty] | 3577.49 | [11 empty] | 118.878 | [9 empty] | 537 |  | 95.1165 |  |  |  | 0.568729 | [7 empty] | 9.47941 | [13 empty] | 538.638 | [76 empty] | 2025
[11 empty] | RD-CM-prov1-10 | RD-CM-prov1-10 | [21 empty] | VMS | [30 empty] | 3546.12 | [11 empty] | 137.555 | [9 empty] | 554.831 |  | 95.6522 |  |  |  | 0.985784 | [7 empty] | 9.02229 | [13 empty] | 533.925 | [76 empty] | 2025
[11 empty] | RD-CM-prov1-11 | RD-CM-prov1-11 | [21 empty] | VMS | [30 empty] | 3574.28 | [11 empty] | 121.594 | [9 empty] | 541.049 |  | 90.2247 |  |  |  | 1.50036 | [7 empty] | 10.4562 | [13 empty] | 465.606 | [76 empty] | 2025
[11 empty] | RD-CM-prov1-12 | RD-CM-prov1-12 | [21 empty] | VMS | [30 empty] | 3709.72 | [11 empty] | 113.962 | [9 empty] | 577.205 |  | 85.4108 |  |  |  | 0.676787 | [7 empty] | 11.2062 | [13 empty] | 446.434 | [76 empty] | 2025
[11 empty] | RD-CM-prov1-13 | RD-CM-prov1-13 | [21 empty] | VMS | [30 empty] | 3833.67 | [11 empty] | 112.219 | [9 empty] | 595.995 |  | 77.8348 |  |  |  | 0.804348 | [7 empty] | 10.4011 | [13 empty] | 472.237 | [76 empty] | 2025
[11 empty] | RD-CM-prov1-14 | RD-CM-prov1-14 | [21 empty] | VMS | [30 empty] | 3905.14 | [11 empty] | 112.878 | [9 empty] | 636.077 |  | 77.2696 |  |  |  | 0.72642 | [7 empty] | 10.693 | [13 empty] | 416.674 | [76 empty] | 2025
[11 empty] | RD-CM-prov2-1 | RD-CM-prov2-1 | [21 empty] | VMS | [30 empty] | 3553.87 | [11 empty] | 150.983 | [9 empty] | 19.3213 |  | 77.993 |  |  |  | 0.339 | [7 empty] | 5.94944 | [13 empty] | 466.472 | [76 empty] | 2025
[11 empty] | RD-CM-prov2-2 | RD-CM-prov2-2 | [21 empty] | VMS | [30 empty] | 3702.94 | [11 empty] | 163.285 | [9 empty] | 4.67544 |  | 72.6215 |  |  |  | 0.890383 | [7 empty] | 7.32451 | [13 empty] | 412.878 | [76 empty] | 2025
[11 empty] | RD-CM-prov2-3 | RD-CM-prov2-3 | [21 empty] | VMS | [30 empty] | 3413.38 | [11 empty] | 172.211 | [9 empty] | 16.9781 |  | 81.6913 |  |  |  | 0.23261 | [7 empty] | 8.59308 | [13 empty] | 439.863 | [76 empty] | 2025
| the Dalingkou deposit | [9 empty] | Sp2L-1 | Sp2L-1 | [21 empty] | Epithermal | [30 empty] | 3411 | [11 empty] | 55 | [9 empty] | 6204 |  | 26.3 |  |  |  | 5.2 | [7 empty] | 0.09 | [13 empty] | 2433 | [76 empty] | 2025
[11 empty] | Sp2L-2 | Sp2L-2 | [21 empty] | Epithermal | [30 empty] | 3573 | [11 empty] | 110 | [9 empty] | 6894 |  | 66.1 |  |  |  | 2.8 | [7 empty] | 0.24 | [13 empty] | 2685 | [76 empty] | 2025
[11 empty] | Sp2L-3 | Sp2L-3 | [21 empty] | Epithermal | [30 empty] | 3575 | [11 empty] | 130 | [9 empty] | 8410 |  | 79.3 |  |  |  | 2.6 | [7 empty] | 0.19 | [13 empty] | 3344 | [76 empty] | 2025
[11 empty] | Sp2L-4 | Sp2L-4 | [21 empty] | Epithermal | [30 empty] | 3394 | [11 empty] | 115 | [9 empty] | 9909 |  | 40.5 |  |  |  | 1.5 | [7 empty] | 0.23 | [13 empty] | 4120 | [76 empty] | 2025
[11 empty] | Sp2D-1 | Sp2D-1 | [21 empty] | Epithermal | [30 empty] | 2458 | [11 empty] | 3.6 | [9 empty] | 22082 |  | 2.1 |  |  |  | 1.4 | [7 empty] | 0.4 | [13 empty] | 11162 | [76 empty] | 2025
[11 empty] | Sp2D-2 | Sp2D-2 | [21 empty] | Epithermal | [30 empty] | 2638 | [11 empty] | 3.9 | [9 empty] | 23910 |  | 2.6 |  |  |  | 1.5 | [7 empty] | 0.78 | [13 empty] | 15193 | [76 empty] | 2025
[11 empty] | Sp2D-3 | Sp2D-3 | [21 empty] | Epithermal | [30 empty] | 2666 | [11 empty] | 5.2 | [9 empty] | 13127 |  | 0.77 |  |  |  | 1.2 | [7 empty] | 0.2 | [13 empty] | 2593 | [76 empty] | 2025
[11 empty] | Sp2D-4 | Sp2D-4 | [21 empty] | Epithermal | [30 empty] | 2421 | [11 empty] | 4.3 | [9 empty] | 24463 |  | 0.77 |  |  |  | 1.3 | [7 empty] | 0.02 | [13 empty] | 5396 | [76 empty] | 2025
[11 empty] | Sp2D-5 | Sp2D-5 | [21 empty] | Epithermal | [30 empty] | 2296 | [11 empty] | 24.1 | [9 empty] | 32715 |  | 0.5 |  |  |  | 1.8 | [7 empty] | 0.22 | [13 empty] | 9325 | [76 empty] | 2025
[11 empty] | Sp2D-6 | Sp2D-6 | [21 empty] | Epithermal | [30 empty] | 2498 | [11 empty] | 7.4 | [9 empty] | 42291 |  | 1.6 |  |  |  | 1.5 | [7 empty] | 0.03 | [13 empty] | 11883 | [76 empty] | 2025
[11 empty] | Sp2D-7 | Sp2D-7 | [21 empty] | Epithermal | [30 empty] | 2569 | [11 empty] | 2.5 | [9 empty] | 32382 |  | 1.2 |  |  |  | 1.8 | [7 empty] | 0.01 | [13 empty] | 10326 | [76 empty] | 2025
[11 empty] | Sp2D-8 | Sp2D-8 | [21 empty] | Epithermal | [30 empty] | 2559 | [11 empty] | 4.8 | [9 empty] | 34014 |  | 2 |  |  |  | 1.6 | [7 empty] | 0.01 | [13 empty] | 10410 | [76 empty] | 2025
[11 empty] | Sp2D-9 | Sp2D-9 | [21 empty] | Epithermal | [30 empty] | 2414 | [11 empty] | 2 | [9 empty] | 22312 |  | 0.53 |  |  |  | 1.5 | [7 empty] | 0.16 | [13 empty] | 6938 | [76 empty] | 2025
[11 empty] | Sp2D-10 | Sp2D-10 | [21 empty] | Epithermal | [30 empty] | 2660 | [11 empty] | 1.2 | [9 empty] | 8687 |  | 0.22 |  |  |  | 1.3 | [7 empty] | 0.29 | [13 empty] | 2051 | [76 empty] | 2025
[11 empty] | Sp2D-11 | Sp2D-11 | [21 empty] | Epithermal | [30 empty] | 2473 | [11 empty] | 20 | [9 empty] | 28398 |  | 0.87 |  |  |  | 1.3 | [7 empty] | 0.98 | [13 empty] | 10998 | [76 empty] | 2025
[11 empty] | Sp2D-12 | Sp2D-12 | [21 empty] | Epithermal | [30 empty] | 2343 | [11 empty] | 1.8 | [9 empty] | 29090 |  | 0.78 |  |  |  | 1.4 | [7 empty] | 0.48 | [13 empty] | 16125 | [76 empty] | 2025
[11 empty] | Sp2D-13 | Sp2D-13 | [21 empty] | Epithermal | [30 empty] | 2498 | [11 empty] | 27.6 | [9 empty] | 50553 |  | 2.3 |  |  |  | 1.6 | [7 empty] | 0.02 | [13 empty] | 9292 | [76 empty] | 2025
[11 empty] | Sp2D-14 | Sp2D-14 | [21 empty] | Epithermal | [30 empty] | 1904 | [11 empty] | 62.3 | [9 empty] | 19984 |  | 2 |  |  |  | 1.6 | [7 empty] | 0.09 | [13 empty] | 3420 | [76 empty] | 2025
[11 empty] | Sp2D-15 | Sp2D-15 | [21 empty] | Epithermal | [30 empty] | 2590 | [11 empty] | 7.5 | [9 empty] | 7311 |  | 0.18 |  |  |  | 1.6 | [7 empty] | 0.09 | [13 empty] | 695 | [76 empty] | 2025
[11 empty] | Sp2L-5 | Sp2L-5 | [21 empty] | Epithermal | [30 empty] | 3760 | [11 empty] | 781 | [9 empty] | 5395 |  | 17.9 |  |  |  | 4.1 | [7 empty] | 0.02 | [13 empty] | 205 | [76 empty] | 2025
[11 empty] | Sp2L-6 | Sp2L-6 | [21 empty] | Epithermal | [30 empty] | 3678 | [11 empty] | 1648 | [9 empty] | 6543 |  | 12.2 |  |  |  | 2.8 | [7 empty] | 0.01 | [13 empty] | 237 | [76 empty] | 2025
[11 empty] | Sp2L-7 | Sp2L-7 | [21 empty] | Epithermal | [30 empty] | 5443 | [11 empty] | 27.2 | [9 empty] | 6059 |  | 2.3 |  |  |  | 1.3 | [7 empty] | 0.08 | [13 empty] | 157 | [76 empty] | 2025
[11 empty] | Sp2L-8 | Sp2L-8 | [21 empty] | Epithermal | [30 empty] | 3304 | [11 empty] | 20.5 | [9 empty] | 2261 |  | 1 |  |  |  | 1.4 | [7 empty] | 0.02 | [13 empty] | 63.5 | [76 empty] | 2025
[11 empty] | Sp2L-9 | Sp2L-9 | [21 empty] | Epithermal | [30 empty] | 2935 | [11 empty] | 8.7 | [9 empty] | 2664 |  | 0.5 |  |  |  | 1.4 | [7 empty] | 0.07 | [13 empty] | 76.5 | [76 empty] | 2025
[11 empty] | Sp2L-10 | Sp2L-10 | [21 empty] | Epithermal | [30 empty] | 2903 | [11 empty] | 18.2 | [9 empty] | 3096 |  | 1.1 |  |  |  | 1.3 | [7 empty] | 0.02 | [13 empty] | 95.1 | [76 empty] | 2025
[11 empty] | Sp2L-11 | Sp2L-11 | [21 empty] | Epithermal | [30 empty] | 3275 | [11 empty] | 21.7 | [9 empty] | 3038 |  | 1.3 |  |  |  | 1.8 | [7 empty] | 0.07 | [13 empty] | 87.9 | [76 empty] | 2025
[11 empty] | Sp2L-12 | Sp2L-12 | [21 empty] | Epithermal | [30 empty] | 3375 | [11 empty] | 81 | [9 empty] | 3709 |  | 2.1 |  |  |  | 1.6 | [7 empty] | 0.35 | [13 empty] | 100 | [76 empty] | 2025
[11 empty] | Sp2L-13 | Sp2L-13 | [21 empty] | Epithermal | [30 empty] | 4182 | [11 empty] | 12.1 | [9 empty] | 5698 |  | 0.42 |  |  |  | 1.3 | [7 empty] | 0.02 | [13 empty] | 161 | [76 empty] | 2025
[11 empty] | Sp2L-14 | Sp2L-14 | [21 empty] | Epithermal | [30 empty] | 7007 | [11 empty] | 224 | [9 empty] | 5238 |  | 3.1 |  |  |  | 1.9 | [7 empty] | 0.02 | [13 empty] | 153 | [76 empty] | 2025
[11 empty] | Sp2L-15 | Sp2L-15 | [21 empty] | Epithermal | [30 empty] | 3331 | [11 empty] | 38.4 | [9 empty] | 3367 |  | 6.8 |  |  |  | 2.2 | [7 empty] | 0.43 | [13 empty] | 107 | [76 empty] | 2025
[11 empty] | Sp2L-16 | Sp2L-16 | [21 empty] | Epithermal | [30 empty] | 3014 | [11 empty] | 100 | [9 empty] | 2948 |  | 7.3 |  |  |  | 3 | [7 empty] | 0.43 | [13 empty] | 88 | [76 empty] | 2025
[11 empty] | Sp2L-17 | Sp2L-17 | [21 empty] | Epithermal | [30 empty] | 3536 | [11 empty] | 16.1 | [9 empty] | 3016 |  | 0.17 |  |  |  | 1.3 | [7 empty] | 0.02 | [13 empty] | 89.2 | [76 empty] | 2025
[11 empty] | Sp2L-18 | Sp2L-18 | [21 empty] | Epithermal | [30 empty] | 3313 | [11 empty] | 10.2 | [9 empty] | 2590 |  | 0.18 |  |  |  | 1.4 | [7 empty] | 0.02 | [13 empty] | 75.6 | [76 empty] | 2025
[11 empty] | Sp2L-19 | Sp2L-19 | [21 empty] | Epithermal | [30 empty] | 3118 | [11 empty] | 14.3 | [9 empty] | 2018 |  | 0.74 |  |  |  | 1.4 | [7 empty] | 0.15 | [13 empty] | 58.7 | [76 empty] | 2025
[11 empty] | Sp2L-20 | Sp2L-20 | [21 empty] | Epithermal | [30 empty] | 3256 | [11 empty] | 29.1 | [9 empty] | 2641 |  | 0.64 |  |  |  | 1.2 | [7 empty] | 0.12 | [13 empty] | 75 | [76 empty] | 2025
[11 empty] | Sp2L-21 | Sp2L-21 | [21 empty] | Epithermal | [30 empty] | 3402 | [11 empty] | 4071 | [9 empty] | 7079 |  | 4.9 |  |  |  | 1.7 | [7 empty] | 0.01 | [13 empty] | 537 | [76 empty] | 2025
[11 empty] | Sp2L-22 | Sp2L-22 | [21 empty] | Epithermal | [30 empty] | 3488 | [11 empty] | 4393 | [9 empty] | 6913 |  | 10 |  |  |  | 2.2 | [7 empty] | 0.03 | [13 empty] | 2054 | [76 empty] | 2025
[11 empty] | Sp3-1 | Sp3-1 | [21 empty] | Epithermal | [30 empty] | 3393 | [11 empty] | 2600 | [9 empty] | 3264 |  | 1.2 |  |  |  | 1.8 | [7 empty] | 0.01 | [13 empty] | 625 | [76 empty] | 2025
[11 empty] | Sp3-2 | Sp3-2 | [21 empty] | Epithermal | [30 empty] | 3594 | [11 empty] | 2766 | [9 empty] | 3099 |  | 1 |  |  |  | 1.5 | [7 empty] | 0.01 | [13 empty] | 566 | [76 empty] | 2025
[11 empty] | Sp3-3 | Sp3-3 | [21 empty] | Epithermal | [30 empty] | 1977 | [11 empty] | 4367 | [9 empty] | 4029 |  | 3.3 |  |  |  | 1.8 | [7 empty] | 0.01 | [13 empty] | 177 | [76 empty] | 2025
[11 empty] | Sp3-4 | Sp3-4 | [21 empty] | Epithermal | [30 empty] | 1272 | [11 empty] | 4392 | [9 empty] | 8426 |  | 5.5 |  |  |  | 1.9 | [7 empty] | 0.01 | [13 empty] | 634 | [76 empty] | 2025
[11 empty] | Sp3-5 | Sp3-5 | [21 empty] | Epithermal | [30 empty] | 1729 | [11 empty] | 6801 | [9 empty] | 6856 |  | 17.2 |  |  |  | 2.4 | [7 empty] | 0.01 | [13 empty] | 481 | [76 empty] | 2025
[11 empty] | Sp3-6 | Sp3-6 | [21 empty] | Epithermal | [30 empty] | 1427 | [11 empty] | 6309 | [9 empty] | 9313 |  | 5.3 |  |  |  | 1.9 | [7 empty] | 0.01 | [13 empty] | 430 | [76 empty] | 2025
[11 empty] | Sp3-7 | Sp3-7 | [21 empty] | Epithermal | [30 empty] | 5892 | [11 empty] | 1232 | [9 empty] | 3315 |  | 4.6 |  |  |  | 2 | [7 empty] | 0.03 | [13 empty] | 188 | [76 empty] | 2025
[11 empty] | Sp3-8 | Sp3-8 | [21 empty] | Epithermal | [30 empty] | 2256 | [11 empty] | 32.8 | [9 empty] | 376 |  | 0.45 |  |  |  | 1.4 | [7 empty] | 0.04 | [13 empty] | 20.9 | [76 empty] | 2025
[11 empty] | Sp3-9 | Sp3-9 | [21 empty] | Epithermal | [30 empty] | 2879 | [11 empty] | 641 | [9 empty] | 1839 |  | 1.6 |  |  |  | 1.5 | [7 empty] | 0.12 | [13 empty] | 61 | [76 empty] | 2025
[11 empty] | Sp3-10 | Sp3-10 | [21 empty] | Epithermal | [30 empty] | 4187 | [11 empty] | 389 | [9 empty] | 2039 |  | 3.4 |  |  |  | 1.3 | [7 empty] | 0.03 | [13 empty] | 45.8 | [76 empty] | 2025
[11 empty] | Sp3-11 | Sp3-11 | [21 empty] | Epithermal | [30 empty] | 4760 | [11 empty] | 65.1 | [9 empty] | 2813 |  | 1.3 |  |  |  | 1.3 | [7 empty] | 0.05 | [13 empty] | 73 | [76 empty] | 2025
[11 empty] | Sp3-12 | Sp3-12 | [21 empty] | Epithermal | [30 empty] | 6697 | [11 empty] | 511 | [9 empty] | 4163 |  | 4.2 |  |  |  | 1.9 | [7 empty] | 0.04 | [13 empty] | 130 | [76 empty] | 2025
| Baia de Aries | [9 empty] | 1-1 | 1-1 | [21 empty] | Epithermal | [30 empty] | 4226 | [11 empty] | 4330 | [9 empty] | 8175 |  | 8.9 |  |  |  | 0.87 | [7 empty] | 135 | [13 empty] | 8073 | [76 empty] | 2025
[11 empty] | 1-2 | 1-2 | [21 empty] | Epithermal | [30 empty] | 4675 | [11 empty] | 82 | [9 empty] | 77627 |  | 4.9 |  |  |  | 1.27 | [7 empty] | 6.1 | [13 empty] | 9325 | [76 empty] | 2025
[11 empty] | 1-3 | 1-3 | [21 empty] | Epithermal | [30 empty] | 6245 | [11 empty] | 504 | [9 empty] | 114676 |  | 9.5 |  |  |  | 1.81 | [7 empty] | 19.6 | [13 empty] | 5883 | [76 empty] | 2025
[11 empty] | 1-4 | 1-4 | [21 empty] | Epithermal | [30 empty] | 4185 | [11 empty] | 3172 | [9 empty] | 5445 |  | 3.6 |  |  |  | 0.93 | [7 empty] | 186 | [13 empty] | 13481 | [76 empty] | 2025
[11 empty] | 1-5 | 1-5 | [21 empty] | Epithermal | [30 empty] | 3819 | [11 empty] | 614 | [9 empty] | 9838 |  | 0.46 |  |  |  | 0.97 | [7 empty] | 210 | [13 empty] | 2386 | [76 empty] | 2025
[11 empty] | 1-6 | 1-6 | [21 empty] | Epithermal | [30 empty] | 4341 | [11 empty] | 2394 | [9 empty] | 11424 |  | 4.7 |  |  |  | 1.18 | [7 empty] | 281 | [13 empty] | 9128 | [76 empty] | 2025
| Hanes | [9 empty] | 1-7 | 1-7 | [21 empty] | Epithermal | [30 empty] | 4094 | [11 empty] | 683 | [9 empty] | 109931 |  | 4.67 |  |  |  | 1.21 | [7 empty] | 38 | [13 empty] | 3468 | [76 empty] | 2025
[11 empty] | 1-8 | 1-8 | [21 empty] | Epithermal | [30 empty] | 4338 | [11 empty] | 168 | [9 empty] | 92516 |  | 1.4 |  |  |  | 1.14 | [7 empty] | 71.2 | [13 empty] | 4615 | [76 empty] | 2025
[11 empty] | 1-9 | 1-9 | [21 empty] | Epithermal | [30 empty] | 3942 | [11 empty] | 99 | [9 empty] | 83527 |  | 4.83 |  |  |  | 1.14 | [7 empty] | 86 | [13 empty] | 1747 | [76 empty] | 2025
[11 empty] | 1-10 | 1-10 | [21 empty] | Epithermal | [30 empty] | 3756 | [11 empty] | 2829 | [9 empty] | 108355 |  | 4.25 |  |  |  | 1.19 | [7 empty] | 43.4 | [13 empty] | 3615 | [76 empty] | 2025
[11 empty] | 1-11 | 1-11 | [21 empty] | Epithermal | [30 empty] | 3910 | [11 empty] | 335 | [9 empty] | 79417 |  | 3.04 |  |  |  | 1.41 | [7 empty] | 65.7 | [13 empty] | 5941 | [76 empty] | 2025
[11 empty] | 1-12 | 1-12 | [21 empty] | Epithermal | [30 empty] | 3189 | [11 empty] | 20 | [9 empty] | 50902 |  | 1.86 |  |  |  | 0.97 | [7 empty] | 17 | [13 empty] | 2192 | [76 empty] | 2025
[11 empty] | 1-13 | 1-13 | [21 empty] | Epithermal | [30 empty] | 3965 | [11 empty] | 28 | [9 empty] | 83504 |  | 4.29 |  |  |  | 1.33 | [7 empty] | 22.9 | [13 empty] | 13898 | [76 empty] | 2025
[11 empty] | 1-14 | 1-14 | [21 empty] | Epithermal | [30 empty] | 5223 | [11 empty] | 1594 | [9 empty] | 108572 |  | 10.4 |  |  |  | 1.3 | [7 empty] | 23.4 | [13 empty] | 782 | [76 empty] | 2025
| Rosia Montana | [9 empty] | crc-7-1 | crc-7-1 | [21 empty] | Epithermal | [30 empty] | 3428 | [11 empty] | 591 | [9 empty] | 934 |  | 451 |  |  |  | 29 | [7 empty] | 71.7 | [13 empty] | 76001 | [76 empty] | 2025
[11 empty] | crc-7-2 | crc-7-2 | [21 empty] | Epithermal | [30 empty] | 2336 | [11 empty] | 1366 | [9 empty] | 877 |  | 1137 |  |  |  | 240 | [7 empty] | 4.9 | [13 empty] | 32476 | [76 empty] | 2025
[11 empty] | crc-7-3 | crc-7-3 | [21 empty] | Epithermal | [30 empty] | 2307 | [11 empty] | 1295 | [9 empty] | 1086 |  | 1026 |  |  |  | 234 | [7 empty] | 6.5 | [13 empty] | 41025 | [76 empty] | 2025
[11 empty] | crc-7-4 | crc-7-4 | [21 empty] | Epithermal | [30 empty] | 2035 | [11 empty] | 100 | [9 empty] | 887 |  | 52 |  |  |  | 4 | [7 empty] | 4.3 | [13 empty] | 35870 | [76 empty] | 2025
[11 empty] | crc-7-5 | crc-7-5 | [21 empty] | Epithermal | [30 empty] | 2842 | [11 empty] | 586 | [9 empty] | 804 |  | 497 |  |  |  | 102 | [7 empty] | 30.3 | [13 empty] | 54390 | [76 empty] | 2025
[11 empty] | crc-7-6 | crc-7-6 | [21 empty] | Epithermal | [30 empty] | 2795 | [11 empty] | 355 | [9 empty] | 986 |  | 176 |  |  |  | 6.8 | [7 empty] | 67.3 | [13 empty] | 61142 | [76 empty] | 2025
[11 empty] | crc-7-7 | crc-7-7 | [21 empty] | Epithermal | [30 empty] | 2839 | [11 empty] | 843 | [9 empty] | 855 |  | 587 |  |  |  | 204 | [7 empty] | 38.1 | [13 empty] | 55585 | [76 empty] | 2025
[11 empty] | crc-7-8 | crc-7-8 | [21 empty] | Epithermal | [30 empty] | 2273 | [11 empty] | 1248 | [9 empty] | 816 |  | 1088 |  |  |  | 206 | [7 empty] | 6.1 | [13 empty] | 31064 | [76 empty] | 2025
[11 empty] | crc-7-9 | crc-7-9 | [21 empty] | Epithermal | [30 empty] | 2533 | [11 empty] | 424 | [9 empty] | 839 |  | 295 |  |  |  | 27.8 | [7 empty] | 52.4 | [13 empty] | 55346 | [76 empty] | 2025
[11 empty] | crc-7-10 | crc-7-10 | [21 empty] | Epithermal | [30 empty] | 3685 | [11 empty] | 736 | [9 empty] | 119315 |  | 5.3 |  |  |  | 1.47 | [7 empty] | 101 | [13 empty] | 2266 | [76 empty] | 2025
[11 empty] | RM-21-1 | RM-21-1 | [21 empty] | Epithermal | [30 empty] | 3993 | [11 empty] | 164 | [9 empty] | 2254 |  | 63.6 |  |  |  | 1.64 | [7 empty] | 0.09 | [13 empty] | 58458 | [76 empty] | 2025
[11 empty] | RM-21-2 | RM-21-2 | [21 empty] | Epithermal | [30 empty] | 3412 | [11 empty] | 1604 | [9 empty] | 2629 |  | 87.1 |  |  |  | 1.43 | [7 empty] | 0.11 | [13 empty] | 62659 | [76 empty] | 2025
[11 empty] | RM-21-3 | RM-21-3 | [21 empty] | Epithermal | [30 empty] | 3518 | [11 empty] | 1818 | [9 empty] | 2491 |  | 176 |  |  |  | 2.67 | [7 empty] | 0.1 | [13 empty] | 64301 | [76 empty] | 2025
[11 empty] | RM-21-4 | RM-21-4 | [21 empty] | Epithermal | [30 empty] | 3375 | [11 empty] | 106 | [9 empty] | 1937 |  | 119 |  |  |  | 1.7 | [7 empty] | 0.13 | [13 empty] | 59794 | [76 empty] | 2025
[11 empty] | RM-21-5 | RM-21-5 | [21 empty] | Epithermal | [30 empty] | 3859 | [11 empty] | 334 | [9 empty] | 2605 |  | 90.9 |  |  |  | 2.27 | [7 empty] | 0.08 | [13 empty] | 70502 | [76 empty] | 2025
[11 empty] | RM-21-6 | RM-21-6 | [21 empty] | Epithermal | [30 empty] | 3658 | [11 empty] | 124 | [9 empty] | 1919 |  | 178 |  |  |  | 3.45 | [7 empty] | 0.07 | [13 empty] | 73617 | [76 empty] | 2025
[11 empty] | RM-21-7 | RM-21-7 | [21 empty] | Epithermal | [30 empty] | 2967 | [11 empty] | 11356 | [9 empty] | 12850 |  | 160 |  |  |  | 11.9 | [7 empty] | 0.81 | [13 empty] | 51339 | [76 empty] | 2025
[11 empty] | RM-21-8 | RM-21-8 | [21 empty] | Epithermal | [30 empty] | 3722 | [11 empty] | 2866 | [9 empty] | 4524 |  | 69.8 |  |  |  | 10.1 | [7 empty] | 0.2 | [13 empty] | 99443 | [76 empty] | 2025
[11 empty] | RM-21-9 | RM-21-9 | [21 empty] | Epithermal | [30 empty] | 3552 | [11 empty] | 51 | [9 empty] | 2169 |  | 56.2 |  |  |  | 1.07 | [7 empty] | 0.19 | [13 empty] | 70150 | [76 empty] | 2025
[11 empty] | RM-21-10 | RM-21-10 | [21 empty] | Epithermal | [30 empty] | 2967 | [11 empty] | 637 | [9 empty] | 1038 |  | 379 |  |  |  | 46 | [7 empty] | 91.6 | [13 empty] | 65467 | [76 empty] | 2025
| Magura | [9 empty] | Mag-8-1 | Mag-8-1 | [21 empty] | Epithermal | [30 empty] | 3704 | [11 empty] | 372 | [9 empty] | 2400 |  | 80 |  |  |  | 30.8 | [7 empty] | 2.25 | [13 empty] | 43904 | [76 empty] | 2025
[11 empty] | Mag-8-2 | Mag-8-2 | [21 empty] | Epithermal | [30 empty] | 4328 | [11 empty] | 529 | [9 empty] | 130 |  | 14 |  |  |  | 32.1 | [7 empty] | 0.05 | [13 empty] | 9785 | [76 empty] | 2025
[11 empty] | Mag-8-3 | Mag-8-3 | [21 empty] | Epithermal | [30 empty] | 4189 | [11 empty] | 178 | [9 empty] | 601 |  | 61 |  |  |  | 10.2 | [7 empty] | 2.97 | [13 empty] | 47216 | [76 empty] | 2025
[11 empty] | Mag-8-4 | Mag-8-4 | [21 empty] | Epithermal | [30 empty] | 8727 | [11 empty] | 2098 | [9 empty] | 228 |  | 401 |  |  |  | 246 | [7 empty] | 0.7 | [13 empty] | 6324 | [76 empty] | 2025
[11 empty] | Mag-8-5 | Mag-8-5 | [21 empty] | Epithermal | [30 empty] | 3674 | [11 empty] | 1173 | [9 empty] | 185 |  | 35 |  |  |  | 140 | [7 empty] | 0.45 | [13 empty] | 15435 | [76 empty] | 2025
[11 empty] | Mag-8-6 | Mag-8-6 | [21 empty] | Epithermal | [30 empty] | 4537 | [11 empty] | 1640 | [9 empty] | 62 |  | 12 |  |  |  | 90.5 | [7 empty] | 0.09 | [13 empty] | 2859 | [76 empty] | 2025
| Sacaramb | [9 empty] | Sac 7.3-1 | Sac 7.3-1 | [21 empty] | Epithermal | [30 empty] | 4583 | [11 empty] | 537 | [9 empty] | 5253 |  | 22 |  |  |  | 1.8 | [7 empty] | 0.34 | [13 empty] | 1874 | [76 empty] | 2025
[11 empty] | Sac 7.3-2 | Sac 7.3-2 | [21 empty] | Epithermal | [30 empty] | 4199 | [11 empty] | 65 | [9 empty] | 3069 |  | 33 |  |  |  | 4.3 | [7 empty] | 2.04 | [13 empty] | 2864 | [76 empty] | 2025
[11 empty] | Sac 7.3-3 | Sac 7.3-3 | [21 empty] | Epithermal | [30 empty] | 3559 | [11 empty] | 73 | [9 empty] | 2624 |  | 57 |  |  |  | 2.8 | [7 empty] | 4.31 | [13 empty] | 2512 | [76 empty] | 2025
[11 empty] | Sac 7.3-4 | Sac 7.3-4 | [21 empty] | Epithermal | [30 empty] | 4214 | [11 empty] | 1451 | [9 empty] | 6559 |  | 5.2 |  |  |  | 0.8 | [7 empty] | 1.53 | [13 empty] | 1767 | [76 empty] | 2025
[11 empty] | Sac 7.3-5 | Sac 7.3-5 | [21 empty] | Epithermal | [30 empty] | 3550 | [11 empty] | 875 | [9 empty] | 5008 |  | 156 |  |  |  | 12.5 | [7 empty] | 0.14 | [13 empty] | 2156 | [76 empty] | 2025
[11 empty] | Sac 7.3-6 | Sac 7.3-6 | [21 empty] | Epithermal | [30 empty] | 3244 | [11 empty] | 392 | [9 empty] | 4021 |  | 191 |  |  |  | 13 | [7 empty] | 0.51 | [13 empty] | 4113 | [76 empty] | 2025
[11 empty] | Sac 7.7-1 | Sac 7.7-1 | [21 empty] | Epithermal | [30 empty] | 3873 | [11 empty] | 1275 | [9 empty] | 375 |  | 839 |  |  |  | 165.3 | [7 empty] | 82.2 | [13 empty] | 29464 | [76 empty] | 2025
[11 empty] | Sac 7.7-2 | Sac 7.7-2 | [21 empty] | Epithermal | [30 empty] | 4591 | [11 empty] | 1875 | [9 empty] | 712 |  | 1126 |  |  |  | 345.5 | [7 empty] | 46.5 | [13 empty] | 18451 | [76 empty] | 2025
[11 empty] | Sac 7.7-3 | Sac 7.7-3 | [21 empty] | Epithermal | [30 empty] | 4376 | [11 empty] | 919 | [9 empty] | 992 |  | 376 |  |  |  | 63 | [7 empty] | 73 | [13 empty] | 52755 | [76 empty] | 2025
[11 empty] | Sac 7.7-4 | Sac 7.7-4 | [21 empty] | Epithermal | [30 empty] | 1015 | [11 empty] | 88 | [9 empty] | 452 |  | 85 |  |  |  | 1.4 | [7 empty] | 38.8 | [13 empty] | 77686 | [76 empty] | 2025
| Toroiaga | [9 empty] | Tga-1-1 | Tga-1-1 | [21 empty] | Epithermal | [30 empty] | 10390 | [11 empty] | 2446 | [9 empty] | 95614 |  | 4.9 |  |  |  | 1.1 | [7 empty] | 54.7 | [13 empty] | 1212 | [76 empty] | 2025
[11 empty] | Tga-1-2 | Tga-1-2 | [21 empty] | Epithermal | [30 empty] | 10106 | [11 empty] | 1054 | [9 empty] | 94575 |  | 7.1 |  |  |  | 1.1 | [7 empty] | 159 | [13 empty] | 711 | [76 empty] | 2025
[11 empty] | Tga-1-3 | Tga-1-3 | [21 empty] | Epithermal | [30 empty] | 11044 | [11 empty] | 3631 | [9 empty] | 97741 |  | 6 |  |  |  | 1.2 | [7 empty] | 226 | [13 empty] | 804 | [76 empty] | 2025
[11 empty] | Tga-1-4 | Tga-1-4 | [21 empty] | Epithermal | [30 empty] | 10266 | [11 empty] | 174 | [9 empty] | 97004 |  | 7.7 |  |  |  | 1.1 | [7 empty] | 54.1 | [13 empty] | 1221 | [76 empty] | 2025
[11 empty] | Tga-1-5 | Tga-1-5 | [21 empty] | Epithermal | [30 empty] | 9879 | [11 empty] | 4312 | [9 empty] | 94495 |  | 6.2 |  |  |  | 1.1 | [7 empty] | 129 | [13 empty] | 1182 | [76 empty] | 2025
[11 empty] | Tga-1-6 | Tga-1-6 | [21 empty] | Epithermal | [30 empty] | 10324 | [11 empty] | 1535 | [9 empty] | 93457 |  | 6.6 |  |  |  | 1 | [7 empty] | 118 | [13 empty] | 978 | [76 empty] | 2025
| Toyoha | [9 empty] | In-1-1 | In-1-1 | [21 empty] | Epithermal | [30 empty] | 2306 | [11 empty] | 1941 | [9 empty] | 36510 |  | 85 |  |  |  | 2.4 | [7 empty] | 38 | [13 empty] | 296 | [76 empty] | 2025
[11 empty] | In-1-2 | In-1-2 | [21 empty] | Epithermal | [30 empty] | 9631 | [11 empty] | 2366 | [9 empty] | 57889 |  | 500 |  |  |  | 3.8 | [7 empty] | 408 | [13 empty] | 183 | [76 empty] | 2025
[11 empty] | In-1-3 | In-1-3 | [21 empty] | Epithermal | [30 empty] | 13081 | [11 empty] | 2798 | [9 empty] | 57067 |  | 601 |  |  |  | 3.7 | [7 empty] | 1082 | [13 empty] | 180 | [76 empty] | 2025
[11 empty] | In-1-4 | In-1-4 | [21 empty] | Epithermal | [30 empty] | 8063 | [11 empty] | 12436 | [9 empty] | 54722 |  | 61 |  |  |  | 1.1 | [7 empty] | 15917 | [13 empty] | 114 | [76 empty] | 2025
[11 empty] | In-1-5 | In-1-5 | [21 empty] | Epithermal | [30 empty] | 6970 | [11 empty] | 7616 | [9 empty] | 37683 |  | 153 |  |  |  | 0.9 | [7 empty] | 9656 | [13 empty] | 53 | [76 empty] | 2025
[11 empty] | In-2-1 | In-2-1 | [21 empty] | Epithermal | [30 empty] | 1514 | [11 empty] | 1259 | [9 empty] | 22893 |  | 110 |  |  |  | 10.4 | [7 empty] | 236 | [13 empty] | 85 | [76 empty] | 2025
[11 empty] | In-2-2 | In-2-2 | [21 empty] | Epithermal | [30 empty] | 1902 | [11 empty] | 1176 | [9 empty] | 98644 |  | 75.7 |  |  |  | 3.9 | [7 empty] | 495 | [13 empty] | 546 | [76 empty] | 2025
[11 empty] | In-2-3 | In-2-3 | [21 empty] | Epithermal | [30 empty] | 1401 | [11 empty] | 703 | [9 empty] | 40795 |  | 68.2 |  |  |  | 1.5 | [7 empty] | 297 | [13 empty] | 117 | [76 empty] | 2025
[11 empty] | In-2-4 | In-2-4 | [21 empty] | Epithermal | [30 empty] | 13212 | [11 empty] | 7323 | [9 empty] | 17363 |  | 855 |  |  |  | 8.4 | [7 empty] | 7254 | [13 empty] | 80 | [76 empty] | 2025
| Huangshasping | [9 empty] | HSP-9-1 | HSP-9-1 | [21 empty] | Epithermal | [30 empty] | 3075.476639 | [11 empty] | 71.737127 | [9 empty] | 99846.82 |  | 5.960324 |  |  |  | 1.979353 | [7 empty] | 54.842198 | [13 empty] | 1115.240034 | [76 empty] | 2025
[11 empty] | HSP-9-2 | HSP-9-2 | [21 empty] | Epithermal | [30 empty] | 3260.445979 | [11 empty] | 850.858985 | [9 empty] | 121397.7 |  | 5.177273 |  |  |  | 2.737179 | [7 empty] | 121.847536 | [13 empty] | 1315.85707 | [76 empty] | 2025
[11 empty] | HSP-9-3 | HSP-9-3 | [21 empty] | Epithermal | [30 empty] | 3728.381141 | [11 empty] | 174.595149 | [9 empty] | 110880.5 |  | 8.76542 |  |  |  | 1.65443 | [7 empty] | 92.624455 | [13 empty] | 1285.168825 | [76 empty] | 2025
[11 empty] | HSP-9-4 | HSP-9-4 | [21 empty] | Epithermal | [30 empty] | 3586.126473 | [11 empty] | 421.245479 | [9 empty] | 129431.7 |  | 5.097257 |  |  |  | 2.165287 | [7 empty] | 77.156069 | [13 empty] | 1538.716001 | [76 empty] | 2025
[11 empty] | HSP-9-5 | HSP-9-5 | [21 empty] | Epithermal | [30 empty] | 3125.54424 | [11 empty] | 85.683526 | [9 empty] | 109759.3 |  | 8.211419 |  |  |  | 1.402435 | [7 empty] | 86.998342 | [13 empty] | 1475.792149 | [76 empty] | 2025
[11 empty] | HSP-9-6 | HSP-9-6 | [21 empty] | Epithermal | [30 empty] | 3089.249837 | [11 empty] | 54.726516 | [9 empty] | 123781.6 |  | 5.976226 |  |  |  | 2.907159 | [7 empty] | 43.958898 | [13 empty] | 1612.258144 | [76 empty] | 2025
[11 empty] | HSP-9-7 | HSP-9-7 | [21 empty] | Epithermal | [30 empty] | 3186.941189 | [11 empty] | 186.4048 | [9 empty] | 114174.2 |  | 14.197201 |  |  |  | 2.737495 | [7 empty] | 111.922076 | [13 empty] | 1478.295887 | [76 empty] | 2025
[11 empty] | HSP-9-8 | HSP-9-8 | [21 empty] | Epithermal | [30 empty] | 3524.13981 | [11 empty] | 445.624194 | [9 empty] | 122577.6 |  | 7.222937 |  |  |  | 2.377559 | [7 empty] | 55.806319 | [13 empty] | 1452.257498 | [76 empty] | 2025
[11 empty] | HSP-9-9 | HSP-9-9 | [21 empty] | Epithermal | [30 empty] | 2985.325819 | [11 empty] | 63.317926 | [9 empty] | 113927.5 |  | 13.737688 |  |  |  | 3.452776 | [7 empty] | 18.842135 | [13 empty] | 1452.13488 | [76 empty] | 2025
[11 empty] | HSP-9-10 | HSP-9-10 | [21 empty] | Epithermal | [30 empty] | 3019.53004 | [11 empty] | 111.604952 | [9 empty] | 123505 |  | 7.965068 |  |  |  | 3.090095 | [7 empty] | 52.283646 | [13 empty] | 1570.171521 | [76 empty] | 2025
[11 empty] | HSP-9-11 | HSP-9-11 | [21 empty] | Epithermal | [30 empty] | 3231.761527 | [11 empty] | 183.288762 | [9 empty] | 121427.5 |  | 7.588976 |  |  |  | 2.360013 | [7 empty] | 66.278625 | [13 empty] | 1314.391026 | [76 empty] | 2025
[11 empty] | HSP-9-12 | HSP-9-12 | [21 empty] | Epithermal | [30 empty] | 3156.476359 | [11 empty] | 198.686556 | [9 empty] | 116357.1 |  | 6.603444 |  |  |  | 2.894149 | [7 empty] | 26.473423 | [13 empty] | 1353.810164 | [76 empty] | 2025
[11 empty] | HSP-9-13 | HSP-9-13 | [21 empty] | Epithermal | [30 empty] | 3104.605927 | [11 empty] | 1115.860249 | [9 empty] | 120693.3 |  | 21.669481 |  |  |  | 2.651791 | [7 empty] | 37.783052 | [13 empty] | 1329.298691 | [76 empty] | 2025
[11 empty] | HSP-9-14 | HSP-9-14 | [21 empty] | Epithermal | [30 empty] | 2950.445595 | [11 empty] | 109.801576 | [9 empty] | 118747.2 |  | 12.64447 |  |  |  | 2.406993 | [7 empty] | 102.558963 | [13 empty] | 1429.589394 | [76 empty] | 2025
[11 empty] | HSP-9-15 | HSP-9-15 | [21 empty] | Epithermal | [30 empty] | 3582.994953 | [11 empty] | 112.894423 | [9 empty] | 115502.8 |  | 9.765649 |  |  |  | 1.641532 | [7 empty] | 52.728771 | [13 empty] | 1758.545694 | [76 empty] | 2025
[11 empty] | HSP-9-16 | HSP-9-16 | [21 empty] | Epithermal | [30 empty] | 3035.950447 | [11 empty] | 106.951585 | [9 empty] | 117543.4 |  | 3.813846 |  |  |  | 2.450951 | [7 empty] | 139.660389 | [13 empty] | 1626.641762 | [76 empty] | 2025
[11 empty] | HSP-9-17 | HSP-9-17 | [21 empty] | Epithermal | [30 empty] | 2498.819118 | [11 empty] | 76.24096 | [9 empty] | 107362.6 |  | 13.118477 |  |  |  | 2.806507 | [7 empty] | 74.335048 | [13 empty] | 1249.953348 | [76 empty] | 2025
[11 empty] | HSP-9-18 | HSP-9-18 | [21 empty] | Epithermal | [30 empty] | 3264.279556 | [11 empty] | 450.037561 | [9 empty] | 102351.9 |  | 15.998606 |  |  |  | 2.718603 | [7 empty] | 117.972862 | [13 empty] | 1008.675982 | [76 empty] | 2025
[11 empty] | HSP-9-19 | HSP-9-19 | [21 empty] | Epithermal | [30 empty] | 2913.316263 | [11 empty] | 57.494653 | [9 empty] | 87640.98 |  | 7.959678 |  |  |  | 3.296056 | [7 empty] | 65.07509 | [13 empty] | 1045.867703 | [76 empty] | 2025
[11 empty] | HSP-9-20 | HSP-9-20 | [21 empty] | Epithermal | [30 empty] | 3360.119761 | [11 empty] | 207.06625 | [9 empty] | 122819.4 |  | 4.949372 |  |  |  | 3.429081 | [7 empty] | 153.770376 | [13 empty] | 1380.306887 | [76 empty] | 2025
[11 empty] | HSP-9-21 | HSP-9-21 | [21 empty] | Epithermal | [30 empty] | 3162.79651 | [11 empty] | 174.80823 | [9 empty] | 116670 |  | 4.952616 |  |  |  | 2.724268 | [7 empty] | 186.79041 | [13 empty] | 1211.681097 | [76 empty] | 2025
[11 empty] | HSP-11-1 | HSP-11-1 | [21 empty] | Epithermal | [30 empty] | 2810.559582 | [11 empty] | 1644.883238 | [9 empty] | 131764.8 |  | 10.339296 |  |  |  | 2.809951 | [7 empty] | 0.786075 | [13 empty] | 1738.633295 | [76 empty] | 2025
[11 empty] | HSP-11-2 | HSP-11-2 | [21 empty] | Epithermal | [30 empty] | 2647.036424 | [11 empty] | 1184.875689 | [9 empty] | 97998.67 |  | 2.978348 |  |  |  | 2.183348 | [7 empty] | 6.996177 | [13 empty] | 369.874095 | [76 empty] | 2025
[11 empty] | HSP-11-3 | HSP-11-3 | [21 empty] | Epithermal | [30 empty] | 2589.728524 | [11 empty] | 1457.906013 | [9 empty] | 130225.4 |  | 3.139355 |  |  |  | 2.289331 | [7 empty] | 0.187993 | [13 empty] | 1698.918758 | [76 empty] | 2025
[11 empty] | HSP-11-4 | HSP-11-4 | [21 empty] | Epithermal | [30 empty] | 2495.36791 | [11 empty] | 691.372504 | [9 empty] | 114209.0395 |  | 30.62712 |  |  |  | 2.41856 | [7 empty] | 3.932022 | [13 empty] | 901.505086 | [76 empty] | 2025
[11 empty] | HSP-11-5 | HSP-11-5 | [21 empty] | Epithermal | [30 empty] | 2434.613555 | [11 empty] | 615.844983 | [9 empty] | 135647.2 |  | 4.442172 |  |  |  | 4.012257 | [7 empty] | 1.071703 | [13 empty] | 1307.558711 | [76 empty] | 2025
[11 empty] | HSP-11-6 | HSP-11-6 | [21 empty] | Epithermal | [30 empty] | 2575.938861 | [11 empty] | 111.666016 | [9 empty] | 132835.3 |  | 10.259836 |  |  |  | 3.639221 | [7 empty] | 3.457489 | [13 empty] | 1279.143424 | [76 empty] | 2025
[11 empty] | HSP-10-1 | HSP-10-1 | [21 empty] | Epithermal | [30 empty] | 2908.33894 | [11 empty] | 108.813354 | [9 empty] | 113197.1 |  | 9.975223 |  |  |  | 2.854995 | [7 empty] | 67.750433 | [13 empty] | 1386.841786 | [76 empty] | 2025
[11 empty] | HSP-10-2 | HSP-10-2 | [21 empty] | Epithermal | [30 empty] | 2665.127975 | [11 empty] | 87.361474 | [9 empty] | 112722.9 |  | 15.645793 |  |  |  | 2.603853 | [7 empty] | 13.592246 | [13 empty] | 1352.065803 | [76 empty] | 2025
[11 empty] | HSP-10-3 | HSP-10-3 | [21 empty] | Epithermal | [30 empty] | 2542.65161 | [11 empty] | 537.857971 | [9 empty] | 127108.6 |  | 8.895204 |  |  |  | 2.933486 | [7 empty] | 10.364842 | [13 empty] | 1682.665367 | [76 empty] | 2025
[11 empty] | HSP-10-4 | HSP-10-4 | [21 empty] | Epithermal | [30 empty] | 2476.945635 | [11 empty] | 185.719374 | [9 empty] | 124538.9 |  | 11.447319 |  |  |  | 2.631446 | [7 empty] | 10.875129 | [13 empty] | 1620.368356 | [76 empty] | 2025
[11 empty] | HSP-10-5 | HSP-10-5 | [21 empty] | Epithermal | [30 empty] | 2650.388736 | [11 empty] | 90.870454 | [9 empty] | 122427.6 |  | 15.993406 |  |  |  | 2.586387 | [7 empty] | 7.416946 | [13 empty] | 1529.307292 | [76 empty] | 2025
[11 empty] | HSP-10-6 | HSP-10-6 | [21 empty] | Epithermal | [30 empty] | 2479.432446 | [11 empty] | 2157.598801 | [9 empty] | 124651.3 |  | 13.975138 |  |  |  | 2.463477 | [7 empty] | 10.174102 | [13 empty] | 1694.736276 | [76 empty] | 2025
[11 empty] | HSP-10-7 | HSP-10-7 | [21 empty] | Epithermal | [30 empty] | 2520.887382 | [11 empty] | 1278.896505 | [9 empty] | 123736.4 |  | 8.964585 |  |  |  | 2.238612 | [7 empty] | 36.60802 | [13 empty] | 1655.894291 | [76 empty] | 2025
[11 empty] | HSP-10-8 | HSP-10-8 | [21 empty] | Epithermal | [30 empty] | 2463.996392 | [11 empty] | 1563.454293 | [9 empty] | 126484.2 |  | 15.723781 |  |  |  | 2.666336 | [7 empty] | 30.114246 | [13 empty] | 1626.571665 | [76 empty] | 2025
[11 empty] | HSP-12-1 | HSP-12-1 | [21 empty] | Epithermal | [30 empty] | 2830.001912 | [11 empty] | 219.405945 | [9 empty] | 128940 |  | 4.953045 |  |  |  | 2.904023 | [7 empty] | 25.782519 | [13 empty] | 1283.892917 | [76 empty] | 2025
[11 empty] | HSP-12-2 | HSP-12-2 | [21 empty] | Epithermal | [30 empty] | 2844.186739 | [11 empty] | 1536.866637 | [9 empty] | 128503.3 |  | 10.039411 |  |  |  | 2.532612 | [7 empty] | 24.881383 | [13 empty] | 1407.074385 | [76 empty] | 2025
[11 empty] | HSP-12-3 | HSP-12-3 | [21 empty] | Epithermal | [30 empty] | 2981.084934 | [11 empty] | 1928.004259 | [9 empty] | 124125.1 |  | 7.786329 |  |  |  | 1.609777 | [7 empty] | 19.925214 | [13 empty] | 1135.734673 | [76 empty] | 2025
[11 empty] | HSP-12-4 | HSP-12-4 | [21 empty] | Epithermal | [30 empty] | 2892.103248 | [11 empty] | 248.721372 | [9 empty] | 130017.4 |  | 2.492909 |  |  |  | 2.270835 | [7 empty] | 12.897177 | [13 empty] | 973.938522 | [76 empty] | 2025
[11 empty] | HSP-12-5 | HSP-12-5 | [21 empty] | Epithermal | [30 empty] | 2732.730581 | [11 empty] | 98.960986 | [9 empty] | 123685.6 |  | 7.953282 |  |  |  | 2.639178 | [7 empty] | 60.456607 | [13 empty] | 1218.935555 | [76 empty] | 2025
[11 empty] | HSP-12-6 | HSP-12-6 | [21 empty] | Epithermal | [30 empty] | 2772.574436 | [11 empty] | 147.854766 | [9 empty] | 129607.2 |  | 5.601012 |  |  |  | 2.747406 | [7 empty] | 24.50575 | [13 empty] | 1347.230064 | [76 empty] | 2025
[11 empty] | HSP-12-7 | HSP-12-7 | [21 empty] | Epithermal | [30 empty] | 2507.617535 | [11 empty] | 112.197214 | [9 empty] | 128877.2 |  | 5.6426 |  |  |  | 3.104273 | [7 empty] | 38.400252 | [13 empty] | 1239.244054 | [76 empty] | 2025
[11 empty] | HSP-8-1 | HSP-8-1 | [21 empty] | Epithermal | [30 empty] | 3088.076155 | [11 empty] | 559.620303 | [9 empty] | 122761.5 |  | 6.437706 |  |  |  | 2.653203 | [7 empty] | 36.690919 | [13 empty] | 1372.590905 | [76 empty] | 2025
[11 empty] | HSP-8-2 | HSP-8-2 | [21 empty] | Epithermal | [30 empty] | 3148.618974 | [11 empty] | 4517.935541 | [9 empty] | 112395.2 |  | 11.860118 |  |  |  | 2.133816 | [7 empty] | 78.512417 | [13 empty] | 1399.669819 | [76 empty] | 2025
[11 empty] | HSP-8-3 | HSP-8-3 | [21 empty] | Epithermal | [30 empty] | 3205.891166 | [11 empty] | 182.167469 | [9 empty] | 114558.3 |  | 7.06699 |  |  |  | 2.676613 | [7 empty] | 156.953942 | [13 empty] | 1266.621767 | [76 empty] | 2025
[11 empty] | HSP-8-4 | HSP-8-4 | [21 empty] | Epithermal | [30 empty] | 3182.796867 | [11 empty] | 2037.736386 | [9 empty] | 113049.7 |  | 8.167655 |  |  |  | 2.425107 | [7 empty] | 79.263357 | [13 empty] | 1381.285775 | [76 empty] | 2025
[11 empty] | HSP-8-5 | HSP-8-5 | [21 empty] | Epithermal | [30 empty] | 2916.637087 | [11 empty] | 2011.709617 | [9 empty] | 117595.9 |  | 5.738515 |  |  |  | 2.86378 | [7 empty] | 85.68632 | [13 empty] | 1391.395921 | [76 empty] | 2025
[11 empty] | HSP-5-1 | HSP-5-1 | [21 empty] | Epithermal | [30 empty] | 1947.913125 | [11 empty] | 1579.885166 | [9 empty] | 125658.5 |  | 3.335376 |  |  |  | 2.918526 | [7 empty] | 1.00211 | [13 empty] | 1783.677579 | [76 empty] | 2025
[11 empty] | HSP-5-2 | HSP-5-2 | [21 empty] | Epithermal | [30 empty] | 2207.382367 | [11 empty] | 4018.714462 | [9 empty] | 120955.9 |  | 10.906866 |  |  |  | 2.760511 | [7 empty] | 1.318034 | [13 empty] | 1712.059046 | [76 empty] | 2025
[11 empty] | HSP-5-3 | HSP-5-3 | [21 empty] | Epithermal | [30 empty] | 1976.087095 | [11 empty] | 3535.549604 | [9 empty] | 133143.5 |  | 8.228986 |  |  |  | 2.243707 | [7 empty] | 0.987865 | [13 empty] | 1842.495061 | [76 empty] | 2025
[11 empty] | HSP-5-4 | HSP-5-4 | [21 empty] | Epithermal | [30 empty] | 1908.114738 | [11 empty] | 5268.814845 | [9 empty] | 128291.6 |  | 10.906243 |  |  |  | 2.628955 | [7 empty] | 1.075462 | [13 empty] | 1874.793912 | [76 empty] | 2025
[11 empty] | HSP-6-1 | HSP-6-1 | [21 empty] | Epithermal | [30 empty] | 2889.066707 | [11 empty] | 307.438749 | [9 empty] | 109095.7 |  | 24.153666 |  |  |  | 2.645432 | [7 empty] | 110.839189 | [13 empty] | 1408.667361 | [76 empty] | 2025
[11 empty] | HSP-6-2 | HSP-6-2 | [21 empty] | Epithermal | [30 empty] | 2457.186842 | [11 empty] | 236.940572 | [9 empty] | 120360.7 |  | 19.161019 |  |  |  | 2.462681 | [7 empty] | 60.339536 | [13 empty] | 1436.850857 | [76 empty] | 2025
[11 empty] | HSP-6-3 | HSP-6-3 | [21 empty] | Epithermal | [30 empty] | 2996.966899 | [11 empty] | 470.522646 | [9 empty] | 146110.7 |  | 2.156137 |  |  |  | 2.664544 | [7 empty] | 51.258743 | [13 empty] | 2288.190589 | [76 empty] | 2025
[11 empty] | HSP-6-4 | HSP-6-4 | [21 empty] | Epithermal | [30 empty] | 2358.962512 | [11 empty] | 89.372413 | [9 empty] | 104334.9 |  | 13.885797 |  |  |  | 2.822657 | [7 empty] | 76.567227 | [13 empty] | 1325.385543 | [76 empty] | 2025
[11 empty] | HSP-6-5 | HSP-6-5 | [21 empty] | Epithermal | [30 empty] | 2610.524339 | [11 empty] | 65.151816 | [9 empty] | 102298 |  | 34.221677 |  |  |  | 2.411898 | [7 empty] | 41.233989 | [13 empty] | 2234.459516 | [76 empty] | 2025
[11 empty] | HSP-6-6 | HSP-6-6 | [21 empty] | Epithermal | [30 empty] | 2960.623847 | [11 empty] | 684.017599 | [9 empty] | 127319.7 |  | 6.036298 |  |  |  | 3.187406 | [7 empty] | 30.877639 | [13 empty] | 1832.262072 | [76 empty] | 2025
[11 empty] | HSP-6-7 | HSP-6-7 | [21 empty] | Epithermal | [30 empty] | 3349.769748 | [11 empty] | 75.755588 | [9 empty] | 122004.3 |  | 6.442777 |  |  |  | 3.335957 | [7 empty] | 21.036684 | [13 empty] | 1131.211974 | [76 empty] | 2025
[11 empty] | HSP-6-8 | HSP-6-8 | [21 empty] | Epithermal | [30 empty] | 2901.769487 | [11 empty] | 110.661327 | [9 empty] | 106207.7 |  | 19.259413 |  |  |  | 2.304714 | [7 empty] | 84.628894 | [13 empty] | 1357.526185 | [76 empty] | 2025
[11 empty] | HSP-6-9 | HSP-6-9 | [21 empty] | Epithermal | [30 empty] | 2929.26247 | [11 empty] | 74.581806 | [9 empty] | 116014.6 |  | 14.613847 |  |  |  | 2.373656 | [7 empty] | 48.486472 | [13 empty] | 2328.536587 | [76 empty] | 2025
[11 empty] | HLR-67-1 | HLR-67-1 | [21 empty] | Epithermal | [30 empty] | 2207.053635 | [11 empty] | 2125.181727 | [9 empty] | 135269.3 |  | 10.851614 |  |  |  | 2.61623 | [7 empty] | 53.270657 | [13 empty] | 1044.091508 | [76 empty] | 2025
[11 empty] | HLR-67-2 | HLR-67-2 | [21 empty] | Epithermal | [30 empty] | 2249.212595 | [11 empty] | 5549.86724 | [9 empty] | 126628.2 |  | 5.240958 |  |  |  | 2.370086 | [7 empty] | 75.162704 | [13 empty] | 856.233683 | [76 empty] | 2025
[11 empty] | HLR-67-3 | HLR-67-3 | [21 empty] | Epithermal | [30 empty] | 2102.274361 | [11 empty] | 5000.627414 | [9 empty] | 132671 |  | 58.546449 |  |  |  | 3.339231 | [7 empty] | 104.151203 | [13 empty] | 835.028273 | [76 empty] | 2025
[11 empty] | HLR-67-4 | HLR-67-4 | [21 empty] | Epithermal | [30 empty] | 2015.099525 | [11 empty] | 13323.6 | [9 empty] | 120539.5 |  | 41.35108 |  |  |  | 2.640663 | [7 empty] | 113.753424 | [13 empty] | 451.909839 | [76 empty] | 2025
[11 empty] | HSP-7-1 | HSP-7-1 | [21 empty] | Epithermal | [30 empty] | 2925.26716 | [11 empty] | 595.715106 | [9 empty] | 111029.3 |  | 19.540675 |  |  |  | 1.944061 | [7 empty] | 116.784966 | [13 empty] | 1855.324735 | [76 empty] | 2025
[11 empty] | HSP-7-2 | HSP-7-2 | [21 empty] | Epithermal | [30 empty] | 3039.081336 | [11 empty] | 940.483235 | [9 empty] | 113622.1 |  | 19.622927 |  |  |  | 1.837204 | [7 empty] | 66.512954 | [13 empty] | 1375.329916 | [76 empty] | 2025
[11 empty] | HSP-7-3 | HSP-7-3 | [21 empty] | Epithermal | [30 empty] | 3157.459024 | [11 empty] | 1316.630372 | [9 empty] | 114586.5 |  | 21.806622 |  |  |  | 3.002899 | [7 empty] | 42.956541 | [13 empty] | 1335.13683 | [76 empty] | 2025
[11 empty] | HSP-7-4 | HSP-7-4 | [21 empty] | Epithermal | [30 empty] | 2970.098294 | [11 empty] | 1202.443541 | [9 empty] | 102562.8 |  | 15.98033 |  |  |  | 1.997147 | [7 empty] | 119.528379 | [13 empty] | 851.405741 | [76 empty] | 2025
[11 empty] | HSP-7-5 | HSP-7-5 | [21 empty] | Epithermal | [30 empty] | 3256.450566 | [11 empty] | 1100.857193 | [9 empty] | 87522.71 |  | 17.015913 |  |  |  | 1.0485 | [7 empty] | 104.378488 | [13 empty] | 793.872398 | [76 empty] | 2025
[11 empty] | HSP-7-6 | HSP-7-6 | [21 empty] | Epithermal | [30 empty] | 2868.130028 | [11 empty] | 1514.068867 | [9 empty] | 110775.9 |  | 17.253209 |  |  |  | 2.038932 | [7 empty] | 69.237328 | [13 empty] | 1079.533767 | [76 empty] | 2025
[11 empty] | HSP-7-7 | HSP-7-7 | [21 empty] | Epithermal | [30 empty] | 3065.517551 | [11 empty] | 1645.264868 | [9 empty] | 98193.45 |  | 16.795305 |  |  |  | 2.047518 | [7 empty] | 73.378553 | [13 empty] | 1158.148728 | [76 empty] | 2025
[11 empty] | HSP-7-8 | HSP-7-8 | [21 empty] | Epithermal | [30 empty] | 3589.321956 | [11 empty] | 1943.077644 | [9 empty] | 123379.9 |  | 3.055249 |  |  |  | 1.560798 | [7 empty] | 13.028318 | [13 empty] | 661.284003 | [76 empty] | 2025
[11 empty] | HSP-7-9 | HSP-7-9 | [21 empty] | Epithermal | [30 empty] | 3966.470592 | [11 empty] | 4652.706705 | [9 empty] | 118744.4 |  | 5.481607 |  |  |  | 1.284074 | [7 empty] | 12.92086 | [13 empty] | 519.104296 | [76 empty] | 2025
[11 empty] | HSP-7-10 | HSP-7-10 | [21 empty] | Epithermal | [30 empty] | 3849.368307 | [11 empty] | 19998.34 | [9 empty] | 116461.5 |  | 2.322285 |  |  |  | 2.054754 | [7 empty] | 15.713974 | [13 empty] | 623.139763 | [76 empty] | 2025
[11 empty] | HSP-7-11 | HSP-7-11 | [21 empty] | Epithermal | [30 empty] | 3852.472913 | [11 empty] | 9666.59214 | [9 empty] | 111876.7 |  | 12.287821 |  |  |  | 2.886741 | [7 empty] | 340.861667 | [13 empty] | 642.720822 | [76 empty] | 2025
[11 empty] | HSP-7-12 | HSP-7-12 | [21 empty] | Epithermal | [30 empty] | 3675.645392 | [11 empty] | 12717.69 | [9 empty] | 106559.8 |  | 30.672967 |  |  |  | 2.091321 | [7 empty] | 424.917765 | [13 empty] | 697.184187 | [76 empty] | 2025
| the Badovc deposit | [9 empty] | KZH6-6-1, Sph, sp.6-1 | KZH6-6-1, Sph, sp.6-1 | [21 empty] | Epithermal | [30 empty] | 1319.830669 | [11 empty] | 619.64905 | [9 empty] | 71340.77 |  | 2.209397 |  |  |  | 1.35963 | [7 empty] | 1.333569 | [13 empty] | 281.871539 | [76 empty] | 2025
[11 empty] | KZH6-6-1, Sph, sp.1-1 | KZH6-6-1, Sph, sp.1-1 | [21 empty] | Epithermal | [30 empty] | 1233.268205 | [11 empty] | 542.342758 | [9 empty] | 64069.85716 |  | 1.801886 |  |  |  | 1.225926 | [7 empty] | 0.889341 | [13 empty] | 271.754395 | [76 empty] | 2025
[11 empty] | KZH2/15, Sph, ph3b, sp.3-1 | KZH2/15, Sph, ph3b, sp.3-1 | [21 empty] | Epithermal | [30 empty] | 1278.929938 | [11 empty] | 4725.364177 | [9 empty] | 110122.7 |  | 4.303421 |  |  |  | 3.003199 | [7 empty] | 1.32212 | [13 empty] | 917.521382 | [76 empty] | 2025
[11 empty] | KZH-Sph, ph1, p1-1 | KZH-Sph, ph1, p1-1 | [21 empty] | Epithermal | [30 empty] | 1572.432695 | [11 empty] | 679.895017 | [9 empty] | 59463.93 |  | 6.042561 |  |  |  | 3.956872 | [7 empty] | 0.156011 | [13 empty] | 291.442034 | [76 empty] | 2025
[11 empty] | KZH-Sph, ph1, p4-1 | KZH-Sph, ph1, p4-1 | [21 empty] | Epithermal | [30 empty] | 694.660427 | [11 empty] | 1186.795979 | [9 empty] | 95247.28 |  | 9.31071 |  |  |  | 8.833499 | [7 empty] | 0.18558 | [13 empty] | 430.098154 | [76 empty] | 2025
[11 empty] | KZH-Sph, ph2, p1-1 | KZH-Sph, ph2, p1-1 | [21 empty] | Epithermal | [30 empty] | 1169.772079 | [11 empty] | 106.658093 | [9 empty] | 45461.76 |  | 3.910518 |  |  |  | 2.663182 | [7 empty] | 0.561898 | [13 empty] | 254.438377 | [76 empty] | 2025
[11 empty] | KZH-Sph, ph2, p5-1 | KZH-Sph, ph2, p5-1 | [21 empty] | Epithermal | [30 empty] | 948.380695 | [11 empty] | 594.327045 | [9 empty] | 65621.84 |  | 10.293031 |  |  |  | 3.634269 | [7 empty] | 1.415236 | [13 empty] | 256.645516 | [76 empty] | 2025
[11 empty] | KZH-Sph, ph2, p3-1 | KZH-Sph, ph2, p3-1 | [21 empty] | Epithermal | [30 empty] | 2211.370345 | [11 empty] | 1053.332062 | [9 empty] | 165693.1 |  | 2.000385 |  |  |  | 1.227932 | [7 empty] | 3.299544 | [13 empty] | 659.813973 | [76 empty] | 2025
[11 empty] | KZH-Sph, ph3, p3-1 | KZH-Sph, ph3, p3-1 | [21 empty] | Epithermal | [30 empty] | 812.181113 | [11 empty] | 994.521298 | [9 empty] | 105316.1 |  | 10.14398 |  |  |  | 2.697663 | [7 empty] | 2.882061 | [13 empty] | 780.074617 | [76 empty] | 2025
[11 empty] | KZH-Sph, ph3, p4-1 | KZH-Sph, ph3, p4-1 | [21 empty] | Epithermal | [30 empty] | 2370.39154 | [11 empty] | 1330.583502 | [9 empty] | 58535.95 |  | 3.67025 |  |  |  | 0.651234 | [7 empty] | 3.554525 | [13 empty] | 300.959761 | [76 empty] | 2025
[11 empty] | KZH-Sph, ph7, p1-1 | KZH-Sph, ph7, p1-1 | [21 empty] | Epithermal | [30 empty] | 707.94793 | [11 empty] | 94.322435 | [9 empty] | 65705.78 |  | 9.055837 |  |  |  | 4.87619 | [7 empty] | 0.203519 | [13 empty] | 362.548782 | [76 empty] | 2025
[11 empty] | KZH-Sph, ph7, p2-1 | KZH-Sph, ph7, p2-1 | [21 empty] | Epithermal | [30 empty] | 946.036572 | [11 empty] | 322.950407 | [9 empty] | 74349.81053 |  | 16.455945 |  |  |  | 11.081516 | [7 empty] | 0.727072 | [13 empty] | 337.98455 | [76 empty] | 2025
[11 empty] | KZH-Sph, ph7, p3-1 | KZH-Sph, ph7, p3-1 | [21 empty] | Epithermal | [30 empty] | 777.779313 | [11 empty] | 137.670983 | [9 empty] | 63924.6 |  | 10.60803 |  |  |  | 5.087978 | [7 empty] | 0.304816 | [13 empty] | 375.578895 | [76 empty] | 2025
[11 empty] | KZH-Sph, ph9, p1-1 | KZH-Sph, ph9, p1-1 | [21 empty] | Epithermal | [30 empty] | 2142.673796 | [11 empty] | 1908.123893 | [9 empty] | 13903.45 |  | 2.006679 |  |  |  | 0.719154 | [7 empty] | 46.023572 | [13 empty] | 42.730441 | [76 empty] | 2025
[11 empty] | KZH-STBN, ph6, p2 Sph-1 | KZH-STBN, ph6, p2 Sph-1 | [21 empty] | Epithermal | [30 empty] | 140.672788 | [11 empty] | 690.376941 | [9 empty] | 59656.9 |  | 549.569374 |  |  |  | 56.330529 | [7 empty] | 0.276158 | [13 empty] | 6679.386679 | [76 empty] | 2025
[11 empty] | SHA02_02a1, Sph, ph10, sp.3-1 | SHA02_02a1, Sph, ph10, sp.3-1 | [21 empty] | Epithermal | [30 empty] | 1740.70901 | [11 empty] | 174.299144 | [9 empty] | 62506.81 |  | 0.654126 |  |  |  | 0.786202 | [7 empty] | 37.239665 | [13 empty] | 595.338641 | [76 empty] | 2025
[11 empty] | SHA-Sph, ph5, p5, Sph-1 | SHA-Sph, ph5, p5, Sph-1 | [21 empty] | Epithermal | [30 empty] | 1420.7714 | [11 empty] | 151.033675 | [9 empty] | 41520.778 |  | 7.180387 |  |  |  | 1.089751 | [7 empty] | 0.160675 | [13 empty] | 466.958185 | [76 empty] | 2025
[11 empty] | SHA-Sph, ph5, p7, Sph-1 | SHA-Sph, ph5, p7, Sph-1 | [21 empty] | Epithermal | [30 empty] | 1390.439034 | [11 empty] | 689.704574 | [9 empty] | 38656.56 |  | 36.704521 |  |  |  | 5.601273 | [7 empty] | 10.01763 | [13 empty] | 389.562593 | [76 empty] | 2025
[11 empty] | SHA-Sph, ph6, p3, Sph-1 | SHA-Sph, ph6, p3, Sph-1 | [21 empty] | Epithermal | [30 empty] | 1850.292655 | [11 empty] | 34.600589 | [9 empty] | 18268.62 |  | 0.840774 |  |  |  | 0.563483 | [7 empty] | 17.774667 | [13 empty] | 914.717467 | [76 empty] | 2025
[11 empty] | SHA-Sph, ph6, p1, Sph-1 | SHA-Sph, ph6, p1, Sph-1 | [21 empty] | Epithermal | [30 empty] | 4921.31092 | [11 empty] | 1251.914618 | [9 empty] | 3057.403111 |  | 2.824303 |  |  |  | 2.99846 | [7 empty] | 47.422168 | [13 empty] | 15.839286 | [76 empty] | 2025
| Bobija | [9 empty] | 16B07-1 | 16B07-1 | [21 empty] | SEDEX | [30 empty] | 965 | [11 empty] | 1470 | [9 empty] | 1330 |  | 14.6 |  |  |  | 1.01 | [7 empty] | 3.33 | [13 empty] | 7.21 | [76 empty] | 2025
[11 empty] | 16B07-2 | 16B07-2 | [21 empty] | SEDEX | [30 empty] | 947 | [11 empty] | 733 | [9 empty] | 1440 |  | 17.6 |  |  |  | 0.59 | [7 empty] | 2.28 | [13 empty] | 5.58 | [76 empty] | 2025
[11 empty] | 16B07-3 | 16B07-3 | [21 empty] | SEDEX | [30 empty] | 969 | [11 empty] | 537 | [9 empty] | 1120 |  | 51.5 |  |  |  | 3.18 | [7 empty] | 0.98 | [13 empty] | 6.37 | [76 empty] | 2025
[11 empty] | 16B07-4 | 16B07-4 | [21 empty] | SEDEX | [30 empty] | 906 | [11 empty] | 1500 | [9 empty] | 1390 |  | 31.5 |  |  |  | 1.94 | [7 empty] | 4 | [13 empty] | 8.67 | [76 empty] | 2025
[11 empty] | 16B07-5 | 16B07-5 | [21 empty] | SEDEX | [30 empty] | 970 | [11 empty] | 693 | [9 empty] | 1300 |  | 49.8 |  |  |  | 2.84 | [7 empty] | 2.72 | [13 empty] | 7.07 | [76 empty] | 2025
[11 empty] | 16B07-6 | 16B07-6 | [21 empty] | SEDEX | [30 empty] | 876 | [11 empty] | 1320 | [9 empty] | 1250 |  | 15.4 |  |  |  | 1.58 | [7 empty] | 2.15 | [13 empty] | 12.4 | [76 empty] | 2025
[11 empty] | 16B07-7 | 16B07-7 | [21 empty] | SEDEX | [30 empty] | 928 | [11 empty] | 1470 | [9 empty] | 1430 |  | 176 |  |  |  | 15.9 | [7 empty] | 3.99 | [13 empty] | 9.47 | [76 empty] | 2025
[11 empty] | 16B07-8 | 16B07-8 | [21 empty] | SEDEX | [30 empty] | 973 | [11 empty] | 1940 | [9 empty] | 1460 |  | 174 |  |  |  | 19.1 | [7 empty] | 4.51 | [13 empty] | 9.2 | [76 empty] | 2025
[11 empty] | 16B07-9 | 16B07-9 | [21 empty] | SEDEX | [30 empty] | 806 | [11 empty] | 626 | [9 empty] | 1060 |  | 51.7 |  |  |  | 2.85 | [7 empty] | 1.13 | [13 empty] | 7.82 | [76 empty] | 2025
[11 empty] | 16B07-10 | 16B07-10 | [21 empty] | SEDEX | [30 empty] | 902 | [11 empty] | 452 | [9 empty] | 1200 |  | 14.9 |  |  |  | 0.93 | [7 empty] | 1.11 | [13 empty] | 9.57 | [76 empty] | 2025
[11 empty] | 16B07-11 | 16B07-11 | [21 empty] | SEDEX | [30 empty] | 940 | [11 empty] | 244 | [9 empty] | 1230 |  | 13.8 |  |  |  | 0.78 | [7 empty] | 0.72 | [13 empty] | 10.6 | [76 empty] | 2025
[11 empty] | 16B07-12 | 16B07-12 | [21 empty] | SEDEX | [30 empty] | 920 | [11 empty] | 283 | [9 empty] | 1050 |  | 4.98 |  |  |  | 0.025525 | [7 empty] | 0.25 | [13 empty] | 6.33 | [76 empty] | 2025
[11 empty] | 16B07-13 | 16B07-13 | [21 empty] | SEDEX | [30 empty] | 898 | [11 empty] | 262 | [9 empty] | 1090 |  | 5.89 |  |  |  | 0.79 | [7 empty] | 0.19 | [13 empty] | 6.5 | [76 empty] | 2025
[11 empty] | 16B07-14 | 16B07-14 | [21 empty] | SEDEX | [30 empty] | 859 | [11 empty] | 282 | [9 empty] | 1020 |  | 5.01 |  |  |  | 0.004863 | [7 empty] | 0.25 | [13 empty] | 5.25 | [76 empty] | 2025
[11 empty] | 16B07-15 | 16B07-15 | [21 empty] | SEDEX | [30 empty] | 930 | [11 empty] | 402 | [9 empty] | 1200 |  | 11 |  |  |  | 1.44 | [7 empty] | 0.46 | [13 empty] | 6.56 | [76 empty] | 2025
[11 empty] | 16B07-16 | 16B07-16 | [21 empty] | SEDEX | [30 empty] | 805 | [11 empty] | 587 | [9 empty] | 1190 |  | 10.1 |  |  |  | 0.29 | [7 empty] | 0.52 | [13 empty] | 22.8 | [76 empty] | 2025
[11 empty] | 16B07-17 | 16B07-17 | [21 empty] | SEDEX | [30 empty] | 965 | [11 empty] | 390 | [9 empty] | 1130 |  | 10.9 |  |  |  | 0.35 | [7 empty] | 0.53 | [13 empty] | 12.2 | [76 empty] | 2025
[11 empty] | 16B06-1 | 16B06-1 | [21 empty] | SEDEX | [30 empty] | 821 | [11 empty] | 238 | [9 empty] | 1170 |  | 4.21 |  |  |  | 0.41 | [7 empty] | 0.47 | [13 empty] | 9.54 | [76 empty] | 2025
[11 empty] | 16B06-2 | 16B06-2 | [21 empty] | SEDEX | [30 empty] | 838 | [11 empty] | 368 | [9 empty] | 1270 |  | 6.24 |  |  |  | 0.29 | [7 empty] | 0.4 | [13 empty] | 10.5 | [76 empty] | 2025
[11 empty] | 16B06-3 | 16B06-3 | [21 empty] | SEDEX | [30 empty] | 841 | [11 empty] | 250 | [9 empty] | 1220 |  | 5.47 |  |  |  | 0.22 | [7 empty] | 0.82 | [13 empty] | 18 | [76 empty] | 2025
[11 empty] | 16B06-4 | 16B06-4 | [21 empty] | SEDEX | [30 empty] | 868 | [11 empty] | 137 | [9 empty] | 1310 |  | 6.05 |  |  |  | 0.41 | [7 empty] | 0.73 | [13 empty] | 13.9 | [76 empty] | 2025
[11 empty] | 16B06-5 | 16B06-5 | [21 empty] | SEDEX | [30 empty] | 831 | [11 empty] | 291 | [9 empty] | 1170 |  | 6.62 |  |  |  | 0.48 | [7 empty] | 0.58 | [13 empty] | 16.5 | [76 empty] | 2025
[11 empty] | 16B06-6 | 16B06-6 | [21 empty] | SEDEX | [30 empty] | 823 | [11 empty] | 191 | [9 empty] | 1050 |  | 8.52 |  |  |  | 0.81 | [7 empty] | 0.54 | [13 empty] | 8.97 | [76 empty] | 2025
[11 empty] | 16B06-7 | 16B06-7 | [21 empty] | SEDEX | [30 empty] | 811 | [11 empty] | 320 | [9 empty] | 1070 |  | 7.19 |  |  |  | 0.056209 | [7 empty] | 0.61 | [13 empty] | 16.7 | [76 empty] | 2025
[11 empty] | 16B06-8 | 16B06-8 | [21 empty] | SEDEX | [30 empty] | 840 | [11 empty] | 224 | [9 empty] | 1060 |  | 5.69 |  |  |  | 0.020537 | [7 empty] | 0.33 | [13 empty] | 38.8 | [76 empty] | 2025
[11 empty] | 16B06-9 | 16B06-9 | [21 empty] | SEDEX | [30 empty] | 850 | [11 empty] | 123 | [9 empty] | 1200 |  | 1.87 |  |  |  | 0.002828 | [7 empty] | 0.62 | [13 empty] | 11.2 | [76 empty] | 2025
[11 empty] | 16B09_2-1 | 16B09_2-1 | [21 empty] | SEDEX | [30 empty] | 983 | [11 empty] | 144 | [9 empty] | 1370 |  | 6.53 |  |  |  | 0.31 | [7 empty] | 0.73 | [13 empty] | 11.5 | [76 empty] | 2025
[11 empty] | 16B09_2-2 | 16B09_2-2 | [21 empty] | SEDEX | [30 empty] | 963 | [11 empty] | 207 | [9 empty] | 1290 |  | 8.64 |  |  |  | 0.000869 | [7 empty] | 0.33 | [13 empty] | 14.1 | [76 empty] | 2025
[11 empty] | 16B09_2-3 | 16B09_2-3 | [21 empty] | SEDEX | [30 empty] | 972 | [11 empty] | 770 | [9 empty] | 1350 |  | 9.88 |  |  |  | 4.08 | [7 empty] | 2.17 | [13 empty] | 22.6 | [76 empty] | 2025
[11 empty] | 16B09_2-4 | 16B09_2-4 | [21 empty] | SEDEX | [30 empty] | 994 | [11 empty] | 534 | [9 empty] | 1290 |  | 4.52 |  |  |  | 7.34 | [7 empty] | 1.64 | [13 empty] | 16.3 | [76 empty] | 2025
[11 empty] | 16B09_2-5 | 16B09_2-5 | [21 empty] | SEDEX | [30 empty] | 979 | [11 empty] | 1510 | [9 empty] | 1490 |  | 4.42 |  |  |  | 0.57 | [7 empty] | 6.38 | [13 empty] | 10.9 | [76 empty] | 2025
[11 empty] | 16B09_2-6 | 16B09_2-6 | [21 empty] | SEDEX | [30 empty] | 945 | [11 empty] | 942 | [9 empty] | 1450 |  | 4.8 |  |  |  | 0.02316 | [7 empty] | 3.32 | [13 empty] | 11.8 | [76 empty] | 2025
[11 empty] | 16B09_2-7 | 16B09_2-7 | [21 empty] | SEDEX | [30 empty] | 882 | [11 empty] | 1790 | [9 empty] | 1580 |  | 33.9 |  |  |  | 6.2 | [7 empty] | 9.14 | [13 empty] | 20.9 | [76 empty] | 2025
[11 empty] | 16B09_2-8 | 16B09_2-8 | [21 empty] | SEDEX | [30 empty] | 949 | [11 empty] | 369 | [9 empty] | 1560 |  | 13.9 |  |  |  | 1.02 | [7 empty] | 0.67 | [13 empty] | 16.4 | [76 empty] | 2025
[11 empty] | 16B09_2-9 | 16B09_2-9 | [21 empty] | SEDEX | [30 empty] | 958 | [11 empty] | 806 | [9 empty] | 1580 |  | 42.6 |  |  |  | 2.35 | [7 empty] | 1.9 | [13 empty] | 15.5 | [76 empty] | 2025
[11 empty] | 16B09_2-10 | 16B09_2-10 | [21 empty] | SEDEX | [30 empty] | 1010 | [11 empty] | 524 | [9 empty] | 1490 |  | 55.8 |  |  |  | 2.3 | [7 empty] | 2.08 | [13 empty] | 12.3 | [76 empty] | 2025
[11 empty] | 16B09_2-11 | 16B09_2-11 | [21 empty] | SEDEX | [30 empty] | 993 | [11 empty] | 371 | [9 empty] | 1340 |  | 7.01 |  |  |  | 0.38 | [7 empty] | 2.43 | [13 empty] | 10.1 | [76 empty] | 2025
| Hilton | [9 empty] | S17S1 (Sph1)-1 | S17S1 (Sph1)-1 | [21 empty] | SEDEX | [30 empty] | 1266.297165 | [11 empty] | 1614.477952 | [9 empty] | 35834.42 |  | 0.034125 |  |  |  | 0.427728 | [7 empty] | 1.617138 | [13 empty] | 4.944494 | [76 empty] | 2025
[11 empty] | S17S1 (Sph1)-2 | S17S1 (Sph1)-2 | [21 empty] | SEDEX | [30 empty] | 1118.876838 | [11 empty] | 71.324608 | [9 empty] | 32266.02 |  | 0.196151 |  |  |  | 0.212365 | [7 empty] | 1.20657 | [13 empty] | 5.635939 | [76 empty] | 2025
[11 empty] | S17S1 (Sph1)-3 | S17S1 (Sph1)-3 | [21 empty] | SEDEX | [30 empty] | 1317.954934 | [11 empty] | 4077.060071 | [9 empty] | 39169.87 |  | 0.139897 |  |  |  | 0.212967 | [7 empty] | 1.591816 | [13 empty] | 4.822762 | [76 empty] | 2025
[11 empty] | S17S1 (Sph1)-4 | S17S1 (Sph1)-4 | [21 empty] | SEDEX | [30 empty] | 1249.260877 | [11 empty] | 2813.174238 | [9 empty] | 36589.16 |  | 0.13806 |  |  |  | 0.229204 | [7 empty] | 1.699652 | [13 empty] | 5.852325 | [76 empty] | 2025
[11 empty] | S17S1 (Sph1)-5 | S17S1 (Sph1)-5 | [21 empty] | SEDEX | [30 empty] | 1388.815576 | [11 empty] | 2442.260708 | [9 empty] | 34863.34 |  | 0.082103 |  |  |  | 0.692786 | [7 empty] | 1.644584 | [13 empty] | 5.864847 | [76 empty] | 2025
[11 empty] | S17S1 (Sph1)-6 | S17S1 (Sph1)-6 | [21 empty] | SEDEX | [30 empty] | 1172.11138 | [11 empty] | 298.346416 | [9 empty] | 41071.34 |  | 0.032748 |  |  |  | 0.207968 | [7 empty] | 1.81768 | [13 empty] | 7.4338 | [76 empty] | 2025
[11 empty] | S17S1 (Sph1)-7 | S17S1 (Sph1)-7 | [21 empty] | SEDEX | [30 empty] | 1375.666517 | [11 empty] | 1898.140436 | [9 empty] | 30433.09 |  | 0.026768 |  |  |  | 0.174995 | [7 empty] | 1.612843 | [13 empty] | 5.123952 | [76 empty] | 2025
[11 empty] | S17S1 (Sph1)-8 | S17S1 (Sph1)-8 | [21 empty] | SEDEX | [30 empty] | 1161.754361 | [11 empty] | 379.174058 | [9 empty] | 36351.31 |  | 0.033397 |  |  |  | 0.218749 | [7 empty] | 1.293427 | [13 empty] | 5.673511 | [76 empty] | 2025
[11 empty] | S17S1 (Sph1)-9 | S17S1 (Sph1)-9 | [21 empty] | SEDEX | [30 empty] | 1336.233569 | [11 empty] | 2824.303092 | [9 empty] | 32667.51 |  | 0.601294 |  |  |  | 1.194 | [7 empty] | 2.165871 | [13 empty] | 5.856096 | [76 empty] | 2025
[11 empty] | S17S1 (Sph1)-10 | S17S1 (Sph1)-10 | [21 empty] | SEDEX | [30 empty] | 1459.599065 | [11 empty] | 2224.985528 | [9 empty] | 30956.57 |  | 0.051697 |  |  |  | 0.321393 | [7 empty] | 1.8398 | [13 empty] | 6.811371 | [76 empty] | 2025
[11 empty] | S17S2 (Sph1)-1 | S17S2 (Sph1)-1 | [21 empty] | SEDEX | [30 empty] | 898.653782 | [11 empty] | 124.625321 | [9 empty] | 14780.08 |  | 2.665163 |  |  |  | 27.408639 | [7 empty] | 0.211584 | [13 empty] | 5.117953 | [76 empty] | 2025
[11 empty] | S17S2 (Sph1)-2 | S17S2 (Sph1)-2 | [21 empty] | SEDEX | [30 empty] | 973.816495 | [11 empty] | 123.050764 | [9 empty] | 33780.59 |  | 1.912516 |  |  |  | 10.41707 | [7 empty] | 0.816363 | [13 empty] | 15.69081 | [76 empty] | 2025
[11 empty] | S17S2 (Sph1)-3 | S17S2 (Sph1)-3 | [21 empty] | SEDEX | [30 empty] | 770.89738 | [11 empty] | 149.700956 | [9 empty] | 50856.67 |  | 3.844047 |  |  |  | 15.572211 | [7 empty] | 1.175777 | [13 empty] | 89.089016 | [76 empty] | 2025
[11 empty] | S17S2 (Sph1)-4 | S17S2 (Sph1)-4 | [21 empty] | SEDEX | [30 empty] | 859.451752 | [11 empty] | 154.71328 | [9 empty] | 17114.47 |  | 2.167301 |  |  |  | 32.183353 | [7 empty] | 0.548656 | [13 empty] | 6.824424 | [76 empty] | 2025
[11 empty] | S17S2 (Sph1)-5 | S17S2 (Sph1)-5 | [21 empty] | SEDEX | [30 empty] | 768.196279 | [11 empty] | 99.556091 | [9 empty] | 12722.18 |  | 4.522865 |  |  |  | 35.490285 | [7 empty] | 0.076488 | [13 empty] | 1.936363 | [76 empty] | 2025
[11 empty] | S17S2 (Sph1)-6 | S17S2 (Sph1)-6 | [21 empty] | SEDEX | [30 empty] | 837.553708 | [11 empty] | 146.302731 | [9 empty] | 20728.81169 |  | 1.439477 |  |  |  | 31.96434 | [7 empty] | 0.059721 | [13 empty] | 7.782068 | [76 empty] | 2025
[11 empty] | S17S2 (Sph1)-7 | S17S2 (Sph1)-7 | [21 empty] | SEDEX | [30 empty] | 878.874455 | [11 empty] | 131.657044 | [9 empty] | 31603.51 |  | 2.996284 |  |  |  | 23.636221 | [7 empty] | 0.825301 | [13 empty] | 15.569096 | [76 empty] | 2025
[11 empty] | S17S2 (Sph1)-8 | S17S2 (Sph1)-8 | [21 empty] | SEDEX | [30 empty] | 990.490145 | [11 empty] | 104.183205 | [9 empty] | 30577.87 |  | 0.431763 |  |  |  | 8.705523 | [7 empty] | 0.703969 | [13 empty] | 7.182999 | [76 empty] | 2025
[11 empty] | S18S1 (Sph1)-1 | S18S1 (Sph1)-1 | [21 empty] | SEDEX | [30 empty] | 1234.956633 | [11 empty] | 30.727363 | [9 empty] | 28934.60592 |  | 0.329469 |  |  |  | 0.312315 | [7 empty] | 0.819069 | [13 empty] | 113.961818 | [76 empty] | 2025
[11 empty] | S18S1 (Sph1)-2 | S18S1 (Sph1)-2 | [21 empty] | SEDEX | [30 empty] | 1347.488963 | [11 empty] | 52.391188 | [9 empty] | 30122.31 |  | 0.278955 |  |  |  | 0.543557 | [7 empty] | 0.740922 | [13 empty] | 38.177332 | [76 empty] | 2025
[11 empty] | S18S1 (Sph1)-3 | S18S1 (Sph1)-3 | [21 empty] | SEDEX | [30 empty] | 1308.086792 | [11 empty] | 25.284887 | [9 empty] | 26771.14 |  | 0.231573 |  |  |  | 0.205734 | [7 empty] | 0.61609 | [13 empty] | 58.3462 | [76 empty] | 2025
[11 empty] | S18S1 (Sph1)-4 | S18S1 (Sph1)-4 | [21 empty] | SEDEX | [30 empty] | 1249.234586 | [11 empty] | 25.174038 | [9 empty] | 27967.68 |  | 0.571714 |  |  |  | 0.332803 | [7 empty] | 0.909466 | [13 empty] | 40.994427 | [76 empty] | 2025
[11 empty] | S18S1 (Sph1)-5 | S18S1 (Sph1)-5 | [21 empty] | SEDEX | [30 empty] | 1176.355744 | [11 empty] | 23.082078 | [9 empty] | 29521.71515 |  | 0.772574 |  |  |  | 0.659551 | [7 empty] | 0.925862 | [13 empty] | 38.295989 | [76 empty] | 2025
[11 empty] | S18S1 (Sph1)-6 | S18S1 (Sph1)-6 | [21 empty] | SEDEX | [30 empty] | 1388.102066 | [11 empty] | 64.231401 | [9 empty] | 32181.21 |  | 0.762938 |  |  |  | 0.585108 | [7 empty] | 0.827756 | [13 empty] | 51.18552 | [76 empty] | 2025
[11 empty] | S18S1 (Sph1)-7 | S18S1 (Sph1)-7 | [21 empty] | SEDEX | [30 empty] | 1327.039307 | [11 empty] | 2008.894133 | [9 empty] | 39346.98 |  | 0.902994 |  |  |  | 0.324038 | [7 empty] | 0.710288 | [13 empty] | 299.193349 | [76 empty] | 2025
[11 empty] | S18S1 (Sph1)-8 | S18S1 (Sph1)-8 | [21 empty] | SEDEX | [30 empty] | 1413.495103 | [11 empty] | 330.147453 | [9 empty] | 40829.53 |  | 1.004055 |  |  |  | 0.280651 | [7 empty] | 0.965353 | [13 empty] | 57.683474 | [76 empty] | 2025
[11 empty] | S18S1 (Sph1)-9 | S18S1 (Sph1)-9 | [21 empty] | SEDEX | [30 empty] | 1438.984799 | [11 empty] | 711.065911 | [9 empty] | 40566.42 |  | 1.643253 |  |  |  | 3.811993 | [7 empty] | 0.897828 | [13 empty] | 63.865554 | [76 empty] | 2025
[11 empty] | S18S1 (Sph1)-10 | S18S1 (Sph1)-10 | [21 empty] | SEDEX | [30 empty] | 1355.851404 | [11 empty] | 259.753915 | [9 empty] | 40325.03 |  | 0.748818 |  |  |  | 0.490352 | [7 empty] | 0.825725 | [13 empty] | 61.078334 | [76 empty] | 2025
[11 empty] | S18S1 (Sph1)-11 | S18S1 (Sph1)-11 | [21 empty] | SEDEX | [30 empty] | 1417.826704 | [11 empty] | 244.190916 | [9 empty] | 39946.82 |  | 1.071768 |  |  |  | 0.484737 | [7 empty] | 0.825955 | [13 empty] | 50.752322 | [76 empty] | 2025
[11 empty] | S18S1 (Sph1)-12 | S18S1 (Sph1)-12 | [21 empty] | SEDEX | [30 empty] | 1343.701597 | [11 empty] | 45.259073 | [9 empty] | 40965.52 |  | 1.068299 |  |  |  | 0.092345 | [7 empty] | 0.795795 | [13 empty] | 59.962579 | [76 empty] | 2025
[11 empty] | S18S1 (Sph1)-13 | S18S1 (Sph1)-13 | [21 empty] | SEDEX | [30 empty] | 1483.853291 | [11 empty] | 234.01409 | [9 empty] | 47383.4 |  | 0.895666 |  |  |  | 0.959815 | [7 empty] | 1.061794 | [13 empty] | 51.18724 | [76 empty] | 2025
[11 empty] | S18S1 (Sph1)-14 | S18S1 (Sph1)-14 | [21 empty] | SEDEX | [30 empty] | 1440.971871 | [11 empty] | 1168.945195 | [9 empty] | 37171.42 |  | 0.78718 |  |  |  | 0.421125 | [7 empty] | 0.708005 | [13 empty] | 33.933413 | [76 empty] | 2025
[11 empty] | S18S1 (Sph1)-15 | S18S1 (Sph1)-15 | [21 empty] | SEDEX | [30 empty] | 1393.400528 | [11 empty] | 342.243197 | [9 empty] | 38988.59 |  | 0.818375 |  |  |  | 0.333824 | [7 empty] | 1.122041 | [13 empty] | 36.568973 | [76 empty] | 2025
[11 empty] | S18S1 (Sph1)-16 | S18S1 (Sph1)-16 | [21 empty] | SEDEX | [30 empty] | 1209.999769 | [11 empty] | 39.670249 | [9 empty] | 26891.93418 |  | 0.601974 |  |  |  | 0.248142 | [7 empty] | 0.706917 | [13 empty] | 20.264814 | [76 empty] | 2025
[11 empty] | S18S1 (Sph1)-17 | S18S1 (Sph1)-17 | [21 empty] | SEDEX | [30 empty] | 1466.120289 | [11 empty] | 451.991342 | [9 empty] | 40289.98 |  | 0.899882 |  |  |  | 0.509891 | [7 empty] | 1.010704 | [13 empty] | 38.041352 | [76 empty] | 2025
[11 empty] | S18S1 (Sph1)-18 | S18S1 (Sph1)-18 | [21 empty] | SEDEX | [30 empty] | 1353.77948 | [11 empty] | 331.698402 | [9 empty] | 36306.6 |  | 0.711074 |  |  |  | 0.969024 | [7 empty] | 0.90742 | [13 empty] | 34.691507 | [76 empty] | 2025
[11 empty] | S19S1 (Sph1)-1 | S19S1 (Sph1)-1 | [21 empty] | SEDEX | [30 empty] | 1271.917251 | [11 empty] | 2069.077443 | [9 empty] | 38364.35 |  | 0.170533 |  |  |  | 0.904581 | [7 empty] | 0.644527 | [13 empty] | 57.420461 | [76 empty] | 2025
[11 empty] | S19S1 (Sph1)-2 | S19S1 (Sph1)-2 | [21 empty] | SEDEX | [30 empty] | 1244.843952 | [11 empty] | 1648.542532 | [9 empty] | 43128.29 |  | 0.075564 |  |  |  | 0.262944 | [7 empty] | 0.626287 | [13 empty] | 223.702776 | [76 empty] | 2025
[11 empty] | S19S1 (Sph1)-3 | S19S1 (Sph1)-3 | [21 empty] | SEDEX | [30 empty] | 1304.576038 | [11 empty] | 1163.653828 | [9 empty] | 41370.97 |  | 0.054699 |  |  |  | 0.387774 | [7 empty] | 0.547145 | [13 empty] | 25.363395 | [76 empty] | 2025
[11 empty] | S19S1 (Sph1)-4 | S19S1 (Sph1)-4 | [21 empty] | SEDEX | [30 empty] | 1090.378493 | [11 empty] | 1294.360723 | [9 empty] | 36677.69 |  | 0.727518 |  |  |  | 2.256929 | [7 empty] | 0.535847 | [13 empty] | 610.96497 | [76 empty] | 2025
[11 empty] | S19S1 (Sph1)-5 | S19S1 (Sph1)-5 | [21 empty] | SEDEX | [30 empty] | 1230.193456 | [11 empty] | 962.436061 | [9 empty] | 41647.33 |  | 0.210273 |  |  |  | 0.185493 | [7 empty] | 0.720479 | [13 empty] | 168.034036 | [76 empty] | 2025
[11 empty] | S19S1 (Sph1)-6 | S19S1 (Sph1)-6 | [21 empty] | SEDEX | [30 empty] | 1271.479476 | [11 empty] | 1315.207385 | [9 empty] | 42839.29 |  | 0.579103 |  |  |  | 1.502857 | [7 empty] | 0.736387 | [13 empty] | 60.062765 | [76 empty] | 2025
[11 empty] | S19S1 (Sph1)-7 | S19S1 (Sph1)-7 | [21 empty] | SEDEX | [30 empty] | 1102.984937 | [11 empty] | 1277.098943 | [9 empty] | 38054.52 |  | 0.036358 |  |  |  | 0.216154 | [7 empty] | 0.600082 | [13 empty] | 393.21484 | [76 empty] | 2025
[11 empty] | S19S1 (Sph1)-8 | S19S1 (Sph1)-8 | [21 empty] | SEDEX | [30 empty] | 1307.89452 | [11 empty] | 1607.710498 | [9 empty] | 42475.06 |  | 0.153399 |  |  |  | 0.752779 | [7 empty] | 0.549989 | [13 empty] | 152.954219 | [76 empty] | 2025
[11 empty] | S19S1 (Sph1)-9 | S19S1 (Sph1)-9 | [21 empty] | SEDEX | [30 empty] | 1369.672037 | [11 empty] | 2393.685217 | [9 empty] | 38537.79 |  | 0.096614 |  |  |  | 0.255065 | [7 empty] | 0.625487 | [13 empty] | 13.982976 | [76 empty] | 2025
[11 empty] | S19S1 (Sph1)-10 | S19S1 (Sph1)-10 | [21 empty] | SEDEX | [30 empty] | 1348.698774 | [11 empty] | 1402.36514 | [9 empty] | 42610.85 |  | 0.167113 |  |  |  | 0.257664 | [7 empty] | 0.595186 | [13 empty] | 16.780283 | [76 empty] | 2025
[11 empty] | S19S1 (Sph1)-11 | S19S1 (Sph1)-11 | [21 empty] | SEDEX | [30 empty] | 1329.828137 | [11 empty] | 1746.717729 | [9 empty] | 37424.43 |  | 0.100059 |  |  |  | 0.443166 | [7 empty] | 0.606429 | [13 empty] | 13.874196 | [76 empty] | 2025
[11 empty] | S19S1 (Sph1)-12 | S19S1 (Sph1)-12 | [21 empty] | SEDEX | [30 empty] | 1373.999591 | [11 empty] | 2848.355334 | [9 empty] | 43292.65 |  | 0.163182 |  |  |  | 0.295752 | [7 empty] | 0.774517 | [13 empty] | 40.217822 | [76 empty] | 2025
[11 empty] | S19S1 (Sph1)-13 | S19S1 (Sph1)-13 | [21 empty] | SEDEX | [30 empty] | 1340.669894 | [11 empty] | 1741.314495 | [9 empty] | 38534.84 |  | 0.037943 |  |  |  | 0.22006 | [7 empty] | 0.521106 | [13 empty] | 15.732973 | [76 empty] | 2025
[11 empty] | S19S1 (Sph1)-14 | S19S1 (Sph1)-14 | [21 empty] | SEDEX | [30 empty] | 1269.862699 | [11 empty] | 1792.705555 | [9 empty] | 37852.53 |  | 0.135473 |  |  |  | 0.209272 | [7 empty] | 0.533731 | [13 empty] | 14.359042 | [76 empty] | 2025
[11 empty] | S1S1 (Sph1)-1 | S1S1 (Sph1)-1 | [21 empty] | SEDEX | [30 empty] | 2167.08013 | [11 empty] | 33.2226 | [9 empty] | 8042.075579 |  | 0.250983 |  |  |  | 0.426599 | [7 empty] | 0.775462 | [13 empty] | 7.666087 | [76 empty] | 2025
[11 empty] | S1S1 (Sph1)-2 | S1S1 (Sph1)-2 | [21 empty] | SEDEX | [30 empty] | 1490.626144 | [11 empty] | 43.10985 | [9 empty] | 19604.42 |  | 3.835479 |  |  |  | 11.554067 | [7 empty] | 1.302557 | [13 empty] | 51.126813 | [76 empty] | 2025
[11 empty] | S1S1 (Sph1)-3 | S1S1 (Sph1)-3 | [21 empty] | SEDEX | [30 empty] | 2098.375548 | [11 empty] | 36.403982 | [9 empty] | 9197.185099 |  | 1.096476 |  |  |  | 6.502732 | [7 empty] | 0.99341 | [13 empty] | 9.360963 | [76 empty] | 2025
[11 empty] | S1S1 (Sph1)-4 | S1S1 (Sph1)-4 | [21 empty] | SEDEX | [30 empty] | 2089.403876 | [11 empty] | 29.780898 | [9 empty] | 8314.574774 |  | 0.634129 |  |  |  | 1.212125 | [7 empty] | 1.01906 | [13 empty] | 8.05878 | [76 empty] | 2025
[11 empty] | S2S1 (Sph1)-1 | S2S1 (Sph1)-1 | [21 empty] | SEDEX | [30 empty] | 1935.365945 | [11 empty] | 28.175303 | [9 empty] | 10195.25 |  | 0.667835 |  |  |  | 0.630008 | [7 empty] | 0.855203 | [13 empty] | 10.253658 | [76 empty] | 2025
[11 empty] | S2S1 (Sph1)-2 | S2S1 (Sph1)-2 | [21 empty] | SEDEX | [30 empty] | 1934.957799 | [11 empty] | 23.390634 | [9 empty] | 9855.970492 |  | 1.277588 |  |  |  | 1.126424 | [7 empty] | 1.063761 | [13 empty] | 11.039537 | [76 empty] | 2025
[11 empty] | S2S1 (Sph1)-3 | S2S1 (Sph1)-3 | [21 empty] | SEDEX | [30 empty] | 1857.99126 | [11 empty] | 30.467424 | [9 empty] | 9412.831419 |  | 0.433682 |  |  |  | 1.251466 | [7 empty] | 0.867983 | [13 empty] | 16.390752 | [76 empty] | 2025
[11 empty] | S2S1 (Sph1)-4 | S2S1 (Sph1)-4 | [21 empty] | SEDEX | [30 empty] | 2007.786994 | [11 empty] | 23.586411 | [9 empty] | 10147.06 |  | 0.684701 |  |  |  | 0.640833 | [7 empty] | 0.958849 | [13 empty] | 9.304982 | [76 empty] | 2025
[11 empty] | S2S1 (Sph1)-5 | S2S1 (Sph1)-5 | [21 empty] | SEDEX | [30 empty] | 1705.124258 | [11 empty] | 27.296549 | [9 empty] | 12173.26 |  | 1.191938 |  |  |  | 1.056025 | [7 empty] | 0.84748 | [13 empty] | 16.952053 | [76 empty] | 2025
[11 empty] | S2S1 (Sph1)-6 | S2S1 (Sph1)-6 | [21 empty] | SEDEX | [30 empty] | 1943.118833 | [11 empty] | 19.862121 | [9 empty] | 11265.83 |  | 0.854772 |  |  |  | 0.513072 | [7 empty] | 0.724952 | [13 empty] | 9.509955 | [76 empty] | 2025
[11 empty] | S2S1 (Sph1)-7 | S2S1 (Sph1)-7 | [21 empty] | SEDEX | [30 empty] | 1910.758321 | [11 empty] | 24.865558 | [9 empty] | 10102.75 |  | 1.471202 |  |  |  | 1.422151 | [7 empty] | 0.965608 | [13 empty] | 30.473531 | [76 empty] | 2025
[11 empty] | S2S1 (Sph1)-8 | S2S1 (Sph1)-8 | [21 empty] | SEDEX | [30 empty] | 2109.938175 | [11 empty] | 27.848509 | [9 empty] | 11372.78 |  | 2.815667 |  |  |  | 4.048386 | [7 empty] | 0.765692 | [13 empty] | 10.515258 | [76 empty] | 2025
[11 empty] | S2S1 (Sph1)-9 | S2S1 (Sph1)-9 | [21 empty] | SEDEX | [30 empty] | 2029.357122 | [11 empty] | 33.211077 | [9 empty] | 22409.23 |  | 3.700924 |  |  |  | 6.291891 | [7 empty] | 0.6336 | [13 empty] | 45.716596 | [76 empty] | 2025
[11 empty] | S2S1 (Sph1)-10 | S2S1 (Sph1)-10 | [21 empty] | SEDEX | [30 empty] | 1839.974589 | [11 empty] | 24.345829 | [9 empty] | 11340.28 |  | 0.934977 |  |  |  | 1.299445 | [7 empty] | 0.871823 | [13 empty] | 11.331011 | [76 empty] | 2025
[11 empty] | S2S1 (Sph1)-11 | S2S1 (Sph1)-11 | [21 empty] | SEDEX | [30 empty] | 1788.815797 | [11 empty] | 25.088015 | [9 empty] | 10620.23 |  | 0.822252 |  |  |  | 0.599582 | [7 empty] | 0.76769 | [13 empty] | 9.447742 | [76 empty] | 2025
[11 empty] | S2S1 (Sph1)-12 | S2S1 (Sph1)-12 | [21 empty] | SEDEX | [30 empty] | 1924.61393 | [11 empty] | 20.301337 | [9 empty] | 10183.24 |  | 0.791101 |  |  |  | 0.498047 | [7 empty] | 0.703746 | [13 empty] | 12.665965 | [76 empty] | 2025
[11 empty] | S2S1 (Sph1)-13 | S2S1 (Sph1)-13 | [21 empty] | SEDEX | [30 empty] | 1889.583718 | [11 empty] | 23.321948 | [9 empty] | 9709.12901 |  | 1.072701 |  |  |  | 1.528984 | [7 empty] | 0.866995 | [13 empty] | 53.200535 | [76 empty] | 2025
[11 empty] | S2S1 (Sph1)-14 | S2S1 (Sph1)-14 | [21 empty] | SEDEX | [30 empty] | 1917.928775 | [11 empty] | 21.558674 | [9 empty] | 9603.624027 |  | 0.510512 |  |  |  | 0.815767 | [7 empty] | 0.935595 | [13 empty] | 9.8237 | [76 empty] | 2025
[11 empty] | S2S1 (Sph1)-15 | S2S1 (Sph1)-15 | [21 empty] | SEDEX | [30 empty] | 1854.324602 | [11 empty] | 26.509314 | [9 empty] | 10804.13 |  | 0.668721 |  |  |  | 0.547405 | [7 empty] | 0.70383 | [13 empty] | 25.261306 | [76 empty] | 2025
[11 empty] | S2S1 (Sph1)-16 | S2S1 (Sph1)-16 | [21 empty] | SEDEX | [30 empty] | 1821.396998 | [11 empty] | 23.45263 | [9 empty] | 9864.519876 |  | 0.498575 |  |  |  | 0.503412 | [7 empty] | 0.804973 | [13 empty] | 8.862196 | [76 empty] | 2025
[11 empty] | S2S1 (Sph1)-17 | S2S1 (Sph1)-17 | [21 empty] | SEDEX | [30 empty] | 1799.247977 | [11 empty] | 25.855206 | [9 empty] | 10677.22 |  | 2.457762 |  |  |  | 3.300992 | [7 empty] | 1.056141 | [13 empty] | 9.72515 | [76 empty] | 2025
[11 empty] | S2S1 (Sph1)-18 | S2S1 (Sph1)-18 | [21 empty] | SEDEX | [30 empty] | 1876.735887 | [11 empty] | 25.1271 | [9 empty] | 9652.773398 |  | 0.712824 |  |  |  | 0.695097 | [7 empty] | 0.941874 | [13 empty] | 10.212992 | [76 empty] | 2025
[11 empty] | S2S1 (Sph1)-19 | S2S1 (Sph1)-19 | [21 empty] | SEDEX | [30 empty] | 1805.349691 | [11 empty] | 27.371948 | [9 empty] | 11378.05011 |  | 0.833995 |  |  |  | 4.22067 | [7 empty] | 0.771722 | [13 empty] | 28.976813 | [76 empty] | 2025
[11 empty] | S2S1 (Sph1)-20 | S2S1 (Sph1)-20 | [21 empty] | SEDEX | [30 empty] | 1910.031186 | [11 empty] | 23.748148 | [9 empty] | 9534.321681 |  | 0.612059 |  |  |  | 0.57378 | [7 empty] | 0.880747 | [13 empty] | 9.710084 | [76 empty] | 2025
[11 empty] | S7P1S1 (Sph1)-1 | S7P1S1 (Sph1)-1 | [21 empty] | SEDEX | [30 empty] | 1142.677957 | [11 empty] | 81.119193 | [9 empty] | 43213.17 |  | 0.041237 |  |  |  | 0.127317 | [7 empty] | 13.403458 | [13 empty] | 7.653744 | [76 empty] | 2025
[11 empty] | S7P1S1 (Sph1)-2 | S7P1S1 (Sph1)-2 | [21 empty] | SEDEX | [30 empty] | 1093.521728 | [11 empty] | 148.866412 | [9 empty] | 46660.57 |  | 0.395483 |  |  |  | 0.604457 | [7 empty] | 14.54742 | [13 empty] | 12.622033 | [76 empty] | 2025
[11 empty] | S7P1S1 (Sph1)-3 | S7P1S1 (Sph1)-3 | [21 empty] | SEDEX | [30 empty] | 1188.662996 | [11 empty] | 215.806348 | [9 empty] | 45468.83 |  | 0.282124 |  |  |  | 0.532942 | [7 empty] | 15.485434 | [13 empty] | 11.409478 | [76 empty] | 2025
[11 empty] | S7P1S1 (Sph1)-4 | S7P1S1 (Sph1)-4 | [21 empty] | SEDEX | [30 empty] | 1239.899851 | [11 empty] | 101.124279 | [9 empty] | 40158.44 |  | 0.046549 |  |  |  | 0.208104 | [7 empty] | 14.989462 | [13 empty] | 8.006932 | [76 empty] | 2025
[11 empty] | S7P1S1 (Sph1)-5 | S7P1S1 (Sph1)-5 | [21 empty] | SEDEX | [30 empty] | 1224.336799 | [11 empty] | 104.948479 | [9 empty] | 40585.2 |  | 0.114045 |  |  |  | 0.383234 | [7 empty] | 14.621792 | [13 empty] | 8.887908 | [76 empty] | 2025
[11 empty] | S7P1S1 (Sph1)-6 | S7P1S1 (Sph1)-6 | [21 empty] | SEDEX | [30 empty] | 1247.457325 | [11 empty] | 626.209601 | [9 empty] | 41106.3 |  | 0.091377 |  |  |  | 0.103412 | [7 empty] | 15.226957 | [13 empty] | 9.573688 | [76 empty] | 2025
[11 empty] | S7P1S1 (Sph1)-7 | S7P1S1 (Sph1)-7 | [21 empty] | SEDEX | [30 empty] | 1233.127174 | [11 empty] | 754.767069 | [9 empty] | 40243.68 |  | 0.125827 |  |  |  | 0.217226 | [7 empty] | 15.017062 | [13 empty] | 8.204914 | [76 empty] | 2025
[11 empty] | S7P1S1 (Sph1)-8 | S7P1S1 (Sph1)-8 | [21 empty] | SEDEX | [30 empty] | 1121.298093 | [11 empty] | 149.184926 | [9 empty] | 41860.54 |  | 0.35499 |  |  |  | 0.40597 | [7 empty] | 13.956829 | [13 empty] | 10.469291 | [76 empty] | 2025
[11 empty] | S7P1S1 (Sph1)-9 | S7P1S1 (Sph1)-9 | [21 empty] | SEDEX | [30 empty] | 1036.879625 | [11 empty] | 35.432318 | [9 empty] | 37843.97 |  | 0.281308 |  |  |  | 0.26624 | [7 empty] | 13.676103 | [13 empty] | 150.377487 | [76 empty] | 2025
[11 empty] | S7P1S1 (Sph1)-10 | S7P1S1 (Sph1)-10 | [21 empty] | SEDEX | [30 empty] | 1233.585454 | [11 empty] | 90.798143 | [9 empty] | 37870.2 |  | 0.094207 |  |  |  | 0.130129 | [7 empty] | 13.068929 | [13 empty] | 7.987874 | [76 empty] | 2025
[11 empty] | S7P1S1 (Sph1)-11 | S7P1S1 (Sph1)-11 | [21 empty] | SEDEX | [30 empty] | 1140.987684 | [11 empty] | 170.118322 | [9 empty] | 40434.83 |  | 0.117725 |  |  |  | 0.098884 | [7 empty] | 12.624597 | [13 empty] | 12.572212 | [76 empty] | 2025
[11 empty] | S7P1S1 (Sph1)-12 | S7P1S1 (Sph1)-12 | [21 empty] | SEDEX | [30 empty] | 1203.881736 | [11 empty] | 97.151385 | [9 empty] | 38174.45 |  | 0.128709 |  |  |  | 0.241163 | [7 empty] | 12.205687 | [13 empty] | 11.76594 | [76 empty] | 2025
[11 empty] | S7P1S1 (Sph1)-13 | S7P1S1 (Sph1)-13 | [21 empty] | SEDEX | [30 empty] | 1229.508442 | [11 empty] | 499.555493 | [9 empty] | 39636.37 |  | 0.129327 |  |  |  | 0.114475 | [7 empty] | 15.526627 | [13 empty] | 8.682947 | [76 empty] | 2025
[11 empty] | S7P1S1 (Sph1)-14 | S7P1S1 (Sph1)-14 | [21 empty] | SEDEX | [30 empty] | 1212.770639 | [11 empty] | 161.189942 | [9 empty] | 39310.32 |  | 0.158577 |  |  |  | 0.124073 | [7 empty] | 14.382217 | [13 empty] | 9.262285 | [76 empty] | 2025
[11 empty] | S7P1S1 (Sph1)-15 | S7P1S1 (Sph1)-15 | [21 empty] | SEDEX | [30 empty] | 1181.797399 | [11 empty] | 134.858852 | [9 empty] | 41460.63 |  | 0.099331 |  |  |  | 0.134003 | [7 empty] | 13.933439 | [13 empty] | 12.110745 | [76 empty] | 2025
[11 empty] | S7P1S1 (Sph1)-16 | S7P1S1 (Sph1)-16 | [21 empty] | SEDEX | [30 empty] | 1156.873844 | [11 empty] | 148.814978 | [9 empty] | 40975.15 |  | 0.094264 |  |  |  | 0.109814 | [7 empty] | 15.088957 | [13 empty] | 12.307605 | [76 empty] | 2025
[11 empty] | S7P1S1 (Sph1)-17 | S7P1S1 (Sph1)-17 | [21 empty] | SEDEX | [30 empty] | 1139.989358 | [11 empty] | 147.462198 | [9 empty] | 41981.16 |  | 0.160623 |  |  |  | 0.408451 | [7 empty] | 14.344979 | [13 empty] | 49.574748 | [76 empty] | 2025
[11 empty] | S6S1 (Sph2)-1 | S6S1 (Sph2)-1 | [21 empty] | SEDEX | [30 empty] | 1982.152027 | [11 empty] | 269.810948 | [9 empty] | 51181.18 |  | 2.805694 |  |  |  | 4.694919 | [7 empty] | 1.628698 | [13 empty] | 268.678959 | [76 empty] | 2025
[11 empty] | S6S1 (Sph2)-2 | S6S1 (Sph2)-2 | [21 empty] | SEDEX | [30 empty] | 2155.502181 | [11 empty] | 2100.479517 | [9 empty] | 47137.95174 |  | 1.12085 |  |  |  | 12.719316 | [7 empty] | 2.152999 | [13 empty] | 400.561958 | [76 empty] | 2025
[11 empty] | S6S1 (Sph2)-3 | S6S1 (Sph2)-3 | [21 empty] | SEDEX | [30 empty] | 2142.83876 | [11 empty] | 169.230241 | [9 empty] | 45526.76 |  | 1.434247 |  |  |  | 1.927727 | [7 empty] | 1.351218 | [13 empty] | 259.230724 | [76 empty] | 2025
[11 empty] | S6S1 (Sph2)-4 | S6S1 (Sph2)-4 | [21 empty] | SEDEX | [30 empty] | 2306.186005 | [11 empty] | 1147.894615 | [9 empty] | 45354.41 |  | 0.060461 |  |  |  | 0.951285 | [7 empty] | 1.423027 | [13 empty] | 203.629572 | [76 empty] | 2025
[11 empty] | S6S1 (Sph2)-5 | S6S1 (Sph2)-5 | [21 empty] | SEDEX | [30 empty] | 2118.968329 | [11 empty] | 883.480493 | [9 empty] | 44859.53 |  | 13.978197 |  |  |  | 16.011154 | [7 empty] | 2.140403 | [13 empty] | 151.713339 | [76 empty] | 2025
[11 empty] | S6S1 (Sph2)-6 | S6S1 (Sph2)-6 | [21 empty] | SEDEX | [30 empty] | 2110.123576 | [11 empty] | 2984.87686 | [9 empty] | 42007.18 |  | 5.826573 |  |  |  | 6.022742 | [7 empty] | 1.598371 | [13 empty] | 111.067229 | [76 empty] | 2025
[11 empty] | S6S1 (Sph2)-7 | S6S1 (Sph2)-7 | [21 empty] | SEDEX | [30 empty] | 1984.030422 | [11 empty] | 892.420175 | [9 empty] | 46549.13 |  | 11.248206 |  |  |  | 18.262892 | [7 empty] | 1.211134 | [13 empty] | 201.89243 | [76 empty] | 2025
[11 empty] | S6S1 (Sph2)-8 | S6S1 (Sph2)-8 | [21 empty] | SEDEX | [30 empty] | 2236.690905 | [11 empty] | 618.410719 | [9 empty] | 44919.68 |  | 2.144066 |  |  |  | 5.464162 | [7 empty] | 1.20529 | [13 empty] | 189.809727 | [76 empty] | 2025
[11 empty] | S6S1 (Sph2)-9 | S6S1 (Sph2)-9 | [21 empty] | SEDEX | [30 empty] | 2011.964994 | [11 empty] | 515.529191 | [9 empty] | 42684.53 |  | 1.74991 |  |  |  | 5.214992 | [7 empty] | 1.306673 | [13 empty] | 144.931555 | [76 empty] | 2025
[11 empty] | S6S1 (Sph2)-10 | S6S1 (Sph2)-10 | [21 empty] | SEDEX | [30 empty] | 2252.765968 | [11 empty] | 277.024513 | [9 empty] | 46089.18 |  | 0.289836 |  |  |  | 0.355088 | [7 empty] | 1.297502 | [13 empty] | 224.098301 | [76 empty] | 2025
[11 empty] | S7S2 (Sph2)-1 | S7S2 (Sph2)-1 | [21 empty] | SEDEX | [30 empty] | 1061.076739 | [11 empty] | 88.969968 | [9 empty] | 63875.47 |  | 2.962788 |  |  |  | 6.875389 | [7 empty] | 19.602684 | [13 empty] | 613.458957 | [76 empty] | 2025
[11 empty] | S7S2 (Sph2)-2 | S7S2 (Sph2)-2 | [21 empty] | SEDEX | [30 empty] | 1170.668569 | [11 empty] | 127.464447 | [9 empty] | 45885.4 |  | 7.944112 |  |  |  | 37.579276 | [7 empty] | 8.954437 | [13 empty] | 15.433759 | [76 empty] | 2025
[11 empty] | S7S2 (Sph2)-3 | S7S2 (Sph2)-3 | [21 empty] | SEDEX | [30 empty] | 1323.883244 | [11 empty] | 359.589999 | [9 empty] | 43062.51 |  | 38.574927 |  |  |  | 112.121528 | [7 empty] | 22.502907 | [13 empty] | 13.28719 | [76 empty] | 2025
[11 empty] | S7S2 (Sph2)-4 | S7S2 (Sph2)-4 | [21 empty] | SEDEX | [30 empty] | 1065.681918 | [11 empty] | 68.862087 | [9 empty] | 43035.93 |  | 1.275125 |  |  |  | 10.09228 | [7 empty] | 19.4228 | [13 empty] | 10.51473 | [76 empty] | 2025
[11 empty] | S7S2 (Sph2)-5 | S7S2 (Sph2)-5 | [21 empty] | SEDEX | [30 empty] | 1239.538955 | [11 empty] | 158.193791 | [9 empty] | 46057.26 |  | 0.048308 |  |  |  | 0.360976 | [7 empty] | 8.210638 | [13 empty] | 32.058484 | [76 empty] | 2025
[11 empty] | S7S2 (Sph2)-6 | S7S2 (Sph2)-6 | [21 empty] | SEDEX | [30 empty] | 1015.121099 | [11 empty] | 46.865932 | [9 empty] | 82857.78 |  | 3.407794 |  |  |  | 9.597433 | [7 empty] | 12.067703 | [13 empty] | 215.513598 | [76 empty] | 2025
[11 empty] | S7S2 (Sph2)-7 | S7S2 (Sph2)-7 | [21 empty] | SEDEX | [30 empty] | 1405.778913 | [11 empty] | 111.718801 | [9 empty] | 45344.30491 |  | 7.38712 |  |  |  | 34.701205 | [7 empty] | 8.363983 | [13 empty] | 19.134463 | [76 empty] | 2025
[11 empty] | S7S2 (Sph2)-8 | S7S2 (Sph2)-8 | [21 empty] | SEDEX | [30 empty] | 1288.41491 | [11 empty] | 423.128155 | [9 empty] | 48950.67 |  | 39.533446 |  |  |  | 124.768735 | [7 empty] | 18.155206 | [13 empty] | 29.635946 | [76 empty] | 2025
[11 empty] | S7S2 (Sph2)-9 | S7S2 (Sph2)-9 | [21 empty] | SEDEX | [30 empty] | 1081.927684 | [11 empty] | 86.321159 | [9 empty] | 47599.38 |  | 4.662781 |  |  |  | 18.700389 | [7 empty] | 21.769828 | [13 empty] | 103.266548 | [76 empty] | 2025
[11 empty] | S7S2 (Sph2)-10 | S7S2 (Sph2)-10 | [21 empty] | SEDEX | [30 empty] | 1154.013377 | [11 empty] | 138.566703 | [9 empty] | 48610.21 |  | 12.86091 |  |  |  | 31.288472 | [7 empty] | 19.947167 | [13 empty] | 17.125082 | [76 empty] | 2025
[11 empty] | S7S2 (Sph2)-11 | S7S2 (Sph2)-11 | [21 empty] | SEDEX | [30 empty] | 970.350811 | [11 empty] | 151.083601 | [9 empty] | 76840.95 |  | 15.377264 |  |  |  | 50.515841 | [7 empty] | 10.875766 | [13 empty] | 122.354216 | [76 empty] | 2025
[11 empty] | S8S1 (Sph2)-1 | S8S1 (Sph2)-1 | [21 empty] | SEDEX | [30 empty] | 1686.068352 | [11 empty] | 124.555663 | [9 empty] | 36609.89 |  | 0.052488 |  |  |  | 0.347971 | [7 empty] | 1.047803 | [13 empty] | 26.20781 | [76 empty] | 2025
[11 empty] | S8S1 (Sph2)-2 | S8S1 (Sph2)-2 | [21 empty] | SEDEX | [30 empty] | 1770.614237 | [11 empty] | 120.990894 | [9 empty] | 32836.18 |  | 0.221805 |  |  |  | 0.787965 | [7 empty] | 2.064089 | [13 empty] | 136.278032 | [76 empty] | 2025
[11 empty] | S8S1 (Sph2)-3 | S8S1 (Sph2)-3 | [21 empty] | SEDEX | [30 empty] | 1757.91303 | [11 empty] | 230.344032 | [9 empty] | 30033.88 |  | 0.082636 |  |  |  | 0.532808 | [7 empty] | 3.379493 | [13 empty] | 17.977672 | [76 empty] | 2025
[11 empty] | S8S1 (Sph2)-4 | S8S1 (Sph2)-4 | [21 empty] | SEDEX | [30 empty] | 1671.46826 | [11 empty] | 243.508214 | [9 empty] | 34602.95058 |  | 0.208056 |  |  |  | 0.516933 | [7 empty] | 1.402957 | [13 empty] | 18.113926 | [76 empty] | 2025
[11 empty] | S8S1 (Sph2)-5 | S8S1 (Sph2)-5 | [21 empty] | SEDEX | [30 empty] | 1612.552792 | [11 empty] | 78.840813 | [9 empty] | 33680.54 |  | 0.294325 |  |  |  | 0.759665 | [7 empty] | 1.313677 | [13 empty] | 19.555676 | [76 empty] | 2025
[11 empty] | S8S1 (Sph2)-6 | S8S1 (Sph2)-6 | [21 empty] | SEDEX | [30 empty] | 1806.852123 | [11 empty] | 92.690525 | [9 empty] | 38952.44 |  | 0.054654 |  |  |  | 0.402104 | [7 empty] | 1.270132 | [13 empty] | 21.691957 | [76 empty] | 2025
[11 empty] | S8S1 (Sph2)-7 | S8S1 (Sph2)-7 | [21 empty] | SEDEX | [30 empty] | 1593.597809 | [11 empty] | 153.141749 | [9 empty] | 32420.44 |  | 0.097004 |  |  |  | 0.656055 | [7 empty] | 1.678838 | [13 empty] | 14.889696 | [76 empty] | 2025
[11 empty] | S8S1 (Sph2)-8 | S8S1 (Sph2)-8 | [21 empty] | SEDEX | [30 empty] | 1684.726793 | [11 empty] | 77.498114 | [9 empty] | 36829.41 |  | 0.841758 |  |  |  | 1.753748 | [7 empty] | 1.514123 | [13 empty] | 22.586286 | [76 empty] | 2025
[11 empty] | S8S1 (Sph2)-9 | S8S1 (Sph2)-9 | [21 empty] | SEDEX | [30 empty] | 1725.733178 | [11 empty] | 103.581909 | [9 empty] | 35214.88 |  | 0.132064 |  |  |  | 1.76895 | [7 empty] | 1.923532 | [13 empty] | 23.037298 | [76 empty] | 2025
[11 empty] | S8S1 (Sph2)-10 | S8S1 (Sph2)-10 | [21 empty] | SEDEX | [30 empty] | 1617.755228 | [11 empty] | 155.785935 | [9 empty] | 37718.43 |  | 2.97743 |  |  |  | 3.291768 | [7 empty] | 3.068135 | [13 empty] | 25.591091 | [76 empty] | 2025
[11 empty] | S8S1 (Sph2)-11 | S8S1 (Sph2)-11 | [21 empty] | SEDEX | [30 empty] | 1811.125139 | [11 empty] | 167.248092 | [9 empty] | 30220.65 |  | 0.186515 |  |  |  | 1.242719 | [7 empty] | 3.119424 | [13 empty] | 19.726971 | [76 empty] | 2025
[11 empty] | S8S1 (Sph2)-12 | S8S1 (Sph2)-12 | [21 empty] | SEDEX | [30 empty] | 1764.175633 | [11 empty] | 87.508889 | [9 empty] | 30928.6049 |  | 0.141022 |  |  |  | 0.441733 | [7 empty] | 1.8847 | [13 empty] | 18.26999 | [76 empty] | 2025
[11 empty] | S8S1 (Sph2)-13 | S8S1 (Sph2)-13 | [21 empty] | SEDEX | [30 empty] | 1516.483096 | [11 empty] | 141.151349 | [9 empty] | 38742.15 |  | 1.712764 |  |  |  | 1.85881 | [7 empty] | 1.678407 | [13 empty] | 31.220972 | [76 empty] | 2025
[11 empty] | S8S1 (Sph2)-14 | S8S1 (Sph2)-14 | [21 empty] | SEDEX | [30 empty] | 1804.192401 | [11 empty] | 96.283838 | [9 empty] | 37118.13767 |  | 0.154389 |  |  |  | 0.570407 | [7 empty] | 1.531375 | [13 empty] | 24.10043 | [76 empty] | 2025
| the Bijiashan deposit | [9 empty] | 4-1-1 | 4-1-1 | [21 empty] | SEDEX | [30 empty] | 2004 | [11 empty] | 32.8 | [11 empty] | 2.17 |  |  |  | 1.17 | [7 empty] | 0.23 | [13 empty] | 350 | [76 empty] | 2025
[11 empty] | 4-2-1 | 4-2-1 | [21 empty] | SEDEX | [30 empty] | 1779 | [11 empty] | 37.1 | [11 empty] | 2.65 |  |  |  | 1.1 | [7 empty] | 0.2 | [13 empty] | 355 | [76 empty] | 2025
[11 empty] | 5-1-1 | 5-1-1 | [21 empty] | SEDEX | [30 empty] | 2085 | [11 empty] | 6.2 | [11 empty] | 3.02 |  |  |  | 0.85 | [7 empty] | 0.04 | [13 empty] | 48.3 | [76 empty] | 2025
[11 empty] | 5-2-1 | 5-2-1 | [21 empty] | SEDEX | [30 empty] | 2648 | [11 empty] | 8.36 | [11 empty] | 3.12 |  |  |  | 0.82 | [7 empty] | 0.04 | [13 empty] | 52.6 | [76 empty] | 2025
[11 empty] | 6-1-1 | 6-1-1 | [21 empty] | SEDEX | [30 empty] | 1877 | [11 empty] | 12.6 | [11 empty] | 8.1 |  |  |  | 3.01 | [7 empty] | 0.36 | [13 empty] | 36.4 | [76 empty] | 2025
[11 empty] | 6-2-1 | 6-2-1 | [21 empty] | SEDEX | [30 empty] | 2354 | [11 empty] | 15.5 | [11 empty] | 5.11 |  |  |  | 3.14 | [7 empty] | 0.36 | [13 empty] | 33.3 | [76 empty] | 2025
[11 empty] | 12-1-1 | 12-1-1 | [21 empty] | SEDEX | [30 empty] | 2178 | [11 empty] | 21.6 | [11 empty] | 4.47 |  |  |  | 2.23 | [7 empty] | 0.02 | [13 empty] | 38.5 | [76 empty] | 2025
[11 empty] | 12-2-1 | 12-2-1 | [21 empty] | SEDEX | [30 empty] | 2397 | [11 empty] | 13.3 | [11 empty] | 4.48 |  |  |  | 1.98 | [7 empty] | 0.03 | [13 empty] | 33.3 | [76 empty] | 2025
[11 empty] | 14-1-1 | 14-1-1 | [21 empty] | SEDEX | [30 empty] | 2066 | [11 empty] | 39 | [11 empty] | 2.37 |  |  |  | 2.01 | [7 empty] | 0.11 | [13 empty] | 45 | [76 empty] | 2025
[11 empty] | 14-2-1 | 14-2-1 | [21 empty] | SEDEX | [30 empty] | 1739 | [11 empty] | 17 | [11 empty] | 1.39 |  |  |  | 2.1 | [7 empty] | 0.1 | [13 empty] | 45.5 | [76 empty] | 2025
[11 empty] | 16-1-1 | 16-1-1 | [21 empty] | SEDEX | [30 empty] | 1645 | [11 empty] | 17.1 | [11 empty] | 1.2 |  |  |  | 6.9 | [7 empty] | 0.08 | [13 empty] | 42 | [76 empty] | 2025
[11 empty] | 16-2-1 | 16-2-1 | [21 empty] | SEDEX | [30 empty] | 1866 | [11 empty] | 18.9 | [11 empty] | 1.64 |  |  |  | 7.88 | [7 empty] | 0.08 | [13 empty] | 46.2 | [76 empty] | 2025
[11 empty] | 21-1-1 | 21-1-1 | [21 empty] | SEDEX | [30 empty] | 2196 | [11 empty] | 12.2 | [11 empty] | 2.81 |  |  |  | 5.24 | [7 empty] | 0.05 | [13 empty] | 34.8 | [76 empty] | 2025
[11 empty] | 21-2-1 | 21-2-1 | [21 empty] | SEDEX | [30 empty] | 2649 | [11 empty] | 11.5 | [11 empty] | 3.92 |  |  |  | 31.13 | [7 empty] | 0.11 | [13 empty] | 38 | [76 empty] | 2025
[11 empty] | 23-1-1 | 23-1-1 | [21 empty] | SEDEX | [30 empty] | 1769 | [11 empty] | 4.91 | [11 empty] | 2.82 |  |  |  | 2.26 | [7 empty] | 0.06 | [13 empty] | 27.5 | [76 empty] | 2025
[11 empty] | 23-2-1 | 23-2-1 | [21 empty] | SEDEX | [30 empty] | 1960 | [11 empty] | 6.1 | [11 empty] | 2.9 |  |  |  | 2.08 | [7 empty] | 0.05 | [13 empty] | 29.8 | [76 empty] | 2025
[11 empty] | 25-1-1 | 25-1-1 | [21 empty] | SEDEX | [30 empty] | 1579 | [11 empty] | 15.9 | [11 empty] | 5.14 |  |  |  | 1.26 | [21 empty] | 59.3 | [76 empty] | 2025
[11 empty] | 25-2-1 | 25-2-1 | [21 empty] | SEDEX | [30 empty] | 1670 | [11 empty] | 14.6 | [11 empty] | 5.19 |  |  |  | 1.18 | [21 empty] | 59.7 | [76 empty] | 2025
[11 empty] | 28-1-1 | 28-1-1 | [21 empty] | SEDEX | [30 empty] | 1495 | [11 empty] | 16.4 | [11 empty] | 14.6 |  |  |  | 1.43 | [7 empty] | 0.55 | [13 empty] | 26 | [76 empty] | 2025
[11 empty] | 28-2-1 | 28-2-1 | [21 empty] | SEDEX | [30 empty] | 1675 | [11 empty] | 39.7 | [11 empty] | 16 |  |  |  | 1.28 | [7 empty] | 0.61 | [13 empty] | 26.9 | [76 empty] | 2025
[11 empty] | 30-1-1 | 30-1-1 | [21 empty] | SEDEX | [30 empty] | 1919 | [11 empty] | 1117 | [11 empty] | 10.7 |  |  |  | 2.08 | [7 empty] | 0.65 | [13 empty] | 32.4 | [76 empty] | 2025
[11 empty] | 30-2-1 | 30-2-1 | [21 empty] | SEDEX | [30 empty] | 1796 | [11 empty] | 122 | [11 empty] | 15.6 |  |  |  | 2.25 | [7 empty] | 0.67 | [13 empty] | 41.7 | [76 empty] | 2025
[11 empty] | 31-1-1 | 31-1-1 | [21 empty] | SEDEX | [30 empty] | 1633 | [11 empty] | 19.6 | [11 empty] | 10.2 |  |  |  | 1.83 | [7 empty] | 0.24 | [13 empty] | 31.2 | [76 empty] | 2025
[11 empty] | 31-2-1 | 31-2-1 | [21 empty] | SEDEX | [30 empty] | 1790 | [11 empty] | 16.3 | [11 empty] | 8.92 |  |  |  | 1.7 | [7 empty] | 0.15 | [13 empty] | 32.3 | [76 empty] | 2025
[11 empty] | 31-2-2 | 31-2-2 | [179 empty] | 2025
[11 empty] | 31-2-3 | 31-2-3 | [179 empty] | 2025
| References: | [9 empty] | 31-2-4 | 31-2-4 | [179 empty] | 2025
| Cave B, Lilly R, Hong W (2020) The effect of co-crystallising sulphides and precipitation mechanisms on sphalerite geochemistry: A case study from the Hilton Zn-Pb (Ag) deposit, Australia. Minerals 10: 797. | [9 empty] | 31-2-5 | 31-2-5 | [179 empty] | 2025
| Chen C, Meng L, Xu J, Zhan Q, Zhao TP (2023a) Texture and geochemistry of sphalerite from the Chitudian Pb-Zn-Ag deposit, southern margin of the North China Craton: Implications for the enrichments of Cd, Ga, and In. Ore Geol Rev 156: 105392. | [9 empty] | 31-2-6 | 31-2-6 | [179 empty] | 2025
| Chen XF, Bai RL, Guo DB, Liu GX (2023b) The occurrence of cadmium and ore genesis in the Bijiashan Lead-zinc deposit: Evidence from LA-ICP-MS trace elements and in-situ sulfur isotope of sulfide. Geol Bull China 43(10): 1715-1733 (in Chinese with English abstract). | [9 empty] | 31-2-7 | 31-2-7 | [179 empty] | 2025
| Chen X, Wang ZK, Yu PP, Wu YH, Huang Y, Tan ZJ, Zheng Y (2024) Physicochemical condition of the Dafang skarn Au-Ag-Zn-Pb polymetallic deposit in the Nanling Metallogenic Belt (South China), a perspective from sphalerite mineralogy and geochemistry. Ore Geol Rev 165: 105923. | [9 empty] | 31-2-8 | 31-2-8 | [179 empty] | 2025
| Chu XK, Li B, Shen P, Zha ZH, Lei Z, Wang XF, Tao SY, Hu Q (2022) Trace elements in sulfide minerals from the Huangshaping copper-polymetallic deposit, Hunan, China: Ore genesis and element occurrence. Ore Geol Rev 144: 104867. | [9 empty] | 31-2-9 | 31-2-9 | [179 empty] | 2025
| Cook NJ, Ciobanu CL, Pring A, Skinner W, Shimizu M, Danyushevsky L, Saini-Eidukat B, Melcher F (2009) Trace and minor elements in sphalerite: A LA-ICPMS study. Geochim Cosmochim Acta 73: 4761-4791. | [9 empty] | 31-2-10 | 31-2-10 | [179 empty] | 2025
| Fan MS, Ni P, Pan JY, Wang GG, Ding JY, Chu SW, Li WS, Huang WQ, Zhu RZ, Chi Z (2023) Rare disperse elements in epithermal deposit: Insights from LA–ICP–MS study of sphalerite at Dalingkou, South China. J Geochem Explor 244: 107124. | [9 empty] | 31-2-11 | 31-2-11 | [179 empty] | 2025
| Frenzel M, Voudouris P, Cook NJ, Ciobanu CL, Gilbert S, Wade BP (2021) Evolution of a hydrothermal ore-forming system recorded by sulfide mineral chemistry: a case study from the Plaka Pb–Zn–Ag deposit, Lavrion, Greece. Miner Deposita 57: 417-438. | [9 empty] | 31-2-12 | 31-2-12 | [179 empty] | 2025
| Liang WL, Ren T, Guan SJ, Yi YG, Zhang DM, Yang T, Luo XW, Huang JG, Zhang Q, Bao GP (2023) Gallium distribution in the Dulong Sn polymetallic deposit, SW China. Ore Geol Rev 163: 105821. | [9 empty] | 31-2-13 | 31-2-13 | [179 empty] | 2025
| Liu YF, Qi HW, Bi XW, Hu RZ, Qi LK, Yin RS, Tang YY (2021) Two types of sediment-hosted Pb-Zn deposits in the northern margin of Lanping basin, SW China: Evidence from sphalerite trace elements, carbonate C-O isotopes and molybdenite Re-Os age. Ore Geol Rev 131: 104016. | [9 empty] | 31-2-14 | 31-2-14 | [179 empty] | 2025
| Lu S, Ren Y, Yang Q, Sun Z, Hao Y, Sun X (2019) Ore genesis for stratiform ore bodies of the Dongfengnanshan copper polymetallic deposit in the Yanbian Area, NE China: Constraints from LA-ICP-MS in situ trace elements and sulfide S–Pb isotopes. Acta Geologica Sinica - English Edition 93: 1591-1606. | [9 empty] | 31-2-15 | 31-2-15 | [179 empty] | 2025
| Maurer M, Prelević D, Mertz-Kraus R, Pačevski A, Kostić B, Malbašić J (2019) Genesis and metallogenetic setting of the polymetallic barite-sulphide deposit, Bobija, Western Serbia. Int J Earth Sci 108: 1725-1740. | [9 empty] | 31-2-16 | 31-2-16 | [179 empty] | 2025
| Mederski S, Pršek J, Dimitrova D (2024) Distribution of In, Sn, Ga, Ge, and other critical metals in sulfide ores from epithermal listvenite-associated Badovc Pb–Zn–Sb–Ni deposit (Kosovo): Insights from mineralogy and geochemistry. Ore Geol Rev 164: 105824. | [9 empty] | 31-2-17 | 31-2-17 | [179 empty] | 2025
| Niu PP, Muñoz M, Mathon O, Xiong SF, Jiang SY (2024) Mechanism of germanium enrichment in the world-class Huize MVT Pb–Zn deposit, southwestern China. Miner Deposita 59: 995-1016. | [9 empty] | 31-2-18 | 31-2-18 | [179 empty] | 2025
| Torró L, Benites D, Vallance J, Laurent O, Ortiz-Benavente BA, Chelle-Michou C, Proenza JA, Fontboté L (2022) Trace element geochemistry of sphalerite and chalcopyrite in arc-hosted VMS deposits. J Geochem Explor 232: 106882. | [9 empty] | 31-2-19 | 31-2-19 | [179 empty] | 2025
| Wang HY, Ye L, Hu YS, Wei C, Li ZL, Huang ZL, Shuang Y (2021) Trace element characteristics in sphalerites from the Laochangping Pb-Zn deposit in the Southeastern Chongqing. Acta Mineralogica Sinica 41: 623-634 (in Chinese with English abstract). | [9 empty] | 31-2-20 | 31-2-20 | [179 empty] | 2025
| Wei C, Ye L, Huang ZL, Hu YS, Wang HY (2021) In situ trace elements and S isotope systematics for growth zoning in sphalerite from MVT deposits: A case study of Nayongzhi, South China. Mineral Mag 85: 1-46. | [9 empty] | 31-2-21 | 31-2-21 | [179 empty] | 2025
| Wu YH, Yu PP, Chen X, Hu ZB, Long LJ, He B, Zheng Y (2023) Earlier stage, higher temperature, and deeper space facilitate indium precipitation in a skarn system, as exemplified by the Baoshan Pb-Zn polymetallic deposit, South China. Ore Geol Rev 163: 105745. | [9 empty] | 31-2-22 | 31-2-22 | [179 empty] | 2025
| Ye L, Cook NJ, Ciobanu CL, Liu YP L, Zhang Q, Liu TG, Wei G, Y YL, Danyushevskiy L (2011) Trace and minor elements in sphalerite from base metal deposits in South China: A LA-ICPMS study. Ore Geol Rev 39: 188-217. | [9 empty] | 31-2-23 | 31-2-23 | [179 empty] | 2025
| Ye L, Cook NJ, Liu TG, Ciobanu CL, Gao W, Yang YL (2012) The Niujiaotang Cd-rich zinc deposit, Duyun, Guizhou province, southwest China: ore genesis and mechanisms of cadmium concentration. Miner Deposita 47: 683-700. | [9 empty] | 31-2-24 | 31-2-24 | [179 empty] | 2025
| Yuan B, Zhang CQ, Yu HJ, Yang YM, Zhao YX, Zhu CC, Ding QF, Zhou YB, Yang JC, Xu Y (2018) Element enrichment characteristics: Insights from element geochemistry of sphalerite in Daliangzi Pb–Zn deposit, Sichuan, Southwest China. J Geochem Explor 186: 187-201. | [9 empty] | 31-2-25 | 31-2-25 | [179 empty] | 2025
| Zhao YH, Chen SY, Tian H, Zhao JN, Tong X, Chen XS (2021) Trace element and S isotope characterization of sulfides from skarn Cu ore in the Laochang Sn-Cu deposit, Gejiu district, Yunnan, China: Implications for the ore-forming process. Ore Geol Rev 134: 104155. | [9 empty] | 31-2-26 | 31-2-26 | [179 empty] | 2025