## Sheet1
Uploaded | deposit_name | deposit_local_id | deposit_environment | deposit_group | deposit_type | primary_commodities | secondary_commodities | all_commodities | deposit_source | sample_uid | sample_name | sample_local_id | feature_type | feature_name | feature_uid | top_depth_m | bottom_depth_m | sample_deposit_relation | sample_type | sampling_method | material_class | material_class_comments | province | strat_unit_name | strat_unit_uid | strat_grouping | earth_material_group | earth_material_qualifier | earth_material | metamorphic_grade | mineral | paragenetic_stage | mode_of_occurrence | texture | color | alteration | sample_description | associated_minerals | sample_preparation | analytical_method | instrument_type_model | laboratory_location/if reported | operating_conditions/if reported | standards_used/if reported | ag_ppm | ag_detection_limit | al_ppm | al_detection_limit | as_ppm | as_detection_limit | au_ppm | au_detection_limit | b_ppm | b_detection_limit | ba_ppm | ba_detection_limit | be_ppm | be_detection_limit | bi_ppm | bi_detection_limit | br_ppm | br_detection_limit | ca_ppm | ca_detection_limit | cd_ppm | cd_detection_limit | ce_ppm | ce_detection_limit | cl_ppm | cl_detection_limit | co_ppm | co_detection_limit | cr_ppm | cr_detection_limit | cs_ppm | cs_detection_limit | cu_ppm | cu_detection_limit | dy_ppm | dy_detection_limit | er_ppm | er_detection_limit | eu_ppm | eu_detection_limit | f_ppm | f_detection_limit | fe_ppm | fe_detection_limit | ga_ppm | ga_detection_limit | gd_ppm | gd_detection_limit | ge_ppm | ge_detection_limit | hf_ppm | hf_detection_limit | hg_ppm | hg_detection_limit | ho_ppm | ho_detection_limit | in_ppm | in_detection_limit | ir_ppm | ir_detection_limit | k_ppm | k_detection_limit | la_ppm | la_detection_limit | li_ppm | li_detection_limit | lu_ppm | lu_detection_limit | mg_ppm | mg_detection_limit | mn_ppm | mn_detection_limit | mo_ppm | mo_detection_limit | na_ppm | na_detection_limit | nb_ppm | nb_detection_limit | nd_ppm | nd_detection_limit | ni_ppm | ni_detection_limit | os_ppm | os_detection_limit | p_ppm | p_detection_limit | pb_ppm | pb_detection_limit | pd_ppm | pd_detection_limit | pr_ppm | pr_detection_limit | pt_ppm | pt_detection_limit | rb_ppm | rb_detection_limit | re_ppm | re_detection_limit | rh_ppm | rh_detection_limit | ru_ppm | ru_detection_limit | s_ppm | s_detection_limit | sb_ppm | sb_detection_limit | sc_ppm | sc_detection_limit | se_ppm | se_detection_limit | si_ppm | si_detection_limit | sm_ppm | sm_detection_limit | sn_ppm | sn_detection_limit | sr_ppm | sr_detection_limit | ta_ppm | ta_detection_limit | tb_ppm | tb_detection_limit | te_ppm | te_detection_limit | th_ppm | th_detection_limit | ti_ppm | ti_detection_limit | tl_ppm | tl_detection_limit | tm_ppm | tm_detection_limit | u_ppm | u_detection_limit | v_ppm | v_detection_limit | w_ppm | w_detection_limit | y_ppm | y_detection_limit | yb_ppm | yb_detection_limit | zn_ppm | zn_detection_limit | zr_ppm | zr_detection_limit | analysis_datetime | publication_date | sample_source | submitter | country | state | deposit_longitude_wgs84 | deposit_latitude_wgs84 | sample_longitude_wgs84 | sample_latitude_wgs84 | sample_easting | sample_northing | sample_utm_zone | sample_location_description | location_source | location_accuracy | comments | last_update
[11 empty] | 5024-186.5 | 5024-186.5-1 | [21 empty] | Z1 | [14 empty] | 7 | [5 empty] | 156 |  | 5 |  | 0.8 | [5 empty] | 95.7 |  | 18 |  |  |  | 16 |  | 10 | [21 empty] | 0.5 | [11 empty] | 8 |  | 22 | [5 empty] | 621 |  | 65 |  |  |  | 2 |  |  |  | 6 |  |  |  | 130 |  | 160 | [7 empty] | 93 | [9 empty] | 0.5 |  | 8 | [7 empty] | 4 |  | 59 |  | 1 | [5 empty] | 2 | [7 empty] | 0.1 |  | 43 |  | 1 |  | 6 |  |  |  | 20241 |  | 2 |  |  | 2025
[11 empty] | 5026-270 | 5026-270-1 | [21 empty] | Z1 | [14 empty] | 61 | [5 empty] | 196 |  | 5 |  | 1.3 | [5 empty] | 10.4 |  | 13 |  |  |  | 22 |  | 6 | [21 empty] | 0.5 | [11 empty] | 7 |  | 22 | [5 empty] | 1344 |  | 23 |  |  |  | 3 |  |  |  | 6 |  |  |  | 420 |  | 472 | [7 empty] | 90 | [9 empty] | 2.2 |  | 5 | [7 empty] | 1 |  | 67 |  | 1 | [5 empty] | 2 | [7 empty] | 0.1 |  | 62 |  | 3.1 |  | 8 |  |  |  | 1837 |  | 1 |  |  | 2025
[11 empty] | 5026-342 | 5026-342-1 | [21 empty] | Z1 | [14 empty] | 5 | [5 empty] | 183 |  | 5 |  | 0.5 | [5 empty] | 8 |  | 24 |  |  |  | 11 |  | 4 | [21 empty] | 0.5 | [11 empty] | 12 |  | 18 | [5 empty] | 889 |  | 68 |  |  |  | 1 |  |  |  | 4 |  |  |  | 720 |  | 20 | [7 empty] | 93 | [9 empty] | 0.8 |  | 5 | [7 empty] | 1 |  | 42 |  | 1 | [5 empty] | 2 | [7 empty] | 0.1 |  | 35 |  | 0.8 |  | 11 |  |  |  | 1503 |  | 1 |  |  | 2025
[11 empty] | 5028-270 | 5028-270-1 | [21 empty] | Z1 | [14 empty] | 406 | [5 empty] | 147 |  | 5 |  | 1.6 | [5 empty] | 33.9 |  | 5 |  |  |  | 17 |  | 6.2 | [21 empty] | 0.5 | [11 empty] | 1.9 |  | 15.5 | [5 empty] | 444 |  | 21.5 |  |  |  | 1.1 |  |  |  | 9.2 |  |  |  | 200 |  | 335.3 | [7 empty] | 64.6 | [9 empty] | 2.8 |  | 5 | [7 empty] | 3.1 |  | 40 |  | 0.5 | [5 empty] | 2 | [7 empty] | 3.2 |  | 40 |  | 2 |  | 3.9 |  |  |  | 7346 |  | 1.9 |  |  | 2025
[11 empty] | 5028-317 | 5028-317-1 | [21 empty] | Z1 | [14 empty] | 5 | [5 empty] | 113 |  | 5 |  | 0.5 | [5 empty] | 16.1 |  | 5 |  |  |  | 22 |  | 2.7 | [21 empty] | 0.5 | [11 empty] | 0.8 |  | 15.8 | [5 empty] | 565 |  | 8.6 |  |  |  | 1 |  |  |  | 3.4 |  |  |  | 200 |  | 324.5 | [7 empty] | 67.5 | [9 empty] | 0.6 |  | 5 | [7 empty] | 1.9 |  | 42 |  | 0.5 | [5 empty] | 1.3 | [7 empty] | 0.5 |  | 54 |  | 1.9 |  | 4.3 |  |  |  | 3692 |  | 1.6 |  |  | 2025
[11 empty] | 5028-323 | 5028-323-1 | [21 empty] | Z1 | [14 empty] | 6 | [5 empty] | 94 |  | 5 |  | 0.6 | [5 empty] | 39.4 |  | 5 |  |  |  | 18 |  | 5.2 | [21 empty] | 0.5 | [11 empty] | 1.6 |  | 13.7 | [5 empty] | 615 |  | 7.9 |  |  |  | 0.5 |  |  |  | 4.2 |  |  |  | 100 |  | 302.4 | [7 empty] | 37.5 | [9 empty] | 0.7 |  | 5 | [7 empty] | 1.7 |  | 20 |  | 0.5 | [5 empty] | 1 | [7 empty] | 0.5 |  | 37 |  | 1.3 |  | 2.2 |  |  |  | 8283 |  | 1.2 |  |  | 2025
[11 empty] | 5031-92 | 5031-92-1 | [21 empty] | Z1 | [14 empty] | 5 | [5 empty] | 160 |  | 5 |  | 1.5 | [5 empty] | 326.4 |  | 12 |  |  |  | 14 |  | 5.2 | [21 empty] | 0.5 | [11 empty] | 5.2 |  | 30.5 | [5 empty] | 3901 |  | 14.2 |  |  |  | 2.6 |  |  |  | 2.6 |  |  |  | 700 |  | 673.6 | [7 empty] | 52.6 | [9 empty] | 0.7 |  | 5 | [7 empty] | 1.8 |  | 59 |  | 0.5 | [5 empty] | 2.7 | [7 empty] | 0.5 |  | 50 |  | 2.7 |  | 4.6 |  |  |  | 56752 |  | 1.9 |  |  | 2025
[11 empty] | 5032-216 | 5032-216-1 | [21 empty] | Z1 | [14 empty] | 43 | [5 empty] | 53 |  | 5 |  | 1.6 | [5 empty] | 3.8 |  | 5 |  |  |  | 13 |  | 6.9 | [21 empty] | 0.5 | [11 empty] | 1.7 |  | 5.9 | [5 empty] | 371 |  | 8.7 |  |  |  | 0.5 |  |  |  | 4.3 |  |  |  | 100 |  | 41.3 | [7 empty] | 20.5 | [9 empty] | 8 |  | 5 | [7 empty] | 2.4 |  | 7 |  | 0.5 | [5 empty] | 0.5 | [7 empty] | 0.5 |  | 31 |  | 0.5 |  | 3.5 |  |  |  | 2784 |  | 0.9 |  |  | 2025
[11 empty] | 5038-184 | 5038-184-1 | [21 empty] | Z1 | [14 empty] | 11 | [5 empty] | 201 |  | 5 |  | 0.5 | [5 empty] | 5 |  | 44 |  |  |  | 28 |  | 145.7 | [21 empty] | 0.5 | [11 empty] | 20.3 |  | 24.6 | [5 empty] | 3346 |  | 15.1 |  |  |  | 7.6 |  |  |  | 90.9 |  |  |  | 2100 |  | 39.5 | [7 empty] | 75.5 | [9 empty] | 0.5 |  | 15 | [7 empty] | 1.6 |  | 567 |  | 0.5 | [5 empty] | 2.2 | [7 empty] | 0.5 |  | 202 |  | 0.7 |  | 15.8 |  |  |  | 1285 |  | 2 |  |  | 2025
[11 empty] | 5039-218 | 5039-218-1 | [21 empty] | Z1 | [14 empty] | 15 | [5 empty] | 201 |  | 5 |  | 2.9 | [5 empty] | 15.1 |  | 20 |  |  |  | 10 |  | 6.8 | [21 empty] | 0.5 | [11 empty] | 11.5 |  | 26.7 | [5 empty] | 919 |  | 57.4 |  |  |  | 1.6 |  |  |  | 2.2 |  |  |  | 600 |  | 545.5 | [7 empty] | 100.9 | [9 empty] | 1.3 |  | 5 | [7 empty] | 1.3 |  | 266 |  | 0.5 | [5 empty] | 2.4 | [7 empty] | 0.5 |  | 33 |  | 1.2 |  | 6.8 |  |  |  | 2799 |  | 1.5 |  |  | 2025
[11 empty] | 5039-270 | 5039-270-1 | [21 empty] | Z1 | [14 empty] | 77 | [5 empty] | 80 |  | 5 |  | 0.5 | [5 empty] | 8.4 |  | 6 |  |  |  | 9 |  | 12 | [21 empty] | 0.5 | [11 empty] | 2.7 |  | 13.7 | [5 empty] | 849 |  | 11.2 |  |  |  | 0.7 |  |  |  | 8.2 |  |  |  | 200 |  | 98.2 | [7 empty] | 28.7 | [9 empty] | 0.9 |  | 5 | [7 empty] | 0.7 |  | 22 |  | 0.5 | [5 empty] | 0.7 | [7 empty] | 0.5 |  | 35 |  | 4.2 |  | 2.3 |  |  |  | 1787 |  | 1.4 |  |  | 2025
[11 empty] | 5039-276 | 5039-276-1 | [21 empty] | Z1 | [14 empty] | 5 | [5 empty] | 231 |  | 5 |  | 0.5 | [5 empty] | 7.2 |  | 30 |  |  |  | 14 |  | 5.4 | [21 empty] | 0.5 | [11 empty] | 9.5 |  | 26.9 | [5 empty] | 153 |  | 7.6 |  |  |  | 0.9 |  |  |  | 2.7 |  |  |  | 100 |  | 96.1 | [7 empty] | 93.4 | [9 empty] | 0.5 |  | 5 | [7 empty] | 1.2 |  | 44 |  | 0.5 | [5 empty] | 4.1 | [7 empty] | 0.5 |  | 59 |  | 1.7 |  | 5.1 |  |  |  | 3859 |  | 2.6 |  |  | 2025
[11 empty] | 5039-322 | 5039-322-1 | [21 empty] | Z1 | [14 empty] | 5 | [5 empty] | 73 |  | 5 |  | 0.5 | [5 empty] | 13.3 |  | 5 |  |  |  | 23 |  | 6.4 | [21 empty] | 0.5 | [11 empty] | 0.8 |  | 13.4 | [5 empty] | 375 |  | 4.7 |  |  |  | 0.5 |  |  |  | 10.3 |  |  |  | 50 |  | 89.1 | [7 empty] | 26.9 | [9 empty] | 0.7 |  | 5 | [7 empty] | 1.8 |  | 18 |  | 0.5 | [5 empty] | 0.5 | [7 empty] | 0.5 |  | 49 |  | 1.6 |  | 1.3 |  |  |  | 2907 |  | 1.9 |  |  | 2025
[11 empty] | 5041-287 | 5041-287-1 | [21 empty] | Z1 | [14 empty] | 14 | [5 empty] | 80 |  | 5 |  | 1.2 | [5 empty] | 3 |  | 5 |  |  |  | 15 |  | 5.6 | [21 empty] | 0.5 | [11 empty] | 2.5 |  | 15.9 | [5 empty] | 486 |  | 4.6 |  |  |  | 1.2 |  |  |  | 4.4 |  |  |  | 100 |  | 60.6 | [7 empty] | 28.2 | [9 empty] | 4.6 |  | 5 | [7 empty] | 1.8 |  | 27 |  | 0.5 | [5 empty] | 1.1 | [7 empty] | 0.5 |  | 45 |  | 1.2 |  | 1.7 |  |  |  | 538 |  | 1.3 |  |  | 2025
[11 empty] | 5053-52 | 5053-52-1 | [21 empty] | Z1 | [14 empty] | 16 | [5 empty] | 151 |  | 5 |  | 0.6 | [5 empty] | 21.1 |  | 12 |  |  |  | 10 |  | 6 | [21 empty] | 0.5 | [11 empty] | 6.7 |  | 24.3 | [5 empty] | 1529 |  | 9.3 |  |  |  | 1.3 |  |  |  | 2.8 |  |  |  | 500 |  | 600.2 | [7 empty] | 58.7 | [9 empty] | 1.7 |  | 5 | [7 empty] | 1.3 |  | 28 |  | 0.5 | [5 empty] | 2.4 | [7 empty] | 0.5 |  | 49 |  | 2.3 |  | 3.7 |  |  |  | 3782 |  | 2.9 |  |  | 2025
[11 empty] | 5053-64 | 5053-64-1 | [21 empty] | Z1 | [14 empty] | 5 | [5 empty] | 119 |  | 5 |  | 4.8 | [5 empty] | 54.4 |  | 6 |  |  |  | 10 |  | 3 | [21 empty] | 0.5 | [11 empty] | 3.1 |  | 20.9 | [5 empty] | 4447 |  | 38.9 |  |  |  | 1.4 |  |  |  | 2.5 |  |  |  | 800 |  | 3975.9 | [7 empty] | 45.1 | [9 empty] | 2.3 |  | 5 | [7 empty] | 1.9 |  | 26 |  | 0.5 | [5 empty] | 1.6 | [7 empty] | 0.5 |  | 44 |  | 2.4 |  | 4.5 |  |  |  | 9799 |  | 1.8 |  |  | 2025
[11 empty] | 5058-359 | 5058-359-1 | [21 empty] | Z1 | [14 empty] | 5 | [5 empty] | 326 |  | 5 |  | 1.4 | [5 empty] | 21.7 |  | 8 |  |  |  | 20 |  | 12.1 | [21 empty] | 0.5 | [11 empty] | 5 |  | 31.8 | [5 empty] | 1084 |  | 5.7 |  |  |  | 1.3 |  |  |  | 30.5 |  |  |  | 600 |  | 258.7 | [7 empty] | 62.2 | [9 empty] | 0.6 |  | 7 | [7 empty] | 0.9 |  | 92 |  | 0.5 | [5 empty] | 1 | [7 empty] | 0.5 |  | 71 |  | 1.6 |  | 5.4 |  |  |  | 4378 |  | 2.6 |  |  | 2025
[11 empty] | 5062-334.7 | 5062-334.7-1 | [21 empty] | Z1 | [14 empty] | 5 | [5 empty] | 136 |  | 5 |  | 1.6 | [5 empty] | 39.1 |  | 20 |  |  |  | 17 |  | 4.3 | [21 empty] | 0.5 | [11 empty] | 9 |  | 17 | [5 empty] | 1374 |  | 48.4 |  |  |  | 1.6 |  |  |  | 3.7 |  |  |  | 700 |  | 449.2 | [7 empty] | 85.5 | [9 empty] | 0.5 |  | 5 | [7 empty] | 2.1 |  | 36 |  | 0.5 | [5 empty] | 2.8 | [7 empty] | 0.5 |  | 55 |  | 1.4 |  | 6 |  |  |  | 8087 |  | 1.6 |  |  | 2025
[11 empty] | 5062-375 | 5062-375-1 | [21 empty] | Z1 | [14 empty] | 5 | [5 empty] | 253 |  | 5 |  | 0.7 | [5 empty] | 32.9 |  | 20 |  |  |  | 13 |  | 6.5 | [21 empty] | 0.5 | [11 empty] | 9 |  | 27.5 | [5 empty] | 1610 |  | 80.2 |  |  |  | 1.5 |  |  |  | 5.7 |  |  |  | 600 |  | 253.5 | [7 empty] | 101.6 | [9 empty] | 0.5 |  | 5 | [7 empty] | 0.8 |  | 63 |  | 0.5 | [5 empty] | 1.9 | [7 empty] | 0.5 |  | 45 |  | 2.9 |  | 7.6 |  |  |  | 7680 |  | 2.5 |  |  | 2025
[11 empty] | 6068-242 | 6068-242-1 | [21 empty] | Z1 | [14 empty] | 35 | [5 empty] | 287 |  | 5 |  | 1 | [5 empty] | 5.7 |  | 25 |  |  |  | 11 |  | 3.6 | [21 empty] | 0.5 | [11 empty] | 10 |  | 32.6 | [5 empty] | 1174 |  | 20.6 |  |  |  | 1.9 |  |  |  | 2 |  |  |  | 200 |  | 64 | [7 empty] | 159.3 | [9 empty] | 1.6 |  | 5 | [7 empty] | 1.4 |  | 36 |  | 0.5 | [5 empty] | 2.6 | [7 empty] | 0.5 |  | 44 |  | 1.6 |  | 3.6 |  |  |  | 1616 |  | 1.1 |  |  | 2025
[11 empty] | 6070-318 | 6070-318-1 | [21 empty] | Z1 | [14 empty] | 5 | [5 empty] | 258 |  | 5 |  | 3.6 | [5 empty] | 54 |  | 8 |  |  |  | 7 |  | 6.4 | [21 empty] | 0.5 | [11 empty] | 5 |  | 15.9 | [5 empty] | 1051 |  | 19.5 |  |  |  | 0.9 |  |  |  | 7.1 |  |  |  | 200 |  | 407.4 | [7 empty] | 3.9 | [9 empty] | 1.8 |  | 5 | [7 empty] | 0.8 |  | 998 |  | 0.5 | [5 empty] | 0.5 | [7 empty] | 0.5 |  | 35 |  | 1.4 |  | 5 |  |  |  | 8889 |  | 1.1 |  |  | 2025
[11 empty] | 6070-360 | 6070-360-1 | [21 empty] | Z1 | [14 empty] | 6 | [5 empty] | 86 |  | 5 |  | 0.5 | [5 empty] | 8.2 |  | 13 |  |  |  | 27 |  | 4.8 | [21 empty] | 0.5 | [11 empty] | 6 |  | 31.7 | [5 empty] | 1877 |  | 108.8 |  |  |  | 1.4 |  |  |  | 8 |  |  |  | 300 |  | 55.6 | [7 empty] | 32.7 | [9 empty] | 0.8 |  | 5 | [7 empty] | 1.7 |  | 55 |  | 0.5 | [5 empty] | 2.3 | [7 empty] | 0.5 |  | 45 |  | 1.4 |  | 6.5 |  |  |  | 1468 |  | 0.7 |  |  | 2025
[11 empty] | 6070-380.9 | 6070-380.9-1 | [21 empty] | Z1 | [14 empty] | 5 | [5 empty] | 212 |  | 5 |  | 0.5 | [5 empty] | 9.8 |  | 25 |  |  |  | 18 |  | 4.8 | [21 empty] | 0.5 | [11 empty] | 11 |  | 39.7 | [5 empty] | 1636 |  | 25.9 |  |  |  | 1.7 |  |  |  | 1.4 |  |  |  | 700 |  | 58.2 | [7 empty] | 90.2 | [9 empty] | 0.5 |  | 5 | [7 empty] | 1.3 |  | 102 |  | 0.5 | [5 empty] | 3 | [7 empty] | 0.5 |  | 36 |  | 0.7 |  | 9.4 |  |  |  | 1724 |  | 1.7 |  |  | 2025
[11 empty] | 6073-208 | 6073-208-1 | [21 empty] | Z1 | [14 empty] | 5 | [5 empty] | 351 |  | 5 |  | 0.8 | [5 empty] | 4.4 |  | 15 |  |  |  | 7 |  | 2.7 | [21 empty] | 0.5 | [11 empty] | 6 |  | 26.3 | [5 empty] | 1536 |  | 22.3 |  |  |  | 2.8 |  |  |  | 1 |  |  |  | 500 |  | 198.5 | [7 empty] | 66.4 | [9 empty] | 0.5 |  | 5 | [7 empty] | 1.7 |  | 112 |  | 0.5 | [5 empty] | 3.3 | [7 empty] | 0.5 |  | 34 |  | 1.1 |  | 4.4 |  |  |  | 725 |  | 4 |  |  | 2025
[11 empty] | 6079-314 | 6079-314-1 | [21 empty] | Z1 | [14 empty] | 8 | [5 empty] | 98 |  | 5 |  | 0.8 | [5 empty] | 225.1 |  | 5 |  |  |  | 15 |  | 4.6 | [21 empty] | 0.5 | [11 empty] | 5 |  | 33.5 | [5 empty] | 882 |  | 21.3 |  |  |  | 0.7 |  |  |  | 4.2 |  |  |  | 50 |  | 113.7 | [7 empty] | 35.1 | [9 empty] | 0.7 |  | 5 | [7 empty] | 6.7 |  | 32 |  | 0.5 | [5 empty] | 1.1 | [7 empty] | 0.5 |  | 40 |  | 3.5 |  | 4.2 |  |  |  | 31564 |  | 1.1 |  |  | 2025
[11 empty] | 6079-322 | 6079-322-1 | [21 empty] | Z1 | [14 empty] | 5 | [5 empty] | 91 |  | 5 |  | 0.7 | [5 empty] | 3.6 |  | 5 |  |  |  | 12 |  | 3.4 | [21 empty] | 0.5 | [11 empty] | 5 |  | 31.6 | [5 empty] | 883 |  | 6.6 |  |  |  | 0.9 |  |  |  | 5.3 |  |  |  | 50 |  | 76.8 | [7 empty] | 17.7 | [9 empty] | 0.8 |  | 5 | [7 empty] | 4 |  | 42 |  | 0.5 | [5 empty] | 0.5 | [7 empty] | 0.5 |  | 46 |  | 0.9 |  | 1.9 |  |  |  | 784 |  | 1.5 |  |  | 2025
[11 empty] | 5018-57 | 5018-57-1 | [21 empty] | Z1 | [14 empty] | 26 | [5 empty] | 150 |  | 5 |  | 1.8 | [5 empty] | 49.2 |  | 11 |  |  |  | 15 |  | 10 | [21 empty] | 0.5 | [11 empty] | 5 |  | 13 | [5 empty] | 865 |  | 11 |  |  |  | 1 |  |  |  | 6 |  |  |  | 1190 |  | 228 | [7 empty] | 42 | [9 empty] | 1.3 |  | 5 | [7 empty] | 4 |  | 24 |  | 1 | [5 empty] | 1 | [7 empty] | 0.1 |  | 44 |  | 2.7 |  | 4 |  |  |  | 6585 |  | 1 |  |  | 2025
[11 empty] | 5027-335 | 5027-335-1 | [21 empty] | Z1 | [14 empty] | 12 | [5 empty] | 84 |  | 5 |  | 1.5 | [5 empty] | 13.1 |  | 5 |  |  |  | 22 |  | 7.3 | [21 empty] | 0.5 | [11 empty] | 2.4 |  | 31.2 | [5 empty] | 825 |  | 4.6 |  |  |  | 1.3 |  |  |  | 4.5 |  |  |  | 300 |  | 50.4 | [7 empty] | 29.4 | [9 empty] | 0.9 |  | 5 | [7 empty] | 1.8 |  | 59 |  | 0.5 | [5 empty] | 0.9 | [7 empty] | 0.5 |  | 45 |  | 1.2 |  | 4.9 |  |  |  | 2130 |  | 0.7 |  |  | 2025
[11 empty] | 6182-387.2 | 6182-387.2-1 | [21 empty] | Z1 | [14 empty] | 12 | [5 empty] | 138 |  | 5 |  | 2 | [5 empty] | 57 |  | 6 |  |  |  | 16 |  | 2.4 | [21 empty] | 0.5 | [11 empty] | 5 |  | 35.8 | [5 empty] | 1834 |  | 12.2 |  |  |  | 1.4 |  |  |  | 2.6 |  |  |  | 800 |  | 425.4 | [7 empty] | 32.2 | [9 empty] | 0.5 |  | 5 | [7 empty] | 1.6 |  | 24 |  | 0.5 | [5 empty] | 1.7 | [7 empty] | 0.5 |  | 62 |  | 3 |  | 6.3 |  |  |  | 7988 |  | 1 |  |  | 2025
[11 empty] | 5015-156 | 5015-156-1 | [21 empty] | Z1 | [14 empty] | 18 | [5 empty] | 133 |  | 5 |  | 1.2 | [5 empty] | 86.8 |  | 10 |  |  |  | 18 |  | 6 | [21 empty] | 0.5 | [11 empty] | 5 |  | 23 | [5 empty] | 289 |  | 17 |  |  |  | 1 |  |  |  | 2 |  |  |  | 340 |  | 742 | [7 empty] | 32 | [9 empty] | 2.6 |  | 5 | [7 empty] | 3 |  | 54 |  | 1 | [5 empty] | 1 | [7 empty] | 0.1 |  | 56 |  | 1.9 |  | 3 |  |  |  | 14413 |  | 2 |  |  | 2025
[11 empty] | 5020-273 | 5020-273-1 | [21 empty] | Z1 | [14 empty] | 26 | [5 empty] | 27 |  | 5 |  | 1.6 | [5 empty] | 97 |  | 5 |  |  |  | 18 |  | 2 | [21 empty] | 0.5 | [11 empty] | 2 |  | 11 | [5 empty] | 627 |  | 21 |  |  |  | 1 |  |  |  | 4 |  |  |  | 5 |  | 323 | [7 empty] | 13 | [9 empty] | 1.9 |  | 5 | [7 empty] | 3 |  | 14 |  | 1 | [5 empty] | 1 | [7 empty] | 0.1 |  | 40 |  | 0.9 |  | 2 |  |  |  | 18939 |  | 1 |  |  | 2025
[11 empty] | 5001-84.8 | 5001-84.8-1 | [21 empty] | Z2 | [14 empty] | 32 | [5 empty] | 18 |  | 5 |  | 16.2 | [5 empty] | 649.1 |  | 13 |  |  |  | 9 |  | 33 | [21 empty] | 0.5 | [11 empty] | 7 |  | 38 | [5 empty] | 4475 |  | 200 |  |  |  | 1 |  |  |  | 11 |  |  |  | 960 |  | 466 | [7 empty] | 8 | [9 empty] | 3.6 |  | 5 | [7 empty] | 8 |  | 148 |  | 1 | [5 empty] | 1 | [7 empty] | 0.1 |  | 36 |  | 7.7 |  | 13 |  |  |  | 102585 |  | 1 |  |  | 2025
[11 empty] | 5004-105.8 | 5004-105.8-1 | [21 empty] | Z2 | [14 empty] | 13 | [5 empty] | 351 |  | 5 |  | 2.8 | [5 empty] | 196.5 |  | 13 |  |  |  | 16 |  | 6 | [21 empty] | 0.5 | [11 empty] | 6 |  | 58 | [5 empty] | 728 |  | 26 |  |  |  | 1 |  |  |  | 7 |  |  |  | 630 |  | 1317 | [7 empty] | 50 | [9 empty] | 1.9 |  | 5 | [7 empty] | 3 |  | 66 |  | 1 | [5 empty] | 2 | [7 empty] | 0.1 |  | 46 |  | 7 |  | 7 |  |  |  | 31421 |  | 1 |  |  | 2025
[11 empty] | 5004-242 | 5004-242-1 | [21 empty] | Z2 | [14 empty] | 5 | [5 empty] | 219 |  | 5 |  | 1.7 | [5 empty] | 13.2 |  | 22 |  |  |  | 13 |  | 2 | [21 empty] | 0.5 | [11 empty] | 11 |  | 14 | [5 empty] | 974 |  | 14 |  |  |  | 2 |  |  |  | 2 |  |  |  | 510 |  | 448 | [7 empty] | 107 | [9 empty] | 0.8 |  | 5 | [7 empty] | 2 |  | 52 |  | 1 | [5 empty] | 2 | [7 empty] | 0.1 |  | 36 |  | 1 |  | 5 |  |  |  | 2826 |  | 1 |  |  | 2025
[11 empty] | 5005-104 | 5005-104-1 | [21 empty] | Z2 | [14 empty] | 5 | [5 empty] | 273 |  | 5 |  | 1 | [5 empty] | 13.3 |  | 30 |  |  |  | 15 |  | 3 | [21 empty] | 0.5 | [11 empty] | 14 |  | 16 | [5 empty] | 696 |  | 18 |  |  |  | 2 |  |  |  | 3 |  |  |  | 830 |  | 205 | [7 empty] | 124 | [9 empty] | 1.3 |  | 7 | [7 empty] | 7 |  | 81 |  | 1 | [5 empty] | 3 | [7 empty] | 0.3 |  | 57 |  | 0.7 |  | 7 |  |  |  | 1963 |  | 2 |  |  | 2025
[11 empty] | 5005-143.2 | 5005-143.2-1 | [21 empty] | Z2 | [14 empty] | 9 | [5 empty] | 286 |  | 5 |  | 0.6 | [5 empty] | 18 |  | 30 |  |  |  | 10 |  | 2 | [21 empty] | 0.5 | [11 empty] | 13 |  | 9 | [5 empty] | 1144 |  | 19 |  |  |  | 2 |  |  |  | 2 |  |  |  | 820 |  | 146 | [7 empty] | 133 | [9 empty] | 1.1 |  | 6 | [7 empty] | 1 |  | 60 |  | 1 | [5 empty] | 3 | [7 empty] | 0.3 |  | 55 |  | 0.5 |  | 6 |  |  |  | 3683 |  | 2 |  |  | 2025
[11 empty] | 5007-163 | 5007-163-1 | [21 empty] | Z2 | [14 empty] | 17 | [5 empty] | 133 |  | 5 |  | 1.5 | [5 empty] | 19.8 |  | 24 |  |  |  | 7 |  | 7 | [21 empty] | 0.5 | [11 empty] | 12 |  | 14 | [5 empty] | 594 |  | 26 |  |  |  | 2 |  |  |  | 1 |  |  |  | 1830 |  | 203 | [7 empty] | 101 | [9 empty] | 1 |  | 5 | [7 empty] | 2 |  | 103 |  | 1 | [5 empty] | 2 | [7 empty] | 0.4 |  | 46 |  | 1.7 |  | 7 |  |  |  | 3454 |  | 1 |  |  | 2025
[11 empty] | 5011-192 | 5011-192-1 | [21 empty] | Z2 | [14 empty] | 79 | [5 empty] | 59 |  | 5 |  | 1.1 | [5 empty] | 4.9 |  | 7 |  |  |  | 30 |  | 1 | [21 empty] | 0.5 | [11 empty] | 3 |  | 17 | [5 empty] | 768 |  | 13 |  |  |  | 1 |  |  |  | 3 |  |  |  | 40 |  | 102 | [7 empty] | 39 | [9 empty] | 1.4 |  | 6 | [7 empty] | 8 |  | 36 |  | 1 | [5 empty] | 2 | [7 empty] | 0.1 |  | 54 |  | 5.2 |  | 5 |  |  |  | 2720 |  | 2 |  |  | 2025
[11 empty] | 5012-161 | 5012-161-1 | [21 empty] | Z2 | [14 empty] | 10 | [5 empty] | 125 |  | 5 |  | 1.7 | [5 empty] | 28.7 |  | 10 |  |  |  | 15 |  | 6 | [21 empty] | 0.5 | [11 empty] | 6 |  | 16 | [5 empty] | 949 |  | 11 |  |  |  | 1 |  |  |  | 4 |  |  |  | 70 |  | 274 | [7 empty] | 40 | [9 empty] | 1.4 |  | 7 | [7 empty] | 3 |  | 77 |  | 1 | [5 empty] | 1 | [7 empty] | 0.1 |  | 36 |  | 1.8 |  | 4 |  |  |  | 6390 |  | 2 |  |  | 2025
[11 empty] | 5012-168.1 | 5012-168.1-1 | [21 empty] | Z2 | [14 empty] | 6 | [5 empty] | 193 |  | 5 |  | 1.2 | [5 empty] | 24.9 |  | 13 |  |  |  | 19 |  | 7 | [21 empty] | 0.5 | [11 empty] | 7 |  | 17 | [5 empty] | 723 |  | 25 |  |  |  | 1 |  |  |  | 5 |  |  |  | 230 |  | 252 | [7 empty] | 65 | [9 empty] | 1 |  | 9 | [7 empty] | 2 |  | 97 |  | 1 | [5 empty] | 2 | [7 empty] | 0.1 |  | 51 |  | 2.1 |  | 6 |  |  |  | 5110 |  | 1 |  |  | 2025
[11 empty] | 5012-77 | 5012-77-1 | [21 empty] | Z2 | [14 empty] | 131 | [5 empty] | 72 |  | 5 |  | 1.4 | [5 empty] | 55.8 |  | 9 |  |  |  | 27 |  | 3 | [21 empty] | 0.5 | [11 empty] | 5 |  | 13 | [5 empty] | 1088 |  | 42 |  |  |  | 1 |  |  |  | 2 |  |  |  | 130 |  | 269 | [7 empty] | 32 | [9 empty] | 0.9 |  | 5 | [7 empty] | 2 |  | 19 |  | 1 | [5 empty] | 1 | [7 empty] | 0.1 |  | 15 |  | 2.8 |  | 4 |  |  |  | 11508 |  | 2 |  |  | 2025
[11 empty] | 5013-314 | 5013-314-1 | [21 empty] | Z2 | [14 empty] | 14 | [5 empty] | 133 |  | 5 |  | 4.5 | [5 empty] | 388.1 |  | 19 |  |  |  | 10 |  | 4 | [21 empty] | 0.5 | [11 empty] | 10 |  | 31 | [5 empty] | 1608 |  | 21 |  |  |  | 2 |  |  |  | 1 |  |  |  | 1570 |  | 651 | [7 empty] | 102 | [9 empty] | 2.7 |  | 7 | [7 empty] | 3 |  | 57 |  | 1 | [5 empty] | 2 | [7 empty] | 0.1 |  | 56 |  | 1.5 |  | 13 |  |  |  | 40508 |  | 2 |  |  | 2025
[11 empty] | 5014-92 | 5014-92-1 | [21 empty] | Z2 | [14 empty] | 9 | [5 empty] | 115 |  | 5 |  | 2.2 | [5 empty] | 16 |  | 15 |  |  |  | 42 |  | 1 | [21 empty] | 0.5 | [11 empty] | 8 |  | 24 | [5 empty] | 1117 |  | 12 |  |  |  | 2 |  |  |  | 3 |  |  |  | 3260 |  | 225 | [7 empty] | 66 | [9 empty] | 0.8 |  | 5 | [7 empty] | 3 |  | 41 |  | 1 | [5 empty] | 1 | [7 empty] | 0.2 |  | 53 |  | 2 |  | 7 |  |  |  | 2745 |  | 1 |  |  | 2025
[11 empty] | 5015-163.6 | 5015-163.6-1 | [21 empty] | Z2 | [14 empty] | 12 | [5 empty] | 177 |  | 5 |  | 1.5 | [5 empty] | 47 |  | 20 |  |  |  | 21 |  | 4 | [21 empty] | 0.5 | [11 empty] | 9 |  | 20 | [5 empty] | 1081 |  | 18 |  |  |  | 2 |  |  |  | 5 |  |  |  | 120 |  | 186 | [7 empty] | 66 | [9 empty] | 1.4 |  | 6 | [7 empty] | 3 |  | 59 |  | 1 | [5 empty] | 2 | [7 empty] | 0.1 |  | 56 |  | 1.6 |  | 8 |  |  |  | 7237 |  | 2 |  |  | 2025
[11 empty] | 5016-121 | 5016-121-1 | [21 empty] | Z2 | [14 empty] | 5 | [5 empty] | 445 |  | 5 |  | 0.7 | [5 empty] | 48.1 |  | 20 |  |  |  | 20 |  | 1 | [21 empty] | 0.5 | [11 empty] | 8 |  | 26 | [5 empty] | 1501 |  | 9 |  |  |  | 2 |  |  |  | 1 |  |  |  | 800 |  | 374 | [7 empty] | 100 | [9 empty] | 1.6 |  | 7 | [7 empty] | 2 |  | 351 |  | 1 | [5 empty] | 2 | [7 empty] | 0.1 |  | 85 |  | 1.3 |  | 8 |  |  |  | 8482 |  | 1 |  |  | 2025
[11 empty] | 5016-123 | 5016-123-1 | [21 empty] | Z2 | [14 empty] | 6 | [5 empty] | 273 |  | 5 |  | 0.8 | [5 empty] | 94.8 |  | 14 |  |  |  | 13 |  | 1 | [21 empty] | 0.5 | [11 empty] | 6 |  | 22 | [5 empty] | 1693 |  | 8 |  |  |  | 1 |  |  |  | 1 |  |  |  | 690 |  | 818 | [7 empty] | 62 | [9 empty] | 1.1 |  | 5 | [7 empty] | 2 |  | 174 |  | 1 | [5 empty] | 2 | [7 empty] | 0.1 |  | 39 |  | 1.4 |  | 8 |  |  |  | 16178 |  | 1 |  |  | 2025
[11 empty] | 5016-273 | 5016-273-1 | [21 empty] | Z2 | [14 empty] | 10 | [5 empty] | 199 |  | 5 |  | 1.2 | [5 empty] | 25.3 |  | 30 |  |  |  | 12 |  | 1 | [21 empty] | 0.5 | [11 empty] | 13 |  | 14 | [5 empty] | 571 |  | 9 |  |  |  | 1 |  |  |  | 1 |  |  |  | 690 |  | 358 | [7 empty] | 113 | [9 empty] | 4.7 |  | 5 | [7 empty] | 2 |  | 81 |  | 1 | [5 empty] | 3 | [7 empty] | 0.1 |  | 52 |  | 1.3 |  | 10 |  |  |  | 4475 |  | 1 |  |  | 2025
[11 empty] | 5017-115 | 5017-115-1 | [21 empty] | Z2 | [14 empty] | 7 | [5 empty] | 148 |  | 5 |  | 2.2 | [5 empty] | 30.7 |  | 15 |  |  |  | 10 |  | 6.4 | [21 empty] | 0.5 | [11 empty] | 7.3 |  | 16.2 | [5 empty] | 281 |  | 20 |  |  |  | 0.8 |  |  |  | 4.8 |  |  |  | 400 |  | 577.8 | [7 empty] | 71.8 | [9 empty] | 1.7 |  | 5 | [7 empty] | 2 |  | 37 |  | 0.5 | [5 empty] | 1.5 | [7 empty] | 0.5 |  | 40 |  | 1.6 |  | 5.2 |  |  |  | 6379 |  | 1.1 |  |  | 2025
[11 empty] | 5017-210 | 5017-210-1 | [21 empty] | Z2 | [14 empty] | 5 | [5 empty] | 202 |  | 5 |  | 2.5 | [5 empty] | 13.8 |  | 12 |  |  |  | 14 |  | 12.8 | [21 empty] | 0.5 | [11 empty] | 6.4 |  | 31.9 | [5 empty] | 447 |  | 7.4 |  |  |  | 1.2 |  |  |  | 5.8 |  |  |  | 100 |  | 378.1 | [7 empty] | 77.9 | [9 empty] | 1.4 |  | 5 | [7 empty] | 1 |  | 54 |  | 0.5 | [5 empty] | 2 | [7 empty] | 0.5 |  | 42 |  | 0.9 |  | 5.2 |  |  |  | 3563 |  | 1.5 |  |  | 2025
[11 empty] | 5022-177 | 5022-177-1 | [21 empty] | Z2 | [14 empty] | 6 | [5 empty] | 118 |  | 5 |  | 2.3 | [5 empty] | 120 |  | 32 |  |  |  | 37 |  | 6 | [21 empty] | 0.5 | [11 empty] | 15 |  | 17 | [5 empty] | 786 |  | 38 |  |  |  | 2 |  |  |  | 5 |  |  |  | 590 |  | 614 | [7 empty] | 105 | [9 empty] | 0.9 |  | 9 | [7 empty] | 1 |  | 20 |  | 1 | [5 empty] | 3 | [7 empty] | 0.2 |  | 52 |  | 2 |  | 7 |  |  |  | 19729 |  | 1 |  |  | 2025
[11 empty] | 5027-151 | 5027-151-1 | [21 empty] | Z2 | [14 empty] | 5 | [5 empty] | 107 |  | 5 |  | 0.6 | [5 empty] | 13.2 |  | 9 |  |  |  | 15 |  | 4.3 | [21 empty] | 0.5 | [11 empty] | 4.9 |  | 29 | [5 empty] | 2133 |  | 7.7 |  |  |  | 1.7 |  |  |  | 3.4 |  |  |  | 500 |  | 79.6 | [7 empty] | 45.3 | [9 empty] | 1 |  | 5 | [7 empty] | 1 |  | 29 |  | 0.5 | [5 empty] | 1.6 | [7 empty] | 0.5 |  | 53 |  | 1.7 |  | 4.5 |  |  |  | 2351 |  | 0.7 |  |  | 2025
[11 empty] | 5027-321 | 5027-321-1 | [21 empty] | Z2 | [14 empty] | 6 | [5 empty] | 89 |  | 5 |  | 2.1 | [5 empty] | 149.7 |  | 8 |  |  |  | 11 |  | 5.6 | [21 empty] | 0.5 | [11 empty] | 4.1 |  | 28 | [5 empty] | 1476 |  | 18 |  |  |  | 1.4 |  |  |  | 5.8 |  |  |  | 300 |  | 725.1 | [7 empty] | 48.1 | [9 empty] | 1.4 |  | 5 | [7 empty] | 1.1 |  | 53 |  | 0.5 | [5 empty] | 1.5 | [7 empty] | 0.5 |  | 43 |  | 1.5 |  | 5.8 |  |  |  | 27798 |  | 1.4 |  |  | 2025
[11 empty] | 5035-83 | 5035-83-1 | [21 empty] | Z2 | [14 empty] | 17 | [5 empty] | 156 |  | 5 |  | 0.5 | [5 empty] | 35.3 |  | 23 |  |  |  | 18 |  | 8 | [21 empty] | 0.5 | [11 empty] | 13 |  | 38 | [5 empty] | 169 |  | 23 |  |  |  | 1 |  |  |  | 7 |  |  |  | 400 |  | 67 | [7 empty] | 121 | [9 empty] | 1.1 |  | 6 | [7 empty] | 2 |  | 102 |  | 1 | [5 empty] | 3 | [7 empty] | 0.5 |  | 68 |  | 1 |  | 6 |  |  |  | 5502 |  | 1 |  |  | 2025
[11 empty] | 5038-142 | 5038-142-1 | [21 empty] | Z2 | [14 empty] | 5 | [5 empty] | 71 |  | 5 |  | 4.4 | [5 empty] | 723.5 |  | 5 |  |  |  | 15 |  | 10.1 | [21 empty] | 0.5 | [11 empty] | 2.3 |  | 15 | [5 empty] | 5209 |  | 21.9 |  |  |  | 1.2 |  |  |  | 6.3 |  |  |  | 1800 |  | 694.5 | [7 empty] | 22.8 | [9 empty] | 1.3 |  | 5 | [7 empty] | 1.5 |  | 56 |  | 0.5 | [5 empty] | 1.1 | [7 empty] | 0.5 |  | 32 |  | 1.5 |  | 6 |  |  |  | 121068 |  | 0.5 |  |  | 2025
[11 empty] | 5038-365 | 5038-365-1 | [21 empty] | Z2 | [14 empty] | 5 | [5 empty] | 155 |  | 5 |  | 0.5 | [5 empty] | 100.7 |  | 27 |  |  |  | 21 |  | 5 | [21 empty] | 0.5 | [11 empty] | 14.3 |  | 10.8 | [5 empty] | 1779 |  | 195.6 |  |  |  | 1.2 |  |  |  | 4.2 |  |  |  | 900 |  | 173 | [7 empty] | 97 | [9 empty] | 0.5 |  | 5 | [7 empty] | 1.4 |  | 89 |  | 0.5 | [5 empty] | 2.6 | [7 empty] | 0.5 |  | 48 |  | 1.4 |  | 8.5 |  |  |  | 18583 |  | 1.1 |  |  | 2025
[11 empty] | 5048-276 | 5048-276-1 | [21 empty] | Z2 | [14 empty] | 27 | [5 empty] | 106 |  | 5 |  | 2.2 | [5 empty] | 5.8 |  | 5 |  |  |  | 14 |  | 8 | [21 empty] | 0.5 | [11 empty] | 1.5 |  | 16 | [5 empty] | 602 |  | 6.9 |  |  |  | 0.6 |  |  |  | 4.5 |  |  |  | 100 |  | 44.9 | [7 empty] | 29 | [9 empty] | 17.4 |  | 48 | [7 empty] | 2.9 |  | 42 |  | 0.5 | [5 empty] | 0.8 | [7 empty] | 0.5 |  | 31 |  | 0.5 |  | 17.1 |  |  |  | 2134 |  | 1.6 |  |  | 2025
[11 empty] | 5054-113 | 5054-113-1 | [21 empty] | Z2 | [14 empty] | 36 | [5 empty] | 209 |  | 5 |  | 1.3 | [5 empty] | 8.3 |  | 28 |  |  |  | 24 |  | 3.3 | [21 empty] | 0.5 | [11 empty] | 14.1 |  | 42.1 | [5 empty] | 159 |  | 9.2 |  |  |  | 1.2 |  |  |  | 5 |  |  |  | 500 |  | 172.3 | [7 empty] | 86 | [9 empty] | 7.5 |  | 26 | [7 empty] | 2.5 |  | 112 |  | 0.5 | [5 empty] | 3.2 | [7 empty] | 0.5 |  | 99 |  | 1.3 |  | 8.9 |  |  |  | 5041 |  | 2 |  |  | 2025
[11 empty] | 5059-163 | 5059-163-1 | [21 empty] | Z2 | [14 empty] | 5 | [5 empty] | 182 |  | 5 |  | 1.8 | [5 empty] | 35.9 |  | 12 |  |  |  | 11 |  | 5.1 | [21 empty] | 0.5 | [11 empty] | 6 |  | 18.9 | [5 empty] | 318 |  | 7.9 |  |  |  | 0.9 |  |  |  | 3.8 |  |  |  | 200 |  | 302.8 | [7 empty] | 72.7 | [9 empty] | 1.6 |  | 5 | [7 empty] | 3.8 |  | 36 |  | 0.5 | [5 empty] | 1.5 | [7 empty] | 0.5 |  | 18 |  | 0.5 |  | 2.4 |  |  |  | 7041 |  | 0.7 |  |  | 2025
[11 empty] | 6066-176 | 6066-176-1 | [21 empty] | Z2 | [14 empty] | 5 | [5 empty] | 322 |  | 5 |  | 1 | [5 empty] | 38.4 |  | 25 |  |  |  | 21 |  | 5.8 | [21 empty] | 0.5 | [11 empty] | 13 |  | 21.4 | [5 empty] | 852 |  | 87.2 |  |  |  | 1.8 |  |  |  | 6.4 |  |  |  | 1100 |  | 257.3 | [7 empty] | 77.7 | [9 empty] | 0.5 |  | 5 | [7 empty] | 2.2 |  | 65 |  | 0.5 | [5 empty] | 2.4 | [7 empty] | 0.5 |  | 48 |  | 1.4 |  | 7 |  |  |  | 6881 |  | 1.4 |  |  | 2025
[11 empty] | 6074-232 | 6074-232-1 | [21 empty] | Z2 | [14 empty] | 6 | [5 empty] | 375 |  | 5 |  | 1.5 | [5 empty] | 243.1 |  | 20 |  |  |  | 11 |  | 0.5 | [21 empty] | 0.5 | [11 empty] | 10 |  | 40.5 | [5 empty] | 1394 |  | 20.8 |  |  |  | 1.6 |  |  |  | 2.9 |  |  |  | 100 |  | 808.4 | [7 empty] | 98.5 | [9 empty] | 1 |  | 5 | [7 empty] | 1.5 |  | 97 |  | 0.5 | [5 empty] | 2 | [7 empty] | 0.5 |  | 28 |  | 2.4 |  | 6 |  |  |  | 40694 |  | 1.9 |  |  | 2025
[11 empty] | 6076-110 | 6076-110-1 | [21 empty] | Z2 | [14 empty] | 9 | [5 empty] | 136 |  | 5 |  | 1.1 | [5 empty] | 4 |  | 22 |  |  |  | 37 |  | 30.8 | [21 empty] | 0.5 | [11 empty] | 10 |  | 26.4 | [5 empty] | 121 |  | 22.7 |  |  |  | 1.8 |  |  |  | 26.3 |  |  |  | 700 |  | 31.8 | [7 empty] | 54.6 | [9 empty] | 0.5 |  | 17 | [7 empty] | 4 |  | 116 |  | 0.5 | [5 empty] | 1.6 | [7 empty] | 0.5 |  | 107 |  | 1.5 |  | 6.3 |  |  |  | 3691 |  | 2.6 |  |  | 2025
[11 empty] | 6089-67.2 | 6089-67.2-1 | [21 empty] | Z2 | [14 empty] | 7 | [5 empty] | 247 |  | 5 |  | 1.2 | [5 empty] | 11.8 |  | 13 |  |  |  | 18 |  | 9.6 | [21 empty] | 0.5 | [11 empty] | 5 |  | 29.5 | [5 empty] | 103 |  | 29.8 |  |  |  | 0.8 |  |  |  | 7.6 |  |  |  | 500 |  | 131.8 | [7 empty] | 90.8 | [9 empty] | 0.9 |  | 6 | [7 empty] | 1.4 |  | 256 |  | 0.5 | [5 empty] | 2 | [7 empty] | 0.5 |  | 51 |  | 0.6 |  | 3.7 |  |  |  | 2922 |  | 1.2 |  |  | 2025
[11 empty] | 6094-243.6 | 6094-243.6-1 | [21 empty] | Z2 | [14 empty] | 5 | [5 empty] | 351 |  | 5 |  | 0.6 | [5 empty] | 33.7 |  | 30 |  |  |  | 14 |  | 8.8 | [21 empty] | 0.5 | [11 empty] | 14 |  | 44.2 | [5 empty] | 1515 |  | 34.5 |  |  |  | 2.3 |  |  |  | 8.5 |  |  |  | 1100 |  | 148.8 | [7 empty] | 125.2 | [9 empty] | 1.4 |  | 5 | [7 empty] | 0.7 |  | 68 |  | 0.5 | [5 empty] | 3.2 | [7 empty] | 0.5 |  | 72 |  | 2 |  | 6.5 |  |  |  | 5784 |  | 28.1 |  |  | 2025
[11 empty] | 6095-81.1 | 6095-81.1-1 | [21 empty] | Z2 | [14 empty] | 5 | [5 empty] | 439 |  | 5 |  | 0.6 | [5 empty] | 16.9 |  | 20 |  |  |  | 15 |  | 2.9 | [21 empty] | 0.5 | [11 empty] | 10 |  | 40.9 | [5 empty] | 553 |  | 10.8 |  |  |  | 1.8 |  |  |  | 4.5 |  |  |  | 1100 |  | 565.6 | [7 empty] | 69.7 | [9 empty] | 1.4 |  | 5 | [7 empty] | 1.6 |  | 136 |  | 0.5 | [5 empty] | 2.3 | [7 empty] | 0.5 |  | 59 |  | 0.5 |  | 6.6 |  |  |  | 3260 |  | 1.3 |  |  | 2025
[11 empty] | 6179-115 | 6179-115-1 | [21 empty] | Z2 | [14 empty] | 6 | [5 empty] | 370 |  | 5 |  | 0.5 | [5 empty] | 11.7 |  | 31 |  |  |  | 17 |  | 9.2 | [21 empty] | 0.5 | [11 empty] | 14 |  | 20.9 | [5 empty] | 1851 |  | 67.6 |  |  |  | 1.4 |  |  |  | 1.6 |  |  |  | 900 |  | 122.8 | [7 empty] | 93.6 | [9 empty] | 0.6 |  | 6 | [7 empty] | 1.1 |  | 146 |  | 0.5 | [5 empty] | 3 | [7 empty] | 0.5 |  | 74 |  | 1.6 |  | 8.2 |  |  |  | 1924 |  | 2.2 |  |  | 2025
[11 empty] | 6196-221.5 | 6196-221.5-1 | [21 empty] | Z2 | [14 empty] | 7 | [5 empty] | 301 |  | 5 |  | 0.5 | [5 empty] | 173.4 |  | 22 |  |  |  | 23 |  | 24 | [21 empty] | 0.5 | [11 empty] | 11 |  | 21.8 | [5 empty] | 1165 |  | 53.6 |  |  |  | 1.6 |  |  |  | 36.5 |  |  |  | 1000 |  | 232.5 | [7 empty] | 106.4 | [9 empty] | 0.5 |  | 5 | [7 empty] | 2.8 |  | 120 |  | 0.5 | [5 empty] | 2.5 | [7 empty] | 0.5 |  | 49 |  | 1.7 |  | 6.6 |  |  |  | 37266 |  | 0.8 |  |  | 2025
[11 empty] | 6196-231.2 | 6196-231.2-1 | [21 empty] | Z2 | [14 empty] | 5 | [5 empty] | 295 |  | 5 |  | 0.5 | [5 empty] | 28.1 |  | 34 |  |  |  | 25 |  | 6.7 | [21 empty] | 0.5 | [11 empty] | 17 |  | 28.2 | [5 empty] | 1995 |  | 50 |  |  |  | 1.2 |  |  |  | 24 |  |  |  | 2000 |  | 333.6 | [7 empty] | 91.8 | [9 empty] | 0.5 |  | 7 | [7 empty] | 0.8 |  | 123 |  | 0.5 | [5 empty] | 2.8 | [7 empty] | 0.5 |  | 44 |  | 2 |  | 15.7 |  |  |  | 6656 |  | 0.5 |  |  | 2025
[11 empty] | 5002-243.5 | 5002-243.5-1 | [21 empty] | Z2 | [14 empty] | 11 | [5 empty] | 324 |  | 5 |  | 0.8 | [5 empty] | 15.7 |  | 39 |  |  |  | 13 |  | 2 | [21 empty] | 0.5 | [11 empty] | 19 |  | 21 | [5 empty] | 660 |  | 20 |  |  |  | 2 |  |  |  | 2 |  |  |  | 1020 |  | 286 | [7 empty] | 126 | [9 empty] | 1 |  | 6 | [7 empty] | 2 |  | 70 |  | 1 | [5 empty] | 3 | [7 empty] | 0.2 |  | 61 |  | 2.4 |  | 12 |  |  |  | 3014 |  | 2 |  |  | 2025
[11 empty] | 5011-292 | 5011-292-1 | [21 empty] | Z2 | [14 empty] | 8 | [5 empty] | 136 |  | 5 |  | 10.5 | [5 empty] | 96 |  | 19 |  |  |  | 10 |  | 1 | [21 empty] | 0.5 | [11 empty] | 9 |  | 24 | [5 empty] | 767 |  | 21 |  |  |  | 2 |  |  |  | 2 |  |  |  | 510 |  | 1015 | [7 empty] | 95 | [9 empty] | 0.8 |  | 6 | [7 empty] | 2 |  | 39 |  | 1 | [5 empty] | 2 | [7 empty] | 0.2 |  | 39 |  | 2.4 |  | 8 |  |  |  | 18917 |  | 2 |  |  | 2025
[11 empty] | 6133-74.8 | 6133-74.8-1 | [21 empty] | Z2 | [14 empty] | 11 | [5 empty] | 388 |  | 5 |  | 1.2 | [5 empty] | 20.7 |  | 18 |  |  |  | 12 |  | 4.9 | [21 empty] | 0.5 | [11 empty] | 10 |  | 25.5 | [5 empty] | 137 |  | 13.9 |  |  |  | 1.5 |  |  |  | 4 |  |  |  | 300 |  | 494.1 | [7 empty] | 124 | [9 empty] | 1.4 |  | 8 | [7 empty] | 1.6 |  | 158 |  | 0.5 | [5 empty] | 3 | [7 empty] | 0.5 |  | 54 |  | 0.9 |  | 4.9 |  |  |  | 3592 |  | 1.6 |  |  | 2025
[11 empty] | 5033-277.4 | 5033-277.4-1 | [21 empty] | Z2 | [14 empty] | 5 | [5 empty] | 44 |  | 5 |  | 1.1 | [5 empty] | 24.5 |  | 5 |  |  |  | 9 |  | 2 | [21 empty] | 0.5 | [11 empty] | 2 |  | 16 | [5 empty] | 1073 |  | 54 |  |  |  | 1 |  |  |  | 3 |  |  |  | 100 |  | 54 | [7 empty] | 10 | [9 empty] | 1.3 |  | 5 | [7 empty] | 2 |  | 143 |  | 1 | [5 empty] | 1 | [7 empty] | 0.5 |  | 43 |  | 0.6 |  | 7 |  |  |  | 6469 |  | 2 |  |  | 2025
[11 empty] | 5028-172 | 5028-172-1 | [21 empty] | Z2 | [14 empty] | 13 | [5 empty] | 128 |  | 5 |  | 0.5 | [5 empty] | 9.5 |  | 18 |  |  |  | 16 |  | 13.3 | [21 empty] | 0.5 | [11 empty] | 8.3 |  | 23.1 | [5 empty] | 419 |  | 26.2 |  |  |  | 1.1 |  |  |  | 4.2 |  |  |  | 200 |  | 95.4 | [7 empty] | 90.3 | [9 empty] | 1.4 |  | 5 | [7 empty] | 2.8 |  | 52 |  | 0.5 | [5 empty] | 2.1 | [7 empty] | 0.5 |  | 36 |  | 1 |  | 5.7 |  |  |  | 3427 |  | 1.6 |  |  | 2025
[11 empty] | 6091-185 | 6091-185-1 | [21 empty] | Z2 | [14 empty] | 11 | [5 empty] | 179 |  | 5 |  | 13.8 | [5 empty] | 68.6 |  | 19 |  |  |  | 6 |  | 1.2 | [21 empty] | 0.5 | [11 empty] | 10 |  | 11.1 | [5 empty] | 1745 |  | 46.1 |  |  |  | 2 |  |  |  | 1.5 |  |  |  | 600 |  | 1435.8 | [7 empty] | 50 | [9 empty] | 1 |  | 5 | [7 empty] | 1 |  | 108 |  | 0.5 | [5 empty] | 1.9 | [7 empty] | 0.8 |  | 35 |  | 2.7 |  | 10.7 |  |  |  | 12101 |  | 1.8 |  |  | 2025
[11 empty] | 5015-202 | 5015-202-1 | [21 empty] | Z2 | [14 empty] | 11 | [5 empty] | 77 |  | 5 |  | 0.9 | [5 empty] | 16.7 |  | 5 |  |  |  | 19 |  | 4 | [21 empty] | 0.5 | [11 empty] | 2 |  | 22 | [5 empty] | 651 |  | 33 |  |  |  | 1 |  |  |  | 4 |  |  |  | 40 |  | 372 | [7 empty] | 54 | [9 empty] | 1.8 |  | 5 | [7 empty] | 3 |  | 36 |  | 1 | [5 empty] | 1 | [7 empty] | 0.1 |  | 52 |  | 1.2 |  | 2 |  |  |  | 6061 |  | 1 |  |  | 2025
[11 empty] | 5058-136 | 5058-136-1 | [21 empty] | Z2 | [14 empty] | 6 | [5 empty] | 221 |  | 5 |  | 1.2 | [5 empty] | 15 |  | 13 |  |  |  | 17 |  | 9.2 | [21 empty] | 0.5 | [11 empty] | 7 |  | 31.2 | [5 empty] | 1614 |  | 50.7 |  |  |  | 1.7 |  |  |  | 4.3 |  |  |  | 1000 |  | 1291.8 | [7 empty] | 90.5 | [9 empty] | 0.9 |  | 5 | [7 empty] | 2.8 |  | 34 |  | 0.5 | [5 empty] | 1.9 | [7 empty] | 0.5 |  | 49 |  | 1.2 |  | 6.2 |  |  |  | 3011 |  | 1.1 |  |  | 2025
[11 empty] | 5032-164 | 5032-164-1 | [21 empty] | Z2 | [14 empty] | 15 | [5 empty] | 119 |  | 5 |  | 2.3 | [5 empty] | 19.1 |  | 5 |  |  |  | 14 |  | 5 | [21 empty] | 0.5 | [11 empty] | 1.8 |  | 15.4 | [5 empty] | 268 |  | 44.1 |  |  |  | 0.5 |  |  |  | 3.3 |  |  |  | 200 |  | 108.2 | [7 empty] | 27 | [9 empty] | 13.3 |  | 5 | [7 empty] | 2.3 |  | 22 |  | 0.5 | [5 empty] | 0.5 | [7 empty] | 0.5 |  | 35 |  | 0.6 |  | 2.3 |  |  |  | 3568 |  | 1 |  |  | 2025
[11 empty] | 5005-208.1 | 5005-208.1-1 | [21 empty] | Z2 | [14 empty] | 10 | [5 empty] | 245 |  | 5 |  | 8.2 | [5 empty] | 71.1 |  | 35 |  |  |  | 10 |  | 2 | [21 empty] | 0.5 | [11 empty] | 16 |  | 16 | [5 empty] | 1053 |  | 20 |  |  |  | 2 |  |  |  | 2 |  |  |  | 780 |  | 2724 | [7 empty] | 122 | [9 empty] | 2.9 |  | 5 | [7 empty] | 1 |  | 105 |  | 1 | [5 empty] | 3 | [7 empty] | 0.2 |  | 46 |  | 1.4 |  | 8 |  |  |  | 14073 |  | 1 |  |  | 2025
[11 empty] | 5042-116 | 5042-116-1 | [21 empty] | Z2 | [14 empty] | 5 | [5 empty] | 151 |  | 5 |  | 0.8 | [5 empty] | 10.4 |  | 13 |  |  |  | 13 |  | 5.9 | [21 empty] | 0.5 | [11 empty] | 6.5 |  | 34.4 | [5 empty] | 2887 |  | 23.5 |  |  |  | 2.7 |  |  |  | 2.8 |  |  |  | 1500 |  | 120.1 | [7 empty] | 53.8 | [9 empty] | 0.6 |  | 5 | [7 empty] | 1.8 |  | 68 |  | 0.5 | [5 empty] | 1.7 | [7 empty] | 0.5 |  | 51 |  | 1.4 |  | 5.7 |  |  |  | 2074 |  | 1 |  |  | 2025
[11 empty] | 5005-273.6 | 5005-273.6-1 | [21 empty] | Z3 | [14 empty] | 5 | [5 empty] | 313 |  | 5 |  | 0.5 | [5 empty] | 51.7 |  | 36 |  |  |  | 9 |  | 3 | [21 empty] | 0.5 | [11 empty] | 21 |  | 26 | [5 empty] | 439 |  | 6 |  |  |  | 1 |  |  |  | 2 |  |  |  | 910 |  | 51 | [7 empty] | 128 | [9 empty] | 0.5 |  | 6 | [7 empty] | 2 |  | 119 |  | 1 | [5 empty] | 3 | [7 empty] | 0.1 |  | 62 |  | 1.9 |  | 9 |  |  |  | 4580 |  | 2 |  |  | 2025
[11 empty] | 5009-178 | 5009-178-1 | [21 empty] | Z3 | [14 empty] | 20 | [5 empty] | 193 |  | 5 |  | 1.4 | [5 empty] | 16.8 |  | 16 |  |  |  | 9 |  | 13 | [21 empty] | 0.5 | [11 empty] | 9 |  | 10 | [5 empty] | 613 |  | 18 |  |  |  | 1 |  |  |  | 3 |  |  |  | 710 |  | 335 | [7 empty] | 65 | [9 empty] | 1.7 |  | 5 | [7 empty] | 2 |  | 74 |  | 1 | [5 empty] | 2 | [7 empty] | 0.2 |  | 44 |  | 1.3 |  | 4 |  |  |  | 3636 |  | 1 |  |  | 2025
[11 empty] | 5038-40 | 5038-40-1 | [21 empty] | Z3 | [14 empty] | 34 | [5 empty] | 134 |  | 5 |  | 2.9 | [5 empty] | 295 |  | 26 |  |  |  | 12 |  | 6.5 | [21 empty] | 0.5 | [11 empty] | 13.3 |  | 16.2 | [5 empty] | 3454 |  | 12.7 |  |  |  | 1.7 |  |  |  | 8.2 |  |  |  | 600 |  | 950.7 | [7 empty] | 92.2 | [9 empty] | 0.9 |  | 8 | [7 empty] | 0.6 |  | 105 |  | 0.5 | [5 empty] | 4.1 | [7 empty] | 0.5 |  | 55 |  | 1.8 |  | 5.8 |  |  |  | 49242 |  | 2.8 |  |  | 2025
[11 empty] | 5058-64 | 5058-64-1 | [21 empty] | Z3 | [14 empty] | 5 | [5 empty] | 311 |  | 5 |  | 0.6 | [5 empty] | 45.9 |  | 24 |  |  |  | 12 |  | 12 | [21 empty] | 0.7 | [11 empty] | 11 |  | 24.5 | [5 empty] | 1112 |  | 8.5 |  |  |  | 1.8 |  |  |  | 4.3 |  |  |  | 900 |  | 116.4 | [7 empty] | 103.3 | [9 empty] | 0.5 |  | 6 | [7 empty] | 1.3 |  | 94 |  | 0.5 | [5 empty] | 1.9 | [7 empty] | 0.5 |  | 44 |  | 1.4 |  | 7.1 |  |  |  | 5631 |  | 2.9 |  |  | 2025
[11 empty] | 6066-16 | 6066-16-1 | [21 empty] | Z3 | [14 empty] | 18 | [5 empty] | 607 |  | 5 |  | 3.5 | [5 empty] | 6.5 |  | 41 |  |  |  | 5 |  | 19.5 | [21 empty] | 0.5 | [11 empty] | 19 |  | 23.2 | [5 empty] | 2211 |  | 1.7 |  |  |  | 14.6 |  |  |  | 10.6 |  |  |  | 1100 |  | 103.5 | [7 empty] | 65.5 | [9 empty] | 0.7 |  | 13 | [7 empty] | 1 |  | 370 |  | 1.3 | [5 empty] | 4.4 | [7 empty] | 0.7 |  | 121 |  | 1.7 |  | 23 |  |  |  | 2130 |  | 5.4 |  |  | 2025
[11 empty] | 6066-48 | 6066-48-1 | [21 empty] | Z3 | [14 empty] | 18 | [5 empty] | 323 |  | 5 |  | 1.2 | [5 empty] | 9.7 |  | 50 |  |  |  | 16 |  | 8.3 | [21 empty] | 0.5 | [11 empty] | 24 |  | 48.4 | [5 empty] | 3666 |  | 8.5 |  |  |  | 1.2 |  |  |  | 4.6 |  |  |  | 800 |  | 58.1 | [7 empty] | 77.3 | [9 empty] | 0.5 |  | 10 | [7 empty] | 0.6 |  | 279 |  | 0.5 | [5 empty] | 2.6 | [7 empty] | 1.3 |  | 83 |  | 0.9 |  | 9.6 |  |  |  | 2371 |  | 2 |  |  | 2025
[11 empty] | 6066-62.8 | 6066-62.8-1 | [21 empty] | Z3 | [14 empty] | 6 | [5 empty] | 207 |  | 5 |  | 0.7 | [5 empty] | 11.4 |  | 22 |  |  |  | 11 |  | 7.6 | [21 empty] | 0.5 | [11 empty] | 9 |  | 29.4 | [5 empty] | 1571 |  | 4 |  |  |  | 0.9 |  |  |  | 5.2 |  |  |  | 700 |  | 160 | [7 empty] | 92.1 | [9 empty] | 0.6 |  | 7 | [7 empty] | 0.7 |  | 75 |  | 0.5 | [5 empty] | 2.3 | [7 empty] | 0.5 |  | 58 |  | 1.2 |  | 5.5 |  |  |  | 1930 |  | 1.6 |  |  | 2025
[11 empty] | 6067-154 | 6067-154-1 | [21 empty] | Z3 | [14 empty] | 5 | [5 empty] | 306 |  | 5 |  | 0.7 | [5 empty] | 56.7 |  | 17 |  |  |  | 14 |  | 2.2 | [21 empty] | 0.5 | [11 empty] | 8 |  | 25.3 | [5 empty] | 950 |  | 18 |  |  |  | 1.1 |  |  |  | 3.5 |  |  |  | 200 |  | 400.9 | [7 empty] | 72.5 | [9 empty] | 0.5 |  | 5 | [7 empty] | 1.3 |  | 75 |  | 0.5 | [5 empty] | 1.8 | [7 empty] | 0.5 |  | 37 |  | 1.1 |  | 3.5 |  |  |  | 10505 |  | 3.1 |  |  | 2025
[11 empty] | 6067-77 | 6067-77-1 | [21 empty] | Z3 | [14 empty] | 5 | [5 empty] | 329 |  | 5 |  | 1 | [5 empty] | 215.7 |  | 22 |  |  |  | 10 |  | 5.2 | [21 empty] | 0.5 | [11 empty] | 10 |  | 24.1 | [5 empty] | 1910 |  | 1.8 |  |  |  | 0.8 |  |  |  | 6.9 |  |  |  | 600 |  | 190.2 | [7 empty] | 79.5 | [9 empty] | 0.5 |  | 7 | [7 empty] | 1.3 |  | 135 |  | 0.5 | [5 empty] | 1.3 | [7 empty] | 0.5 |  | 52 |  | 0.7 |  | 5.1 |  |  |  | 39727 |  | 1.7 |  |  | 2025
[11 empty] | 6072-74 | 6072-74-1 | [21 empty] | Z3 | [14 empty] | 5 | [5 empty] | 246 |  | 5 |  | 0.5 | [5 empty] | 5.3 |  | 28 |  |  |  | 11 |  | 2.3 | [21 empty] | 0.5 | [11 empty] | 13 |  | 41.8 | [5 empty] | 1085 |  | 12.5 |  |  |  | 1.6 |  |  |  | 3.1 |  |  |  | 1000 |  | 104.9 | [7 empty] | 115.1 | [9 empty] | 0.5 |  | 5 | [7 empty] | 0.7 |  | 72 |  | 0.5 | [5 empty] | 2.9 | [7 empty] | 0.5 |  | 39 |  | 0.7 |  | 5 |  |  |  | 1638 |  | 1.6 |  |  | 2025
[11 empty] | 6074-117 | 6074-117-1 | [21 empty] | Z3 | [14 empty] | 5 | [5 empty] | 264 |  | 5 |  | 0.5 | [5 empty] | 18.5 |  | 22 |  |  |  | 14 |  | 2.8 | [21 empty] | 0.5 | [11 empty] | 10 |  | 28.4 | [5 empty] | 1186 |  | 0.9 |  |  |  | 0.6 |  |  |  | 3.7 |  |  |  | 700 |  | 54.5 | [7 empty] | 63.7 | [9 empty] | 0.5 |  | 5 | [7 empty] | 0.6 |  | 129 |  | 0.5 | [5 empty] | 1.6 | [7 empty] | 0.5 |  | 37 |  | 0.9 |  | 4.6 |  |  |  | 3566 |  | 1.1 |  |  | 2025
[11 empty] | 6074-119 | 6074-119-1 | [21 empty] | Z3 | [14 empty] | 5 | [5 empty] | 198 |  | 5 |  | 0.5 | [5 empty] | 163.2 |  | 21 |  |  |  | 10 |  | 8.4 | [21 empty] | 0.5 | [11 empty] | 10 |  | 21.6 | [5 empty] | 1576 |  | 2.6 |  |  |  | 0.5 |  |  |  | 5.8 |  |  |  | 500 |  | 50.2 | [7 empty] | 58.2 | [9 empty] | 0.5 |  | 7 | [7 empty] | 0.7 |  | 101 |  | 0.5 | [5 empty] | 1.7 | [7 empty] | 0.5 |  | 43 |  | 1.3 |  | 4.7 |  |  |  | 32859 |  | 1.2 |  |  | 2025
[11 empty] | 6080-60.4 | 6080-60.4-1 | [21 empty] | Z3 | [14 empty] | 9 | [5 empty] | 214 |  | 5 |  | 2.4 | [5 empty] | 12.7 |  | 23 |  |  |  | 10 |  | 6.9 | [21 empty] | 0.5 | [11 empty] | 12 |  | 40.4 | [5 empty] | 496 |  | 6 |  |  |  | 1 |  |  |  | 4.5 |  |  |  | 1000 |  | 701.9 | [7 empty] | 76.4 | [9 empty] | 0.5 |  | 5 | [7 empty] | 1.8 |  | 106 |  | 0.5 | [5 empty] | 2.4 | [7 empty] | 0.8 |  | 34 |  | 0.5 |  | 7 |  |  |  | 2217 |  | 1.4 |  |  | 2025
[11 empty] | 6082-110 | 6082-110-1 | [21 empty] | Z3 | [14 empty] | 6 | [5 empty] | 344 |  | 5 |  | 1.5 | [5 empty] | 164.2 |  | 19 |  |  |  | 12 |  | 17.9 | [21 empty] | 0.5 | [11 empty] | 10 |  | 30.7 | [5 empty] | 1441 |  | 3.5 |  |  |  | 0.8 |  |  |  | 8.9 |  |  |  | 800 |  | 66.6 | [7 empty] | 99.1 | [9 empty] | 0.5 |  | 8 | [7 empty] | 0.7 |  | 153 |  | 0.5 | [5 empty] | 1.7 | [7 empty] | 0.5 |  | 66 |  | 0.9 |  | 4.9 |  |  |  | 27135 |  | 1.3 |  |  | 2025
[11 empty] | 6082-112 | 6082-112-1 | [21 empty] | Z3 | [14 empty] | 5 | [5 empty] | 220 |  | 5 |  | 3.1 | [5 empty] | 489.8 |  | 14 |  |  |  | 10 |  | 6.9 | [21 empty] | 0.5 | [11 empty] | 7 |  | 20.9 | [5 empty] | 1450 |  | 2.2 |  |  |  | 0.6 |  |  |  | 6.2 |  |  |  | 500 |  | 252.8 | [7 empty] | 79.2 | [9 empty] | 0.5 |  | 6 | [7 empty] | 1 |  | 85 |  | 0.5 | [5 empty] | 1.2 | [7 empty] | 0.5 |  | 48 |  | 0.9 |  | 4.6 |  |  |  | 77202 |  | 1.1 |  |  | 2025
[11 empty] | 6082-118 | 6082-118-1 | [21 empty] | Z3 | [14 empty] | 5 | [5 empty] | 479 |  | 5 |  | 0.5 | [5 empty] | 5.1 |  | 23 |  |  |  | 9 |  | 16.2 | [21 empty] | 0.5 | [11 empty] | 12 |  | 28.8 | [5 empty] | 682 |  | 2 |  |  |  | 0.9 |  |  |  | 5.9 |  |  |  | 700 |  | 22.7 | [7 empty] | 105.6 | [9 empty] | 0.5 |  | 6 | [7 empty] | 0.7 |  | 141 |  | 0.5 | [5 empty] | 2.1 | [7 empty] | 0.5 |  | 46 |  | 0.9 |  | 5.4 |  |  |  | 616 |  | 1.4 |  |  | 2025
[11 empty] | 6082-171 | 6082-171-1 | [21 empty] | Z3 | [14 empty] | 9 | [5 empty] | 245 |  | 5 |  | 2 | [5 empty] | 156.4 |  | 27 |  |  |  | 12 |  | 1.8 | [21 empty] | 0.5 | [11 empty] | 16 |  | 24.1 | [5 empty] | 1194 |  | 40.1 |  |  |  | 1.5 |  |  |  | 1 |  |  |  | 200 |  | 572.5 | [7 empty] | 78.7 | [9 empty] | 1.4 |  | 5 | [7 empty] | 1.4 |  | 55 |  | 0.5 | [5 empty] | 2.1 | [7 empty] | 0.5 |  | 15 |  | 1.1 |  | 5.7 |  |  |  | 25380 |  | 2.7 |  |  | 2025
[11 empty] | 6083-71 | 6083-71-1 | [21 empty] | Z3 | [14 empty] | 5 | [5 empty] | 146 |  | 5 |  | 0.9 | [5 empty] | 13.4 |  | 22 |  |  |  | 10 |  | 6.5 | [21 empty] | 0.5 | [11 empty] | 10 |  | 57.5 | [5 empty] | 72 |  | 2.9 |  |  |  | 1.3 |  |  |  | 6 |  |  |  | 1000 |  | 66.2 | [7 empty] | 48.8 | [9 empty] | 0.5 |  | 7 | [7 empty] | 2.2 |  | 108 |  | 0.5 | [5 empty] | 2.4 | [7 empty] | 0.5 |  | 45 |  | 0.6 |  | 12.8 |  |  |  | 2526 |  | 2.7 |  |  | 2025
[11 empty] | 6095-144.2 | 6095-144.2-1 | [21 empty] | Z3 | [14 empty] | 12 | [5 empty] | 144 |  | 5 |  | 2.3 | [5 empty] | 22.9 |  | 23 |  |  |  | 11 |  | 6.2 | [21 empty] | 0.5 | [11 empty] | 11 |  | 17.4 | [5 empty] | 347 |  | 44.5 |  |  |  | 0.9 |  |  |  | 4.5 |  |  |  | 800 |  | 823.2 | [7 empty] | 97.1 | [9 empty] | 2.2 |  | 5 | [7 empty] | 2.8 |  | 106 |  | 0.5 | [5 empty] | 2.2 | [7 empty] | 0.5 |  | 39 |  | 1.5 |  | 6.6 |  |  |  | 4839 |  | 1.2 |  |  | 2025
[11 empty] | 6104-156 | 6104-156-1 | [21 empty] | Z3 | [14 empty] | 5 | [5 empty] | 164 |  | 5 |  | 12 | [5 empty] | 358.2 |  | 9 |  |  |  | 8 |  | 0.9 | [21 empty] | 0.5 | [11 empty] | 5 |  | 14.4 | [5 empty] | 1191 |  | 15.3 |  |  |  | 2.1 |  |  |  | 1.4 |  |  |  | 600 |  | 2326 | [7 empty] | 74.9 | [9 empty] | 1.4 |  | 5 | [7 empty] | 1.2 |  | 23 |  | 0.5 | [5 empty] | 1.3 | [7 empty] | 0.5 |  | 44 |  | 1.3 |  | 6.1 |  |  |  | 81288 |  | 2.1 |  |  | 2025
[11 empty] | 6105-91.8 | 6105-91.8-1 | [21 empty] | Z3 | [14 empty] | 13 | [5 empty] | 239 |  | 5 |  | 0.7 | [5 empty] | 17.3 |  | 11 |  |  |  | 17 |  | 3.5 | [21 empty] | 0.5 | [11 empty] | 5 |  | 41.1 | [5 empty] | 814 |  | 1.9 |  |  |  | 2.4 |  |  |  | 5.4 |  |  |  | 800 |  | 483.2 | [7 empty] | 35.7 | [9 empty] | 2.9 |  | 5 | [7 empty] | 1.1 |  | 132 |  | 0.5 | [5 empty] | 1.3 | [7 empty] | 0.5 |  | 67 |  | 1.7 |  | 5.9 |  |  |  | 3145 |  | 2.3 |  |  | 2025
[11 empty] | 6140-157 | 6140-157-1 | [21 empty] | Z3 | [14 empty] | 5 | [5 empty] | 422 |  | 5 |  | 0.5 | [5 empty] | 2.2 |  | 23 |  |  |  | 8 |  | 15.6 | [21 empty] | 0.5 | [11 empty] | 14 |  | 36 | [5 empty] | 2509 |  | 67.9 |  |  |  | 4.9 |  |  |  | 3.9 |  |  |  | 400 |  | 158.1 | [7 empty] | 124.9 | [9 empty] | 0.7 |  | 8 | [7 empty] | 2.1 |  | 116 |  | 0.5 | [5 empty] | 2.5 | [7 empty] | 0.5 |  | 83 |  | 3.4 |  | 3.5 |  |  |  | 2019 |  | 1 |  |  | 2025
[11 empty] | 6140-70.1 | 6140-70.1-1 | [21 empty] | Z3 | [14 empty] | 5 | [5 empty] | 263 |  | 5 |  | 0.5 | [5 empty] | 6.4 |  | 13 |  |  |  | 9 |  | 2.8 | [21 empty] | 0.5 | [11 empty] | 6 |  | 103.9 | [5 empty] | 2370 |  | 0.7 |  |  |  | 1.3 |  |  |  | 2.3 |  |  |  | 1100 |  | 221.2 | [7 empty] | 46.7 | [9 empty] | 1 |  | 6 | [7 empty] | 1.1 |  | 180 |  | 0.5 | [5 empty] | 1.9 | [7 empty] | 0.5 |  | 53 |  | 0.6 |  | 3.4 |  |  |  | 2122 |  | 1.4 |  |  | 2025
[11 empty] | 6194-61.8 | 6194-61.8-1 | [21 empty] | Z3 | [14 empty] | 9 | [5 empty] | 353 |  | 5 |  | 0.5 | [5 empty] | 11.2 |  | 27 |  |  |  | 13 |  | 6.1 | [21 empty] | 0.5 | [11 empty] | 15 |  | 34.7 | [5 empty] | 527 |  | 2.8 |  |  |  | 1.5 |  |  |  | 3.3 |  |  |  | 1000 |  | 168.6 | [7 empty] | 91.2 | [9 empty] | 0.5 |  | 5 | [7 empty] | 0.8 |  | 285 |  | 0.5 | [5 empty] | 3.3 | [7 empty] | 0.9 |  | 30 |  | 0.8 |  | 8.3 |  |  |  | 2493 |  | 2 |  |  | 2025
[11 empty] | 6196-66.4 | 6196-66.4-1 | [21 empty] | Z3 | [14 empty] | 15 | [5 empty] | 185 |  | 5 |  | 1 | [5 empty] | 121.6 |  | 18 |  |  |  | 16 |  | 10 | [21 empty] | 0.5 | [11 empty] | 9 |  | 34.9 | [5 empty] | 1366 |  | 7.4 |  |  |  | 1.1 |  |  |  | 6.2 |  |  |  | 400 |  | 513.5 | [7 empty] | 93.1 | [9 empty] | 1 |  | 8 | [7 empty] | 1.8 |  | 78 |  | 0.5 | [5 empty] | 1.5 | [7 empty] | 1 |  | 51 |  | 3.1 |  | 7.2 |  |  |  | 23447 |  | 1.2 |  |  | 2025
[11 empty] | 6196-70.4 | 6196-70.4-1 | [21 empty] | Z3 | [14 empty] | 71 | [5 empty] | 286 |  | 5 |  | 0.5 | [5 empty] | 51.8 |  | 24 |  |  |  | 14 |  | 6.8 | [21 empty] | 0.5 | [11 empty] | 12 |  | 61.4 | [5 empty] | 3052 |  | 8.6 |  |  |  | 1.5 |  |  |  | 4.8 |  |  |  | 700 |  | 198 | [7 empty] | 107.7 | [9 empty] | 0.6 |  | 8 | [7 empty] | 0.7 |  | 131 |  | 0.5 | [5 empty] | 2.2 | [7 empty] | 3.3 |  | 61 |  | 24.9 |  | 7.2 |  |  |  | 9712 |  | 0.9 |  |  | 2025
[11 empty] | 6201-155.9 | 6201-155.9-1 | [21 empty] | Z3 | [14 empty] | 7 | [5 empty] | 525 |  | 5 |  | 1.8 | [5 empty] | 87.9 |  | 35 |  |  |  | 13 |  | 20.1 | [21 empty] | 0.5 | [11 empty] | 17 |  | 41.9 | [5 empty] | 3366 |  | 14.9 |  |  |  | 3.4 |  |  |  | 16.4 |  |  |  | 1200 |  | 229.2 | [7 empty] | 71.4 | [9 empty] | 0.5 |  | 14 | [7 empty] | 0.6 |  | 259 |  | 0.5 | [5 empty] | 5.9 | [7 empty] | 0.7 |  | 91 |  | 0.8 |  | 9.3 |  |  |  | 17059 |  | 1.6 |  |  | 2025
[11 empty] | 6096-113.83 | 6096-113.83-1 | [21 empty] | Z3 | [14 empty] | 10 | [5 empty] | 223 |  | 5 |  | 0.5 | [5 empty] | 38.6 |  | 23 |  |  |  | 19 |  | 3 | [21 empty] | 0.5 | [11 empty] | 13 |  | 46.9 | [5 empty] | 1403 |  | 4.4 |  |  |  | 5.6 |  |  |  | 4.4 |  |  |  | 600 |  | 12.8 | [7 empty] | 96.3 | [9 empty] | 0.9 |  | 7 | [7 empty] | 3.5 |  | 83 |  | 0.5 | [5 empty] | 2.6 | [7 empty] | 0.5 |  | 51 |  | 1.2 |  | 7.8 |  |  |  | 7343 |  | 1 |  |  | 2025
[11 empty] | 6190-178.3 | 6190-178.3-1 | [21 empty] | Z3 | [14 empty] | 20 | [5 empty] | 221 |  | 5 |  | 4 | [5 empty] | 268.6 |  | 25 |  |  |  | 7 |  | 1.4 | [21 empty] | 0.5 | [11 empty] | 12 |  | 15.5 | [5 empty] | 528 |  | 95.1 |  |  |  | 1 |  |  |  | 1.9 |  |  |  | 700 |  | 2417.9 | [7 empty] | 91.9 | [9 empty] | 231.6 |  | 5 | [7 empty] | 3 |  | 76 |  | 0.5 | [5 empty] | 2.5 | [7 empty] | 0.5 |  | 36 |  | 0.5 |  | 7.9 |  |  |  | 57564 |  | 1 |  |  | 2025
[11 empty] | 6102-133.6 | 6102-133.6-1 | [21 empty] | Z3 | [14 empty] | 16 | [5 empty] | 296 |  | 5 |  | 5.6 | [5 empty] | 52.3 |  | 19 |  |  |  | 12 |  | 11.4 | [21 empty] | 0.5 | [11 empty] | 9 |  | 44.7 | [5 empty] | 619 |  | 6.4 |  |  |  | 2.1 |  |  |  | 10.7 |  |  |  | 900 |  | 870.3 | [7 empty] | 84.2 | [9 empty] | 8.1 |  | 5 | [7 empty] | 1.8 |  | 73 |  | 0.5 | [5 empty] | 1.7 | [7 empty] | 0.5 |  | 74 |  | 4.3 |  | 3.5 |  |  |  | 9919 |  | 3.6 |  |  | 2025
[11 empty] | 6094-147.3 | 6094-147.3-1 | [21 empty] | Z3 | [14 empty] | 10 | [5 empty] | 331 |  | 5 |  | 0.5 | [5 empty] | 13 |  | 23 |  |  |  | 11 |  | 5.7 | [21 empty] | 0.5 | [11 empty] | 11 |  | 36.8 | [5 empty] | 2247 |  | 83.8 |  |  |  | 2.6 |  |  |  | 2.8 |  |  |  | 900 |  | 130.5 | [7 empty] | 105.1 | [9 empty] | 0.8 |  | 5 | [7 empty] | 1.2 |  | 99 |  | 0.5 | [5 empty] | 2.2 | [7 empty] | 0.5 |  | 46 |  | 1.7 |  | 7.6 |  |  |  | 1772 |  | 1.3 |  |  | 2025
[11 empty] | 6171-93.6 | 6171-93.6-1 | [21 empty] | Z3 | [14 empty] | 9 | [5 empty] | 247 |  | 5 |  | 2.7 | [5 empty] | 469.9 |  | 18 |  |  |  | 24 |  | 2.2 | [21 empty] | 0.5 | [11 empty] | 9 |  | 28.4 | [5 empty] | 1843 |  | 199.5 |  |  |  | 1.5 |  |  |  | 4.3 |  |  |  | 1700 |  | 532.2 | [7 empty] | 73.2 | [9 empty] | 1.2 |  | 6 | [7 empty] | 1.7 |  | 79 |  | 0.5 | [5 empty] | 2.3 | [7 empty] | 0.5 |  | 44 |  | 1.4 |  | 9.9 |  |  |  | 90019 |  | 1.3 |  |  | 2025
[11 empty] | 6099-88 | 6099-88-1 | [21 empty] | Z3 | [14 empty] | 5 | [5 empty] | 248 |  | 5 |  | 0.6 | [5 empty] | 73.7 |  | 28 |  |  |  | 6 |  | 4.6 | [21 empty] | 0.5 | [11 empty] | 14 |  | 18.1 | [5 empty] | 3483 |  | 12.1 |  |  |  | 2.6 |  |  |  | 1.8 |  |  |  | 900 |  | 174.5 | [7 empty] | 136.6 | [9 empty] | 0.5 |  | 5 | [7 empty] | 1.4 |  | 153 |  | 0.5 | [5 empty] | 2.5 | [7 empty] | 0.5 |  | 56 |  | 1.8 |  | 5.8 |  |  |  | 14951 |  | 2.4 |  |  | 2025
[11 empty] | 6099-134 | 6099-134-1 | [21 empty] | Z3 | [14 empty] | 7 | [5 empty] | 296 |  | 5 |  | 3.4 | [5 empty] | 22 |  | 21 |  |  |  | 12 |  | 12.6 | [21 empty] | 0.5 | [11 empty] | 9 |  | 14.5 | [5 empty] | 2186 |  | 33.4 |  |  |  | 1.6 |  |  |  | 2.5 |  |  |  | 900 |  | 316 | [7 empty] | 68.6 | [9 empty] | 0.7 |  | 5 | [7 empty] | 1.1 |  | 162 |  | 0.5 | [5 empty] | 2.2 | [7 empty] | 0.5 |  | 48 |  | 2.7 |  | 7.3 |  |  |  | 4112 |  | 1.9 |  |  | 2025
[11 empty] | 6179-264.5 | 6179-264.5-1 | [21 empty] | Z3 | [14 empty] | 5 | [5 empty] | 234 |  | 5 |  | 0.6 | [5 empty] | 38.6 |  | 33 |  |  |  | 12 |  | 7.1 | [21 empty] | 0.5 | [11 empty] | 17 |  | 14.8 | [5 empty] | 441 |  | 27.2 |  |  |  | 1.9 |  |  |  | 4 |  |  |  | 1200 |  | 253.7 | [7 empty] | 143.7 | [9 empty] | 0.5 |  | 7 | [7 empty] | 1.4 |  | 101 |  | 0.5 | [5 empty] | 3 | [7 empty] | 0.6 |  | 61 |  | 1.7 |  | 9.9 |  |  |  | 5746 |  | 4.5 |  |  | 2025
[11 empty] | 6066-50 | 6066-50-1 | [21 empty] | Z3 | [14 empty] | 75 | [5 empty] | 286 |  | 5 |  | 7.4 | [5 empty] | 20.2 |  | 46 |  |  |  | 12 |  | 3.8 | [21 empty] | 0.5 | [11 empty] | 21 |  | 31 | [5 empty] | 1238 |  | 14.2 |  |  |  | 2.2 |  |  |  | 1.7 |  |  |  | 1000 |  | 77.6 | [7 empty] | 81.2 | [9 empty] | 0.9 |  | 5 | [7 empty] | 0.5 |  | 235 |  | 0.5 | [5 empty] | 3.3 | [7 empty] | 5.5 |  | 38 |  | 5.8 |  | 12.3 |  |  |  | 3502 |  | 21.6 |  |  | 2025
[11 empty] | 5014-344 | 5014-344-1 | [21 empty] | Z3 | [14 empty] | 5 | [5 empty] | 295 |  | 5 |  | 0.5 | [5 empty] | 5.5 |  | 12 |  |  |  | 11 |  | 1 | [21 empty] | 0.5 | [11 empty] | 5 |  | 19 | [5 empty] | 1742 |  | 6 |  |  |  | 1 |  |  |  | 5 |  |  |  | 680 |  | 31 | [7 empty] | 106 | [9 empty] | 0.5 |  | 8 | [7 empty] | 2 |  | 83 |  | 1 | [5 empty] | 3 | [7 empty] | 0.2 |  | 62 |  | 3.3 |  | 7 |  |  |  | 2124 |  | 1 |  |  | 2025
[11 empty] | Pyrite | Pyrite-1 | [179 empty] | 2025
[11 empty] | 5027-337-03 | 5027-337-03-1 | [21 empty] | Z1 | [10 empty] | 0 |  |  |  | 0 |  | 520 | [7 empty] | 400 | [17 empty] | 0 | [9 empty] | 464930 | [25 empty] | 50 |  | 0 | [15 empty] | 110 | [15 empty] | 531130 |  | 50 |  |  |  | 0 | [13 empty] | 0 | [19 empty] | 0 |  |  |  |  | 2025
[11 empty] | 5027-337-05 | 5027-337-05-1 | [21 empty] | Z1 | [10 empty] | 0 |  |  |  | 0 |  | 170 | [7 empty] | 90 | [17 empty] | 30 | [9 empty] | 466270 | [25 empty] | 70 |  | 20 | [15 empty] | 290 | [15 empty] | 532870 |  | 0 |  |  |  | 60 | [13 empty] | 0 | [19 empty] | 0 |  |  |  |  | 2025
[11 empty] | 5027-337-07 | 5027-337-07-1 | [21 empty] | Z1 | [10 empty] | 50 |  |  |  | 80 |  | 0 | [7 empty] | 50 | [17 empty] | 0 | [9 empty] | 465990 | [25 empty] | 150 |  | 0 | [15 empty] | 150 | [15 empty] | 533850 |  | 0 |  |  |  | 0 | [13 empty] | 0 | [19 empty] | 0 |  |  |  |  | 2025
[11 empty] | 5027-337-12 | 5027-337-12-1 | [21 empty] | Z1 | [10 empty] | 0 |  |  |  | 0 |  | 70 | [7 empty] | 370 | [17 empty] | 0 | [9 empty] | 463630 | [25 empty] | 80 |  | 0 | [15 empty] | 150 | [15 empty] | 533650 |  | 0 |  |  |  | 0 | [13 empty] | 50 | [19 empty] | 0 |  |  |  |  | 2025
[11 empty] | 5027-337-17 | 5027-337-17-1 | [21 empty] | Z1 | [10 empty] | 0 |  |  |  | 0 |  | 0 | [7 empty] | 400 | [17 empty] | 30 | [9 empty] | 461720 | [25 empty] | 0 |  | 10 | [15 empty] | 0 | [15 empty] | 532910 |  | 0 |  |  |  | 0 | [13 empty] | 0 | [19 empty] | 0 |  |  |  |  | 2025
[11 empty] | 5027-337-24 | 5027-337-24-1 | [21 empty] | Z1 | [10 empty] | 50 |  |  |  | 0 |  | 50 | [7 empty] | 730 | [17 empty] | 0 | [9 empty] | 462360 | [25 empty] | 120 |  | 0 | [15 empty] | 0 | [15 empty] | 529470 |  | 0 |  |  |  | 0 | [13 empty] | 30 | [19 empty] | 0 |  |  |  |  | 2025
[11 empty] | 5018-58.3-01 | 5018-58.3-01-1 | [21 empty] | Z1 | [10 empty] | 0 |  |  |  | 0 |  | 520 | [7 empty] | 430 | [17 empty] | 0 | [9 empty] | 459020 | [25 empty] | 40 |  | 0 | [15 empty] | 0 | [15 empty] | 535180 |  | 0 |  |  |  | 0 | [13 empty] | 0 | [19 empty] | 550 |  |  |  |  | 2025
[11 empty] | 5018-58.3-04 | 5018-58.3-04-1 | [21 empty] | Z1 | [10 empty] | 0 |  |  |  | 10 |  | 0 | [7 empty] | 280 | [17 empty] | 10 | [9 empty] | 461550 | [25 empty] | 0 |  | 0 | [15 empty] | 0 | [15 empty] | 533430 |  | 0 |  |  |  | 0 | [13 empty] | 0 | [19 empty] | 230 |  |  |  |  | 2025
[11 empty] | 5018-58.3-08 | 5018-58.3-08-1 | [21 empty] | Z1 | [10 empty] | 0 |  |  |  | 0 |  | 0 | [7 empty] | 170 | [17 empty] | 40 | [9 empty] | 460260 | [25 empty] | 10 |  | 0 | [15 empty] | 0 | [15 empty] | 534960 |  | 0 |  |  |  | 100 | [13 empty] | 0 | [19 empty] | 50 |  |  |  |  | 2025
[11 empty] | 5018-58.3-09 | 5018-58.3-09-1 | [21 empty] | Z1 | [10 empty] | 0 |  |  |  | 40 |  | 670 | [7 empty] | 690 | [17 empty] | 90 | [9 empty] | 460970 | [25 empty] | 0 |  | 0 | [15 empty] | 0 | [15 empty] | 533450 |  | 0 |  |  |  | 0 | [13 empty] | 0 | [19 empty] | 60 |  |  |  |  | 2025
[11 empty] | 5018-58.3-12 | 5018-58.3-12-1 | [21 empty] | Z1 | [10 empty] | 0 |  |  |  | 0 |  | 90 | [7 empty] | 200 | [17 empty] | 0 | [9 empty] | 460360 | [25 empty] | 10 |  | 0 | [15 empty] | 0 | [15 empty] | 532800 |  | 240 |  |  |  | 0 | [13 empty] | 0 | [19 empty] | 110 |  |  |  |  | 2025
[11 empty] | 5018-58.3-13 | 5018-58.3-13-1 | [21 empty] | Z1 | [10 empty] | 0 |  |  |  | 0 |  | 340 | [7 empty] | 530 | [17 empty] | 0 | [9 empty] | 460270 | [25 empty] | 0 |  | 0 | [15 empty] | 0 | [15 empty] | 533520 |  | 0 |  |  |  | 70 | [13 empty] | 0 | [19 empty] | 120 |  |  |  |  | 2025
[11 empty] | 5018-320.9-01 | 5018-320.9-01-1 | [21 empty] | Z2 | [10 empty] | 0 |  |  |  | 0 |  | 30 | [7 empty] | 240 | [17 empty] | 0 | [9 empty] | 464810 | [25 empty] | 60 |  | 0 | [15 empty] | 0 | [15 empty] | 532130 |  | 0 |  |  |  | 130 | [13 empty] | 0 | [19 empty] | 120 |  |  |  |  | 2025
[11 empty] | 5018-320.9-04 | 5018-320.9-04-1 | [21 empty] | Z2 | [10 empty] | 0 |  |  |  | 0 |  | 0 | [7 empty] | 230 | [17 empty] | 0 | [9 empty] | 465740 | [25 empty] | 20 |  | 0 | [15 empty] | 0 | [15 empty] | 529830 |  | 0 |  |  |  | 0 | [13 empty] | 0 | [19 empty] | 0 |  |  |  |  | 2025
[11 empty] | 5018-320.9-06 | 5018-320.9-06-1 | [21 empty] | Z2 | [10 empty] | 20 |  |  |  | 0 |  | 140 | [7 empty] | 500 | [17 empty] | 0 | [9 empty] | 466610 | [25 empty] | 20 |  | 0 | [15 empty] | 0 | [15 empty] | 532300 |  | 0 |  |  |  | 30 | [13 empty] | 0 | [19 empty] | 30 |  |  |  |  | 2025
[11 empty] | 5018-320.9-07 | 5018-320.9-07-1 | [21 empty] | Z2 | [10 empty] | 0 |  |  |  | 0 |  | 0 | [7 empty] | 0 | [17 empty] | 0 | [9 empty] | 466590 | [25 empty] | 20 |  | 0 | [15 empty] | 0 | [15 empty] | 533360 |  | 0 |  |  |  | 0 | [13 empty] | 0 | [19 empty] | 0 |  |  |  |  | 2025
[11 empty] | 5018-320.9-08 | 5018-320.9-08-1 | [21 empty] | Z2 | [10 empty] | 0 |  |  |  | 50 |  | 340 | [7 empty] | 870 | [17 empty] | 0 | [9 empty] | 465650 | [25 empty] | 0 |  | 0 | [15 empty] | 0 | [15 empty] | 534190 |  | 0 |  |  |  | 140 | [13 empty] | 0 | [19 empty] | 0 |  |  |  |  | 2025
[11 empty] | 5018-320.9-09 | 5018-320.9-09-1 | [21 empty] | Z2 | [10 empty] | 0 |  |  |  | 0 |  | 0 | [7 empty] | 0 | [17 empty] | 130 | [9 empty] | 467740 | [25 empty] | 0 |  | 0 | [15 empty] | 0 | [15 empty] | 531950 |  | 40 |  |  |  | 0 | [13 empty] | 70 | [19 empty] | 200 |  |  |  |  | 2025
[11 empty] | 5056-170.4-02 | 5056-170.4-02-1 | [21 empty] | Z2 | [10 empty] | 0 |  |  |  | 140 |  | 0 | [7 empty] | 730 | [17 empty] | 0 | [9 empty] | 461810 | [25 empty] | 0 |  | 0 | [15 empty] | 0 | [15 empty] | 528640 |  | 0 |  |  |  | 0 | [13 empty] | 0 | [19 empty] | 30 |  |  |  |  | 2025
[11 empty] | 5056-170.4-04 | 5056-170.4-04-1 | [21 empty] | Z2 | [10 empty] | 40 |  |  |  | 0 |  | 0 | [7 empty] | 420 | [17 empty] | 0 | [9 empty] | 460300 | [25 empty] | 30 |  | 30 | [15 empty] | 0 | [15 empty] | 528330 |  | 0 |  |  |  | 0 | [13 empty] | 0 | [19 empty] | 100 |  |  |  |  | 2025
[11 empty] | 5056-170.4-09 | 5056-170.4-09-1 | [21 empty] | Z2 | [10 empty] | 0 |  |  |  | 10 |  | 120 | [7 empty] | 510 | [17 empty] | 0 | [9 empty] | 459710 | [25 empty] | 0 |  | 0 | [15 empty] | 0 | [15 empty] | 526550 |  | 110 |  |  |  | 80 | [13 empty] | 0 | [19 empty] | 50 |  |  |  |  | 2025
[11 empty] | 5056-170.4-12 | 5056-170.4-12-1 | [21 empty] | Z2 | [10 empty] | 0 |  |  |  | 0 |  | 0 | [7 empty] | 140 | [17 empty] | 0 | [9 empty] | 459020 | [25 empty] | 40 |  | 0 | [15 empty] | 0 | [15 empty] | 525960 |  | 0 |  |  |  | 0 | [13 empty] | 210 | [19 empty] | 80 |  |  |  |  | 2025
[11 empty] | 5056-170.4-14 | 5056-170.4-14-1 | [21 empty] | Z2 | [10 empty] | 0 |  |  |  | 0 |  | 0 | [7 empty] | 590 | [17 empty] | 0 | [9 empty] | 463480 | [25 empty] | 0 |  | 10 | [15 empty] | 0 | [15 empty] | 529180 |  | 250 |  |  |  | 0 | [13 empty] | 200 | [19 empty] | 0 |  |  |  |  | 2025
[11 empty] | 5056-170.4-17 | 5056-170.4-17-1 | [21 empty] | Z2 | [10 empty] | 10 |  |  |  | 0 |  | 410 | [7 empty] | 230 | [17 empty] | 0 | [9 empty] | 462850 | [25 empty] | 60 |  | 0 | [15 empty] | 0 | [15 empty] | 533000 |  | 30 |  |  |  | 0 | [13 empty] | 30 | [19 empty] | 10 |  |  |  |  | 2025
[11 empty] | 6073-93.7-06 | 6073-93.7-06-1 | [21 empty] | Z2 | [10 empty] | 40 |  |  |  | 0 |  | 190 | [7 empty] | 0 | [17 empty] | 50 | [9 empty] | 460220 | [25 empty] | 10 |  | 30 | [15 empty] | 0 | [15 empty] | 532570 |  | 0 |  |  |  | 0 | [13 empty] | 0 | [19 empty] | 70 |  |  |  |  | 2025
[11 empty] | 6073-93.7-09 | 6073-93.7-09-1 | [21 empty] | Z2 | [10 empty] | 50 |  |  |  | 120 |  | 0 | [7 empty] | 600 | [17 empty] | 0 | [9 empty] | 460230 | [25 empty] | 80 |  | 0 | [15 empty] | 0 | [15 empty] | 533290 |  | 0 |  |  |  | 0 | [13 empty] | 0 | [19 empty] | 130 |  |  |  |  | 2025
[11 empty] | 6073-93.7-13 | 6073-93.7-13-1 | [21 empty] | Z2 | [10 empty] | 0 |  |  |  | 0 |  | 0 | [7 empty] | 600 | [17 empty] | 0 | [9 empty] | 458130 | [25 empty] | 0 |  | 0 | [15 empty] | 0 | [15 empty] | 530340 |  | 0 |  |  |  | 0 | [13 empty] | 0 | [19 empty] | 80 |  |  |  |  | 2025
[11 empty] | 6073-93.7-15 | 6073-93.7-15-1 | [21 empty] | Z2 | [10 empty] | 0 |  |  |  | 50 |  | 0 | [7 empty] | 250 | [17 empty] | 80 | [9 empty] | 457870 | [25 empty] | 50 |  | 0 | [15 empty] | 0 | [15 empty] | 529920 |  | 0 |  |  |  | 0 | [13 empty] | 0 | [19 empty] | 0 |  |  |  |  | 2025
[11 empty] | 6073-93.7-16 | 6073-93.7-16-1 | [21 empty] | Z2 | [10 empty] | 80 |  |  |  | 240 |  | 140 | [7 empty] | 110 | [17 empty] | 0 | [9 empty] | 460150 | [25 empty] | 40 |  | 0 | [15 empty] | 0 | [15 empty] | 530450 |  | 260 |  |  |  | 0 | [13 empty] | 0 | [19 empty] | 240 |  |  |  |  | 2025
[11 empty] | 6190-178.8-03 | 6190-178.8-03-1 | [21 empty] | Z3 | [10 empty] | 0 |  |  |  | 1660 |  | 280 | [7 empty] | 0 | [17 empty] | 470 | [9 empty] | 461340 | [25 empty] | 0 |  | 0 | [15 empty] | 0 | [15 empty] | 532650 |  | 0 |  |  |  | 100 | [13 empty] | 120 | [19 empty] | 1220 |  |  |  |  | 2025
[11 empty] | 6190-178.8-08 | 6190-178.8-08-1 | [21 empty] | Z3 | [10 empty] | 0 |  |  |  | 1530 |  | 0 | [7 empty] | 440 | [17 empty] | 0 | [9 empty] | 461280 | [25 empty] | 0 |  | 0 | [15 empty] | 0 | [15 empty] | 525660 |  | 0 |  |  |  | 0 | [13 empty] | 0 | [19 empty] | 0 |  |  |  |  | 2025
[11 empty] | 6190-178.8-09 | 6190-178.8-09-1 | [21 empty] | Z3 | [10 empty] | 0 |  |  |  | 0 |  | 160 | [7 empty] | 140 | [17 empty] | 10 | [9 empty] | 459590 | [25 empty] | 0 |  | 0 | [15 empty] | 0 | [15 empty] | 528350 |  | 0 |  |  |  | 0 | [13 empty] | 0 | [19 empty] | 200 |  |  |  |  | 2025
[11 empty] | 6074-118.4-01 | 6074-118.4-01-1 | [21 empty] | Z3 | [10 empty] | 0 |  |  |  | 100 |  | 280 | [7 empty] | 0 | [17 empty] | 190 | [9 empty] | 459670 | [25 empty] | 60 |  | 0 | [15 empty] | 0 | [15 empty] | 539360 |  | 0 |  |  |  | 0 | [13 empty] | 130 | [19 empty] | 0 |  |  |  |  | 2025
[11 empty] | 6074-118.4-08 | 6074-118.4-08-1 | [21 empty] | Z3 | [10 empty] | 0 |  |  |  | 0 |  | 0 | [7 empty] | 0 | [17 empty] | 0 | [9 empty] | 461600 | [25 empty] | 0 |  | 0 | [15 empty] | 0 | [15 empty] | 541210 |  | 0 |  |  |  | 0 | [13 empty] | 0 | [19 empty] | 40 |  |  |  |  | 2025
[11 empty] | 6074-118.4-10 | 6074-118.4-10-1 | [21 empty] | Z3 | [10 empty] | 20 |  |  |  | 0 |  | 100 | [7 empty] | 310 | [17 empty] | 10 | [9 empty] | 460730 | [25 empty] | 0 |  | 0 | [15 empty] | 0 | [15 empty] | 542100 |  | 0 |  |  |  | 30 | [13 empty] | 440 | [19 empty] | 0 |  |  |  |  | 2025
[11 empty] | 6067-156.4-04 | 6067-156.4-04-1 | [21 empty] | Z3 | [10 empty] | 0 |  |  |  | 260 |  | 470 | [7 empty] | 540 | [17 empty] | 0 | [9 empty] | 467490 | [25 empty] | 40 |  | 0 | [15 empty] | 0 | [15 empty] | 534930 |  | 30 |  |  |  | 0 | [13 empty] | 0 | [19 empty] | 3560 |  |  |  |  | 2025
[11 empty] | 6067-156.4-06 | 6067-156.4-06-1 | [21 empty] | Z3 | [10 empty] | 0 |  |  |  | 0 |  | 70 | [7 empty] | 530 | [17 empty] | 0 | [9 empty] | 466250 | [25 empty] | 50 |  | 0 | [15 empty] | 0 | [15 empty] | 537130 |  | 0 |  |  |  | 0 | [13 empty] | 0 | [19 empty] | 1870 |  |  |  |  | 2025
[11 empty] | 6067-156.4-07 | 6067-156.4-07-1 | [21 empty] | Z3 | [10 empty] | 20 |  |  |  | 0 |  | 310 | [7 empty] | 410 | [17 empty] | 0 | [9 empty] | 466600 | [25 empty] | 90 |  | 0 | [15 empty] | 0 | [15 empty] | 537740 |  | 0 |  |  |  | 0 | [13 empty] | 0 | [19 empty] | 80 |  |  |  |  | 2025
[11 empty] | 6067-156.4-11 | 6067-156.4-11-1 | [21 empty] | Z3 | [10 empty] | 0 |  |  |  | 0 |  | 230 | [7 empty] | 630 | [17 empty] | 10 | [9 empty] | 467070 | [25 empty] | 40 |  | 70 | [15 empty] | 0 | [15 empty] | 535180 |  | 0 |  |  |  | 70 | [13 empty] | 130 | [19 empty] | 0 |  |  |  |  | 2025
[11 empty] | 6067-156.4-12 | 6067-156.4-12-1 | [21 empty] | Z3 | [10 empty] | 0 |  |  |  | 0 |  | 340 | [7 empty] | 540 | [17 empty] | 30 | [9 empty] | 468000 | [25 empty] | 0 |  | 0 | [15 empty] | 0 | [15 empty] | 532670 |  | 110 |  |  |  | 0 | [13 empty] | 0 | [19 empty] | 0 |  |  |  |  | 2025
[11 empty] | 6082-66.7-01 | 6082-66.7-01-1 | [21 empty] | Z3 | [10 empty] | 0 |  |  |  | 0 |  | 10 | [7 empty] | 830 | [17 empty] | 30 | [9 empty] | 463650 | [25 empty] | 10 |  | 70 | [15 empty] | 390 | [15 empty] | 531620 |  | 0 |  |  |  | 0 | [13 empty] | 0 | [19 empty] | 250 |  |  |  |  | 2025
[11 empty] | 6082-66.7-04 | 6082-66.7-04-1 | [21 empty] | Z3 | [10 empty] | 0 |  |  |  | 130 |  | 400 | [7 empty] | 0 | [17 empty] | 0 | [9 empty] | 463400 | [25 empty] | 20 |  | 0 | [15 empty] | 30 | [15 empty] | 529280 |  | 30 |  |  |  | 0 | [13 empty] | 0 | [19 empty] | 0 |  |  |  |  | 2025
[11 empty] | 6082-66.7-11 | 6082-66.7-11-1 | [21 empty] | Z3 | [10 empty] | 0 |  |  |  | 0 |  | 130 | [7 empty] | 450 | [17 empty] | 0 | [9 empty] | 465190 | [25 empty] | 110 |  | 0 | [15 empty] | 80 | [15 empty] | 532300 |  | 0 |  |  |  | 40 | [13 empty] | 0 | [19 empty] | 0 |  |  |  |  | 2025
[11 empty] | 6082-66.7-12 | 6082-66.7-12-1 | [21 empty] | Z3 | [10 empty] | 0 |  |  |  | 0 |  | 260 | [7 empty] | 540 | [17 empty] | 60 | [9 empty] | 464770 | [25 empty] | 10 |  | 0 | [15 empty] | 90 | [15 empty] | 532000 |  | 0 |  |  |  | 0 | [13 empty] | 60 | [19 empty] | 0 |  |  |  |  | 2025
[11 empty] | 6082-66.7-14 | 6082-66.7-14-1 | [21 empty] | Z3 | [10 empty] | 0 |  |  |  | 0 |  | 30 | [7 empty] | 230 | [17 empty] | 0 | [9 empty] | 461740 | [25 empty] | 20 |  | 30 | [15 empty] | 170 | [15 empty] | 529510 |  | 250 |  |  |  | 0 | [13 empty] | 40 | [19 empty] | 0 |  |  |  |  | 2025
[11 empty] | 6170-229.7-01 | 6170-229.7-01-1 | [21 empty] | Z3 | [10 empty] | 30 |  |  |  | 0 |  | 0 | [7 empty] | 80 | [17 empty] | 0 | [9 empty] | 468210 | [25 empty] | 0 |  | 30 | [15 empty] | 0 | [15 empty] | 530920 |  | 190 |  |  |  | 0 | [13 empty] | 80 | [19 empty] | 0 |  |  |  |  | 2025
[11 empty] | 6170-229.7-02 | 6170-229.7-02-1 | [21 empty] | Z3 | [10 empty] | 0 |  |  |  | 0 |  | 230 | [7 empty] | 820 | [17 empty] | 0 | [9 empty] | 465710 | [25 empty] | 50 |  | 0 | [15 empty] | 0 | [15 empty] | 533720 |  | 0 |  |  |  | 40 | [13 empty] | 130 | [19 empty] | 0 |  |  |  |  | 2025
[11 empty] | 6170-229.7-03 | 6170-229.7-03-1 | [21 empty] | Z3 | [10 empty] | 0 |  |  |  | 0 |  | 360 | [7 empty] | 230 | [17 empty] | 0 | [9 empty] | 465300 | [25 empty] | 0 |  | 0 | [15 empty] | 0 | [15 empty] | 533640 |  | 150 |  |  |  | 0 | [13 empty] | 180 | [19 empty] | 0 |  |  |  |  | 2025
[11 empty] | 6170-229.7-04 | 6170-229.7-04-1 | [21 empty] | Z3 | [10 empty] | 60 |  |  |  | 0 |  | 100 | [7 empty] | 180 | [17 empty] | 20 | [9 empty] | 466750 | [25 empty] | 70 |  | 0 | [15 empty] | 0 | [15 empty] | 534850 |  | 70 |  |  |  | 0 | [13 empty] | 0 | [19 empty] | 0 |  |  |  |  | 2025
[11 empty] | 6170-229.7-05 | 6170-229.7-05-1 | [21 empty] | Z3 | [10 empty] | 30 |  |  |  | 0 |  | 0 | [7 empty] | 280 | [17 empty] | 0 | [9 empty] | 465830 | [25 empty] | 20 |  | 0 | [15 empty] | 0 | [15 empty] | 535640 |  | 200 |  |  |  | 0 | [13 empty] | 0 | [19 empty] | 0 |  |  |  |  | 2025
[11 empty] | 6170-229.7-06 | 6170-229.7-06-1 | [21 empty] | Z3 | [10 empty] | 0 |  |  |  | 0 |  | 50 | [7 empty] | 80 | [17 empty] | 0 | [9 empty] | 467870 | [25 empty] | 0 |  | 0 | [15 empty] | 0 | [15 empty] | 535350 |  | 0 |  |  |  | 0 | [13 empty] | 0 | [19 empty] | 20 |  |  |  |  | 2025
[11 empty] | Pyrrhotite | Pyrrhotite-1 | [179 empty] | 2025
[11 empty] | 5027-337-01 | 5027-337-01-1 | [21 empty] | Z1 | [10 empty] | 0 |  |  |  | 0 |  | 0 | [7 empty] | 240 | [17 empty] | 180 | [9 empty] | 602590 | [25 empty] | 10 |  | 0 | [15 empty] | 170 | [15 empty] | 396360 |  | 0 |  |  |  | 130 | [13 empty] | 0 | [19 empty] | 100 |  |  |  |  | 2025
[11 empty] | 5027-337-10 | 5027-337-10-1 | [21 empty] | Z1 | [10 empty] | 30 |  |  |  | 0 |  | 240 | [7 empty] | 370 | [17 empty] | 50 | [9 empty] | 594720 | [25 empty] | 0 |  | 0 | [15 empty] | 150 | [15 empty] | 401470 |  | 0 |  |  |  | 0 | [13 empty] | 0 | [19 empty] | 240 |  |  |  |  | 2025
[11 empty] | 5027-337-13 | 5027-337-13-1 | [21 empty] | Z1 | [10 empty] | 60 |  |  |  | 0 |  | 0 | [7 empty] | 120 | [17 empty] | 0 | [9 empty] | 595600 | [25 empty] | 30 |  | 0 | [15 empty] | 130 | [15 empty] | 399370 |  | 0 |  |  |  | 100 | [13 empty] | 0 | [19 empty] | 0 |  |  |  |  | 2025
[11 empty] | 5027-337-21 | 5027-337-21-1 | [21 empty] | Z1 | [10 empty] | 0 |  |  |  | 0 |  | 270 | [7 empty] | 280 | [17 empty] | 0 | [9 empty] | 594150 | [25 empty] | 10 |  | 0 | [15 empty] | 70 | [15 empty] | 398120 |  | 0 |  |  |  | 0 | [13 empty] | 190 | [19 empty] | 220 |  |  |  |  | 2025
[11 empty] | 6073-93.7-01 | 6073-93.7-01-1 | [21 empty] | Z2 | [10 empty] | 10 |  |  |  | 0 |  | 0 | [7 empty] | 170 | [17 empty] | 30 | [9 empty] | 589840 | [25 empty] | 40 |  | 0 | [15 empty] | 0 | [15 empty] | 398660 |  | 0 |  |  |  | 0 | [13 empty] | 0 | [19 empty] | 60 |  |  |  |  | 2025
[11 empty] | 6073-93.7-04 | 6073-93.7-04-1 | [21 empty] | Z2 | [10 empty] | 0 |  |  |  | 80 |  | 230 | [7 empty] | 520 | [17 empty] | 0 | [9 empty] | 588660 | [25 empty] | 30 |  | 0 | [15 empty] | 0 | [15 empty] | 402930 |  | 100 |  |  |  | 0 | [13 empty] | 0 | [19 empty] | 90 |  |  |  |  | 2025
[11 empty] | 6073-93.7-05 | 6073-93.7-05-1 | [21 empty] | Z2 | [10 empty] | 0 |  |  |  | 0 |  | 0 | [7 empty] | 0 | [17 empty] | 50 | [9 empty] | 588780 | [25 empty] | 40 |  | 0 | [15 empty] | 70 | [15 empty] | 401030 |  | 200 |  |  |  | 0 | [13 empty] | 0 | [19 empty] | 60 |  |  |  |  | 2025
[11 empty] | 6073-93.7-07 | 6073-93.7-07-1 | [21 empty] | Z2 | [10 empty] | 0 |  |  |  | 80 |  | 0 | [7 empty] | 570 | [17 empty] | 90 | [9 empty] | 589020 | [25 empty] | 0 |  | 0 | [15 empty] | 0 | [15 empty] | 401940 |  | 0 |  |  |  | 70 | [13 empty] | 70 | [19 empty] | 120 |  |  |  |  | 2025
[11 empty] | 6073-93.7-08 | 6073-93.7-08-1 | [21 empty] | Z2 | [10 empty] | 0 |  |  |  | 0 |  | 560 | [7 empty] | 270 | [17 empty] | 0 | [9 empty] | 587280 | [25 empty] | 0 |  | 0 | [15 empty] | 90 | [15 empty] | 401520 |  | 0 |  |  |  | 20 | [13 empty] | 0 | [19 empty] | 180 |  |  |  |  | 2025
[11 empty] | 6073-93.7-12 | 6073-93.7-12-1 | [21 empty] | Z2 | [10 empty] | 0 |  |  |  | 0 |  | 0 | [7 empty] | 170 | [17 empty] | 20 | [9 empty] | 587990 | [25 empty] | 70 |  | 0 | [15 empty] | 0 | [15 empty] | 402230 |  | 10 |  |  |  | 0 | [13 empty] | 0 | [19 empty] | 700 |  |  |  |  | 2025
[11 empty] | 6073-93.7-14 | 6073-93.7-14-1 | [21 empty] | Z2 | [10 empty] | 0 |  |  |  | 80 |  | 0 | [7 empty] | 0 | [17 empty] | 0 | [9 empty] | 590070 | [25 empty] | 0 |  | 20 | [15 empty] | 0 | [15 empty] | 399300 |  | 0 |  |  |  | 120 | [13 empty] | 0 | [19 empty] | 110 |  |  |  |  | 2025
[11 empty] | 6073-93.7-17 | 6073-93.7-17-1 | [21 empty] | Z2 | [10 empty] | 0 |  |  |  | 0 |  | 260 | [7 empty] | 440 | [17 empty] | 0 | [9 empty] | 589180 | [25 empty] | 0 |  | 0 | [15 empty] | 180 | [15 empty] | 401920 |  | 0 |  |  |  | 0 | [13 empty] | 70 | [19 empty] | 10 |  |  |  |  | 2025
[11 empty] | 6073-93.7-20 | 6073-93.7-20-1 | [21 empty] | Z2 | [10 empty] | 0 |  |  |  | 0 |  | 0 | [7 empty] | 410 | [17 empty] | 70 | [9 empty] | 589140 | [25 empty] | 50 |  | 0 | [15 empty] | 0 | [15 empty] | 399760 |  | 0 |  |  |  | 0 | [13 empty] | 0 | [19 empty] | 0 |  |  |  |  | 2025
[11 empty] | 6082-66.7-03 | 6082-66.7-03-1 | [21 empty] | Z3 | [10 empty] | 0 |  |  |  | 0 |  | 0 | [7 empty] | 0 | [17 empty] | 0 | [9 empty] | 601050 | [25 empty] | 130 |  | 0 | [15 empty] | 100 | [15 empty] | 393480 |  | 0 |  |  |  | 30 | [13 empty] | 0 | [19 empty] | 0 |  |  |  |  | 2025
[11 empty] | 6082-66.7-07 | 6082-66.7-07-1 | [21 empty] | Z3 | [10 empty] | 0 |  |  |  | 0 |  | 130 | [7 empty] | 420 | [17 empty] | 140 | [9 empty] | 594560 | [25 empty] | 100 |  | 0 | [15 empty] | 400 | [15 empty] | 399610 |  | 0 |  |  |  | 20 | [13 empty] | 0 | [19 empty] | 120 |  |  |  |  | 2025
[11 empty] | 6082-66.7-09 | 6082-66.7-09-1 | [21 empty] | Z3 | [10 empty] | 0 |  |  |  | 200 |  | 110 | [7 empty] | 310 | [17 empty] | 0 | [9 empty] | 595910 | [25 empty] | 0 |  | 0 | [15 empty] | 0 | [15 empty] | 401010 |  | 0 |  |  |  | 230 | [13 empty] | 0 | [19 empty] | 0 |  |  |  |  | 2025
[11 empty] | 6082-66.7-10 | 6082-66.7-10-1 | [21 empty] | Z3 | [10 empty] | 40 |  |  |  | 0 |  | 50 | [7 empty] | 350 | [17 empty] | 0 | [9 empty] | 598520 | [25 empty] | 0 |  | 0 | [15 empty] | 190 | [15 empty] | 398590 |  | 20 |  |  |  | 0 | [13 empty] | 0 | [19 empty] | 0 |  |  |  |  | 2025
[11 empty] | 6082-66.7-13 | 6082-66.7-13-1 | [21 empty] | Z3 | [10 empty] | 0 |  |  |  | 0 |  | 0 | [7 empty] | 320 | [17 empty] | 0 | [9 empty] | 600300 | [25 empty] | 50 |  | 0 | [15 empty] | 230 | [15 empty] | 399020 |  | 0 |  |  |  | 0 | [13 empty] | 140 | [19 empty] | 50 |  |  |  |  | 2025
[11 empty] | 6073-51.1-07 | 6073-51.1-07-1 | [21 empty] | Z3 | [10 empty] | 10 |  |  |  | 0 |  | 40 | [7 empty] | 560 | [17 empty] | 0 | [9 empty] | 603190 | [25 empty] | 20 |  | 0 | [15 empty] | 570 | [15 empty] | 388510 |  | 0 |  |  |  | 0 | [13 empty] | 0 | [19 empty] | 0 |  |  |  |  | 2025
[11 empty] | 6073-51.1-08 | 6073-51.1-08-1 | [21 empty] | Z3 | [10 empty] | 0 |  |  |  | 0 |  | 500 | [7 empty] | 150 | [17 empty] | 130 | [9 empty] | 600470 | [25 empty] | 50 |  | 0 | [15 empty] | 230 | [15 empty] | 391530 |  | 0 |  |  |  | 0 | [13 empty] | 0 | [19 empty] | 0 |  |  |  |  | 2025
[11 empty] | 6073-51.1-09 | 6073-51.1-09-1 | [21 empty] | Z3 | [10 empty] | 0 |  |  |  | 50 |  | 340 | [7 empty] | 690 | [17 empty] | 10 | [9 empty] | 601750 | [25 empty] | 70 |  | 70 | [15 empty] | 650 | [15 empty] | 392930 |  | 0 |  |  |  | 0 | [13 empty] | 0 | [19 empty] | 210 |  |  |  |  | 2025
[11 empty] | 6073-51.1-10 | 6073-51.1-10-1 | [21 empty] | Z3 | [10 empty] | 0 |  |  |  | 130 |  | 270 | [7 empty] | 590 | [17 empty] | 0 | [9 empty] | 601450 | [25 empty] | 60 |  | 70 | [15 empty] | 490 | [15 empty] | 393140 |  | 0 |  |  |  | 30 | [13 empty] | 70 | [19 empty] | 70 |  |  |  |  | 2025
[11 empty] | 6073-51.1-13 | 6073-51.1-13-1 | [21 empty] | Z3 | [10 empty] | 0 |  |  |  | 0 |  | 0 | [7 empty] | 500 | [17 empty] | 100 | [9 empty] | 604730 | [25 empty] | 0 |  | 0 | [15 empty] | 270 | [15 empty] | 393600 |  | 0 |  |  |  | 0 | [13 empty] | 0 | [19 empty] | 100 |  |  |  |  | 2025
[11 empty] | Chalcopyrite | Chalcopyrite-1 | [179 empty] | 2025
[11 empty] | 5015-282.5-07 | 5015-282.5-07-1 | [21 empty] | Z1 | [10 empty] | 1140 |  |  |  | 0 |  | 0 | [7 empty] | 390 | [17 empty] | 339450 | [9 empty] | 304550 | [25 empty] | 0 |  | 0 | [15 empty] | 0 | [15 empty] | 351490 |  | 0 |  |  |  | 0 | [13 empty] | 0 | [19 empty] | 650 |  |  |  |  | 2025
[11 empty] | 5015-282.5-08 | 5015-282.5-08-1 | [21 empty] | Z1 | [10 empty] | 1290 |  |  |  | 0 |  | 0 | [7 empty] | 30 | [17 empty] | 341010 | [9 empty] | 303690 | [25 empty] | 0 |  | 10 | [15 empty] | 20 | [15 empty] | 351050 |  | 0 |  |  |  | 0 | [13 empty] | 10 | [19 empty] | 770 |  |  |  |  | 2025
[11 empty] | 5015-282.5-12 | 5015-282.5-12-1 | [21 empty] | Z1 | [10 empty] | 1170 |  |  |  | 0 |  | 140 | [7 empty] | 0 | [17 empty] | 339220 | [9 empty] | 303910 | [25 empty] | 20 |  | 10 | [15 empty] | 0 | [15 empty] | 351160 |  | 0 |  |  |  | 0 | [13 empty] | 0 | [19 empty] | 580 |  |  |  |  | 2025
[11 empty] | 5015-282.5-14 | 5015-282.5-14-1 | [21 empty] | Z1 | [10 empty] | 1250 |  |  |  | 0 |  | 110 | [7 empty] | 0 | [17 empty] | 338870 | [9 empty] | 304810 | [25 empty] | 120 |  | 70 | [15 empty] | 0 | [15 empty] | 351190 |  | 0 |  |  |  | 60 | [13 empty] | 0 | [19 empty] | 490 |  |  |  |  | 2025
[11 empty] | 5015-282.5-17 | 5015-282.5-17-1 | [21 empty] | Z1 | [10 empty] | 1280 |  |  |  | 0 |  | 0 | [7 empty] | 330 | [17 empty] | 339520 | [9 empty] | 306560 | [25 empty] | 30 |  | 10 | [15 empty] | 160 | [15 empty] | 349930 |  | 0 |  |  |  | 0 | [13 empty] | 0 | [19 empty] | 550 |  |  |  |  | 2025
[11 empty] | 5015-282.5-20 | 5015-282.5-20-1 | [21 empty] | Z1 | [10 empty] | 1210 |  |  |  | 0 |  | 210 | [7 empty] | 460 | [17 empty] | 340890 | [9 empty] | 304460 | [25 empty] | 60 |  | 10 | [15 empty] | 0 | [15 empty] | 348300 |  | 0 |  |  |  | 120 | [13 empty] | 0 | [19 empty] | 170 |  |  |  |  | 2025
[11 empty] | 5015-282.5-21 | 5015-282.5-21-1 | [21 empty] | Z1 | [10 empty] | 2210 |  |  |  | 140 |  | 0 | [7 empty] | 430 | [17 empty] | 339020 | [9 empty] | 302470 | [25 empty] | 80 |  | 10 | [15 empty] | 0 | [15 empty] | 350750 |  | 0 |  |  |  | 0 | [13 empty] | 0 | [19 empty] | 470 |  |  |  |  | 2025
[11 empty] | 5027-337-06 | 5027-337-06-1 | [21 empty] | Z1 | [10 empty] | 220 |  |  |  | 0 |  | 180 | [7 empty] | 630 | [17 empty] | 343180 | [9 empty] | 307030 | [25 empty] | 20 |  | 30 | [15 empty] | 250 | [15 empty] | 354400 |  | 0 |  |  |  | 0 | [13 empty] | 0 | [19 empty] | 420 |  |  |  |  | 2025
[11 empty] | 5027-337-08 | 5027-337-08-1 | [21 empty] | Z1 | [10 empty] | 0 |  |  |  | 0 |  | 290 | [7 empty] | 160 | [17 empty] | 342940 | [9 empty] | 306920 | [25 empty] | 20 |  | 0 | [15 empty] | 220 | [15 empty] | 353470 |  | 0 |  |  |  | 0 | [13 empty] | 0 | [19 empty] | 850 |  |  |  |  | 2025
[11 empty] | 5027-337-14 | 5027-337-14-1 | [21 empty] | Z1 | [10 empty] | 40 |  |  |  | 0 |  | 0 | [7 empty] | 250 | [17 empty] | 343400 | [9 empty] | 304490 | [25 empty] | 0 |  | 0 | [15 empty] | 110 | [15 empty] | 351850 |  | 40 |  |  |  | 0 | [13 empty] | 0 | [19 empty] | 590 |  |  |  |  | 2025
[11 empty] | 5027-337-15 | 5027-337-15-1 | [21 empty] | Z1 | [10 empty] | 200 |  |  |  | 0 |  | 0 | [7 empty] | 330 | [17 empty] | 342970 | [9 empty] | 304900 | [25 empty] | 100 |  | 0 | [15 empty] | 130 | [15 empty] | 353470 |  | 0 |  |  |  | 170 | [13 empty] | 0 | [19 empty] | 640 |  |  |  |  | 2025
[11 empty] | 5027-337-18 | 5027-337-18-1 | [21 empty] | Z1 | [10 empty] | 180 |  |  |  | 10 |  | 0 | [7 empty] | 100 | [17 empty] | 342190 | [9 empty] | 304230 | [25 empty] | 0 |  | 30 | [15 empty] | 270 | [15 empty] | 353630 |  | 0 |  |  |  | 130 | [13 empty] | 0 | [19 empty] | 550 |  |  |  |  | 2025
[11 empty] | 5018-58.3-06 | 5018-58.3-06-1 | [21 empty] | Z1 | [10 empty] | 240 |  |  |  | 0 |  | 0 | [7 empty] | 410 | [17 empty] | 342070 | [9 empty] | 302710 | [25 empty] | 20 |  | 10 | [15 empty] | 0 | [15 empty] | 355680 |  | 170 |  |  |  | 0 | [13 empty] | 270 | [19 empty] | 1370 |  |  |  |  | 2025
[11 empty] | 5056-170.4-01 | 5056-170.4-01-1 | [21 empty] | Z2 | [10 empty] | 310 |  |  |  | 20 |  | 0 | [7 empty] | 0 | [17 empty] | 341540 | [9 empty] | 301170 | [25 empty] | 50 |  | 0 | [15 empty] | 0 | [15 empty] | 348810 |  | 0 |  |  |  | 0 | [13 empty] | 110 | [19 empty] | 4070 |  |  |  |  | 2025
[11 empty] | 5056-170.4-06 | 5056-170.4-06-1 | [21 empty] | Z2 | [10 empty] | 290 |  |  |  | 0 |  | 270 | [7 empty] | 0 | [17 empty] | 340640 | [9 empty] | 303550 | [25 empty] | 90 |  | 0 | [15 empty] | 0 | [15 empty] | 348560 |  | 0 |  |  |  | 0 | [13 empty] | 120 | [19 empty] | 4770 |  |  |  |  | 2025
[11 empty] | 5056-170.4-08 | 5056-170.4-08-1 | [21 empty] | Z2 | [10 empty] | 400 |  |  |  | 60 |  | 10 | [7 empty] | 360 | [17 empty] | 340440 | [9 empty] | 301060 | [25 empty] | 90 |  | 0 | [15 empty] | 0 | [15 empty] | 348480 |  | 0 |  |  |  | 130 | [13 empty] | 0 | [19 empty] | 3440 |  |  |  |  | 2025
[11 empty] | 5056-170.4-10 | 5056-170.4-10-1 | [21 empty] | Z2 | [10 empty] | 210 |  |  |  | 0 |  | 350 | [7 empty] | 30 | [17 empty] | 339640 | [9 empty] | 301160 | [25 empty] | 0 |  | 50 | [15 empty] | 0 | [15 empty] | 349870 |  | 0 |  |  |  | 0 | [13 empty] | 390 | [19 empty] | 620 |  |  |  |  | 2025
[11 empty] | 5056-170.4-16 | 5056-170.4-16-1 | [21 empty] | Z2 | [10 empty] | 440 |  |  |  | 500 |  | 0 | [7 empty] | 170 | [17 empty] | 339000 | [9 empty] | 304800 | [25 empty] | 40 |  | 0 | [15 empty] | 0 | [15 empty] | 351000 |  | 110 |  |  |  | 10 | [13 empty] | 20 | [19 empty] | 3040 |  |  |  |  | 2025
[11 empty] | 6190-178.8-02 | 6190-178.8-02-1 | [21 empty] | Z3 | [10 empty] | 220 |  |  |  | 0 |  | 0 | [7 empty] | 1310 | [17 empty] | 343090 | [9 empty] | 302630 | [25 empty] | 0 |  | 0 | [15 empty] | 280 | [15 empty] | 349380 |  | 0 |  |  |  | 0 | [13 empty] | 30 | [19 empty] | 410 |  |  |  |  | 2025
[11 empty] | 6190-178.8-04 | 6190-178.8-04-1 | [21 empty] | Z3 | [10 empty] | 160 |  |  |  | 150 |  | 0 | [7 empty] | 480 | [17 empty] | 344130 | [9 empty] | 302020 | [25 empty] | 20 |  | 0 | [15 empty] | 90 | [15 empty] | 349210 |  | 0 |  |  |  | 0 | [13 empty] | 320 | [19 empty] | 420 |  |  |  |  | 2025
[11 empty] | 6190-178.8-06 | 6190-178.8-06-1 | [21 empty] | Z3 | [10 empty] | 140 |  |  |  | 0 |  | 0 | [7 empty] | 220 | [17 empty] | 343700 | [9 empty] | 301730 | [25 empty] | 150 |  | 0 | [15 empty] | 0 | [15 empty] | 351470 |  | 100 |  |  |  | 90 | [13 empty] | 300 | [19 empty] | 680 |  |  |  |  | 2025
[11 empty] | 6190-178.8-10 | 6190-178.8-10-1 | [21 empty] | Z3 | [10 empty] | 120 |  |  |  | 0 |  | 290 | [7 empty] | 270 | [17 empty] | 343570 | [9 empty] | 301920 | [25 empty] | 0 |  | 60 | [15 empty] | 180 | [15 empty] | 350780 |  | 0 |  |  |  | 0 | [13 empty] | 0 | [19 empty] | 620 |  |  |  |  | 2025
[11 empty] | 6190-178.8-12 | 6190-178.8-12-1 | [21 empty] | Z3 | [10 empty] | 180 |  |  |  | 0 |  | 0 | [7 empty] | 290 | [17 empty] | 343980 | [9 empty] | 302460 | [25 empty] | 30 |  | 0 | [15 empty] | 0 | [15 empty] | 350740 |  | 0 |  |  |  | 0 | [13 empty] | 0 | [19 empty] | 60 |  |  |  |  | 2025
[11 empty] | 6190-178.8-16 | 6190-178.8-16-1 | [21 empty] | Z3 | [10 empty] | 230 |  |  |  | 0 |  | 10 | [7 empty] | 0 | [17 empty] | 343630 | [9 empty] | 302120 | [25 empty] | 160 |  | 0 | [15 empty] | 110 | [15 empty] | 356060 |  | 80 |  |  |  | 0 | [13 empty] | 60 | [19 empty] | 320 |  |  |  |  | 2025
[11 empty] | 6074-118.4-04 | 6074-118.4-04-1 | [21 empty] | Z3 | [10 empty] | 290 |  |  |  | 0 |  | 280 | [7 empty] | 0 | [17 empty] | 336430 | [9 empty] | 302870 | [25 empty] | 40 |  | 0 | [15 empty] | 40 | [15 empty] | 348320 |  | 0 |  |  |  | 130 | [13 empty] | 0 | [19 empty] | 2230 |  |  |  |  | 2025
[11 empty] | 6074-118.4-05 | 6074-118.4-05-1 | [21 empty] | Z3 | [10 empty] | 480 |  |  |  | 0 |  | 0 | [7 empty] | 350 | [17 empty] | 337650 | [9 empty] | 303420 | [25 empty] | 10 |  | 0 | [15 empty] | 150 | [15 empty] | 350400 |  | 0 |  |  |  | 0 | [13 empty] | 0 | [19 empty] | 990 |  |  |  |  | 2025
[11 empty] | 6074-118.4-12 | 6074-118.4-12-1 | [21 empty] | Z3 | [10 empty] | 110 |  |  |  | 0 |  | 0 | [7 empty] | 0 | [17 empty] | 337770 | [9 empty] | 304200 | [25 empty] | 30 |  | 70 | [15 empty] | 0 | [15 empty] | 350130 |  | 0 |  |  |  | 0 | [13 empty] | 0 | [19 empty] | 1200 |  |  |  |  | 2025
[11 empty] | 6067-156.4-01 | 6067-156.4-01-1 | [21 empty] | Z3 | [10 empty] | 150 |  |  |  | 0 |  | 0 | [7 empty] | 0 | [17 empty] | 340640 | [9 empty] | 306030 | [25 empty] | 60 |  | 100 | [15 empty] | 0 | [15 empty] | 345270 |  | 0 |  |  |  | 0 | [13 empty] | 90 | [19 empty] | 1970 |  |  |  |  | 2025
[11 empty] | 6067-156.4-02 | 6067-156.4-02-1 | [21 empty] | Z3 | [10 empty] | 240 |  |  |  | 10 |  | 0 | [7 empty] | 560 | [17 empty] | 340620 | [9 empty] | 305310 | [25 empty] | 0 |  | 0 | [15 empty] | 30 | [15 empty] | 346310 |  | 0 |  |  |  | 60 | [13 empty] | 0 | [19 empty] | 2740 |  |  |  |  | 2025
[11 empty] | 6067-156.4-14 | 6067-156.4-14-1 | [21 empty] | Z3 | [10 empty] | 280 |  |  |  | 0 |  | 10 | [7 empty] | 360 | [17 empty] | 340220 | [9 empty] | 305880 | [25 empty] | 0 |  | 0 | [15 empty] | 50 | [15 empty] | 345890 |  | 40 |  |  |  | 0 | [13 empty] | 200 | [19 empty] | 5200 |  |  |  |  | 2025
[11 empty] | 6073-51.1-11 | 6073-51.1-11-1 | [21 empty] | Z3 | [10 empty] | 0 |  |  |  | 0 |  | 50 | [7 empty] | 830 | [17 empty] | 344660 | [9 empty] | 305900 | [25 empty] | 20 |  | 0 | [15 empty] | 10 | [15 empty] | 349770 |  | 410 |  |  |  | 10 | [13 empty] | 170 | [19 empty] | 1410 |  |  |  |  | 2025
[11 empty] | 6073-51.1-12 | 6073-51.1-12-1 | [21 empty] | Z3 | [10 empty] | 30 |  |  |  | 0 |  | 630 | [7 empty] | 360 | [17 empty] | 343190 | [9 empty] | 308210 | [25 empty] | 20 |  | 0 | [15 empty] | 340 | [15 empty] | 348900 |  | 0 |  |  |  | 120 | [13 empty] | 0 | [19 empty] | 590 |  |  |  |  | 2025
[11 empty] | 6073-51.1-14 | 6073-51.1-14-1 | [21 empty] | Z3 | [10 empty] | 170 |  |  |  | 0 |  | 0 | [7 empty] | 0 | [17 empty] | 343020 | [9 empty] | 304580 | [25 empty] | 40 |  | 80 | [15 empty] | 220 | [15 empty] | 352540 |  | 0 |  |  |  | 30 | [13 empty] | 480 | [19 empty] | 430 |  |  |  |  | 2025
[11 empty] | 6082-66.7-02 | 6082-66.7-02-1 | [21 empty] | Z3 | [10 empty] | 10 |  |  |  | 0 |  | 0 | [7 empty] | 0 | [17 empty] | 343930 | [9 empty] | 306580 | [25 empty] | 0 |  | 0 | [15 empty] | 260 | [15 empty] | 351490 |  | 0 |  |  |  | 10 | [13 empty] | 0 | [19 empty] | 1030 |  |  |  |  | 2025
[11 empty] | 6082-66.7-05 | 6082-66.7-05-1 | [21 empty] | Z3 | [10 empty] | 130 |  |  |  | 0 |  | 400 | [7 empty] | 0 | [17 empty] | 343810 | [9 empty] | 305080 | [25 empty] | 0 |  | 0 | [15 empty] | 360 | [15 empty] | 350670 |  | 0 |  |  |  | 0 | [13 empty] | 0 | [19 empty] | 540 |  |  |  |  | 2025
[11 empty] | 6082-66.7-06 | 6082-66.7-06-1 | [21 empty] | Z3 | [10 empty] | 90 |  |  |  | 0 |  | 0 | [7 empty] | 680 | [17 empty] | 345150 | [9 empty] | 306150 | [25 empty] | 70 |  | 0 | [15 empty] | 230 | [15 empty] | 352070 |  | 0 |  |  |  | 0 | [13 empty] | 0 | [19 empty] | 470 |  |  |  |  | 2025
[11 empty] | 6082-66.7-08 | 6082-66.7-08-1 | [21 empty] | Z3 | [10 empty] | 90 |  |  |  | 0 |  | 0 | [7 empty] | 0 | [17 empty] | 343800 | [9 empty] | 305800 | [25 empty] | 0 |  | 0 | [15 empty] | 300 | [15 empty] | 352550 |  | 120 |  |  |  | 40 | [13 empty] | 0 | [19 empty] | 590 |  |  |  |  | 2025
[11 empty] | Sphalerite | Sphalerite-1 | [179 empty] | 2025
[11 empty] | 5015-282.5-10 | 5015-282.5-10-1 | [21 empty] | Z1 | [10 empty] | 0 |  |  |  | 0 |  | 190 | [7 empty] | 0 | [17 empty] | 1130 | [9 empty] | 20260 | [25 empty] | 0 |  | 670 | [15 empty] | 0 | [15 empty] | 333230 |  | 0 |  |  |  | 0 | [13 empty] | 160 | [19 empty] | 642810 |  |  |  |  | 2025
[11 empty] | 5015-282.5-11 | 5015-282.5-11-1 | [21 empty] | Z1 | [10 empty] | 0 |  |  |  | 0 |  | 70 | [7 empty] | 0 | [17 empty] | 450 | [9 empty] | 20360 | [25 empty] | 40 |  | 700 | [15 empty] | 0 | [15 empty] | 332210 |  | 0 |  |  |  | 0 | [13 empty] | 0 | [19 empty] | 641720 |  |  |  |  | 2025
[11 empty] | 5015-282.5-15 | 5015-282.5-15-1 | [21 empty] | Z1 | [10 empty] | 0 |  |  |  | 0 |  | 0 | [7 empty] | 0 | [17 empty] | 0 | [9 empty] | 19790 | [25 empty] | 0 |  | 750 | [15 empty] | 0 | [15 empty] | 333270 |  | 0 |  |  |  | 0 | [13 empty] | 0 | [19 empty] | 642990 |  |  |  |  | 2025
[11 empty] | 5015-282.5-16 | 5015-282.5-16-1 | [21 empty] | Z1 | [10 empty] | 0 |  |  |  | 0 |  | 160 | [7 empty] | 0 | [17 empty] | 0 | [9 empty] | 20230 | [25 empty] | 0 |  | 800 | [15 empty] | 0 | [15 empty] | 333350 |  | 210 |  |  |  | 20 | [13 empty] | 30 | [19 empty] | 645020 |  |  |  |  | 2025
[11 empty] | 5015-282.5-18 | 5015-282.5-18-1 | [21 empty] | Z1 | [10 empty] | 15590 |  |  |  | 170 |  | 0 | [7 empty] | 0 | [17 empty] | 1740 | [9 empty] | 28380 | [25 empty] | 70 |  | 640 | [15 empty] | 0 | [15 empty] | 330300 |  | 0 |  |  |  | 0 | [13 empty] | 0 | [19 empty] | 614660 |  |  |  |  | 2025
[11 empty] | 5015-282.5-19 | 5015-282.5-19-1 | [21 empty] | Z1 | [10 empty] | 0 |  |  |  | 0 |  | 0 | [7 empty] | 0 | [17 empty] | 1420 | [9 empty] | 24850 | [25 empty] | 20 |  | 710 | [15 empty] | 0 | [15 empty] | 334400 |  | 0 |  |  |  | 0 | [13 empty] | 130 | [19 empty] | 636850 |  |  |  |  | 2025
[11 empty] | 5027-337-02 | 5027-337-02-1 | [21 empty] | Z1 | [10 empty] | 0 |  |  |  | 0 |  | 0 | [7 empty] | 0 | [17 empty] | 0 | [9 empty] | 65330 | [25 empty] | 0 |  | 950 | [15 empty] | 200 | [15 empty] | 333420 |  | 160 |  |  |  | 0 | [13 empty] | 0 | [19 empty] | 599230 |  |  |  |  | 2025
[11 empty] | 5027-337-04 | 5027-337-04-1 | [21 empty] | Z1 | [10 empty] | 0 |  |  |  | 0 |  | 0 | [7 empty] | 0 | [17 empty] | 6420 | [9 empty] | 72020 | [25 empty] | 0 |  | 1440 | [15 empty] | 0 | [15 empty] | 336700 |  | 0 |  |  |  | 70 | [13 empty] | 0 | [19 empty] | 586290 |  |  |  |  | 2025
[11 empty] | 5027-337-09 | 5027-337-09-1 | [21 empty] | Z1 | [10 empty] | 0 |  |  |  | 0 |  | 0 | [7 empty] | 10 | [17 empty] | 9260 | [9 empty] | 73640 | [25 empty] | 10 |  | 2340 | [15 empty] | 0 | [15 empty] | 335590 |  | 30 |  |  |  | 0 | [13 empty] | 0 | [19 empty] | 577750 |  |  |  |  | 2025
[11 empty] | 5027-337-11 | 5027-337-11-1 | [21 empty] | Z1 | [10 empty] | 0 |  |  |  | 0 |  | 0 | [7 empty] | 0 | [17 empty] | 9410 | [9 empty] | 75290 | [25 empty] | 30 |  | 2440 | [15 empty] | 120 | [15 empty] | 340410 |  | 0 |  |  |  | 70 | [13 empty] | 300 | [19 empty] | 580940 |  |  |  |  | 2025
[11 empty] | 5027-337-16 | 5027-337-16-1 | [21 empty] | Z1 | [10 empty] | 0 |  |  |  | 0 |  | 130 | [7 empty] | 0 | [17 empty] | 19710 | [9 empty] | 78370 | [25 empty] | 0 |  | 1110 | [15 empty] | 0 | [15 empty] | 336050 |  | 110 |  |  |  | 0 | [13 empty] | 0 | [19 empty] | 567840 |  |  |  |  | 2025
[11 empty] | 5018-58.3-02 | 5018-58.3-02-1 | [21 empty] | Z1 | [10 empty] | 0 |  |  |  | 0 |  | 0 | [7 empty] | 0 | [17 empty] | 0 | [9 empty] | 50970 | [25 empty] | 0 |  | 5290 | [15 empty] | 0 | [15 empty] | 335580 |  | 220 |  |  |  | 360 | [13 empty] | 0 | [19 empty] | 604030 |  |  |  |  | 2025
[11 empty] | 5018-58.3-03 | 5018-58.3-03-1 | [21 empty] | Z1 | [10 empty] | 0 |  |  |  | 0 |  | 270 | [7 empty] | 0 | [17 empty] | 0 | [9 empty] | 45980 | [25 empty] | 60 |  | 4240 | [15 empty] | 0 | [15 empty] | 334850 |  | 290 |  |  |  | 0 | [13 empty] | 0 | [19 empty] | 608240 |  |  |  |  | 2025
[11 empty] | 5018-58.3-05 | 5018-58.3-05-1 | [21 empty] | Z1 | [10 empty] | 0 |  |  |  | 100 |  | 90 | [7 empty] | 0 | [17 empty] | 0 | [9 empty] | 41040 | [25 empty] | 0 |  | 5630 | [15 empty] | 0 | [15 empty] | 336080 |  | 0 |  |  |  | 0 | [13 empty] | 0 | [19 empty] | 612000 |  |  |  |  | 2025
[11 empty] | 5018-58.3-07 | 5018-58.3-07-1 | [21 empty] | Z1 | [10 empty] | 0 |  |  |  | 0 |  | 270 | [7 empty] | 0 | [17 empty] | 0 | [9 empty] | 41870 | [25 empty] | 0 |  | 5680 | [15 empty] | 0 | [15 empty] | 334990 |  | 0 |  |  |  | 0 | [13 empty] | 0 | [19 empty] | 613380 |  |  |  |  | 2025
[11 empty] | 5018-58.3-11 | 5018-58.3-11-1 | [21 empty] | Z1 | [10 empty] | 0 |  |  |  | 30 |  | 0 | [7 empty] | 0 | [17 empty] | 0 | [9 empty] | 40750 | [25 empty] | 130 |  | 710 | [15 empty] | 0 | [15 empty] | 331500 |  | 0 |  |  |  | 0 | [13 empty] | 0 | [19 empty] | 618410 |  |  |  |  | 2025
[11 empty] | 5056-170.4-03 | 5056-170.4-03-1 | [21 empty] | Z2 | [10 empty] | 0 |  |  |  | 0 |  | 0 | [7 empty] | 0 | [17 empty] | 0 | [9 empty] | 27010 | [25 empty] | 50 |  | 1330 | [15 empty] | 0 | [15 empty] | 333930 |  | 0 |  |  |  | 0 | [13 empty] | 0 | [19 empty] | 636460 |  |  |  |  | 2025
[11 empty] | 5056-170.4-05 | 5056-170.4-05-1 | [21 empty] | Z2 | [10 empty] | 0 |  |  |  | 80 |  | 0 | [7 empty] | 0 | [17 empty] | 0 | [9 empty] | 25330 | [25 empty] | 130 |  | 1670 | [15 empty] | 0 | [15 empty] | 332820 |  | 0 |  |  |  | 0 | [13 empty] | 0 | [19 empty] | 638660 |  |  |  |  | 2025
[11 empty] | 5056-170.4-07 | 5056-170.4-07-1 | [21 empty] | Z2 | [10 empty] | 0 |  |  |  | 0 |  | 190 | [7 empty] | 0 | [17 empty] | 0 | [9 empty] | 24770 | [25 empty] | 0 |  | 1360 | [15 empty] | 0 | [15 empty] | 329870 |  | 20 |  |  |  | 0 | [13 empty] | 350 | [19 empty] | 636130 |  |  |  |  | 2025
[11 empty] | 5056-170.4-11 | 5056-170.4-11-1 | [21 empty] | Z2 | [10 empty] | 0 |  |  |  | 0 |  | 330 | [7 empty] | 0 | [17 empty] | 0 | [9 empty] | 26290 | [25 empty] | 30 |  | 1910 | [15 empty] | 0 | [15 empty] | 331010 |  | 0 |  |  |  | 30 | [13 empty] | 0 | [19 empty] | 636490 |  |  |  |  | 2025
[11 empty] | 5056-170.4-13 | 5056-170.4-13-1 | [21 empty] | Z2 | [10 empty] | 0 |  |  |  | 0 |  | 0 | [7 empty] | 0 | [17 empty] | 0 | [9 empty] | 20200 | [25 empty] | 0 |  | 1180 | [15 empty] | 0 | [15 empty] | 335400 |  | 0 |  |  |  | 10 | [13 empty] | 0 | [19 empty] | 643710 |  |  |  |  | 2025
[11 empty] | 5056-170.4-15 | 5056-170.4-15-1 | [21 empty] | Z2 | [10 empty] | 0 |  |  |  | 0 |  | 0 | [7 empty] | 0 | [17 empty] | 0 | [9 empty] | 23550 | [25 empty] | 0 |  | 1430 | [15 empty] | 0 | [15 empty] | 332820 |  | 240 |  |  |  | 0 | [13 empty] | 0 | [19 empty] | 643230 |  |  |  |  | 2025
[11 empty] | 6073-93.7-02 | 6073-93.7-02-1 | [21 empty] | Z2 | [10 empty] | 0 |  |  |  | 190 |  | 230 | [7 empty] | 0 | [17 empty] | 310 | [9 empty] | 92620 | [25 empty] | 0 |  | 7330 | [15 empty] | 0 | [15 empty] | 337350 |  | 60 |  |  |  | 160 | [13 empty] | 170 | [19 empty] | 556870 |  |  |  |  | 2025
[11 empty] | 6073-93.7-03 | 6073-93.7-03-1 | [21 empty] | Z2 | [10 empty] | 0 |  |  |  | 130 |  | 0 | [7 empty] | 0 | [17 empty] | 0 | [9 empty] | 86030 | [25 empty] | 30 |  | 6820 | [15 empty] | 0 | [15 empty] | 337520 |  | 0 |  |  |  | 230 | [13 empty] | 0 | [19 empty] | 562570 |  |  |  |  | 2025
[11 empty] | 6073-93.7-10 | 6073-93.7-10-1 | [21 empty] | Z2 | [10 empty] | 0 |  |  |  | 0 |  | 0 | [7 empty] | 0 | [17 empty] | 830 | [9 empty] | 93590 | [25 empty] | 0 |  | 7390 | [15 empty] | 0 | [15 empty] | 336730 |  | 80 |  |  |  | 30 | [13 empty] | 0 | [19 empty] | 554360 |  |  |  |  | 2025
[11 empty] | 6073-93.7-11 | 6073-93.7-11-1 | [21 empty] | Z2 | [10 empty] | 0 |  |  |  | 0 |  | 350 | [7 empty] | 0 | [17 empty] | 32100 | [9 empty] | 111860 | [25 empty] | 0 |  | 6750 | [15 empty] | 0 | [15 empty] | 340550 |  | 0 |  |  |  | 0 | [13 empty] | 0 | [19 empty] | 506720 |  |  |  |  | 2025
[11 empty] | 6073-93.7-18 | 6073-93.7-18-1 | [21 empty] | Z2 | [10 empty] | 0 |  |  |  | 0 |  | 0 | [7 empty] | 0 | [17 empty] | 1400 | [9 empty] | 86010 | [25 empty] | 50 |  | 5910 | [15 empty] | 0 | [15 empty] | 336460 |  | 0 |  |  |  | 10 | [13 empty] | 0 | [19 empty] | 562080 |  |  |  |  | 2025
[11 empty] | 6073-93.7-19 | 6073-93.7-19-1 | [21 empty] | Z2 | [10 empty] | 0 |  |  |  | 120 |  | 0 | [7 empty] | 0 | [17 empty] | 210 | [9 empty] | 79180 | [25 empty] | 40 |  | 4660 | [15 empty] | 0 | [15 empty] | 338000 |  | 0 |  |  |  | 0 | [13 empty] | 340 | [19 empty] | 574470 |  |  |  |  | 2025
[11 empty] | 6190-178.8-01 | 6190-178.8-01-1 | [21 empty] | Z3 | [10 empty] | 0 |  |  |  | 0 |  | 0 | [7 empty] | 0 | [17 empty] | 240 | [9 empty] | 78920 | [25 empty] | 70 |  | 5020 | [15 empty] | 60 | [15 empty] | 335050 |  | 0 |  |  |  | 20 | [13 empty] | 0 | [19 empty] | 577200 |  |  |  |  | 2025
[11 empty] | 6190-178.8-05 | 6190-178.8-05-1 | [21 empty] | Z3 | [10 empty] | 0 |  |  |  | 0 |  | 70 | [7 empty] | 0 | [17 empty] | 0 | [9 empty] | 79010 | [25 empty] | 0 |  | 5130 | [15 empty] | 140 | [15 empty] | 333900 |  | 60 |  |  |  | 0 | [13 empty] | 0 | [19 empty] | 576450 |  |  |  |  | 2025
[11 empty] | 6190-178.8-07 | 6190-178.8-07-1 | [21 empty] | Z3 | [10 empty] | 0 |  |  |  | 0 |  | 0 | [7 empty] | 0 | [17 empty] | 250 | [9 empty] | 75410 | [25 empty] | 0 |  | 5480 | [15 empty] | 120 | [15 empty] | 335750 |  | 0 |  |  |  | 50 | [13 empty] | 0 | [19 empty] | 578750 |  |  |  |  | 2025
[11 empty] | 6190-178.8-11 | 6190-178.8-11-1 | [21 empty] | Z3 | [10 empty] | 0 |  |  |  | 0 |  | 10 | [7 empty] | 0 | [17 empty] | 1000 | [9 empty] | 71200 | [25 empty] | 0 |  | 5660 | [15 empty] | 210 | [15 empty] | 333950 |  | 170 |  |  |  | 90 | [13 empty] | 110 | [19 empty] | 580450 |  |  |  |  | 2025
[11 empty] | 6190-178.8-14 | 6190-178.8-14-1 | [21 empty] | Z3 | [10 empty] | 0 |  |  |  | 0 |  | 0 | [7 empty] | 0 | [17 empty] | 90 | [9 empty] | 92190 | [25 empty] | 70 |  | 5460 | [15 empty] | 0 | [15 empty] | 337480 |  | 0 |  |  |  | 190 | [13 empty] | 0 | [19 empty] | 559080 |  |  |  |  | 2025
[11 empty] | 6190-178.8-15 | 6190-178.8-15-1 | [21 empty] | Z3 | [10 empty] | 0 |  |  |  | 0 |  | 250 | [7 empty] | 0 | [17 empty] | 0 | [9 empty] | 84670 | [25 empty] | 50 |  | 5200 | [15 empty] | 60 | [15 empty] | 337300 |  | 90 |  |  |  | 0 | [13 empty] | 0 | [19 empty] | 569010 |  |  |  |  | 2025
[11 empty] | 6074-118.4-02 | 6074-118.4-02-1 | [21 empty] | Z3 | [10 empty] | 0 |  |  |  | 0 |  | 0 | [7 empty] | 0 | [17 empty] | 0 | [9 empty] | 20190 | [25 empty] | 0 |  | 2100 | [15 empty] | 0 | [15 empty] | 330090 |  | 0 |  |  |  | 0 | [13 empty] | 150 | [19 empty] | 637680 |  |  |  |  | 2025
[11 empty] | 6074-118.4-03 | 6074-118.4-03-1 | [21 empty] | Z3 | [10 empty] | 0 |  |  |  | 60 |  | 0 | [7 empty] | 0 | [17 empty] | 0 | [9 empty] | 25010 | [25 empty] | 0 |  | 4270 | [15 empty] | 0 | [15 empty] | 330610 |  | 20 |  |  |  | 0 | [13 empty] | 0 | [19 empty] | 627530 |  |  |  |  | 2025
[11 empty] | 6074-118.4-07 | 6074-118.4-07-1 | [21 empty] | Z3 | [10 empty] | 0 |  |  |  | 160 |  | 0 | [7 empty] | 0 | [17 empty] | 0 | [9 empty] | 24740 | [25 empty] | 10 |  | 4180 | [15 empty] | 0 | [15 empty] | 330290 |  | 110 |  |  |  | 60 | [13 empty] | 0 | [19 empty] | 633180 |  |  |  |  | 2025
[11 empty] | 6074-118.4-09 | 6074-118.4-09-1 | [21 empty] | Z3 | [10 empty] | 0 |  |  |  | 0 |  | 0 | [7 empty] | 0 | [17 empty] | 0 | [9 empty] | 24490 | [25 empty] | 0 |  | 3570 | [15 empty] | 0 | [15 empty] | 330480 |  | 20 |  |  |  | 0 | [13 empty] | 0 | [19 empty] | 632340 |  |  |  |  | 2025
[11 empty] | 6074-118.4-11 | 6074-118.4-11-1 | [21 empty] | Z3 | [10 empty] | 0 |  |  |  | 0 |  | 280 | [7 empty] | 0 | [17 empty] | 0 | [9 empty] | 30470 | [25 empty] | 0 |  | 5130 | [15 empty] | 0 | [15 empty] | 333710 |  | 0 |  |  |  | 120 | [13 empty] | 0 | [19 empty] | 625350 |  |  |  |  | 2025
[11 empty] | 6074-118.4-13 | 6074-118.4-13-1 | [21 empty] | Z3 | [10 empty] | 0 |  |  |  | 0 |  | 0 | [7 empty] | 0 | [17 empty] | 0 | [9 empty] | 21560 | [25 empty] | 0 |  | 3100 | [15 empty] | 0 | [15 empty] | 327970 |  | 0 |  |  |  | 0 | [13 empty] | 0 | [19 empty] | 636080 |  |  |  |  | 2025
[11 empty] | 6067-156.4-03 | 6067-156.4-03-1 | [21 empty] | Z3 | [10 empty] | 0 |  |  |  | 10 |  | 0 | [7 empty] | 0 | [17 empty] | 0 | [9 empty] | 39420 | [25 empty] | 0 |  | 5560 | [15 empty] | 0 | [15 empty] | 329960 |  | 40 |  |  |  | 0 | [13 empty] | 0 | [19 empty] | 617420 |  |  |  |  | 2025
[11 empty] | 6067-156.4-05 | 6067-156.4-05-1 | [21 empty] | Z3 | [10 empty] | 0 |  |  |  | 0 |  | 0 | [7 empty] | 0 | [17 empty] | 0 | [9 empty] | 36810 | [25 empty] | 30 |  | 5330 | [15 empty] | 0 | [15 empty] | 328570 |  | 110 |  |  |  | 160 | [13 empty] | 0 | [19 empty] | 618950 |  |  |  |  | 2025
[11 empty] | 6067-156.4-09 | 6067-156.4-09-1 | [21 empty] | Z3 | [10 empty] | 0 |  |  |  | 0 |  | 0 | [7 empty] | 0 | [17 empty] | 0 | [9 empty] | 36450 | [25 empty] | 30 |  | 5940 | [15 empty] | 0 | [15 empty] | 330690 |  | 0 |  |  |  | 0 | [13 empty] | 0 | [19 empty] | 619960 |  |  |  |  | 2025
[11 empty] | 6067-156.4-10 | 6067-156.4-10-1 | [21 empty] | Z3 | [10 empty] | 0 |  |  |  | 0 |  | 0 | [7 empty] | 0 | [17 empty] | 0 | [9 empty] | 39710 | [25 empty] | 0 |  | 6100 | [15 empty] | 0 | [15 empty] | 328650 |  | 0 |  |  |  | 0 | [13 empty] | 0 | [19 empty] | 616470 |  |  |  |  | 2025
[11 empty] | 6067-156.4-13 | 6067-156.4-13-1 | [21 empty] | Z3 | [10 empty] | 0 |  |  |  | 0 |  | 0 | [7 empty] | 0 | [17 empty] | 0 | [9 empty] | 39330 | [25 empty] | 130 |  | 5660 | [15 empty] | 0 | [15 empty] | 329660 |  | 0 |  |  |  | 10 | [13 empty] | 20 | [19 empty] | 618960 |  |  |  |  | 2025
[11 empty] | Bi2Se3 | Bi2Se3-1 | [21 empty] | Bi | [157 empty] | 2025
[11 empty] | Sb2Te3 | Sb2Te3-1 | [21 empty] | Te | [157 empty] | 2025
[11 empty] | CuFeS2 | CuFeS2-1 | [21 empty] | Cu | [157 empty] | 2025
[11 empty] | ZnS | ZnS-1 | [21 empty] | Fe | [157 empty] | 2025
[11 empty] | FeAsS | FeAsS-1 | [21 empty] | Co | [157 empty] | 2025
[11 empty] | PbS | PbS-1 | [21 empty] | S | [157 empty] | 2025
[11 empty] | Au-Ag | Au-Ag-1 | [21 empty] | Ag | [157 empty] | 2025
[11 empty] | Mn | Mn-1 | [21 empty] | sum | [157 empty] | 2025
[11 empty] | Ag | Ag-1 | [21 empty] | sum | [157 empty] | 2025
[11 empty] | 5027-337-03-1 | 5027-337-03-1 | [21 empty] | Z1 | [14 empty] | 91.039854 | [21 empty] | 18.107028 | [53 empty] | 1.671824 | [27 empty] | 62.818647 | [17 empty] | 7.709455 | [15 empty] | 1.221986 |  |  |  |  | 2025
[11 empty] | 5027-337-05-1 | 5027-337-05-1 | [21 empty] | Z1 | [14 empty] | 91.548509 | [21 empty] | 237.897919 | [53 empty] | 1.573408 | [27 empty] | 56.862486 | [17 empty] | 9.024908 | [20 empty] | 2025
[11 empty] | 5027-337-07-1 | 5027-337-07-1 | [21 empty] | Z1 | [14 empty] | 130.587817 | [21 empty] | 849.172816 | [53 empty] | 1.144756 | [27 empty] | 48.407197 | [17 empty] | 7.842779 | [20 empty] | 2025
[11 empty] | 5027-337-12-1 | 5027-337-12-1 | [21 empty] | Z1 | [14 empty] | 123.980056 | [21 empty] | 1173.070383 | [53 empty] | 0.621398 | [27 empty] | 60.509421 | [17 empty] | 8.250535 | [20 empty] | 2025
[11 empty] | 5027-337-17-1 | 5027-337-17-1 | [21 empty] | Z1 | [14 empty] | 30.880732 | [21 empty] | 6.097676 | [21 empty] | 1.075748 | [31 empty] | 0.233865 | [27 empty] | 91.01041 | [17 empty] | 7.939885 | [15 empty] | 1.640768 |  |  |  |  | 2025
[11 empty] | 5027-337-24-1 | 5027-337-24-1 | [21 empty] | Z1 | [14 empty] | 67.469566 | [21 empty] | 7.407962 | [53 empty] | 0.340379 | [27 empty] | 46.15121 | [17 empty] | 7.355014 | [15 empty] | 0.838469 |  |  |  |  | 2025
[11 empty] | 5018-58.3-01-1 | 5018-58.3-01-1 | [21 empty] | Z1 | [14 empty] | 32.262574 | [21 empty] | 41.553117 | [5 empty] | 1.003603 | [19 empty] | 0.288892 | [27 empty] | 8.419832 | [25 empty] | 0.653919 |  | 48.234291 | [17 empty] | 5.85425 | [15 empty] | 3.844767 |  |  |  |  | 2025
[11 empty] | 5018-58.3-04-1 | 5018-58.3-04-1 | [21 empty] | Z1 | [14 empty] | 28.845997 | [21 empty] | 34.242619 | [53 empty] | 11.422109 | [25 empty] | 0.763643 |  | 10.814944 | [17 empty] | 7.237109 | [15 empty] | 2.436737 |  |  |  |  | 2025
[11 empty] | 5018-58.3-08-1 | 5018-58.3-08-1 | [21 empty] | Z1 | [14 empty] | 90.763746 | [21 empty] | 22.592584 | [5 empty] | 0.404178 | [47 empty] | 5.701691 | [25 empty] | 1.080596 |  | 41.702476 | [5 empty] | 0.398276 | [11 empty] | 4.526939 | [15 empty] | 1.663517 |  |  |  |  | 2025
[11 empty] | 5018-58.3-09-1 | 5018-58.3-09-1 | [21 empty] | Z1 | [10 empty] | 1.483405 |  |  |  | 106.17147 | [9 empty] | 2.23923 | [5 empty] | 2.193051 | [5 empty] | 24.832604 |  |  |  | 3.441482 |  | 23.286839 | [11 empty] | 16.909892 | [25 empty] | 94.502311 | [9 empty] | 7.948463 | [5 empty] | 245.880739 | [17 empty] | 2.039104 |  | 6.287933 |  | 27.139726 | [5 empty] | 10.201182 | [7 empty] | 0.943986 |  |  |  | 380.751193 |  | 0.773676 | [5 empty] | 104.930622 |  | 2.74414 | [5 empty] | 888.680197 |  |  |  |  | 2025
[11 empty] | 5018-58.3-12-1 | 5018-58.3-12-1 | [21 empty] | Z1 | [14 empty] | 94.025707 |  | 0.027685 | [7 empty] | 0.007319 | [11 empty] | 32.583464 | [5 empty] | 6.780825 | [37 empty] | 0.228267 | [9 empty] | 18.697513 | [5 empty] | 1.905241 | [19 empty] | 0.797124 |  | 13.780906 | [17 empty] | 11.255151 | [20 empty] | 2025
[11 empty] | 5018-58.3-13-1 | 5018-58.3-13-1 | [21 empty] | Z1 | [10 empty] | 0.092058 |  |  |  | 2.529161 |  | 0.00911 | [7 empty] | 0.045351 | [11 empty] | 15.220213 | [5 empty] | 450.212776 | [15 empty] | 0.826569 | [21 empty] | 0.727107 | [9 empty] | 7.79833 | [5 empty] | 3.247433 | [19 empty] | 0.807621 |  | 74.404438 | [13 empty] | 2.130503 |  |  |  | 7.508316 | [15 empty] | 2.19028 |  |  |  |  | 2025
[11 empty] | 5018-320.9-01-1 | 5018-320.9-01-1 | [21 empty] | Z2 | [14 empty] | 2.198407 | [21 empty] | 0.483416 | [21 empty] | 3.510397 | [31 empty] | 15.486978 | [27 empty] | 274.459554 | [17 empty] | 6.623665 | [20 empty] | 2025
[11 empty] | 5018-320.9-04-1 | 5018-320.9-04-1 | [21 empty] | Z2 | [14 empty] | 9.697753 | [21 empty] | 44.209635 | [21 empty] | 0.609522 | [31 empty] | 1.409124 | [27 empty] | 51.269781 | [17 empty] | 8.551727 | [15 empty] | 0.713025 |  |  |  |  | 2025
[11 empty] | 5018-320.9-06-1 | 5018-320.9-06-1 | [21 empty] | Z2 | [10 empty] | 0.279689 | [13 empty] | 0.110616 | [11 empty] | 69.310773 | [5 empty] | 84.299152 | [47 empty] | 1.746782 | [5 empty] | 17.215569 | [21 empty] | 52.751618 | [17 empty] | 6.453282 |  | 0.05446 | [13 empty] | 1.646683 |  |  |  |  | 2025
[11 empty] | 5018-320.9-07-1 | 5018-320.9-07-1 | [21 empty] | Z2 | [24 empty] | 0.023793 | [11 empty] | 16.92817 | [5 empty] | 0.748139 | [15 empty] | 0.640671 | [31 empty] | 2.639669 | [27 empty] | 68.271502 | [17 empty] | 6.689574 | [15 empty] | 1.071371 |  |  |  |  | 2025
[11 empty] | 5018-320.9-08-1 | 5018-320.9-08-1 | [21 empty] | Z2 | [10 empty] | 0.161896 |  |  |  | 2.045326 | [9 empty] | 0.092035 | [11 empty] | 93.135935 | [5 empty] | 0.648443 | [47 empty] | 2.63173 | [5 empty] | 4.933032 | [21 empty] | 54.238991 | [17 empty] | 5.707828 |  | 0.052927 | [13 empty] | 1.089781 |  |  |  |  | 2025
[11 empty] | 5018-320.9-09-1 | 5018-320.9-09-1 | [21 empty] | Z2 | [14 empty] | 1.640097 | [21 empty] | 73.324035 | [5 empty] | 1.38769 | [47 empty] | 0.926508 | [27 empty] | 48.039354 | [17 empty] | 8.715477 | [15 empty] | 0.862371 |  |  |  |  | 2025
[11 empty] | 5056-170.4-02-1 | 5056-170.4-02-1 | [21 empty] | Z2 | [10 empty] | 2.412428 |  |  |  | 1500.910547 | [9 empty] | 1.054157 | [11 empty] | 92.970093 | [5 empty] | 1.743074 | [11 empty] | 0.046976 | [25 empty] | 12.408654 | [9 empty] | 5.141611 | [5 empty] | 20.734895 | [17 empty] | 1.39612 |  |  |  | 6.09424 | [17 empty] | 6.714406 |  | 0.117192 | [13 empty] | 8.172341 |  |  |  |  | 2025
[11 empty] | 5056-170.4-04-1 | 5056-170.4-04-1 | [21 empty] | Z2 | [14 empty] | 1139.650468 | [21 empty] | 39.500385 | [53 empty] | 3.362271 | [5 empty] | 0.014217 | [21 empty] | 5.204245 | [17 empty] | 6.58705 | [15 empty] | 6.468235 |  |  |  |  | 2025
[11 empty] | 5056-170.4-09-1 | 5056-170.4-09-1 | [21 empty] | Z2 | [14 empty] | 937.844541 | [15 empty] | 0.350683 | [5 empty] | 3.721994 | [21 empty] | 0.551718 | [31 empty] | 2.208161 | [27 empty] | 36.325341 | [17 empty] | 4.382326 | [15 empty] | 8.516825 |  |  |  |  | 2025
[11 empty] | 5056-170.4-12-1 | 5056-170.4-12-1 | [21 empty] | Z2 | [14 empty] | 39.868726 | [21 empty] | 104.459548 | [5 empty] | 0.707189 | [39 empty] | 1.633633 | [7 empty] | 2.482701 | [5 empty] | 0.0294 | [21 empty] | 13.159817 | [17 empty] | 5.314322 | [15 empty] | 4.656709 |  |  |  |  | 2025
[11 empty] | 5056-170.4-14-1 | 5056-170.4-14-1 | [21 empty] | Z2 | [10 empty] | 5.734031 |  |  |  | 104.326636 | [9 empty] | 2.733319 | [11 empty] | 93.393815 |  |  |  | 0.100769 |  | 5.656975 | [11 empty] | 0.1499 | [25 empty] | 5.691505 | [9 empty] | 1.872634 | [5 empty] | 47.959012 | [17 empty] | 11.364736 |  |  |  | 11.971958 | [5 empty] | 0.747999 | [11 empty] | 13.456615 |  | 0.804582 | [5 empty] | 0.976291 | [7 empty] | 6.266128 |  |  |  |  | 2025
[11 empty] | 5056-170.4-17-1 | 5056-170.4-17-1 | [21 empty] | Z2 | [10 empty] | 0.710662 |  |  |  | 19.858855 | [9 empty] | 0.231053 | [11 empty] | 108.433464 | [53 empty] | 3.37943 | [5 empty] | 13.954318 | [21 empty] | 10.87617 | [17 empty] | 6.566707 |  | 0.024114 | [13 empty] | 5.429351 |  |  |  |  | 2025
[11 empty] | 6073-93.7-06-1 | 6073-93.7-06-1 | [21 empty] | Z2 | [10 empty] | 0.207048 |  |  |  | 105.502451 | [9 empty] | 0.508558 | [5 empty] | 0.410534 | [5 empty] | 703.160457 |  |  |  | 0.033473 |  | 1.072202 | [37 empty] | 8.250801 | [9 empty] | 11.174377 | [5 empty] | 6.179669 | [21 empty] | 12.297011 | [17 empty] | 7.065822 | [9 empty] | 0.132365 | [5 empty] | 14.49508 |  |  |  |  | 2025
[11 empty] | 6073-93.7-09-1 | 6073-93.7-09-1 | [21 empty] | Z2 | [14 empty] | 18.576057 | [15 empty] | 0.315384 | [5 empty] | 471.518822 | [53 empty] | 15.259759 | [5 empty] | 0.018012 | [21 empty] | 19.580809 | [17 empty] | 9.820349 | [15 empty] | 9.600553 |  |  |  |  | 2025
[11 empty] | 6073-93.7-13-1 | 6073-93.7-13-1 | [21 empty] | Z2 | [14 empty] | 22.997936 | [9 empty] | 0.12327 | [5 empty] | 0.214661 | [5 empty] | 166.921476 | [53 empty] | 109.865842 | [5 empty] | 0.795414 | [21 empty] | 37.027185 | [17 empty] | 7.534072 | [15 empty] | 8.896205 |  |  |  |  | 2025
[11 empty] | 6073-93.7-15-1 | 6073-93.7-15-1 | [21 empty] | Z2 | [14 empty] | 9.584999 | [9 empty] | 0.008703 | [5 empty] | 0.278889 | [5 empty] | 169.604051 | [21 empty] | 0.513719 | [31 empty] | 13.460061 | [5 empty] | 0.075199 | [21 empty] | 40.639104 | [17 empty] | 8.819133 | [15 empty] | 7.710912 |  |  |  |  | 2025
[11 empty] | 6073-93.7-16-1 | 6073-93.7-16-1 | [21 empty] | Z2 | [14 empty] | 37.516053 | [15 empty] | 0.49063 | [5 empty] | 608.544557 | [53 empty] | 9.835916 | [27 empty] | 21.679409 | [17 empty] | 8.32128 | [15 empty] | 7.167112 |  |  |  |  | 2025
[11 empty] | 6190-178.8-03-1 | 6190-178.8-03-1 | [21 empty] | Z3 | [10 empty] | 19.103253 |  |  |  | 1146.312354 |  | 0.325524 | [7 empty] | 0.418138 | [11 empty] | 1.242762 | [5 empty] | 2766.560633 | [15 empty] | 1.461184 | [7 empty] | 0.092524 | [13 empty] | 0.372073 | [9 empty] | 38.952777 | [5 empty] | 294.255914 | [17 empty] | 47.814063 |  |  |  | 125.026661 | [5 empty] | 0.925606 | [7 empty] | 5.696259 |  |  |  | 5.154521 |  | 0.012201 | [13 empty] | 42.190666 |  |  |  |  | 2025
[11 empty] | 6190-178.8-08-1 | 6190-178.8-08-1 | [21 empty] | Z3 | [14 empty] | 1868.701449 | [21 empty] | 12.497464 | [21 empty] | 1.064104 | [31 empty] | 27.226035 | [27 empty] | 91.730758 | [17 empty] | 4.81357 | [20 empty] | 2025
[11 empty] | 6190-178.8-09-1 | 6190-178.8-09-1 | [21 empty] | Z3 | [14 empty] | 15.162334 | [21 empty] | 46.497761 | [53 empty] | 6.740439 | [27 empty] | 28.992691 | [17 empty] | 5.862435 | [20 empty] | 2025
[11 empty] | 6074-118.4-01-1 | 6074-118.4-01-1 | [21 empty] | Z3 | [14 empty] | 12.103623 | [15 empty] | 0.11934 | [5 empty] | 7.86498 | [53 empty] | 6.095618 | [5 empty] | 0.006293 | [21 empty] | 19.692185 | [17 empty] | 6.566157 | [15 empty] | 6.510732 |  |  |  |  | 2025
[11 empty] | 6074-118.4-08-1 | 6074-118.4-08-1 | [21 empty] | Z3 | [10 empty] | 0.145458 |  |  |  | 9.799204 | [9 empty] | 0.012758 | [11 empty] | 1.578467 | [5 empty] | 0.83315 | [47 empty] | 0.139258 | [5 empty] | 1.282873 | [21 empty] | 10.390337 | [17 empty] | 6.882153 |  | 0.005637 | [13 empty] | 6.378368 |  |  |  |  | 2025
[11 empty] | 6074-118.4-10-1 | 6074-118.4-10-1 | [21 empty] | Z3 | [10 empty] | 0.347348 |  |  |  | 9.291893 | [9 empty] | 0.060287 | [11 empty] | 2.743237 | [5 empty] | 3.561698 | [53 empty] | 0.901274 | [21 empty] | 8.638009 | [17 empty] | 4.64383 | [15 empty] | 7.415229 |  |  |  |  | 2025
[11 empty] | 6067-156.4-04-1 | 6067-156.4-04-1 | [21 empty] | Z3 | [14 empty] | 82.164188 | [21 empty] | 12.7116 | [53 empty] | 1.483332 | [25 empty] | 0.609535 |  | 59.537039 | [17 empty] | 5.419136 | [20 empty] | 2025
[11 empty] | 6067-156.4-06-1 | 6067-156.4-06-1 | [21 empty] | Z3 | [10 empty] | 1.85599 |  |  |  | 143.511072 | [9 empty] | 0.012581 | [11 empty] | 28.859279 | [5 empty] | 2.268825 | [15 empty] | 0.637925 | [21 empty] | 0.455104 | [9 empty] | 4.510452 | [5 empty] | 9.95471 | [21 empty] | 62.305806 | [13 empty] | 1.367133 |  |  |  | 5.418985 |  | 0.144922 | [13 empty] | 4.986919 |  |  |  |  | 2025
[11 empty] | 6067-156.4-07-1 | 6067-156.4-07-1 | [21 empty] | Z3 | [14 empty] | 87.553806 | [9 empty] | 0.005461 | [11 empty] | 22.188867 | [5 empty] | 0.42061 | [37 empty] | 0.269305 | [9 empty] | 26.533764 | [5 empty] | 1.916745 | [19 empty] | 0.823025 |  | 45.147813 | [13 empty] | 7.731765 |  |  |  | 6.970359 | [15 empty] | 2.583829 |  |  |  |  | 2025
[11 empty] | 6067-156.4-11-1 | 6067-156.4-11-1 | [21 empty] | Z3 | [14 empty] | 80.555066 | [21 empty] | 29.623059 | [45 empty] | 0.247061 | [7 empty] | 2.743749 | [5 empty] | 0.107984 | [19 empty] | 0.847541 |  | 30.112298 | [5 empty] | 0.507274 | [11 empty] | 5.111773 | [15 empty] | 1.38804 |  |  |  |  | 2025
[11 empty] | 6067-156.4-12-1 | 6067-156.4-12-1 | [21 empty] | Z3 | [14 empty] | 16.558546 | [21 empty] | 31.136851 | [53 empty] | 0.785367 | [25 empty] | 0.811007 |  | 13.212128 | [5 empty] | 0.50398 | [11 empty] | 6.159355 | [15 empty] | 2.293356 |  |  |  |  | 2025
[11 empty] | 6082-66.7-01-1 | 6082-66.7-01-1 | [21 empty] | Z3 | [10 empty] | 2.063072 |  |  |  | 75.638917 |  | 0.532689 | [7 empty] | 47.538153 | [11 empty] | 630.919596 | [5 empty] | 0.545794 | [47 empty] | 4.608583 | [5 empty] | 2.43317 | [21 empty] | 45.661468 | [13 empty] | 369.582501 |  |  |  | 5.604306 | [15 empty] | 1.551491 |  |  |  |  | 2025
[11 empty] | 6082-66.7-04-1 | 6082-66.7-04-1 | [21 empty] | Z3 | [14 empty] | 15.812054 | [21 empty] | 11.777546 | [21 empty] | 1.573705 | [31 empty] | 56.27664 | [5 empty] | 0.091029 | [21 empty] | 137.991062 | [17 empty] | 6.381128 | [15 empty] | 1.407656 |  |  |  |  | 2025
[11 empty] | 6082-66.7-11-1 | 6082-66.7-11-1 | [21 empty] | Z3 | [10 empty] | 1.802234 |  |  |  | 123.230345 | [9 empty] | 0.046797 | [11 empty] | 11.321883 | [21 empty] | 0.948643 | [21 empty] | 1.188643 | [9 empty] | 140.600336 | [5 empty] | 2.265244 | [21 empty] | 86.257251 | [13 empty] | 6.675789 |  |  |  | 8.873217 | [15 empty] | 0.853058 |  |  |  |  | 2025
[11 empty] | 6082-66.7-12-1 | 6082-66.7-12-1 | [21 empty] | Z3 | [10 empty] | 3.785329 |  |  |  | 783.748158 | [9 empty] | 1.400718 | [11 empty] | 2.997366 | [21 empty] | 2.149715 | [31 empty] | 233.507308 | [5 empty] | 518.432562 |  | 0.869173 | [19 empty] | 196.976364 | [13 empty] | 56.043393 |  |  |  | 6.971541 | [15 empty] | 0.879999 |  |  |  |  | 2025
[11 empty] | 6082-66.7-14-1 | 6082-66.7-14-1 | [21 empty] | Z3 | [14 empty] | 184.589169 | [21 empty] | 12.9431 | [21 empty] | 0.612953 | [31 empty] | 134.625483 | [5 empty] | 1.267659 | [21 empty] | 82.429595 | [13 empty] | 4.323124 |  |  |  | 7.023366 | [15 empty] | 0.713678 |  |  |  |  | 2025
[11 empty] | 6170-229.7-01-1 | 6170-229.7-01-1 | [21 empty] | Z3 | [14 empty] | 75.81344 |  | 0.114846 | [7 empty] | 0.030403 | [11 empty] | 71.140774 | [5 empty] | 1.545511 | [37 empty] | 0.370832 | [9 empty] | 3.854218 | [5 empty] | 0.979989 | [21 empty] | 46.00006 | [17 empty] | 11.68679 | [15 empty] | 1.114588 |  |  |  |  | 2025
[11 empty] | 6170-229.7-02-1 | 6170-229.7-02-1 | [21 empty] | Z3 | [36 empty] | 60.471494 | [21 empty] | 6.92401 | [59 empty] | 480.141158 | [13 empty] | 1.700722 |  |  |  | 6.952756 | [15 empty] | 1.515592 |  |  |  |  | 2025
[11 empty] | 6170-229.7-03-1 | 6170-229.7-03-1 | [21 empty] | Z3 | [14 empty] | 15.988889 | [9 empty] | 0.459337 | [11 empty] | 112.175455 | [5 empty] | 3.500146 | [15 empty] | 2.632799 | [21 empty] | 0.606678 | [9 empty] | 2.211556 | [5 empty] | 3.731332 | [21 empty] | 190.808619 | [13 empty] | 3.08087 |  |  |  | 10.009225 | [15 empty] | 2.014979 |  |  |  |  | 2025
[11 empty] | 6170-229.7-04-1 | 6170-229.7-04-1 | [21 empty] | Z3 | [10 empty] | 0.55414 |  |  |  | 139.506466 | [9 empty] | 0.903206 | [11 empty] | 1.156296 | [5 empty] | 177.129429 | [15 empty] | 2.963032 | [21 empty] | 2.179603 |  | 2.939723 | [7 empty] | 5.751248 | [5 empty] | 35.341273 | [21 empty] | 231.413529 | [13 empty] | 1.171651 |  |  |  | 10.756504 | [15 empty] | 1.792335 |  |  |  |  | 2025
[11 empty] | 6170-229.7-05-1 | 6170-229.7-05-1 | [21 empty] | Z3 | [14 empty] | 556.962053 | [21 empty] | 98.901136 | [21 empty] | 3.483293 | [31 empty] | 0.675848 | [27 empty] | 223.056711 | [17 empty] | 6.750081 | [15 empty] | 0.703501 |  |  |  |  | 2025
[11 empty] | 6170-229.7-06-1 | 6170-229.7-06-1 | [21 empty] | Z3 | [14 empty] | 45.422151 | [21 empty] | 0.248593 | [21 empty] | 4.180463 | [31 empty] | 2.99218 | [27 empty] | 289.873885 | [17 empty] | 7.243717 | [20 empty] | 2025
[11 empty] | Pyrrhotite-1 | Pyrrhotite-1 | [179 empty] | 2025
[11 empty] | 5027-337-01-1 | 5027-337-01-1 | [21 empty] | Z1 | [10 empty] | 14.697058 | [13 empty] | 0.241584 | [33 empty] | 1.435628 | [21 empty] | 10.191673 | [9 empty] | 0.584475 | [5 empty] | 16.54684 | [21 empty] | 165.326599 | [19 empty] | 0.091548 | [13 empty] | 39.376396 |  |  |  |  | 2025
[11 empty] | 5027-337-10-1 | 5027-337-10-1 | [21 empty] | Z1 | [10 empty] | 23.558537 | [13 empty] | 1.549004 | [11 empty] | 0.657781 | [5 empty] | 1.264248 | [37 empty] | 2.162122 | [9 empty] | 5.507465 | [5 empty] | 39.062318 | [21 empty] | 128.389825 | [17 empty] | 3.891361 |  | 0.056625 | [13 empty] | 3.205778 |  |  |  |  | 2025
[11 empty] | 5027-337-13-1 | 5027-337-13-1 | [21 empty] | Z1 | [10 empty] | 11.620754 | [13 empty] | 0.768407 | [55 empty] | 1.510683 | [9 empty] | 3.030514 | [5 empty] | 10.615712 | [21 empty] | 88.399646 | [17 empty] | 6.695081 | [20 empty] | 2025
[11 empty] | 5027-337-21-1 | 5027-337-21-1 | [21 empty] | Z1 | [10 empty] | 216.413224 | [5 empty] | 2.406077 | [7 empty] | 1.885506 | [5 empty] | 3.386481 | [11 empty] | 7.155325 | [11 empty] | 0.763494 |  |  |  | 1.662875 | [21 empty] | 19.978483 | [9 empty] | 3.474096 | [5 empty] | 48.392987 | [21 empty] | 128.641082 | [17 empty] | 4.994071 |  | 0.134523 | [13 empty] | 549.522604 |  |  |  |  | 2025
[11 empty] | 6073-93.7-01-1 | 6073-93.7-01-1 | [21 empty] | Z2 | [10 empty] | 0.570534 | [13 empty] | 0.017113 | [11 empty] | 6.950576 | [43 empty] | 5.567038 | [9 empty] | 117.470708 | [5 empty] | 0.990992 | [21 empty] | 11.441584 | [17 empty] | 3.729123 | [15 empty] | 6.124779 |  |  |  |  | 2025
[11 empty] | 6073-93.7-04-1 | 6073-93.7-04-1 | [21 empty] | Z2 | [10 empty] | 0.460472 | [13 empty] | 0.04595 | [11 empty] | 7.518668 | [43 empty] | 4.701975 | [9 empty] | 132.685337 | [5 empty] | 1.165056 | [21 empty] | 16.852739 | [17 empty] | 5.605107 | [15 empty] | 3.163468 |  |  |  |  | 2025
[11 empty] | 6073-93.7-05-1 | 6073-93.7-05-1 | [21 empty] | Z2 | [10 empty] | 1.135208 | [13 empty] | 0.031781 | [11 empty] | 6.929615 | [43 empty] | 3.682077 | [9 empty] | 132.357677 | [5 empty] | 0.978187 | [21 empty] | 13.35054 | [17 empty] | 4.719611 | [15 empty] | 1.570406 |  |  |  |  | 2025
[11 empty] | 6073-93.7-07-1 | 6073-93.7-07-1 | [21 empty] | Z2 | [10 empty] | 2.103844 | [13 empty] | 0.089721 | [11 empty] | 7.119113 | [43 empty] | 3.581853 | [9 empty] | 132.318079 | [5 empty] | 2.322949 | [21 empty] | 18.175462 | [17 empty] | 3.582109 | [20 empty] | 2025
[11 empty] | 6073-93.7-08-1 | 6073-93.7-08-1 | [21 empty] | Z2 | [10 empty] | 9.679349 | [13 empty] | 0.269037 | [55 empty] | 13.131469 | [9 empty] | 115.245133 | [5 empty] | 13.148546 | [21 empty] | 17.421761 | [17 empty] | 4.419985 | [20 empty] | 2025
[11 empty] | 6073-93.7-12-1 | 6073-93.7-12-1 | [21 empty] | Z2 | [10 empty] | 0.728143 | [13 empty] | 0.010133 | [11 empty] | 1.1451 | [43 empty] | 9.235465 | [9 empty] | 91.391518 | [5 empty] | 0.70063 | [21 empty] | 11.910241 | [17 empty] | 7.033968 | [20 empty] | 2025
[11 empty] | 6073-93.7-14-1 | 6073-93.7-14-1 | [21 empty] | Z2 | [10 empty] | 6.582919 | [13 empty] | 0.181673 | [11 empty] | 0.293945 | [43 empty] | 9.887864 | [9 empty] | 118.859331 | [5 empty] | 9.224527 | [21 empty] | 19.188281 | [17 empty] | 4.806277 | [20 empty] | 2025
[11 empty] | 6073-93.7-17-1 | 6073-93.7-17-1 | [21 empty] | Z2 | [10 empty] | 4.865397 | [13 empty] | 0.132969 | [55 empty] | 8.160907 | [9 empty] | 107.785562 | [5 empty] | 8.153553 | [21 empty] | 19.642449 | [17 empty] | 5.870943 | [20 empty] | 2025
[11 empty] | 6073-93.7-20-1 | 6073-93.7-20-1 | [21 empty] | Z2 | [10 empty] | 3.780077 | [13 empty] | 0.259994 | [11 empty] | 2.848669 | [25 empty] | 0.471782 | [17 empty] | 8.400257 | [9 empty] | 112.901543 | [5 empty] | 10.386308 | [21 empty] | 20.002582 | [38 empty] | 2025
[11 empty] | 6082-66.7-03-1 | 6082-66.7-03-1 | [21 empty] | Z3 | [10 empty] | 1.063995 | [13 empty] | 0.043132 | [55 empty] | 2.231083 | [9 empty] | 103.312846 | [5 empty] | 1.833688 | [21 empty] | 64.406787 | [17 empty] | 5.12445 | [20 empty] | 2025
[11 empty] | 6082-66.7-07-1 | 6082-66.7-07-1 | [21 empty] | Z3 | [10 empty] | 1.296419 | [13 empty] | 0.137801 | [55 empty] | 3.142387 | [9 empty] | 95.458581 | [5 empty] | 2.672948 | [21 empty] | 43.344853 | [17 empty] | 6.149463 | [20 empty] | 2025
[11 empty] | 6082-66.7-09-1 | 6082-66.7-09-1 | [21 empty] | Z3 | [10 empty] | 0.237826 | [13 empty] | 0.036167 | [37 empty] | 0.54593 | [17 empty] | 3.593762 | [9 empty] | 85.918752 | [5 empty] | 1.025976 | [21 empty] | 41.574068 | [17 empty] | 3.678153 | [15 empty] | 2.077843 |  |  |  |  | 2025
[11 empty] | 6082-66.7-10-1 | 6082-66.7-10-1 | [21 empty] | Z3 | [10 empty] | 2.337028 | [13 empty] | 0.335551 | [55 empty] | 1.655152 | [9 empty] | 83.202102 | [5 empty] | 10.248928 | [21 empty] | 39.942766 | [17 empty] | 4.228052 | [15 empty] | 1.825666 |  |  |  |  | 2025
[11 empty] | 6082-66.7-13-1 | 6082-66.7-13-1 | [21 empty] | Z3 | [10 empty] | 1.178299 | [13 empty] | 0.047239 | [55 empty] | 1.834627 | [9 empty] | 81.893418 | [5 empty] | 3.396718 | [21 empty] | 37.863217 | [17 empty] | 3.557707 | [15 empty] | 1.823514 |  |  |  |  | 2025
[11 empty] | 6073-51.1-07-1 | 6073-51.1-07-1 | [21 empty] | Z3 | [10 empty] | 1.366039 | [13 empty] | 0.023553 | [11 empty] | 243.011143 | [25 empty] | 0.301509 | [17 empty] | 6.210555 | [9 empty] | 236.94094 | [5 empty] | 0.642596 | [21 empty] | 11.080181 | [17 empty] | 4.642215 | [15 empty] | 1.964658 |  |  |  |  | 2025
[11 empty] | 6073-51.1-08-1 | 6073-51.1-08-1 | [21 empty] | Z3 | [10 empty] | 0.763749 | [13 empty] | 0.108988 | [11 empty] | 242.162369 |  |  |  | 0.132543 | [39 empty] | 15.849257 | [9 empty] | 237.25273 | [5 empty] | 2.978279 | [21 empty] | 10.923391 | [17 empty] | 32.883153 |  | 0.041355 | [13 empty] | 78.189978 |  |  |  |  | 2025
[11 empty] | 6073-51.1-09-1 | 6073-51.1-09-1 | [21 empty] | Z3 | [10 empty] | 3.781825 | [13 empty] | 0.402041 | [5 empty] | 1.829265 | [5 empty] | 227.871761 | [5 empty] | 5152.360621 | [23 empty] | 1.06546 | [13 empty] | 3.805539 | [9 empty] | 217.367839 | [5 empty] | 7.616573 | [21 empty] | 9.513911 | [17 empty] | 4.702496 |  | 0.24172 | [13 empty] | 137.823063 |  |  |  |  | 2025
[11 empty] | 6073-51.1-10-1 | 6073-51.1-10-1 | [21 empty] | Z3 | [10 empty] | 0.214511 | [13 empty] | 0.009211 | [11 empty] | 253.057468 | [43 empty] | 5.506858 | [9 empty] | 237.819109 | [5 empty] | 0.714614 | [21 empty] | 12.793382 | [17 empty] | 4.92188 | [20 empty] | 2025
[11 empty] | 6073-51.1-13-1 | 6073-51.1-13-1 | [21 empty] | Z3 | [10 empty] | 1.721355 | [13 empty] | 0.05634 | [11 empty] | 254.282164 | [43 empty] | 5.52848 | [9 empty] | 241.217546 | [5 empty] | 1.436427 | [21 empty] | 10.624931 | [17 empty] | 4.055269 | [20 empty] | 2025
[11 empty] | Chalcopyrite-1 | Chalcopyrite-1 | [179 empty] | 2025
[11 empty] | 5015-282.5-07-1 | 5015-282.5-07-1 | [21 empty] | Z1 | [10 empty] | 1899.761651 | [5 empty] | 0.347645 | [7 empty] | 0.146353 | [5 empty] | 11.85414 | [11 empty] | 490228.9 | [11 empty] | 1.281729 | [11 empty] | 3.951729 | [13 empty] | 7.041142 | [15 empty] | 15.589316 |  | 16.458305 | [15 empty] | 3.199605 |  |  |  | 70.668179 | [5 empty] | 18.040209 | [7 empty] | 3.061791 |  |  |  | 6.416275 |  | 0.280892 | [13 empty] | 446.464651 |  |  |  |  | 2025
[11 empty] | 5015-282.5-08-1 | 5015-282.5-08-1 | [21 empty] | Z1 | [10 empty] | 1978.616007 | [13 empty] | 0.034288 | [5 empty] | 12.262049 | [11 empty] | 494191.6 | [23 empty] | 2.565871 | [13 empty] | 2.084314 | [15 empty] | 1.477399 |  | 16.130057 | [15 empty] | 1.299916 |  |  |  | 49.091317 | [5 empty] | 1.245216 | [11 empty] | 3.546328 | [15 empty] | 488.919313 |  |  |  |  | 2025
[11 empty] | 5015-282.5-12-1 | 5015-282.5-12-1 | [21 empty] | Z1 | [10 empty] | 2100.561088 | [13 empty] | 0.03873 | [5 empty] | 12.021215 | [11 empty] | 487842 | [11 empty] | 0.54706 | [11 empty] | 2.365973 | [13 empty] | 1.798242 | [15 empty] | 1.423846 |  | 16.868593 | [15 empty] | 1.169694 |  |  |  | 74.830531 | [5 empty] | 14.590425 | [7 empty] | 3.610256 |  |  |  | 5.846223 | [15 empty] | 523.229993 |  |  |  |  | 2025
[11 empty] | 5015-282.5-14-1 | 5015-282.5-14-1 | [21 empty] | Z1 | [10 empty] | 2202.975914 | [5 empty] | 0.09626 | [7 empty] | 0.336496 | [5 empty] | 13.262859 | [11 empty] | 498847.6 | [23 empty] | 2.238506 | [13 empty] | 2.231159 | [15 empty] | 3.467994 |  | 16.770481 | [15 empty] | 4.589001 |  |  |  | 51.047211 | [17 empty] | 3.641876 | [15 empty] | 492.882515 |  |  |  |  | 2025
[11 empty] | 5015-282.5-17-1 | 5015-282.5-17-1 | [21 empty] | Z1 | [10 empty] | 2182.103129 | [5 empty] | 0.476631 | [7 empty] | 1.221817 | [5 empty] | 14.410238 | [11 empty] | 502048.2 | [23 empty] | 2.672491 | [13 empty] | 2.308871 | [15 empty] | 45.496156 |  | 17.221237 | [15 empty] | 19.600011 |  |  |  | 57.484235 | [13 empty] | 0.831623 |  |  |  | 5.092894 |  | 0.056533 | [13 empty] | 657.968246 |  |  |  |  | 2025
[11 empty] | 5015-282.5-20-1 | 5015-282.5-20-1 | [21 empty] | Z1 | [10 empty] | 1843.62266 | [13 empty] | 0.059184 | [5 empty] | 13.532484 | [11 empty] | 485609.2 | [23 empty] | 2.405758 | [13 empty] | 2.899742 | [15 empty] | 1.841793 |  | 17.238743 | [15 empty] | 1.249009 |  |  |  | 37.141999 | [5 empty] | 2.822913 | [11 empty] | 3.240827 | [15 empty] | 746.733521 |  |  |  |  | 2025
[11 empty] | 5015-282.5-21-1 | 5015-282.5-21-1 | [21 empty] | Z1 | [10 empty] | 1993.598478 | [13 empty] | 0.008438 | [5 empty] | 10.769169 | [11 empty] | 458953.9 | [23 empty] | 2.499654 | [13 empty] | 1.917198 | [9 empty] | 0.26372 | [5 empty] | 0.661171 |  | 15.893851 | [19 empty] | 52.058663 | [5 empty] | 1.162776 | [11 empty] | 5.093771 | [15 empty] | 455.231384 |  |  |  |  | 2025
[11 empty] | 5027-337-06-1 | 5027-337-06-1 | [21 empty] | Z1 | [10 empty] | 171.168378 | [13 empty] | 0.27956 | [5 empty] | 10.549809 | [11 empty] | 464715.3 | [11 empty] | 8.31132 |  |  |  | 1.293702 | [7 empty] | 5.573091 | [13 empty] | 18.53565 | [15 empty] | 13.356711 |  | 14.083653 | [19 empty] | 166.977812 | [5 empty] | 47.704146 | [7 empty] | 1.865893 |  |  |  | 3.748734 |  | 0.579162 | [13 empty] | 661.841625 |  |  |  |  | 2025
[11 empty] | 5027-337-08-1 | 5027-337-08-1 | [21 empty] | Z1 | [10 empty] | 155.037802 | [13 empty] | 0.040238 | [5 empty] | 9.715029 | [11 empty] | 464665.7 | [11 empty] | 7.504715 |  |  |  | 1.197344 | [7 empty] | 3.08955 | [13 empty] | 8.126455 | [15 empty] | 16.261529 |  | 14.323007 | [19 empty] | 149.06679 | [5 empty] | 49.148128 | [7 empty] | 0.974159 |  |  |  | 5.700052 |  | 0.278445 | [13 empty] | 706.990997 |  |  |  |  | 2025
[11 empty] | 5027-337-14-1 | 5027-337-14-1 | [21 empty] | Z1 | [10 empty] | 237.589813 | [13 empty] | 1.748324 | [5 empty] | 12.117166 | [11 empty] | 451699.5 | [11 empty] | 6.619816 | [11 empty] | 4.880865 | [13 empty] | 8.807558 | [15 empty] | 20.876658 |  | 14.260301 | [15 empty] | 1.490674 |  |  |  | 123.358315 | [5 empty] | 37.169902 | [7 empty] | 1.935065 | [5 empty] | 0.098667 | [13 empty] | 617.509086 |  |  |  |  | 2025
[11 empty] | 5027-337-15-1 | 5027-337-15-1 | [21 empty] | Z1 | [10 empty] | 321.478257 | [5 empty] | 0.119593 | [7 empty] | 1.284231 | [5 empty] | 6.138694 | [11 empty] | 450363.8 | [11 empty] | 10.244625 | [11 empty] | 3.830832 | [13 empty] | 15.898443 | [15 empty] | 22.693576 |  | 15.223079 | [15 empty] | 1.498687 |  |  |  | 118.373686 | [5 empty] | 36.104315 | [7 empty] | 2.050608 |  |  |  | 4.967239 |  | 0.36214 | [13 empty] | 637.484694 |  |  |  |  | 2025
[11 empty] | 5027-337-18-1 | 5027-337-18-1 | [21 empty] | Z1 | [10 empty] | 211.465796 | [13 empty] | 0.280563 | [5 empty] | 12.534509 | [11 empty] | 445630.6 | [11 empty] | 4.24169 |  |  |  | 1.44356 | [7 empty] | 4.197227 | [13 empty] | 12.767572 | [15 empty] | 46.473348 |  | 14.979141 | [19 empty] | 162.755838 | [5 empty] | 26.843793 | [7 empty] | 2.972357 |  |  |  | 2.329021 |  | 0.631146 | [13 empty] | 745.640749 |  |  |  |  | 2025
[11 empty] | 5018-58.3-06-1 | 5018-58.3-06-1 | [21 empty] | Z1 | [10 empty] | 324.713052 | [13 empty] | 0.077221 | [5 empty] | 8.178389 | [11 empty] | 518454.9 | [11 empty] | 5.433635 |  |  |  | 1.632222 |  |  |  | 0.370296 |  |  |  | 0.813354 | [13 empty] | 20.880222 | [15 empty] | 5.468027 |  | 15.85232 | [15 empty] | 0.561005 |  |  |  | 131.040294 | [5 empty] | 17.336943 | [7 empty] | 1.466596 |  |  |  | 3.843933 |  | 0.030282 | [13 empty] | 497.341626 |  |  |  |  | 2025
[11 empty] | 5056-170.4-01-1 | 5056-170.4-01-1 | [21 empty] | Z2 | [10 empty] | 393.931871 | [13 empty] | 0.883341 | [5 empty] | 4.507886 | [11 empty] | 392752.6 | [11 empty] | 3.037881 | [11 empty] | 13.002456 | [13 empty] | 4.228956 | [15 empty] | 7.941401 |  | 14.812157 | [19 empty] | 43.962234 | [5 empty] | 65.481931 | [11 empty] | 2.823552 | [15 empty] | 451.939517 |  |  |  |  | 2025
[11 empty] | 5056-170.4-06-1 | 5056-170.4-06-1 | [21 empty] | Z2 | [10 empty] | 389.210753 | [13 empty] | 0.258811 | [5 empty] | 5.321435 | [11 empty] | 398288 | [11 empty] | 1.893627 | [11 empty] | 13.530149 | [13 empty] | 5.544346 | [15 empty] | 3.94989 |  | 15.240779 | [19 empty] | 36.186366 | [5 empty] | 64.370544 | [11 empty] | 5.219497 | [15 empty] | 470.680995 |  |  |  |  | 2025
[11 empty] | 5056-170.4-08-1 | 5056-170.4-08-1 | [21 empty] | Z2 | [10 empty] | 486.875441 | [5 empty] | 0.052021 | [7 empty] | 0.27575 | [5 empty] | 8.237444 | [9 empty] | 0.026741 |  | 376939.9 | [11 empty] | 2.173186 |  |  |  | 0.756463 | [7 empty] | 12.847913 | [13 empty] | 19.309447 | [15 empty] | 7.985157 |  | 14.460577 | [19 empty] | 38.669946 | [5 empty] | 63.300875 | [13 empty] | 0.035229 | [13 empty] | 774.216676 |  |  |  |  | 2025
[11 empty] | 5056-170.4-10-1 | 5056-170.4-10-1 | [21 empty] | Z2 | [10 empty] | 188.351465 | [13 empty] | 0.242765 | [5 empty] | 6.257548 | [9 empty] | 0.018402 |  | 404430.2 | [11 empty] | 1.659806 | [11 empty] | 10.828685 | [13 empty] | 10.199701 | [15 empty] | 5.680844 |  | 13.874674 | [19 empty] | 31.859156 | [5 empty] | 52.175448 | [11 empty] | 2.869439 |  | 0.015665 | [13 empty] | 472.258806 |  |  |  |  | 2025
[11 empty] | 5056-170.4-16-1 | 5056-170.4-16-1 | [21 empty] | Z2 | [10 empty] | 558.425245 | [13 empty] | 0.081671 | [5 empty] | 6.076471 | [11 empty] | 401462 | [11 empty] | 3.260839 | [11 empty] | 11.998657 | [13 empty] | 5.571942 | [15 empty] | 5.674268 |  | 16.407192 | [19 empty] | 32.668472 | [5 empty] | 52.145369 | [11 empty] | 2.676545 | [15 empty] | 506.596912 |  |  |  |  | 2025
[11 empty] | 6190-178.8-02-1 | 6190-178.8-02-1 | [21 empty] | Z3 | [10 empty] | 170.276823 | [13 empty] | 0.009128 | [5 empty] | 11.343108 | [11 empty] | 480032.6 | [11 empty] | 9.269721 |  |  |  | 1.052363 |  |  |  | 0.679559 |  |  |  | 10.01989 | [13 empty] | 3.42167 | [15 empty] | 41.92239 |  | 19.579347 | [15 empty] | 12.229456 |  |  |  | 58.513061 | [5 empty] | 76.376149 | [7 empty] | 2.414552 | [5 empty] | 0.021642 | [13 empty] | 452.792294 |  |  |  |  | 2025
[11 empty] | 6190-178.8-04-1 | 6190-178.8-04-1 | [21 empty] | Z3 | [10 empty] | 152.708186 | [5 empty] | 0.17424 | [7 empty] | 0.007762 | [5 empty] | 9.78006 | [11 empty] | 479724.2 | [11 empty] | 5.202378 |  |  |  | 0.804826 |  |  |  | 0.449234 |  |  |  | 8.128122 | [13 empty] | 10.737753 | [15 empty] | 11.326267 |  | 17.592347 | [15 empty] | 5.564789 |  |  |  | 49.016597 | [5 empty] | 44.972106 | [7 empty] | 2.902539 | [5 empty] | 0.011268 | [13 empty] | 550.320801 |  |  |  |  | 2025
[11 empty] | 6190-178.8-06-1 | 6190-178.8-06-1 | [21 empty] | Z3 | [10 empty] | 213.560777 | [13 empty] | 0.010712 | [5 empty] | 10.779541 | [11 empty] | 494060.7 | [11 empty] | 5.500335 | [7 empty] | 0.570086 |  |  |  | 13.868879 | [13 empty] | 2.407801 | [15 empty] | 70.445151 |  | 18.6083 | [15 empty] | 5.415124 |  |  |  | 62.20077 | [5 empty] | 79.402223 | [7 empty] | 2.911741 | [19 empty] | 590.504925 |  |  |  |  | 2025
[11 empty] | 6190-178.8-10-1 | 6190-178.8-10-1 | [21 empty] | Z3 | [10 empty] | 202.985401 | [13 empty] | 0.04454 | [5 empty] | 11.390517 | [11 empty] | 506197 | [11 empty] | 10.239381 | [11 empty] | 7.326206 | [13 empty] | 13.909656 | [15 empty] | 44.191006 |  | 17.881616 | [15 empty] | 38.160889 |  |  |  | 63.45117 | [5 empty] | 29.161399 | [7 empty] | 2.07459 | [5 empty] | 0.067228 | [13 empty] | 577.709475 |  |  |  |  | 2025
[11 empty] | 6190-178.8-12-1 | 6190-178.8-12-1 | [21 empty] | Z3 | [10 empty] | 239.708698 | [13 empty] | 0.00622 | [5 empty] | 7.106486 | [11 empty] | 468788.7 | [11 empty] | 3.937753 |  |  |  | 0.83225 |  |  |  | 0.366117 |  |  |  | 12.550864 | [13 empty] | 1.101969 | [15 empty] | 35.659818 |  | 16.470597 | [15 empty] | 5.867171 |  |  |  | 55.200542 | [5 empty] | 71.538923 | [7 empty] | 0.674846 | [5 empty] | 0.024476 | [13 empty] | 292.112727 |  |  |  |  | 2025
[11 empty] | 6190-178.8-16-1 | 6190-178.8-16-1 | [21 empty] | Z3 | [10 empty] | 225.116012 | [13 empty] | 0.012249 | [5 empty] | 5.766004 | [11 empty] | 470992.3 | [11 empty] | 2.076479 | [11 empty] | 7.946618 | [13 empty] | 1.274185 | [15 empty] | 26.79999 |  | 16.582736 | [15 empty] | 6.235042 |  |  |  | 62.645936 | [5 empty] | 70.821986 | [13 empty] | 0.013681 | [13 empty] | 246.497845 |  |  |  |  | 2025
[11 empty] | 6074-118.4-04-1 | 6074-118.4-04-1 | [21 empty] | Z3 | [10 empty] | 274.102567 | [13 empty] | 0.022778 | [5 empty] | 12.904229 | [11 empty] | 393948.8 | [11 empty] | 0.936974 | [11 empty] | 0.104829 | [13 empty] | 5.954554 | [15 empty] | 3.728691 |  | 14.602531 | [19 empty] | 37.068342 | [5 empty] | 1.195911 | [11 empty] | 6.073922 | [15 empty] | 512.934106 |  |  |  |  | 2025
[11 empty] | 6074-118.4-05-1 | 6074-118.4-05-1 | [21 empty] | Z3 | [10 empty] | 392.128419 | [5 empty] | 0.02512 | [7 empty] | 0.011949 | [5 empty] | 14.887768 | [9 empty] | 0.02848 |  | 391965.2 | [11 empty] | 0.435442 | [11 empty] | 0.091665 | [13 empty] | 6.877134 | [15 empty] | 2.180669 |  | 15.053674 | [19 empty] | 43.591383 | [5 empty] | 1.032715 | [11 empty] | 3.627805 | [15 empty] | 570.196247 |  |  |  |  | 2025
[11 empty] | 6074-118.4-12-1 | 6074-118.4-12-1 | [21 empty] | Z3 | [10 empty] | 205.720183 | [5 empty] | 0.068933 | [7 empty] | 0.013171 | [5 empty] | 14.355938 | [11 empty] | 391186.5 | [11 empty] | 1.783449 | [11 empty] | 0.116693 | [13 empty] | 2.659232 | [15 empty] | 5.702024 |  | 13.06983 | [19 empty] | 40.320456 | [17 empty] | 5.015722 | [15 empty] | 561.2976 |  |  |  |  | 2025
[11 empty] | 6067-156.4-01-1 | 6067-156.4-01-1 | [21 empty] | Z3 | [10 empty] | 143.183261 | [13 empty] | 0.408673 | [5 empty] | 5.743953 | [11 empty] | 481469.9 | [11 empty] | 11.156009 | [11 empty] | 1.026099 | [13 empty] | 14.250425 | [15 empty] | 17.450898 |  | 17.003408 | [19 empty] | 45.040557 | [5 empty] | 106.97377 | [27 empty] | 372.326143 |  |  |  |  | 2025
[11 empty] | 6067-156.4-02-1 | 6067-156.4-02-1 | [21 empty] | Z3 | [10 empty] | 164.721519 | [13 empty] | 0.078571 | [5 empty] | 5.813907 | [11 empty] | 474463 | [11 empty] | 8.619181 | [11 empty] | 1.135099 | [13 empty] | 9.76997 | [15 empty] | 6.804598 |  | 17.570181 | [19 empty] | 61.443586 | [5 empty] | 119.076002 | [27 empty] | 348.962752 |  |  |  |  | 2025
[11 empty] | 6067-156.4-14-1 | 6067-156.4-14-1 | [21 empty] | Z3 | [10 empty] | 149.126923 | [13 empty] | 0.079407 | [5 empty] | 3.76874 | [11 empty] | 467082.5 | [11 empty] | 5.477236 | [11 empty] | 0.715189 | [13 empty] | 16.787115 | [15 empty] | 21.172846 |  | 16.912718 | [19 empty] | 61.476892 | [5 empty] | 47.890518 | [27 empty] | 311.253927 |  |  |  |  | 2025
[11 empty] | 6073-51.1-11-1 | 6073-51.1-11-1 | [21 empty] | Z3 | [10 empty] | 83.225679 | [13 empty] | 0.873332 | [5 empty] | 5.133399 | [5 empty] | 22.29862 | [5 empty] | 351459.9 | [11 empty] | 0.28123 | [11 empty] | 49.898409 | [13 empty] | 7.90326 | [9 empty] | 26.374039 | [5 empty] | 16.454545 |  | 12.077471 | [15 empty] | 3.627611 |  |  |  | 13.505548 | [19 empty] | 0.780916 | [13 empty] | 429.846243 |  |  |  |  | 2025
[11 empty] | 6073-51.1-12-1 | 6073-51.1-12-1 | [21 empty] | Z3 | [10 empty] | 108.152524 | [13 empty] | 0.519093 | [5 empty] | 8.160114 | [5 empty] | 10.158548 | [5 empty] | 396421.1 | [11 empty] | 1.134497 | [11 empty] | 32.322395 | [13 empty] | 2.093135 | [9 empty] | 10.368144 | [5 empty] | 8.450926 |  | 13.742997 | [15 empty] | 1.268593 |  | 1.360997 |  | 13.318173 | [17 empty] | 166.87804 | [15 empty] | 570.910949 |  |  |  |  | 2025
[11 empty] | 6073-51.1-14-1 | 6073-51.1-14-1 | [21 empty] | Z3 | [10 empty] | 33.525705 | [13 empty] | 0.926649 | [5 empty] | 21.15092 | [5 empty] | 16.261014 | [5 empty] | 378137.5 | [11 empty] | 1.206 | [11 empty] | 19.137574 | [13 empty] | 3.342874 | [9 empty] | 11.276888 | [5 empty] | 23.745601 |  | 14.616938 | [15 empty] | 3.557919 |  |  |  | 9.852505 | [17 empty] | 7.670591 |  | 0.113947 | [13 empty] | 3229.278459 |  |  |  |  | 2025
[11 empty] | 6082-66.7-02-1 | 6082-66.7-02-1 | [21 empty] | Z3 | [10 empty] | 7.112533 | [13 empty] | 0.094701 | [5 empty] | 2.283929 | [11 empty] | 382293.2 | [23 empty] | 5.979753 | [13 empty] | 183.043462 | [15 empty] | 3.629832 |  | 11.944938 | [19 empty] | 24.370761 | [5 empty] | 6.8923 | [11 empty] | 4.176552 | [15 empty] | 398.826377 |  |  |  |  | 2025
[11 empty] | 6082-66.7-05-1 | 6082-66.7-05-1 | [21 empty] | Z3 | [10 empty] | 91.732885 | [13 empty] | 0.940386 | [5 empty] | 6.870992 | [11 empty] | 429351.5 | [23 empty] | 12.25581 | [13 empty] | 4.955703 | [15 empty] | 29.146689 |  | 14.403407 | [15 empty] | 0.599241 |  |  |  | 67.977616 | [5 empty] | 7.741062 | [11 empty] | 3.632171 |  | 0.092692 | [13 empty] | 646.89838 |  |  |  |  | 2025
[11 empty] | 6082-66.7-06-1 | 6082-66.7-06-1 | [21 empty] | Z3 | [10 empty] | 93.027407 | [13 empty] | 0.353915 | [5 empty] | 8.008794 | [9 empty] | 0.145271 |  | 438587.7 | [23 empty] | 11.942217 | [13 empty] | 7.316107 | [15 empty] | 14.127646 |  | 15.596203 | [19 empty] | 56.908894 | [5 empty] | 7.901952 | [11 empty] | 3.635604 |  | 0.042885 | [13 empty] | 663.48144 |  |  |  |  | 2025
[11 empty] | 6082-66.7-08-1 | 6082-66.7-08-1 | [21 empty] | Z3 | [10 empty] | 120.316176 | [13 empty] | 0.362401 | [5 empty] | 7.011157 | [11 empty] | 450666.3 | [23 empty] | 15.878811 | [13 empty] | 2.235296 | [15 empty] | 12.789104 |  | 16.126715 | [19 empty] | 56.904766 | [5 empty] | 7.100571 | [7 empty] | 0.659232 |  |  |  | 6.390952 | [15 empty] | 701.5767 |  |  |  |  | 2025
[11 empty] | Sphalerite-1 | Sphalerite-1 | [179 empty] | 2025
[11 empty] | 5015-282.5-10-1 | 5015-282.5-10-1 | [21 empty] | Z1 | [10 empty] | 10.727245 | [19 empty] | 5184.336179 | [11 empty] | 14.922467 | [11 empty] | 0.232114 | [7 empty] | 12.74559 |  |  |  | 9.506389 | [13 empty] | 450.833806 | [15 empty] | 0.918048 | [21 empty] | 39.440946 | [17 empty] | 3.842681 | [15 empty] | 642810 |  |  |  |  | 2025
[11 empty] | 5015-282.5-11-1 | 5015-282.5-11-1 | [21 empty] | Z1 | [10 empty] | 21.535807 | [13 empty] | 0.01455 | [5 empty] | 5144.218312 | [11 empty] | 34.710783 | [11 empty] | 0.595717 | [7 empty] | 12.691628 |  |  |  | 32.914598 | [13 empty] | 524.012747 | [15 empty] | 4.464443 | [21 empty] | 48.291961 | [17 empty] | 3.101682 | [15 empty] | 641720 |  |  |  |  | 2025
[11 empty] | 5015-282.5-15-1 | 5015-282.5-15-1 | [21 empty] | Z1 | [10 empty] | 13.393535 | [19 empty] | 4914.903977 | [11 empty] | 21.556708 | [11 empty] | 0.382602 | [7 empty] | 14.464344 |  |  |  | 13.909579 | [13 empty] | 599.10094 | [15 empty] | 0.317903 | [21 empty] | 44.42957 | [17 empty] | 4.148518 | [15 empty] | 642990 |  |  |  |  | 2025
[11 empty] | 5015-282.5-16-1 | 5015-282.5-16-1 | [21 empty] | Z1 | [10 empty] | 47.63656 | [13 empty] | 0.124463 | [5 empty] | 4845.971561 | [11 empty] | 47.465258 | [11 empty] | 0.198146 | [7 empty] | 12.208562 |  |  |  | 26.582251 | [13 empty] | 549.290686 | [15 empty] | 3.509547 | [17 empty] | 1.612645 |  |  |  | 33.215562 | [17 empty] | 4.579991 | [15 empty] | 645020 |  |  |  |  | 2025
[11 empty] | 5015-282.5-18-1 | 5015-282.5-18-1 | [21 empty] | Z1 | [10 empty] | 3.476423 | [13 empty] | 0.011032 | [5 empty] | 4443.854498 | [11 empty] | 11.467629 | [11 empty] | 0.086248 | [7 empty] | 11.204698 |  |  |  | 10.797133 | [13 empty] | 473.684078 | [15 empty] | 0.464578 | [21 empty] | 31.033575 | [17 empty] | 3.52894 | [15 empty] | 614660 |  |  |  |  | 2025
[11 empty] | 5015-282.5-19-1 | 5015-282.5-19-1 | [21 empty] | Z1 | [10 empty] | 11.699191 | [13 empty] | 0.025884 | [5 empty] | 4328.675875 | [11 empty] | 20.842159 | [19 empty] | 9.857764 |  |  |  | 22.464982 | [13 empty] | 473.438287 | [15 empty] | 1.613129 | [21 empty] | 42.733273 | [17 empty] | 2.455773 | [15 empty] | 636850 |  |  |  |  | 2025
[11 empty] | 5027-337-02-1 | 5027-337-02-1 | [21 empty] | Z1 | [10 empty] | 84.773085 | [13 empty] | 1.15364 | [5 empty] | 4181.014449 | [9 empty] | 0.123596 |  | 10900.97 | [11 empty] | 7.445912 |  |  |  | 1.145629 |  |  |  | 3.038668 |  |  |  | 17.470685 | [13 empty] | 697.296408 | [15 empty] | 57.375014 |  | 0.293674 | [15 empty] | 2.74043 |  |  |  | 94.893661 | [5 empty] | 11.377471 | [11 empty] | 2.588064 |  | 0.167542 | [13 empty] | 599230 |  |  |  |  | 2025
[11 empty] | 5027-337-04-1 | 5027-337-04-1 | [21 empty] | Z1 | [10 empty] | 47.250597 | [13 empty] | 0.419215 | [5 empty] | 4775.599497 | [11 empty] | 31860.31113 | [11 empty] | 6.679553 |  |  |  | 1.688283 |  |  |  | 2.941903 |  |  |  | 11.967398 | [13 empty] | 1022.171747 | [15 empty] | 17.367052 |  | 1.339913 | [15 empty] | 0.78803 |  |  |  | 109.805474 | [5 empty] | 5.232626 | [11 empty] | 2.590393 |  | 0.017589 | [13 empty] | 586290 |  |  |  |  | 2025
[11 empty] | 5027-337-09-1 | 5027-337-09-1 | [21 empty] | Z1 | [10 empty] | 45.284399 | [13 empty] | 0.398695 | [5 empty] | 4838.106677 | [11 empty] | 30677.72 | [11 empty] | 9.459672 |  |  |  | 1.325994 |  |  |  | 2.966857 |  |  |  | 9.192593 | [13 empty] | 1584.685596 | [15 empty] | 14.884418 |  | 1.225347 | [15 empty] | 0.87512 |  |  |  | 86.398194 | [5 empty] | 5.349061 | [11 empty] | 3.47772 |  | 0.018082 | [13 empty] | 577750 |  |  |  |  | 2025
[11 empty] | 5027-337-11-1 | 5027-337-11-1 | [21 empty] | Z1 | [10 empty] | 47.344638 | [13 empty] | 0.432729 | [5 empty] | 4818.239476 | [11 empty] | 25445.31 | [11 empty] | 7.309748 |  |  |  | 0.884348 |  |  |  | 2.741379 |  |  |  | 10.350224 | [13 empty] | 1761.186359 | [15 empty] | 17.181567 |  | 0.636932 | [15 empty] | 0.679152 |  |  |  | 84.692114 | [5 empty] | 6.48562 | [11 empty] | 3.610532 |  | 0.014869 | [13 empty] | 580940 |  |  |  |  | 2025
[11 empty] | 5027-337-16-1 | 5027-337-16-1 | [21 empty] | Z1 | [10 empty] | 62.541698 | [13 empty] | 1.455017 | [5 empty] | 5057.28165 | [11 empty] | 32154.93 | [11 empty] | 8.872621 |  |  |  | 1.050779 |  |  |  | 2.687192 |  |  |  | 10.629141 | [13 empty] | 811.273285 | [15 empty] | 23.694655 |  | 1.0413 | [15 empty] | 1.017618 |  |  |  | 105.290157 | [5 empty] | 3.105621 | [11 empty] | 2.720721 |  | 0.026003 | [13 empty] | 567840 |  |  |  |  | 2025
[11 empty] | 5018-58.3-02-1 | 5018-58.3-02-1 | [21 empty] | Z1 | [10 empty] | 9.727035 | [13 empty] | 0.131342 | [5 empty] | 4445.635223 | [11 empty] | 856.168747 | [11 empty] | 5.888393 |  |  |  | 0.556376 |  |  |  | 6.552213 |  |  |  | 3.683652 | [13 empty] | 4011.955803 | [15 empty] | 16.002181 | [17 empty] | 0.45864 |  |  |  | 73.946139 | [5 empty] | 0.545336 | [11 empty] | 3.706736 | [15 empty] | 604030 |  |  |  |  | 2025
[11 empty] | 5018-58.3-03-1 | 5018-58.3-03-1 | [21 empty] | Z1 | [10 empty] | 4.169753 | [13 empty] | 0.034174 | [5 empty] | 4697.16295 | [11 empty] | 319.491987 | [11 empty] | 3.075782 |  |  |  | 0.894061 |  |  |  | 8.23975 |  |  |  | 3.607237 | [13 empty] | 3070.975341 | [15 empty] | 4.339294 | [19 empty] | 0.505842 |  | 65.531622 | [5 empty] | 1.133861 | [11 empty] | 2.937987 | [15 empty] | 608240 |  |  |  |  | 2025
[11 empty] | 5018-58.3-05-1 | 5018-58.3-05-1 | [21 empty] | Z1 | [10 empty] | 6.574707 | [13 empty] | 0.052591 | [5 empty] | 4377.444861 | [9 empty] | 0.171605 |  | 56.04427 | [11 empty] | 7.300908 |  |  |  | 0.687457 |  |  |  | 7.32966 |  |  |  | 3.765272 | [13 empty] | 3686.467468 | [15 empty] | 4.629978 | [19 empty] | 1.751501 |  | 69.461595 | [5 empty] | 0.993167 | [11 empty] | 93.318602 |  | 0.049461 | [5 empty] | 3.174629 |  | 0.195604 | [5 empty] | 612000 |  |  |  |  | 2025
[11 empty] | 5018-58.3-07-1 | 5018-58.3-07-1 | [21 empty] | Z1 | [10 empty] | 9.300175 | [13 empty] | 0.078709 | [5 empty] | 4707.169279 | [11 empty] | 320.534399 | [11 empty] | 7.176152 |  |  |  | 0.717829 |  |  |  | 7.463442 |  |  |  | 3.865866 | [13 empty] | 3571.723374 | [15 empty] | 8.464657 | [17 empty] | 0.571832 |  | 0.604424 |  | 69.86644 | [5 empty] | 0.418366 | [11 empty] | 2.508606 | [15 empty] | 613380 |  |  |  |  | 2025
[11 empty] | 5018-58.3-11-1 | 5018-58.3-11-1 | [21 empty] | Z1 | [10 empty] | 7.990149 | [13 empty] | 0.091985 | [5 empty] | 5103.489327 | [11 empty] | 46.775134 | [11 empty] | 3.427852 |  |  |  | 0.609897 |  |  |  | 9.134801 |  |  |  | 3.889396 | [13 empty] | 3952.733053 | [15 empty] | 10.755425 | [21 empty] | 73.679106 | [5 empty] | 0.891636 | [11 empty] | 2.300875 | [15 empty] | 618410 |  |  |  |  | 2025
[11 empty] | 5056-170.4-03-1 | 5056-170.4-03-1 | [21 empty] | Z2 | [10 empty] | 17.865374 | [13 empty] | 0.156609 | [5 empty] | 4042.001727 | [9 empty] | 0.006279 |  | 116.965233 | [11 empty] | 3.453833 |  |  |  | 0.605747 |  |  |  | 5.934335 |  |  |  | 54.494484 | [13 empty] | 1185.683975 |  | 135.627008 | [13 empty] | 2.604116 | [21 empty] | 21.54292 | [5 empty] | 2.273581 | [11 empty] | 4.071601 |  | 0.01764 | [13 empty] | 636460 |  |  |  |  | 2025
[11 empty] | 5056-170.4-05-1 | 5056-170.4-05-1 | [21 empty] | Z2 | [10 empty] | 11.170968 | [13 empty] | 0.011284 | [5 empty] | 4005.945917 | [11 empty] | 114.996508 | [11 empty] | 4.152072 | [7 empty] | 5.75676 |  |  |  | 46.946501 | [13 empty] | 1422.788824 | [15 empty] | 0.206374 | [21 empty] | 20.279157 | [5 empty] | 0.732465 | [11 empty] | 1.949138 | [15 empty] | 638660 |  |  |  |  | 2025
[11 empty] | 5056-170.4-07-1 | 5056-170.4-07-1 | [21 empty] | Z2 | [10 empty] | 11.39371 | [13 empty] | 0.031911 | [5 empty] | 3851.022952 | [11 empty] | 124.235809 | [11 empty] | 3.884474 | [7 empty] | 5.586026 |  |  |  | 44.952272 | [13 empty] | 1300.865106 | [15 empty] | 0.927626 | [21 empty] | 19.381374 | [17 empty] | 2.802713 | [15 empty] | 636130 |  |  |  |  | 2025
[11 empty] | 5056-170.4-11-1 | 5056-170.4-11-1 | [21 empty] | Z2 | [10 empty] | 7.353322 | [13 empty] | 0.00505 | [5 empty] | 3977.603079 | [11 empty] | 70.397929 | [11 empty] | 3.952008 | [7 empty] | 5.468164 |  |  |  | 44.337239 | [13 empty] | 1469.855269 | [15 empty] | 0.385117 | [21 empty] | 21.234239 | [17 empty] | 2.96581 | [15 empty] | 636490 |  |  |  |  | 2025
[11 empty] | 5056-170.4-13-1 | 5056-170.4-13-1 | [21 empty] | Z2 | [10 empty] | 15.800457 | [13 empty] | 0.005322 | [5 empty] | 3818.186327 | [11 empty] | 82.049059 | [11 empty] | 2.519381 | [7 empty] | 5.082417 |  |  |  | 43.241323 | [13 empty] | 1166.156016 | [15 empty] | 0.769721 | [21 empty] | 20.668202 | [17 empty] | 3.182115 | [15 empty] | 643710 |  |  |  |  | 2025
[11 empty] | 5056-170.4-15-1 | 5056-170.4-15-1 | [21 empty] | Z2 | [10 empty] | 26.042773 | [13 empty] | 0.123581 | [5 empty] | 3857.366901 | [11 empty] | 94.553485 | [11 empty] | 3.530246 | [7 empty] | 5.271398 |  |  |  | 40.229202 | [13 empty] | 1309.992464 | [15 empty] | 12.76974 | [21 empty] | 22.252029 | [5 empty] | 3.067347 | [11 empty] | 3.094074 |  | 0.026502 | [13 empty] | 643230 |  |  |  |  | 2025
[11 empty] | 6073-93.7-02-1 | 6073-93.7-02-1 | [21 empty] | Z2 | [10 empty] | 14.535607 | [13 empty] | 0.21699 | [5 empty] | 5168.038287 | [5 empty] | 2.512248 |  |  |  | 0.046478 |  | 575.648399 | [11 empty] | 0.417257 | [7 empty] | 3.347267 |  |  |  | 16.770037 | [13 empty] | 6182.028685 | [9 empty] | 0.203329 | [5 empty] | 12.111539 | [21 empty] | 8.085609 | [5 empty] | 0.617189 | [11 empty] | 2.779655 |  | 0.01113 | [13 empty] | 556870 |  |  |  |  | 2025
[11 empty] | 6073-93.7-03-1 | 6073-93.7-03-1 | [21 empty] | Z2 | [10 empty] | 19.213605 | [5 empty] | 0.025705 | [7 empty] | 0.313176 | [5 empty] | 5044.266652 | [5 empty] | 2.229053 | [5 empty] | 74.085893 | [11 empty] | 0.571498 | [7 empty] | 3.372293 |  |  |  | 17.985362 | [13 empty] | 5399.642832 | [9 empty] | 1.989136 | [5 empty] | 15.896058 | [21 empty] | 7.319231 | [5 empty] | 0.805884 | [11 empty] | 2.890441 | [15 empty] | 562570 |  |  |  |  | 2025
[11 empty] | 6073-93.7-10-1 | 6073-93.7-10-1 | [21 empty] | Z2 | [10 empty] | 9.38519 | [13 empty] | 0.112053 | [5 empty] | 5680.407119 | [5 empty] | 3.158101 | [5 empty] | 35.362398 | [11 empty] | 0.540906 | [7 empty] | 3.48074 |  |  |  | 19.349851 | [13 empty] | 5751.682063 | [15 empty] | 9.00176 | [21 empty] | 16.778873 | [17 empty] | 3.06414 | [15 empty] | 554360 |  |  |  |  | 2025
[11 empty] | 6073-93.7-11-1 | 6073-93.7-11-1 | [21 empty] | Z2 | [10 empty] | 18.51273 | [13 empty] | 0.196029 | [5 empty] | 5057.607587 | [5 empty] | 1.810963 | [5 empty] | 1172.515707 | [11 empty] | 0.633902 | [7 empty] | 3.036958 |  |  |  | 18.884362 | [13 empty] | 5651.035086 | [9 empty] | 0.942551 | [5 empty] | 13.504642 | [21 empty] | 8.293358 | [17 empty] | 2.939007 | [7 empty] | 0.119991 | [7 empty] | 506720 |  |  |  |  | 2025
[11 empty] | 6073-93.7-18-1 | 6073-93.7-18-1 | [21 empty] | Z2 | [10 empty] | 32.104041 | [13 empty] | 0.114401 | [5 empty] | 5768.03911 | [5 empty] | 7.668811 | [5 empty] | 8334.291052 | [11 empty] | 0.652935 | [7 empty] | 2.823626 |  |  |  | 24.915685 | [13 empty] | 6257.960795 | [15 empty] | 7.475875 |  | 0.293742 | [19 empty] | 11.355025 | [17 empty] | 3.971261 | [15 empty] | 562080 |  |  |  |  | 2025
[11 empty] | 6073-93.7-19-1 | 6073-93.7-19-1 | [21 empty] | Z2 | [10 empty] | 75.216648 | [13 empty] | 0.664261 | [5 empty] | 5533.274523 | [5 empty] | 5.362141 | [5 empty] | 22662.28 | [11 empty] | 0.403772 | [7 empty] | 2.555631 |  |  |  | 25.423437 | [13 empty] | 4288.966987 | [9 empty] | 0.655368 | [5 empty] | 41.805902 |  | 0.538727 | [15 empty] | 0.795314 |  |  |  | 12.21819 | [5 empty] | 1.367331 | [11 empty] | 2.268806 |  | 0.003145 | [13 empty] | 574470 |  |  |  |  | 2025
[11 empty] | 6190-178.8-01-1 | 6190-178.8-01-1 | [21 empty] | Z3 | [10 empty] | 3.301481 | [19 empty] | 3151.18437 | [11 empty] | 73.863313 | [11 empty] | 4.85936 | [7 empty] | 14.821548 |  |  |  | 22.446645 | [13 empty] | 4880.903462 | [37 empty] | 27.526601 | [5 empty] | 0.444151 | [11 empty] | 3.123774 | [15 empty] | 577200 |  |  |  |  | 2025
[11 empty] | 6190-178.8-05-1 | 6190-178.8-05-1 | [21 empty] | Z3 | [10 empty] | 4.972069 | [13 empty] | 0.002406 | [5 empty] | 3115.138244 | [11 empty] | 665.978039 | [11 empty] | 7.045294 | [7 empty] | 13.130241 |  |  |  | 22.771555 | [13 empty] | 4692.239826 | [15 empty] | 2.138688 | [17 empty] | 0.45386 |  |  |  | 35.978971 | [5 empty] | 0.388343 | [11 empty] | 2.88398 | [15 empty] | 576450 |  |  |  |  | 2025
[11 empty] | 6190-178.8-07-1 | 6190-178.8-07-1 | [21 empty] | Z3 | [10 empty] | 5.083174 | [19 empty] | 3299.318864 | [11 empty] | 116.762354 | [11 empty] | 10.965093 | [7 empty] | 15.49441 |  |  |  | 25.887775 | [13 empty] | 4767.504468 | [15 empty] | 0.993768 | [17 empty] | 0.27799 |  |  |  | 35.840824 | [5 empty] | 0.361117 | [27 empty] | 578750 |  |  |  |  | 2025
[11 empty] | 6190-178.8-11-1 | 6190-178.8-11-1 | [21 empty] | Z3 | [10 empty] | 38.303417 | [13 empty] | 0.013781 | [5 empty] | 3219.840455 | [11 empty] | 12381.56 | [11 empty] | 5.926676 | [7 empty] | 12.476087 |  |  |  | 25.077141 | [13 empty] | 4483.148204 | [15 empty] | 13.540879 |  | 0.35429 | [15 empty] | 5.776053 |  |  |  | 40.594185 | [5 empty] | 0.565356 | [11 empty] | 2.782056 |  | 0.004397 | [13 empty] | 580450 |  |  |  |  | 2025
[11 empty] | 6190-178.8-14-1 | 6190-178.8-14-1 | [21 empty] | Z3 | [10 empty] | 3.328354 | [19 empty] | 3404.693493 | [11 empty] | 60.911727 | [11 empty] | 4.66876 | [7 empty] | 16.936691 |  |  |  | 24.661055 | [13 empty] | 4918.819153 | [37 empty] | 35.330788 | [33 empty] | 559080 |  |  |  |  | 2025
[11 empty] | 6190-178.8-15-1 | 6190-178.8-15-1 | [21 empty] | Z3 | [10 empty] | 23.721418 | [13 empty] | 0.004501 | [5 empty] | 3543.413975 | [11 empty] | 9352.341111 | [11 empty] | 4.557851 | [7 empty] | 15.504335 |  |  |  | 26.887375 | [13 empty] | 4496.218728 | [15 empty] | 4.280171 |  | 0.274672 | [15 empty] | 3.289779 |  |  |  | 34.67536 | [33 empty] | 569010 |  |  |  |  | 2025
[11 empty] | 6074-118.4-02-1 | 6074-118.4-02-1 | [21 empty] | Z3 | [10 empty] | 20.808266 | [13 empty] | 0.061008 | [5 empty] | 5066.674266 | [5 empty] | 0.300622 | [5 empty] | 25.51815 | [11 empty] | 0.085986 |  |  |  | 0.431874 |  |  |  | 5.837262 |  |  |  | 0.880129 | [13 empty] | 1122.352496 | [15 empty] | 21.052825 | [17 empty] | 1.536617 |  |  |  | 35.477635 | [5 empty] | 0.511178 | [7 empty] | 0.580521 |  |  |  | 2.898226 |  | 0.014978 | [13 empty] | 637680 |  |  |  |  | 2025
[11 empty] | 6074-118.4-03-1 | 6074-118.4-03-1 | [21 empty] | Z3 | [10 empty] | 5.969171 | [13 empty] | 0.004709 | [5 empty] | 5539.122145 | [11 empty] | 50.4768 | [11 empty] | 3.145728 | [7 empty] | 5.641944 |  |  |  | 1.104273 | [13 empty] | 2967.045899 |  | 52.578251 | [13 empty] | 2.382462 | [21 empty] | 24.977892 | [17 empty] | 2.845783 | [15 empty] | 627530 |  |  |  |  | 2025
[11 empty] | 6074-118.4-07-1 | 6074-118.4-07-1 | [21 empty] | Z3 | [10 empty] | 5.804285 | [19 empty] | 5452.415476 | [11 empty] | 70.287048 | [11 empty] | 3.128968 | [7 empty] | 4.5973 |  |  |  | 1.046032 | [13 empty] | 3326.246274 | [15 empty] | 1.875209 | [21 empty] | 24.244349 | [17 empty] | 3.176606 | [15 empty] | 633180 |  |  |  |  | 2025
[11 empty] | 6074-118.4-09-1 | 6074-118.4-09-1 | [21 empty] | Z3 | [10 empty] | 5.974638 | [19 empty] | 5764.54441 | [11 empty] | 67.248541 | [11 empty] | 3.358722 | [7 empty] | 4.818472 |  |  |  | 1.024236 | [13 empty] | 3286.416817 | [15 empty] | 2.240847 | [21 empty] | 23.703762 | [5 empty] | 0.629968 | [11 empty] | 4.879423 | [15 empty] | 632340 |  |  |  |  | 2025
[11 empty] | 6074-118.4-11-1 | 6074-118.4-11-1 | [21 empty] | Z3 | [10 empty] | 6.527904 | [19 empty] | 5646.790833 | [11 empty] | 73.677434 | [11 empty] | 3.251925 |  |  |  | 0.431361 |  |  |  | 4.349295 |  |  |  | 0.878159 | [13 empty] | 3701.092721 | [15 empty] | 0.694427 | [21 empty] | 23.571155 | [5 empty] | 0.647947 | [11 empty] | 4.072473 | [15 empty] | 625350 |  |  |  |  | 2025
[11 empty] | 6074-118.4-13-1 | 6074-118.4-13-1 | [21 empty] | Z3 | [10 empty] | 5.921528 | [19 empty] | 5084.923673 | [11 empty] | 61.717131 | [11 empty] | 3.343194 |  |  |  | 0.435879 |  |  |  | 4.252124 |  |  |  | 0.944874 | [13 empty] | 3137.283476 | [15 empty] | 0.848036 | [21 empty] | 24.662031 | [17 empty] | 4.513107 | [15 empty] | 636080 |  |  |  |  | 2025
[11 empty] | 6067-156.4-03-1 | 6067-156.4-03-1 | [21 empty] | Z3 | [10 empty] | 24.834242 | [13 empty] | 0.179738 | [5 empty] | 5039.468075 | [11 empty] | 1149.556792 | [11 empty] | 12.786998 | [7 empty] | 4.781759 |  |  |  | 4.459397 | [13 empty] | 3264.362644 | [15 empty] | 27.972574 | [21 empty] | 27.804206 | [5 empty] | 5.734041 | [27 empty] | 617420 |  |  |  |  | 2025
[11 empty] | 6067-156.4-05-1 | 6067-156.4-05-1 | [21 empty] | Z3 | [10 empty] | 15.135664 | [13 empty] | 0.046131 | [5 empty] | 5156.301653 | [11 empty] | 548.228665 | [11 empty] | 12.55577 | [7 empty] | 4.828405 |  |  |  | 5.14955 | [13 empty] | 3552.20127 | [15 empty] | 9.630315 | [21 empty] | 26.332923 | [5 empty] | 1.284045 | [27 empty] | 618950 |  |  |  |  | 2025
[11 empty] | 6067-156.4-09-1 | 6067-156.4-09-1 | [21 empty] | Z3 | [10 empty] | 9.854636 | [13 empty] | 0.003863 | [5 empty] | 5041.478334 | [11 empty] | 65.048931 | [11 empty] | 13.689586 | [7 empty] | 4.751916 |  |  |  | 4.860705 | [13 empty] | 4226.351308 | [15 empty] | 5.327936 | [21 empty] | 28.239386 | [5 empty] | 1.201687 | [11 empty] | 2.240955 | [15 empty] | 619960 |  |  |  |  | 2025
[11 empty] | 6067-156.4-10-1 | 6067-156.4-10-1 | [21 empty] | Z3 | [10 empty] | 13.653755 | [19 empty] | 5032.342791 | [11 empty] | 94.771954 | [11 empty] | 15.470274 | [7 empty] | 4.764932 |  |  |  | 3.430452 | [13 empty] | 4448.963616 | [15 empty] | 4.680912 | [21 empty] | 32.168597 | [5 empty] | 4.583976 | [11 empty] | 2.327912 | [15 empty] | 616470 |  |  |  |  | 2025
[11 empty] | 6067-156.4-13-1 | 6067-156.4-13-1 | [21 empty] | Z3 | [10 empty] | 23.111355 | [13 empty] | 0.046854 | [5 empty] | 5581.999622 | [11 empty] | 102.731127 | [11 empty] | 15.054543 | [7 empty] | 4.733959 |  |  |  | 4.298714 | [13 empty] | 4129.008744 | [15 empty] | 15.150647 | [21 empty] | 28.889386 | [5 empty] | 3.019524 | [11 empty] | 2.900935 | [15 empty] | 618960 |  |  |  |  | 2025
[11 empty] | GSE-2G-1 | GSE-2G-1 | [32 empty] | 225.465787 |  |  |  | 342.860056 |  | 8.29073 | [7 empty] | 305.633313 | [5 empty] | 256.738559 | [5 empty] | 360.324328 |  | 358.841276 |  | 290.952126 |  | 522.686247 | [11 empty] | 404.125946 |  |  |  | 371.357794 | [7 empty] | 380.300469 | [13 empty] | 531.347946 |  | 365.595971 | [7 empty] | 410.280911 | [5 empty] | 374.272291 |  | 52.352398 | [15 empty] | 355.92752 |  | 365.743224 |  | 6.646408 | [5 empty] | 306.528232 | [7 empty] | 281.720833 |  |  |  | 14970.37 |  | 6.018235 | [5 empty] | 391.371707 |  | 394.457995 | [5 empty] | 452.596358 |  |  |  |  | 2025
[11 empty] | GSE-2G-2 | GSE-2G-2 | [32 empty] | 226.436611 |  |  |  | 332.65472 |  | 8.462089 | [7 empty] | 305.03331 | [5 empty] | 253.798652 | [5 empty] | 365.021236 |  | 354.533043 |  | 291.740616 |  | 561.26766 | [11 empty] | 402.914877 |  |  |  | 371.411705 | [7 empty] | 381.182182 | [13 empty] | 539.036341 |  | 370.05385 | [7 empty] | 420.111695 | [5 empty] | 374.881511 |  | 37.898063 | [15 empty] | 360.275607 |  | 366.942569 |  | 11.451169 | [5 empty] | 313.807436 | [7 empty] | 280.006101 |  |  |  | 15074.76 |  | 5.899076 | [5 empty] | 391.397988 |  | 393.886216 | [5 empty] | 446.54637 |  |  |  |  | 2025
[11 empty] | GSE-2G-3 | GSE-2G-3 | [32 empty] | 228.156647 |  |  |  | 333.706249 |  | 9.071667 | [7 empty] | 306.832292 | [5 empty] | 257.385503 | [5 empty] | 368.599766 |  | 368.458529 |  | 294.270351 |  | 489.207378 | [11 empty] | 405.768519 |  |  |  | 378.133861 | [7 empty] | 382.056367 | [13 empty] | 541.442297 |  | 353.309479 | [7 empty] | 429.120107 | [5 empty] | 378.057895 |  | 53.839389 | [15 empty] | 358.066936 |  | 367.814319 |  | 9.881588 | [5 empty] | 303.95756 | [7 empty] | 286.551912 |  |  |  | 15024.35 |  | 6.201304 | [5 empty] | 395.494445 |  | 398.615734 | [5 empty] | 451.213304 |  |  |  |  | 2025
[11 empty] | GSE-2G-4 | GSE-2G-4 | [32 empty] | 228.1645 |  |  |  | 330.322314 |  | 12.366834 | [7 empty] | 304.613318 | [5 empty] | 254.220017 | [5 empty] | 368.874242 |  | 357.085863 |  | 291.687238 |  | 594.309345 | [11 empty] | 406.619646 |  |  |  | 371.95793 | [7 empty] | 383.307597 | [13 empty] | 539.27044 |  | 357.832533 | [7 empty] | 427.328295 | [5 empty] | 375.289956 |  | 183.344713 | [15 empty] | 359.325739 |  | 366.602321 |  | 8.564752 | [5 empty] | 303.471513 | [7 empty] | 270.416458 |  |  |  | 15096.81 |  | 6.138763 | [5 empty] | 396.428927 |  | 397.760164 | [5 empty] | 452.017585 |  |  |  |  | 2025
[11 empty] | GSE-2G-5 | GSE-2G-5 | [32 empty] | 224.352313 |  |  |  | 333.114805 |  | 12.206662 | [7 empty] | 304.904555 | [5 empty] | 257.821502 | [5 empty] | 365.691368 |  | 360.115159 |  | 293.04923 |  | 579.123411 | [11 empty] | 407.87284 |  |  |  | 370.558396 | [7 empty] | 380.101156 | [13 empty] | 536.267673 |  | 362.576746 | [7 empty] | 415.068613 | [5 empty] | 371.782626 |  | 232.429475 | [15 empty] | 354.561873 |  | 373.12265 |  | 13.804035 | [5 empty] | 304.482046 | [7 empty] | 280.989476 |  |  |  | 14890.79347 |  | 5.942927 | [5 empty] | 395.221812 |  | 389.374771 | [5 empty] | 450.421463 |  |  |  |  | 2025
[11 empty] | GSE-2G-6 | GSE-2G-6 | [32 empty] | 225.388013 |  |  |  | 333.560296 |  | 8.906363 | [7 empty] | 300.796785 | [5 empty] | 251.893155 | [5 empty] | 362.65179 |  | 346.791296 |  | 293.623058 |  | 520.562694 | [11 empty] | 406.360982 |  |  |  | 370.473304 | [7 empty] | 381.512015 | [13 empty] | 533.065917 |  | 367.968692 | [7 empty] | 422.299362 | [5 empty] | 369.377188 |  | 33.415373 | [15 empty] | 348.516071 |  | 364.362784 |  | 11.907307 | [5 empty] | 304.713033 | [7 empty] | 286.428903 |  |  |  | 14859.82 |  | 6.016651 | [5 empty] | 395.916922 |  | 393.62627 | [5 empty] | 442.642342 |  |  |  |  | 2025
[11 empty] | GSE-2G-7 | GSE-2G-7 | [32 empty] | 228.797147 |  |  |  | 338.429123 |  | 11.584969 | [7 empty] | 307.404785 | [5 empty] | 258.519457 | [5 empty] | 373.435447 |  | 370.102109 |  | 295.900073 |  | 376.164371 | [11 empty] | 407.015169 |  |  |  | 372.373182 | [7 empty] | 383.054442 | [13 empty] | 533.065037 |  | 371.102679 | [7 empty] | 426.055637 | [5 empty] | 375.243689 |  | 249.031257 | [15 empty] | 357.354594 |  | 368.345528 |  | 8.854767 | [5 empty] | 305.848279 | [7 empty] | 279.665498 |  |  |  | 14937.1 |  | 5.768398 | [5 empty] | 397.847042 |  | 400.996941 | [5 empty] | 457.039786 |  |  |  |  | 2025
[11 empty] | GSE-2G-8 | GSE-2G-8 | [32 empty] | 224.353242 |  |  |  | 332.904409 |  | 9.602667 | [7 empty] | 307.111697 | [5 empty] | 259.078809 | [5 empty] | 361.211745 |  | 339.612325 |  | 295.567603 |  | 519.011993 | [11 empty] | 401.013177 |  |  |  | 374.126732 | [7 empty] | 381.787771 | [13 empty] | 530.757774 |  | 360.303081 | [7 empty] | 411.488241 | [5 empty] | 380.895298 |  | 145.814737 | [15 empty] | 355.989501 |  | 363.571133 |  | 11.14529 | [5 empty] | 307.631421 | [7 empty] | 275.844508 |  |  |  | 14925.13 |  | 5.80104 | [5 empty] | 395.967909 |  | 396.869274 | [5 empty] | 442.941109 |  |  |  |  | 2025
[11 empty] | GSE-2G-9 | GSE-2G-9 | [32 empty] | 223.369879 |  |  |  | 335.497628 |  | 10.125344 | [7 empty] | 308.872916 | [5 empty] | 253.01314 | [5 empty] | 363.635178 |  | 350.542808 |  | 298.239298 |  | 585.995202 | [11 empty] | 406.419765 |  |  |  | 372.678365 | [7 empty] | 382.410506 | [13 empty] | 529.974697 |  | 365.413891 | [7 empty] | 428.529051 | [5 empty] | 379.964659 |  | 101.351902 | [15 empty] | 354.77774 |  | 372.637628 |  | 10.62402 | [5 empty] | 308.171265 | [7 empty] | 287.74928 |  |  |  | 15080.61 |  | 5.874547 | [5 empty] | 403.526024 |  | 404.356081 | [5 empty] | 452.084115 |  |  |  |  | 2025
[11 empty] | GSE-2G-10 | GSE-2G-10 | [32 empty] | 221.48499 |  |  |  | 331.717053 |  | 8.518367 | [7 empty] | 296.550492 | [5 empty] | 255.285388 | [5 empty] | 367.363635 |  | 334.722523 |  | 292.226449 |  | 539.055573 | [11 empty] | 400.393271 |  |  |  | 368.023313 | [7 empty] | 383.612471 | [13 empty] | 523.97091 |  | 356.115547 | [7 empty] | 410.17557 | [5 empty] | 365.505202 |  | 37.622065 | [15 empty] | 348.484241 |  | 373.039328 |  | 9.528282 | [5 empty] | 308.483611 | [7 empty] | 277.13304 |  |  |  | 14832.05 |  | 5.845219 | [5 empty] | 396.483082 |  | 392.169183 | [5 empty] | 443.214835 |  |  |  |  | 2025
[11 empty] | GSE-2G-11 | GSE-2G-11 | [32 empty] | 226.908149 |  |  |  | 336.386684 |  | 10.122071 | [7 empty] | 298.973237 | [5 empty] | 260.036488 | [5 empty] | 356.6662 |  | 343.994888 |  | 289.854384 |  | 441.025831 | [11 empty] | 399.593095 |  |  |  | 367.120877 | [7 empty] | 381.034379 | [13 empty] | 527.459832 |  | 357.546982 | [7 empty] | 426.341104 | [5 empty] | 368.982029 |  | 92.034863 | [15 empty] | 347.272135 |  | 365.993045 |  | 12.73131 | [5 empty] | 302.905307 | [7 empty] | 272.942014 |  |  |  | 14655.23 |  | 5.752142 | [5 empty] | 394.042002 |  | 393.934725 | [5 empty] | 448.413569 |  |  |  |  | 2025
[11 empty] | GSE-2G-12 | GSE-2G-12 | [32 empty] | 205.840217 |  |  |  | 332.851433 |  | 7.14272 | [7 empty] | 281.226382 | [5 empty] | 244.592195 | [5 empty] | 348.182005 |  | 376.041003 |  | 276.628292 |  | 473.327843 | [11 empty] | 381.290273 |  |  |  | 356.367639 |  |  |  | 2.446059 |  |  |  | 352.040946 | [13 empty] | 506.506455 |  | 343.294335 | [7 empty] | 404.590283 | [5 empty] | 348.185124 |  | 49.258008 | [15 empty] | 335.229047 |  | 348.355295 | [7 empty] | 279.841918 | [7 empty] | 248.118224 |  |  |  | 14525.71 |  | 4.950388 | [5 empty] | 376.914409 |  | 377.293527 | [5 empty] | 458.620773 |  |  |  |  | 2025
[11 empty] | GSE-2G-13 | GSE-2G-13 | [32 empty] | 206.85568 |  |  |  | 317.965192 |  | 9.772541 | [7 empty] | 292.962716 | [5 empty] | 249.873692 | [5 empty] | 343.163087 |  | 314.94489 |  | 276.77358 |  | 484.208883 | [11 empty] | 385.839393 |  |  |  | 336.416927 | [7 empty] | 358.699586 | [13 empty] | 509.728076 |  | 331.699921 | [7 empty] | 434.037374 | [5 empty] | 358.427356 |  | 146.273091 | [15 empty] | 341.659394 |  | 347.678392 | [7 empty] | 286.788297 | [7 empty] | 266.31212 |  |  |  | 14554.52 |  | 4.937425 | [5 empty] | 379.837705 |  | 371.193597 | [5 empty] | 424.381998 |  |  |  |  | 2025
[11 empty] | GSE-2G-14 | GSE-2G-14 | [32 empty] | 206.90785 |  |  |  | 314.87407 |  | 9.260314 | [7 empty] | 290.423314 | [5 empty] | 243.090404 | [5 empty] | 343.896529 |  | 312.708292 |  | 269.840039 |  | 503.346065 | [11 empty] | 372.177236 |  |  |  | 344.183192 | [7 empty] | 351.505022 | [13 empty] | 504.4727 |  | 336.172691 | [7 empty] | 401.525409 | [5 empty] | 354.03957 |  | 114.206534 | [15 empty] | 330.054718 |  | 341.82677 |  | 8.343191 | [5 empty] | 279.997706 | [7 empty] | 261.452837 |  |  |  | 14101.19 |  | 5.005506 | [5 empty] | 373.249805 |  | 366.875563 | [5 empty] | 387.524102 |  |  |  |  | 2025
[11 empty] | GSE-2G-15 | GSE-2G-15 | [32 empty] | 204.175981 |  |  |  | 305.525775 |  | 8.592418 | [7 empty] | 281.966752 | [5 empty] | 237.973158 | [5 empty] | 345.154221 |  | 348.678829 |  | 274.225652 |  | 504.959172 | [11 empty] | 372.561963 |  |  |  | 342.621414 | [7 empty] | 355.388496 | [13 empty] | 501.729203 |  | 320.131809 | [7 empty] | 407.418977 | [5 empty] | 339.225228 |  | 62.91859 | [15 empty] | 331.905998 |  | 344.270743 |  | 9.323882 | [5 empty] | 283.686825 | [7 empty] | 253.167757 |  |  |  | 13915.92589 |  | 4.865169 | [5 empty] | 374.680427 |  | 362.87724 | [5 empty] | 371.768758 |  |  |  |  | 2025
[11 empty] | GSE-2G-16 | GSE-2G-16 | [32 empty] | 201.417758 |  |  |  | 287.604501 |  | 8.592553 | [7 empty] | 278.58428 | [5 empty] | 237.089256 | [5 empty] | 335.279126 |  | 318.722075 |  | 267.648418 |  | 517.053045 | [11 empty] | 373.195131 |  |  |  | 343.563553 | [7 empty] | 348.090678 | [13 empty] | 496.863329 |  | 319.836241 | [7 empty] | 396.736742 | [5 empty] | 341.192912 |  | 120.366518 | [15 empty] | 324.469669 |  | 344.021556 |  | 12.378991 | [5 empty] | 274.988241 | [7 empty] | 253.7832 |  |  |  | 13908.04 |  | 4.869311 | [5 empty] | 367.03311 |  | 357.035309 | [5 empty] | 383.428661 |  |  |  |  | 2025
[11 empty] | GSE-2G-17 | GSE-2G-17 | [32 empty] | 200.497093 |  |  |  | 308.450136 |  | 7.745597 | [7 empty] | 267.772349 | [5 empty] | 238.544284 | [5 empty] | 338.86958 |  | 333.152703 |  | 266.710192 |  | 510.357924 | [11 empty] | 372.261761 |  |  |  | 341.293905 | [7 empty] | 346.836861 | [13 empty] | 492.501834 |  | 327.988462 | [7 empty] | 383.529096 | [5 empty] | 340.900997 |  | 35.347734 | [15 empty] | 324.827326 |  | 340.384783 |  | 4.606427 | [5 empty] | 276.69322 | [7 empty] | 252.60721 |  |  |  | 13706.01 |  | 4.88684 | [5 empty] | 368.607347 |  | 361.907855 | [5 empty] | 402.031134 |  |  |  |  | 2025
[11 empty] | GSE-2G-18 | GSE-2G-18 | [32 empty] | 203.306259 |  |  |  | 283.880459 |  | 7.893275 | [7 empty] | 274.573884 | [5 empty] | 225.718447 | [5 empty] | 327.889722 |  | 317.985118 |  | 262.009551 |  | 526.17932 | [11 empty] | 364.520073 |  |  |  | 335.705595 | [7 empty] | 347.220022 | [13 empty] | 486.136077 |  | 325.01144 | [7 empty] | 384.146212 | [5 empty] | 341.560833 |  | 41.366868 | [15 empty] | 318.457756 |  | 345.169654 |  | 4.365917 | [5 empty] | 279.54167 | [7 empty] | 251.074499 |  |  |  | 13653.86 |  | 4.878955 | [5 empty] | 366.849342 |  | 353.332243 | [5 empty] | 396.750866 |  |  |  |  | 2025
[11 empty] | GSE-2G-19 | GSE-2G-19 | [32 empty] | 197.733574 |  |  |  | 300.199204 |  | 8.743233 | [7 empty] | 271.527905 | [5 empty] | 236.667 | [5 empty] | 335.735865 |  | 292.555976 |  | 262.731196 |  | 520.910982 | [11 empty] | 359.164496 |  |  |  | 334.261235 | [7 empty] | 344.935754 | [13 empty] | 486.411092 |  | 328.382757 | [7 empty] | 384.342395 | [5 empty] | 336.825327 |  | 168.096887 | [15 empty] | 314.517842 |  | 343.998601 | [7 empty] | 284.490936 | [7 empty] | 247.373686 |  |  |  | 13477.14 |  | 4.395523 | [5 empty] | 361.241298 |  | 357.748706 | [5 empty] | 411.43483 |  |  |  |  | 2025
[11 empty] | SRM 610-1 | SRM 610-1 | [32 empty] | 249.328041 |  | 10271.21 |  | 337.401879 |  | 23.197931 |  | 343.976313 |  | 425.358288 |  |  |  | 352.801456 |  |  |  | 82092.44 |  | 272.752914 | [5 empty] | 405.09173 |  | 401.840956 |  | 362.303318 |  | 563.4328 | [11 empty] | 437.124378 |  |  |  | 431.281038 | [7 empty] | 426.966903 |  |  |  | 503.175453 |  |  |  | 458.689034 |  |  |  | 486.039661 |  | 438.428751 |  | 407.145835 |  | 101992.1 | [5 empty] | 456.868135 |  |  |  | 438.281166 |  | 416.72883 |  | 1.359719 | [5 empty] | 405.027793 | [9 empty] | 392.959811 |  | 456.618535 |  | 110.721613 |  | 327588.1 |  |  |  | 398.060605 |  | 507.339894 | [5 empty] | 304.269456 |  |  |  | 467.251475 |  | 57.792246 |  |  |  | 439.158396 |  | 448.177666 |  | 440.369866 | [5 empty] | 462.416268 |  |  |  |  | 2025
[11 empty] | SRM 610-2 | SRM 610-2 | [32 empty] | 252.162895 |  | 11001.00692 |  | 324.341264 |  | 24.245814 |  | 347.071267 |  | 476.861018 |  |  |  | 363.713868 |  |  |  | 82078.44 |  | 273.263787 | [5 empty] | 414.80566 |  | 407.412985 |  | 368.297096 |  | 655.910478 | [11 empty] | 440.041563 |  |  |  | 431.379998 | [7 empty] | 441.067814 |  |  |  | 560.015197 |  |  |  | 466.73602 |  |  |  | 538.561641 |  | 448.500919 |  | 421.455964 |  | 101377.9 | [5 empty] | 463.451611 |  |  |  | 453.080626 |  | 433.201201 |  | 1.658673 | [5 empty] | 406.669645 | [9 empty] | 403.899593 |  | 462.334351 |  | 111.975863 |  | 327129.1 |  |  |  | 402.006206 |  | 508.59648 | [5 empty] | 303.191666 |  |  |  | 450.331028 |  | 60.967175 |  |  |  | 440.901977 |  | 451.2048 |  | 452.365071 | [5 empty] | 461.552877 |  |  |  |  | 2025
[11 empty] | SRM 610-3 | SRM 610-3 | [32 empty] | 252.486084 |  | 11001.00692 |  | 312.437172 |  | 23.812767 |  | 347.071267 |  | 476.861018 |  |  |  | 357.918876 |  |  |  | 82078.44 |  | 269.968716 | [5 empty] | 406.841303 |  | 394.311414 |  | 363.247671 |  | 540.762034 | [11 empty] | 437.985555 |  |  |  | 422.53023 | [7 empty] | 430.310212 |  |  |  | 560.015197 |  |  |  | 466.73602 |  |  |  | 538.561641 |  | 445.190829 |  | 415.814455 |  | 101377.9 | [5 empty] | 465.132993 |  |  |  | 453.080626 |  | 427.856385 |  | 1.301184 | [5 empty] | 406.669645 | [9 empty] | 395.235271 |  | 450.579011 |  | 111.796329 |  | 327129.1 |  |  |  | 399.632456 |  | 508.59648 | [5 empty] | 300.833268 |  |  |  | 479.896115 |  | 59.633719 |  |  |  | 440.901977 |  | 452.321599 |  | 444.943782 | [5 empty] | 460.26203 |  |  |  |  | 2025
[11 empty] | SRM 610-4 | SRM 610-4 | [32 empty] | 257.776878 |  | 11001.00692 |  | 323.400264 |  | 24.145729 |  | 347.071267 |  | 476.861018 |  |  |  | 356.800255 |  |  |  | 82078.44 |  | 273.708079 | [5 empty] | 414.964071 |  | 420.628744 |  | 364.367447 |  | 658.241974 | [11 empty] | 432.771928 |  |  |  | 418.96695 | [7 empty] | 438.701577 |  |  |  | 560.015197 |  |  |  | 466.73602 |  |  |  | 538.561641 |  | 446.225646 |  | 418.303138 |  | 101377.9 | [5 empty] | 466.365239 |  |  |  | 453.080626 |  | 422.371839 |  | 1.120521 | [5 empty] | 406.669645 | [9 empty] | 397.823565 |  | 454.773447 |  | 109.622224 |  | 327129.1 |  |  |  | 394.821607 |  | 508.59648 | [5 empty] | 305.611458 |  |  |  | 426.698971 |  | 60.204514 |  |  |  | 440.901977 |  | 447.119365 |  | 442.723087 | [5 empty] | 447.611866 |  |  |  |  | 2025
[11 empty] | SRM 610-5 | SRM 610-5 | [32 empty] | 251.032199 |  | 11001.00692 |  | 322.017363 |  | 23.459813 |  | 347.071267 |  | 476.861018 |  |  |  | 355.906436 |  |  |  | 82078.44 |  | 267.865139 | [5 empty] | 410.716842 |  | 408.900998 |  | 362.711399 |  | 656.919622 | [11 empty] | 436.526649 |  |  |  | 421.69775 | [7 empty] | 430.96893 |  |  |  | 560.015197 |  |  |  | 466.73602 |  |  |  | 538.561641 |  | 445.604059 |  | 421.099932 |  | 101377.9 | [5 empty] | 465.181505 |  |  |  | 453.080626 |  | 419.513664 |  | 1.28098 | [5 empty] | 406.669645 | [9 empty] | 397.022857 |  | 457.607544 |  | 109.803277 |  | 327129.1 |  |  |  | 397.778365 |  | 508.59648 | [5 empty] | 301.971026 |  |  |  | 445.714671 |  | 59.499389 |  |  |  | 440.901977 |  | 453.781588 |  | 440.612906 | [5 empty] | 458.687102 |  |  |  |  | 2025
[11 empty] | SRM 610-6 | SRM 610-6 | [32 empty] | 246.060233 |  | 11001.00692 |  | 326.661448 |  | 24.311305 |  | 347.071267 |  | 476.861018 |  |  |  | 353.234161 |  |  |  | 82078.44 |  | 264.242237 | [5 empty] | 411.308889 |  | 414.888375 |  | 362.981707 |  | 621.694724 | [11 empty] | 431.541673 |  |  |  | 427.225107 | [7 empty] | 433.968646 |  |  |  | 560.015197 |  |  |  | 466.73602 |  |  |  | 538.561641 |  | 443.529228 |  | 418.523488 |  | 101377.9 | [5 empty] | 460.269513 |  |  |  | 453.080626 |  | 420.945265 |  | 1.241707 | [5 empty] | 406.669645 | [9 empty] | 392.456273 |  | 457.90372 |  | 115.010225 |  | 327129.1 |  |  |  | 398.58536 |  | 508.59648 | [5 empty] | 303.374405 |  |  |  | 432.919664 |  | 59.488056 |  |  |  | 440.901977 |  | 452.230394 |  | 445.860452 | [5 empty] | 450.221662 |  |  |  |  | 2025
[11 empty] | SRM 610-7 | SRM 610-7 | [32 empty] | 251.964312 |  |  |  | 324.750959 |  | 23.420427 | [7 empty] | 359.295812 | [5 empty] | 266.003871 | [5 empty] | 409.349969 |  | 418.137058 |  | 370.047718 |  | 440.324625 | [11 empty] | 426.353406 |  |  |  | 423.586528 | [7 empty] | 428.712027 | [13 empty] | 446.397971 |  | 419.724369 | [7 empty] | 444.006567 | [5 empty] | 425.50231 |  | 1.024995 | [15 empty] | 393.849614 |  | 453.242227 |  | 110.353064 | [5 empty] | 398.198384 | [7 empty] | 307.621824 |  |  |  | 468.199247 |  | 58.661466 | [5 empty] | 452.675487 |  | 442.776569 | [5 empty] | 452.499459 |  |  |  |  | 2025
[11 empty] | SRM 610-8 | SRM 610-8 | [32 empty] | 254.401924 |  |  |  | 326.476404 |  | 23.943907 | [7 empty] | 362.705366 | [5 empty] | 265.487123 | [5 empty] | 409.775741 |  | 407.73455 |  | 369.333129 |  | 580.901339 | [11 empty] | 437.636242 |  |  |  | 430.32965 | [7 empty] | 437.466716 | [13 empty] | 444.254893 |  | 423.646633 | [7 empty] | 447.669128 | [5 empty] | 427.130599 |  | 1.201363 | [15 empty] | 397.802231 |  | 453.894838 |  | 104.780082 | [5 empty] | 397.975948 | [7 empty] | 307.151522 |  |  |  | 458.523271 |  | 60.219078 | [5 empty] | 446.842527 |  | 449.997237 | [5 empty] | 459.671683 |  |  |  |  | 2025
[11 empty] | SRM 610-9 | SRM 610-9 | [32 empty] | 258.160782 |  |  |  | 333.141505 |  | 23.632097 | [7 empty] | 368.183822 | [5 empty] | 272.090273 | [5 empty] | 416.803614 |  | 409.762393 |  | 369.229737 |  | 667.173209 | [11 empty] | 436.194687 |  |  |  | 424.114072 | [7 empty] | 436.733861 | [13 empty] | 448.963651 |  | 427.560443 | [7 empty] | 469.963051 | [5 empty] | 435.795119 |  | 0.93066 | [15 empty] | 402.22565 |  | 467.787104 |  | 105.673609 | [5 empty] | 404.622976 | [7 empty] | 307.144191 |  |  |  | 438.438076 |  | 60.662051 | [5 empty] | 452.359671 |  | 457.987906 | [5 empty] | 464.206568 |  |  |  |  | 2025
[11 empty] | SRM 610-10 | SRM 610-10 | [32 empty] | 252.276817 |  |  |  | 321.822298 |  | 23.03006 | [7 empty] | 355.232154 | [5 empty] | 268.920022 | [5 empty] | 407.861651 |  | 407.889674 |  | 365.66921 |  | 624.600287 | [11 empty] | 431.249419 |  |  |  | 425.332895 | [7 empty] | 429.31461 | [13 empty] | 442.309102 |  | 411.803689 | [7 empty] | 456.177278 | [5 empty] | 420.976456 |  | 1.396387 | [15 empty] | 394.076372 |  | 458.87564 |  | 115.705237 | [5 empty] | 394.64212 | [7 empty] | 298.758801 |  |  |  | 472.040908 |  | 58.488077 | [5 empty] | 452.908322 |  | 440.885357 | [5 empty] | 465.740923 |  |  |  |  | 2025
[11 empty] | SRM 610-11 | SRM 610-11 | [32 empty] | 243.931266 |  |  |  | 328.297592 |  | 23.597036 | [7 empty] | 352.05879 | [5 empty] | 274.165292 | [5 empty] | 405.509987 |  | 404.355334 |  | 359.853188 |  | 495.871942 | [11 empty] | 433.24238 |  |  |  | 420.357945 | [7 empty] | 430.839142 | [13 empty] | 443.263118 |  | 419.684225 | [7 empty] | 470.240936 | [5 empty] | 415.173875 |  | 1.171833 | [15 empty] | 387.097716 |  | 460.923792 |  | 112.715894 | [5 empty] | 391.718409 | [7 empty] | 302.88243 |  |  |  | 459.989482 |  | 59.420424 | [5 empty] | 443.237153 |  | 435.477701 | [5 empty] | 458.658424 |  |  |  |  | 2025
[11 empty] | SRM 610-12 | SRM 610-12 | [32 empty] | 248.356268 |  |  |  | 296.545317 |  | 23.077208 | [7 empty] | 333.460758 | [5 empty] | 262.848539 | [5 empty] | 396.245972 |  | 393.603354 |  | 331.930777 |  | 557.181244 | [11 empty] | 403.832619 |  |  |  | 428.488718 | [7 empty] | 404.174082 | [13 empty] | 421.47429 |  | 413.159888 | [7 empty] | 454.450904 | [5 empty] | 381.765533 |  | 1.235736 | [15 empty] | 397.751702 |  | 454.675399 |  | 116.937619 | [5 empty] | 374.075772 | [7 empty] | 294.337621 |  |  |  | 462.149821 |  | 55.787561 | [5 empty] | 446.856854 |  | 422.086499 | [5 empty] | 483.691895 |  |  |  |  | 2025
[11 empty] | SRM 610-13 | SRM 610-13 | [32 empty] | 249.83241 |  |  |  | 319.198906 |  | 24.306586 | [7 empty] | 364.00601 | [5 empty] | 270.146446 | [5 empty] | 416.856523 |  | 450.874585 |  | 361.066069 |  | 602.379627 | [11 empty] | 433.348389 |  |  |  | 423.363191 |  |  |  | 1.080619 |  |  |  | 439.304512 | [13 empty] | 444.244895 |  | 418.478445 | [7 empty] | 465.491723 | [5 empty] | 437.561167 |  | 1.379721 | [15 empty] | 390.790789 |  | 456.085379 |  | 117.289291 | [5 empty] | 399.578462 | [7 empty] | 306.760068 |  |  |  | 461.927329 |  | 59.685382 | [5 empty] | 445.001265 |  | 437.856104 | [5 empty] | 456.678494 |  |  |  |  | 2025
[11 empty] | SRM 610-14 | SRM 610-14 | [32 empty] | 246.050742 |  |  |  | 316.661203 |  | 23.468533 | [7 empty] | 351.926731 | [5 empty] | 260.078767 | [5 empty] | 409.957816 |  | 472.244183 |  | 362.15874 |  | 616.42439 | [11 empty] | 432.172165 |  |  |  | 415.775069 | [7 empty] | 426.864701 | [13 empty] | 444.288509 |  | 400.047344 | [7 empty] | 456.265112 | [5 empty] | 420.109947 |  | 1.480849 | [15 empty] | 386.863521 |  | 457.113751 |  | 82.80448 | [5 empty] | 381.878596 | [7 empty] | 301.988215 |  |  |  | 459.743691 |  | 59.124137 | [5 empty] | 445.504159 |  | 437.086529 | [5 empty] | 418.595391 |  |  |  |  | 2025
[11 empty] | SRM 610-15 | SRM 610-15 | [32 empty] | 244.199938 |  |  |  | 314.372038 |  | 22.110143 | [7 empty] | 343.976661 | [5 empty] | 260.606338 | [5 empty] | 400.423108 |  | 391.893596 |  | 359.111383 |  | 603.309262 | [11 empty] | 426.650637 |  |  |  | 418.916721 | [7 empty] | 416.707167 | [13 empty] | 432.769285 |  | 411.94045 | [7 empty] | 452.551886 | [5 empty] | 416.168989 |  | 1.484242 | [15 empty] | 387.99776 |  | 452.273178 |  | 117.539247 | [5 empty] | 379.599845 | [7 empty] | 284.611305 |  |  |  | 478.322462 |  | 57.291168 | [5 empty] | 447.178229 |  | 422.307545 | [5 empty] | 393.926042 |  |  |  |  | 2025
[11 empty] | SRM 610-16 | SRM 610-16 | [32 empty] | 234.622204 |  |  |  | 345.326213 |  | 21.58439 | [7 empty] | 344.014462 | [5 empty] | 265.571461 | [5 empty] | 415.378979 |  | 206.08772 |  | 363.698713 |  | 802.332169 | [11 empty] | 408.638317 |  |  |  | 363.711462 | [7 empty] | 431.609936 | [13 empty] | 480.850922 |  | 405.821953 | [7 empty] | 453.833283 | [5 empty] | 389.318662 |  | 1.630703 | [15 empty] | 367.92178 |  | 431.167097 |  | 4.124358 | [5 empty] | 333.41356 | [7 empty] | 267.516464 |  |  |  | 462.454981 |  | 52.809399 | [5 empty] | 467.674342 |  | 428.259115 | [5 empty] | 410.806543 |  |  |  |  | 2025
[11 empty] | SRM 610-17 | SRM 610-17 | [32 empty] | 252.116411 |  |  |  | 330.393952 |  | 22.107528 | [7 empty] | 352.336094 | [5 empty] | 255.938906 | [5 empty] | 427.444568 |  | 313.255684 |  | 347.841348 |  | 676.757226 | [11 empty] | 435.594808 |  |  |  | 412.721298 | [7 empty] | 422.371438 | [13 empty] | 441.127918 |  | 402.543313 | [7 empty] | 445.610624 | [5 empty] | 419.108872 |  | 1.410494 | [15 empty] | 393.10566 |  | 449.188669 |  | 157.566953 | [5 empty] | 395.472042 | [7 empty] | 280.415176 |  |  |  | 420.997511 |  | 59.193509 | [5 empty] | 445.062078 |  | 442.076412 | [5 empty] | 417.540877 |  |  |  |  | 2025
[11 empty] | SRM 610-18 | SRM 610-18 | [32 empty] | 246.528132 |  |  |  | 323.099313 |  | 22.911265 | [7 empty] | 357.544963 | [5 empty] | 266.048063 | [5 empty] | 404.940873 |  | 395.77082 |  | 361.961059 |  | 639.150597 | [11 empty] | 429.171513 |  |  |  | 424.682133 | [7 empty] | 426.161906 | [13 empty] | 442.09173 |  | 418.280398 | [7 empty] | 445.179615 | [5 empty] | 419.45012 |  | 1.118912 | [15 empty] | 390.575693 |  | 459.164123 |  | 109.467579 | [5 empty] | 389.18518 | [7 empty] | 290.874645 |  |  |  | 432.554101 |  | 58.112102 | [5 empty] | 448.768698 |  | 437.761064 | [5 empty] | 441.491983 |  |  |  |  | 2025
[11 empty] | SRM 610-19 | SRM 610-19 | [32 empty] | 240.570272 |  |  |  | 325.226605 |  | 22.419766 | [7 empty] | 345.373204 | [5 empty] | 267.315945 | [5 empty] | 404.271456 |  | 385.83795 |  | 350.788579 |  | 655.635532 | [11 empty] | 427.958021 |  |  |  | 417.096628 | [7 empty] | 423.130158 | [13 empty] | 433.736885 |  | 397.578236 | [7 empty] | 468.065753 | [5 empty] | 423.153612 |  | 1.02149 | [15 empty] | 392.43642 |  | 455.763083 |  | 95.935466 | [5 empty] | 383.178516 | [7 empty] | 300.529853 |  |  |  | 446.381601 |  | 57.754804 | [5 empty] | 440.458756 |  | 439.61092 | [5 empty] | 453.003075 |  |  |  |  | 2025
[11 empty] | PC1 | PC1 | [32 empty] | 0.34343 | [19 empty] | -0.07319 | [11 empty] | 0.28912 | [9 empty] | 0.31713 |  | 0.2405 |  |  |  | 0.29384 |  |  |  | -0.34136 |  |  |  | 0.35063 | [13 empty] | -0.25333 | [15 empty] | 0.20255 | [17 empty] | 0.14904 | [9 empty] | 0.31833 | [27 empty] | -0.28309 |  |  |  |  | 2025
[11 empty] | PC2 | PC2 | [32 empty] | 0.16456 | [19 empty] | -0.30808 | [11 empty] | -0.31068 | [9 empty] | -0.24267 |  | -0.25424 |  |  |  | -0.14895 |  |  |  | 0.0709 |  |  |  | 0.10931 | [13 empty] | -0.1395 | [15 empty] | 0.45223 | [17 empty] | 0.49294 | [9 empty] | 0.21827 | [27 empty] | 0.3228 |  |  |  |  | 2025
[11 empty] | PC3 | PC3 | [32 empty] | -0.09068 | [19 empty] | -0.61449 | [11 empty] | -0.19811 | [9 empty] | 0.16223 |  | 0.40089 |  |  |  | -0.00355 |  |  |  | 0.21887 |  |  |  | 0.13434 | [13 empty] | 0.52933 | [15 empty] | 0.04948 | [17 empty] | -0.12147 | [9 empty] | 0.10612 | [27 empty] | -0.11525 |  |  |  |  | 2025
[11 empty] | 5015-282.5-1-1 | 5015-282.5-1-1 | [21 empty] | Z1 | [12 empty] | 68.883799 |  | 0 |  |  |  | 14.17602 |  | 0.015666 | [7 empty] | 211.916581 | [25 empty] | 0.122376 |  |  |  | 0.727374 | [11 empty] | 0 |  |  |  | 16.468046 |  |  |  | 34.82265 | [5 empty] | 75.839813 | [9 empty] | 75.37204 |  | 0.001914 | [7 empty] | 0 | [9 empty] | 0 | [5 empty] | 466995.4 |  |  |  | 0.532136 |  | 0.18534 | [9 empty] | 17.522969 | [5 empty] | 0.606125 | [14 empty] | 2025
[11 empty] | 5015-282.5-2-1 | 5015-282.5-2-1 | [21 empty] | Z1 | [12 empty] | 48.505793 |  | 0.478254 |  |  |  | 13.524287 |  | 0.007344 | [7 empty] | 163.050213 | [25 empty] | 0.04068 |  |  |  | 3.12087 | [11 empty] | 0 |  |  |  | 0 |  |  |  | 0 | [5 empty] | 0 | [9 empty] | 98.533724 |  | 0.013966 | [7 empty] | 0.123195 | [9 empty] | 0.028799 | [5 empty] | 467143.5 |  |  |  | 0.598136 |  | 0 | [9 empty] | 16.966444 | [5 empty] | 0.000669 | [14 empty] | 2025
[11 empty] | 5015-282.5-3-1 | 5015-282.5-3-1 | [21 empty] | Z1 | [12 empty] | 52.124618 |  | 1.898827 |  |  |  | 3.019867 |  | 0.006281 | [7 empty] | 202.651017 | [25 empty] | 0 |  |  |  | 2.702184 | [11 empty] | 0 |  |  |  | 0.578998 |  |  |  | 0.56773 | [5 empty] | 71.842944 | [9 empty] | 17.473909 |  | 0.045457 | [7 empty] | 0 | [9 empty] | 0.363516 | [5 empty] | 467171.9 |  |  |  | 0.587015 |  | 0.058544 | [9 empty] | 19.769104 | [5 empty] | 0 | [14 empty] | 2025
[11 empty] | 5015-282.5-4-1 | 5015-282.5-4-1 | [21 empty] | Z1 | [12 empty] | 58.677833 |  | 0 |  |  |  | 10.214874 |  | 0.081939 | [7 empty] | 423.677116 | [25 empty] | 0 |  |  |  | 1.773917 | [11 empty] | 31.433558 |  |  |  | 11.150247 |  |  |  | 2.932647 | [5 empty] | 13.924645 | [9 empty] | 64.317926 |  | 0.006939 | [7 empty] | 0.27516 | [9 empty] | 0.715788 | [5 empty] | 466965.8 |  |  |  | 0.519371 |  | 0.077471 | [9 empty] | 15.531461 | [5 empty] | 0 | [14 empty] | 2025
[11 empty] | 5015-282.5-5-1 | 5015-282.5-5-1 | [21 empty] | Z1 | [12 empty] | 26.963361 |  | 0 |  |  |  | 3.224905 |  | 0 | [7 empty] | 149.981104 | [25 empty] | 0 |  |  |  | 1.951445 | [11 empty] | 4.527254 |  |  |  | 7.070779 |  |  |  | 6.21702 | [5 empty] | 20.616416 | [9 empty] | 49.192757 |  | 0.223164 | [7 empty] | 0.19569 | [9 empty] | 0.036079 | [5 empty] | 466358 |  |  |  | 0.225269 |  | 0.003977 | [9 empty] | 12.730451 | [5 empty] | 0 | [14 empty] | 2025
[11 empty] | 5015-282.5-6-1 | 5015-282.5-6-1 | [21 empty] | Z1 | [12 empty] | 43.772148 |  | 1.768134 |  |  |  | 0 |  | 0.009492 | [7 empty] | 662.378674 | [25 empty] | 0 |  |  |  | 1.432645 | [11 empty] | 0 |  |  |  | 0 |  |  |  | 82.531342 | [5 empty] | 14.912208 | [9 empty] | 33.911685 |  | 0.22023 | [7 empty] | 0 | [9 empty] | 0.133856 | [5 empty] | 465931.6 |  |  |  | 0.269267 |  | 0.005179 | [9 empty] | 18.243758 | [5 empty] | 0.000647 | [14 empty] | 2025
[11 empty] | 5056-170.4-1-1 | 5056-170.4-1-1 | [21 empty] | Z2 | [12 empty] | 107.011439 |  | 1.604497 |  |  |  | 1.082883 |  | 0.603485 | [7 empty] | 376.374963 | [25 empty] | 0 |  |  |  | 1.963694 | [11 empty] | 47.754673 |  |  |  | 2.346455 |  |  |  | 6.332067 | [5 empty] | 142.807761 | [9 empty] | 176.468759 |  | 3.56846 | [7 empty] | 0 | [9 empty] | 0 | [5 empty] | 466766.1 |  |  |  | 0.28603 |  | 2.518573 | [9 empty] | 3.283811 | [5 empty] | 0.004567 | [14 empty] | 2025
[11 empty] | 5056-170.4-2-1 | 5056-170.4-2-1 | [21 empty] | Z2 | [12 empty] | 748.502706 |  | 2.884404 |  |  |  | 4.128174 |  | 1.180571 | [7 empty] | 344.373896 | [25 empty] | 3.152732 |  |  |  | 0.340909 | [11 empty] | 365.018219 |  |  |  | 0 |  |  |  | 929.819442 | [5 empty] | 141.571743 | [9 empty] | 109.166597 |  | 1.493567 | [7 empty] | 2.999603 | [9 empty] | 0.09528 | [5 empty] | 465230.1 |  |  |  | 0.362005 |  | 3.890227 | [9 empty] | 4.348911 | [5 empty] | 0 | [14 empty] | 2025
[11 empty] | 5056-170.4-3-1 | 5056-170.4-3-1 | [21 empty] | Z2 | [12 empty] | 507.917921 |  | 0 |  |  |  | 15.345123 |  | 0.234475 | [7 empty] | 923.166075 | [25 empty] | 0.196947 |  |  |  | 2.515225 | [11 empty] | 17.99577 |  |  |  | 2.348975 |  |  |  | 29.666804 | [5 empty] | 33.827022 | [9 empty] | 1.71376 |  | 2.399234 | [7 empty] | 0.587901 | [9 empty] | 0.059372 | [5 empty] | 465055.4 |  |  |  | 0.405918 |  | 2.958121 | [9 empty] | 2.156192 | [5 empty] | 0 | [14 empty] | 2025
[11 empty] | 5056-170.4-4-1 | 5056-170.4-4-1 | [21 empty] | Z2 | [12 empty] | 124.339286 |  | 0 |  |  |  | 0 |  | 0.396518 | [7 empty] | 515.162553 | [25 empty] | 1.109446 |  |  |  | 4.58417 | [11 empty] | 4.263728 |  |  |  | 1.170773 |  |  |  | 21.236618 | [5 empty] | 3.666277 | [9 empty] | 42.725132 |  | 0.849596 | [7 empty] | 0.158738 | [9 empty] | 2.65248 | [5 empty] | 465953.5 |  |  |  | 0.565765 |  | 3.292419 | [9 empty] | 9.661491 | [5 empty] | 0.006454 | [14 empty] | 2025
[11 empty] | 5056-170.4-5-1 | 5056-170.4-5-1 | [21 empty] | Z2 | [12 empty] | 170.272333 |  | 0.694827 |  |  |  | 0 |  | 0.166367 | [7 empty] | 199.734149 | [25 empty] | 0.052787 |  |  |  | 3.434663 | [11 empty] | 51.892359 |  |  |  | 6.72663 |  |  |  | 330.538063 | [5 empty] | 0 | [9 empty] | 2.249402 |  | 1.050306 | [7 empty] | 0.624362 | [9 empty] | 0.054244 | [5 empty] | 465828.4 |  |  |  | 0.91024 |  | 0.431976 | [9 empty] | 4.005095 | [5 empty] | 0.001403 | [14 empty] | 2025
[11 empty] | 5056-170.4-6-1 | 5056-170.4-6-1 | [21 empty] | Z2 | [12 empty] | 36.183159 |  | 1.319924 |  |  |  | 9.097263 |  | 0.083105 | [7 empty] | 248.575745 | [25 empty] | 0 |  |  |  | 6.966325 | [11 empty] | 12.347847 |  |  |  | 0 |  |  |  | 4.809857 | [5 empty] | 38.158959 | [9 empty] | 0 |  | 0.311013 | [7 empty] | 0.557114 | [9 empty] | 0.077569 | [5 empty] | 466332.7 |  |  |  | 0.302365 |  | 0.839708 | [9 empty] | 5.402422 | [5 empty] | 0.027179 | [14 empty] | 2025
[11 empty] | 5056-170.4-7-1 | 5056-170.4-7-1 | [21 empty] | Z2 | [12 empty] | 75.163663 |  | 0 |  |  |  | 7.22761 |  | 0.202074 | [7 empty] | 278.096463 | [25 empty] | 0.026848 |  |  |  | 1.483516 | [11 empty] | 33.206917 |  |  |  | 0.069984 |  |  |  | 92.609588 | [5 empty] | 0 | [9 empty] | 64.182116 |  | 0.909062 | [7 empty] | 0 | [9 empty] | 0 | [5 empty] | 466043.2 |  |  |  | 0.486397 |  | 0.911157 | [9 empty] | 2.746207 | [5 empty] | 0.000702 | [14 empty] | 2025
[11 empty] | 5056-170.4-8-1 | 5056-170.4-8-1 | [21 empty] | Z2 | [12 empty] | 99.894366 |  | 1.097926 |  |  |  | 16.129434 |  | 0.330657 | [7 empty] | 201.756917 | [25 empty] | 0 |  |  |  | 2.775921 | [11 empty] | 80.377119 |  |  |  | 0 |  |  |  | 157.924758 | [5 empty] | 1.669594 | [9 empty] | 0 |  | 1.177933 | [7 empty] | 1.280305 | [9 empty] | 0.063327 | [5 empty] | 466078.3 |  |  |  | 0.49276 |  | 1.219403 | [9 empty] | 2.232005 | [5 empty] | 0 | [14 empty] | 2025
[11 empty] | 6068-119.7-1-1 | 6068-119.7-1-1 | [21 empty] | Z3 | [12 empty] | 119.994816 |  | 0 |  |  |  | 0 |  | 0.026989 | [7 empty] | 184.819032 | [25 empty] | 0.175032 |  |  |  | 1.013558 | [11 empty] | 0 |  |  |  | 0.132314 |  |  |  | 2.732988 | [5 empty] | 116.979839 | [9 empty] | 212.947359 |  | 1.146898 | [7 empty] | 0 | [9 empty] | 0.037846 | [5 empty] | 466894.8 |  |  |  | 5.430682 |  | 0.660099 | [9 empty] | 5.842793 | [5 empty] | 0.000836 | [14 empty] | 2025
[11 empty] | 6068-119.7-2-1 | 6068-119.7-2-1 | [21 empty] | Z3 | [12 empty] | 93.202778 |  | 1.18759 |  |  |  | 0 |  | 0.001992 | [7 empty] | 133.039718 | [25 empty] | 0 |  |  |  | 1.561841 | [11 empty] | 0.915098 |  |  |  | 10.448163 |  |  |  | 3.200906 | [5 empty] | 0 | [9 empty] | 182.626076 |  | 0.068232 | [7 empty] | 0.050194 | [9 empty] | 0.076253 | [5 empty] | 467053.7 |  |  |  | 0.361573 |  | 0.105575 | [9 empty] | 7.958084 | [5 empty] | 0 | [14 empty] | 2025
[11 empty] | 6068-119.7-3-1 | 6068-119.7-3-1 | [21 empty] | Z3 | [12 empty] | 151.426639 |  | 1.311193 |  |  |  | 0 |  | 0.093512 | [7 empty] | 225.475164 | [25 empty] | 0.027312 |  |  |  | 0.952682 | [11 empty] | 0.284749 |  |  |  | 0 |  |  |  | 2.781093 | [5 empty] | 30.515296 | [9 empty] | 98.17485 |  | 0.466809 | [7 empty] | 0.014526 | [9 empty] | 0.039839 | [5 empty] | 467024.5643 |  |  |  | 0.340109 |  | 0.631487 | [9 empty] | 5.352927 | [5 empty] | 0 | [14 empty] | 2025
[11 empty] | 6068-119.7-4-1 | 6068-119.7-4-1 | [21 empty] | Z3 | [12 empty] | 49.440167 |  | 1.049929 |  |  |  | 0 |  | 0.041755 | [7 empty] | 173.862309 | [25 empty] | 0.094284 |  |  |  | 1.005278 | [11 empty] | 10.933926 |  |  |  | 0.808304 |  |  |  | 3.507125 | [5 empty] | 0 | [9 empty] | 26.605794 |  | 0.165368 | [7 empty] | 0 | [9 empty] | 0 | [5 empty] | 466380 |  |  |  | 0.587543 |  | 0.460037 | [9 empty] | 10.114008 | [5 empty] | 0 | [14 empty] | 2025
[11 empty] | 6068-119.7-5-1 | 6068-119.7-5-1 | [21 empty] | Z3 | [12 empty] | 58.282852 |  | 0 |  |  |  | 16.375916 |  | 0.662152 | [7 empty] | 277.13474 | [25 empty] | 0.11154 |  |  |  | 1.079766 | [11 empty] | 3.978804 |  |  |  | 10.322594 |  |  |  | 6.306985 | [5 empty] | 37.722166 | [9 empty] | 23.078326 |  | 0.959465 | [7 empty] | 0 | [9 empty] | 0 | [5 empty] | 466180.2 |  |  |  | 0.488691 |  | 3.503797 | [9 empty] | 12.240144 | [5 empty] | 0.000692 | [14 empty] | 2025
[11 empty] | SRM 612-1 | SRM 612-1 | [34 empty] | 10743.63 |  | 33.838787 |  |  |  | 23.748391 |  | 38.432134 | [7 empty] | 84790.91 | [25 empty] | 35.540478 |  |  |  | 31.353205 | [11 empty] | 82.490123 |  |  |  | 43.754225 |  |  |  | 63.590867 | [5 empty] | 103099.8 | [9 empty] | 108.030868 |  | 38.337847 | [7 empty] | 32.17544 | [9 empty] | 31.528514 | [5 empty] | 336290.6 |  |  |  | 35.378249 |  | 78.501607 | [9 empty] | 40.525749 | [5 empty] | 35.427199 | [14 empty] | 2025
[11 empty] | BHVO-2G-1 | BHVO-2G-1 | [34 empty] | 74782.96 |  | 0 |  |  |  | 11.848105 |  | 128.646024 | [7 empty] | 81859.29 | [25 empty] | 19.774556 |  |  |  | 2.1182 | [11 empty] | 4315.331449 |  |  |  | 4.840127 |  |  |  | 44259.02 | [5 empty] | 15937.09 | [9 empty] | 1305.467159 |  | 1.592466 | [7 empty] | 8.509791 | [9 empty] | 0.10414 | [5 empty] | 228506.2 |  |  |  | 1.857811 |  | 394.593 | [9 empty] | 16914.71 | [5 empty] | 0.421888 | [14 empty] | 2025
[11 empty] | SRM 612-2 | SRM 612-2 | [34 empty] | 11176.57 |  | 33.570518 |  |  |  | 37.749273 |  | 41.156448 | [7 empty] | 84580.16 | [25 empty] | 35.115035 |  |  |  | 38.365698 | [11 empty] | 106.386081 |  |  |  | 42.342334 |  |  |  | 66.6509 | [5 empty] | 100621.7 | [9 empty] | 75.519945 |  | 39.770951 | [7 empty] | 31.049664 | [9 empty] | 32.229152 | [5 empty] | 337618.3 |  |  |  | 33.263349 |  | 77.599731 | [9 empty] | 42.08669 | [5 empty] | 37.430284 | [14 empty] | 2025
[11 empty] | BHVO-2G-2 | BHVO-2G-2 | [34 empty] | 78338 |  | 0.760314 |  |  |  | 3.153135 |  | 134.969676 | [7 empty] | 81202.2 | [25 empty] | 19.260866 |  |  |  | 0.908683 | [11 empty] | 4735.550337 |  |  |  | 1.556637 |  |  |  | 47479.03 | [5 empty] | 15428.63981 | [9 empty] | 1197.231685 |  | 1.585371 | [7 empty] | 7.957397 | [9 empty] | 0.633681 | [5 empty] | 219605.4 |  |  |  | 1.63784 |  | 383.368424 | [9 empty] | 17331.19 | [5 empty] | 0.417924 | [14 empty] | 2025
[11 empty] | SRM 612-3 | SRM 612-3 | [34 empty] | 11306.17 |  | 34.079522 |  |  |  | 25.220211 |  | 40.909756 | [7 empty] | 84724.13 | [25 empty] | 35.571426 |  |  |  | 31.652899 | [11 empty] | 92.275049 |  |  |  | 44.455405 |  |  |  | 68.98661 | [5 empty] | 102584.5 | [9 empty] | 102.461612 |  | 38.357072 | [7 empty] | 32.206256 | [9 empty] | 31.515897 | [5 empty] | 336150 |  |  |  | 35.271662 |  | 78.607992 | [9 empty] | 42.740871 | [5 empty] | 35.518108 | [14 empty] | 2025
[11 empty] | BHVO-2G-3 | BHVO-2G-3 | [34 empty] | 76091.66 |  | 0 |  |  |  | 6.742402 |  | 125.836765 | [7 empty] | 80345.9 | [25 empty] | 19.203285 |  |  |  | 1.857096 | [11 empty] | 4510.154149 |  |  |  | 4.206281 |  |  |  | 46290.59 | [5 empty] | 15649.08731 | [9 empty] | 1321.300427 |  | 1.535271 | [7 empty] | 8.419347 | [9 empty] | 0.087073 | [5 empty] | 225096.6 |  |  |  | 1.722194 |  | 383.750375 | [9 empty] | 17179.37 | [5 empty] | 0.410132 | [14 empty] | 2025
[11 empty] | SRM 612-4 | SRM 612-4 | [34 empty] | 9678.527969 |  | 32.057834 |  |  |  | 26.421937 |  | 21.954367 | [7 empty] | 85545.68 | [25 empty] | 36.581848 |  |  |  | 35.297972 | [11 empty] | 77.699433 |  |  |  | 37.562498 |  |  |  | 57.998338 | [5 empty] | 104347.9 | [9 empty] | 81.890599 |  | 38.047841 | [7 empty] | 30.771379 | [9 empty] | 30.879943 | [5 empty] | 335972.5 |  |  |  | 40.229219 |  | 78.380192 | [9 empty] | 39.592297 | [5 empty] | 35.771913 | [14 empty] | 2025
[11 empty] | BHVO-2G-4 | BHVO-2G-4 | [34 empty] | 68252.45 |  | 0 |  |  |  | 10.911737 |  | 67.879592 | [7 empty] | 84308.49 | [25 empty] | 20.021009 |  |  |  | 1.441358 | [11 empty] | 3741.045392 |  |  |  | 2.562456 |  |  |  | 39392.25 | [5 empty] | 17004.7 | [9 empty] | 1208.294411 |  | 1.559659 | [7 empty] | 8.844958 | [9 empty] | 0.155986 | [5 empty] | 242448.6 |  |  |  | 1.679072 |  | 401.807862 | [9 empty] | 15573.65 | [5 empty] | 0.403387 | [14 empty] | 2025
[11 empty] | SRM 612-5 | SRM 612-5 | [34 empty] | 11306.17 |  | 34.079522 |  |  |  | 25.220211 |  | 40.909756 | [7 empty] | 84724.13 | [25 empty] | 35.571426 |  |  |  | 31.652899 | [11 empty] | 92.275049 |  |  |  | 44.455405 |  |  |  | 68.98661 | [5 empty] | 102584.5 | [9 empty] | 102.461612 |  | 38.357072 | [7 empty] | 32.206256 | [9 empty] | 31.515897 | [5 empty] | 336150 |  |  |  | 35.271662 |  | 78.607992 | [9 empty] | 42.740871 | [5 empty] | 35.518108 | [14 empty] | 2025
[11 empty] | BHVO-2G-5 | BHVO-2G-5 | [34 empty] | 76091.66 |  | 0 |  |  |  | 6.742402 |  | 125.836765 | [7 empty] | 80345.9 | [25 empty] | 19.203285 |  |  |  | 1.857096 | [11 empty] | 4510.154149 |  |  |  | 4.206281 |  |  |  | 46290.59 | [5 empty] | 15649.08731 | [9 empty] | 1321.300427 |  | 1.535271 | [7 empty] | 8.419347 | [9 empty] | 0.087073 | [5 empty] | 225096.6 |  |  |  | 1.722194 |  | 383.750375 | [9 empty] | 17179.37 | [5 empty] | 0.410132 | [14 empty] | 2025
[11 empty] | SRM 612-6 | SRM 612-6 | [34 empty] | 9678.527969 |  | 32.057834 |  |  |  | 26.421937 |  | 21.954367 | [7 empty] | 85545.68 | [25 empty] | 36.581848 |  |  |  | 35.297972 | [11 empty] | 77.699433 |  |  |  | 37.562498 |  |  |  | 57.998338 | [5 empty] | 104347.9 | [9 empty] | 81.890599 |  | 38.047841 | [7 empty] | 30.771379 | [9 empty] | 30.879943 | [5 empty] | 335972.5 |  |  |  | 40.229219 |  | 78.380192 | [9 empty] | 39.592297 | [5 empty] | 35.771913 | [14 empty] | 2025
[11 empty] | BHVO-2G-6 | BHVO-2G-6 | [34 empty] | 68252.45 |  | 0 |  |  |  | 10.911737 |  | 67.879592 | [7 empty] | 84308.49 | [25 empty] | 20.021009 |  |  |  | 1.441358 | [11 empty] | 3741.045392 |  |  |  | 2.562456 |  |  |  | 39392.25 | [5 empty] | 17004.7 | [9 empty] | 1208.294411 |  | 1.559659 | [7 empty] | 8.844958 | [9 empty] | 0.155986 | [5 empty] | 242448.6 |  |  |  | 1.679072 |  | 401.807862 | [9 empty] | 15573.65 | [5 empty] | 0.403387 | [14 empty] | 2025
[11 empty] | 5015-282.5-1@01-1 | 5015-282.5-1@01-1 | [21 empty] | Z1 | [118 empty] | 72.65502 | [38 empty] | 2025
[11 empty] | 5015-282.5-1@02-1 | 5015-282.5-1@02-1 | [21 empty] | Z1 | [118 empty] | 61.16495 | [38 empty] | 2025
[11 empty] | 5015-282.5-1@03-1 | 5015-282.5-1@03-1 | [21 empty] | Z1 | [118 empty] | 73.65643 | [38 empty] | 2025
[11 empty] | 5015-282.5-1@04-1 | 5015-282.5-1@04-1 | [21 empty] | Z1 | [118 empty] | 61.38506 | [38 empty] | 2025
[11 empty] | 5015-282.5-1@05-1 | 5015-282.5-1@05-1 | [21 empty] | Z1 | [118 empty] | 99.32163 | [38 empty] | 2025
[11 empty] | 5015-282.5-1@06-1 | 5015-282.5-1@06-1 | [21 empty] | Z1 | [118 empty] | 61.63069 | [38 empty] | 2025
[11 empty] | 5015-282.5-1@07-1 | 5015-282.5-1@07-1 | [21 empty] | Z1 | [118 empty] | 61.55994 | [38 empty] | 2025
[11 empty] | 5015-282.5-1@08-1 | 5015-282.5-1@08-1 | [21 empty] | Z1 | [118 empty] | 61.85006 | [38 empty] | 2025
[11 empty] | 5015-282.5-1@09-1 | 5015-282.5-1@09-1 | [21 empty] | Z1 | [118 empty] | 61.94076 | [38 empty] | 2025
[11 empty] | 5015-282.5-1@10-1 | 5015-282.5-1@10-1 | [21 empty] | Z1 | [118 empty] | 61.89722 | [38 empty] | 2025
[11 empty] | 5015-282.5-1@11-1 | 5015-282.5-1@11-1 | [21 empty] | Z1 | [118 empty] | 71.46161 | [38 empty] | 2025
[11 empty] | 5015-282.5-2@01-1 | 5015-282.5-2@01-1 | [21 empty] | Z1 | [118 empty] | 66.14829 | [38 empty] | 2025
[11 empty] | 5015-282.5-2@02-1 | 5015-282.5-2@02-1 | [21 empty] | Z1 | [118 empty] | 100.3332 | [38 empty] | 2025
[11 empty] | 5015-282.5-2@03-1 | 5015-282.5-2@03-1 | [21 empty] | Z1 | [118 empty] | 85.27524 | [38 empty] | 2025
[11 empty] | 5015-282.5-2@04-1 | 5015-282.5-2@04-1 | [21 empty] | Z1 | [118 empty] | 60.7283 | [38 empty] | 2025
[11 empty] | 5015-282.5-2@05-1 | 5015-282.5-2@05-1 | [21 empty] | Z1 | [118 empty] | 65.0829 | [38 empty] | 2025
[11 empty] | 5015-282.5-2@06-1 | 5015-282.5-2@06-1 | [21 empty] | Z1 | [118 empty] | 60.26657 | [38 empty] | 2025
[11 empty] | 5015-282.5-2@07-1 | 5015-282.5-2@07-1 | [21 empty] | Z1 | [118 empty] | 60.03925 | [38 empty] | 2025
[11 empty] | 5015-282.5-2@08-1 | 5015-282.5-2@08-1 | [21 empty] | Z1 | [118 empty] | 82.40372 | [38 empty] | 2025
[11 empty] | 5015-282.5-2@09-1 | 5015-282.5-2@09-1 | [21 empty] | Z1 | [118 empty] | 186.7498 | [38 empty] | 2025
[11 empty] | 5015-282.5-2@10-1 | 5015-282.5-2@10-1 | [21 empty] | Z1 | [118 empty] | 80.00636 | [38 empty] | 2025
[11 empty] | 5015-282.5-2@11-1 | 5015-282.5-2@11-1 | [21 empty] | Z1 | [118 empty] | 66.85369 | [38 empty] | 2025
[11 empty] | 5015-282.5-2@12-1 | 5015-282.5-2@12-1 | [21 empty] | Z1 | [118 empty] | 60.01531 | [38 empty] | 2025
[11 empty] | 5015-282.5-2@13-1 | 5015-282.5-2@13-1 | [21 empty] | Z1 | [118 empty] | 91.50062 | [38 empty] | 2025
[11 empty] | 5015-282.5-3@01-1 | 5015-282.5-3@01-1 | [21 empty] | Z1 | [118 empty] | 80.64435 | [38 empty] | 2025
[11 empty] | 5015-282.5-3@02-1 | 5015-282.5-3@02-1 | [21 empty] | Z1 | [118 empty] | 61.49099 | [38 empty] | 2025
[11 empty] | 5015-282.5-3@03-1 | 5015-282.5-3@03-1 | [21 empty] | Z1 | [118 empty] | 86.89246 | [38 empty] | 2025
[11 empty] | 5015-282.5-3@04-1 | 5015-282.5-3@04-1 | [21 empty] | Z1 | [118 empty] | 83.15871 | [38 empty] | 2025
[11 empty] | 5015-282.5-3@05-1 | 5015-282.5-3@05-1 | [21 empty] | Z1 | [118 empty] | 61.29586 | [38 empty] | 2025
[11 empty] | 5015-282.5-3@06-1 | 5015-282.5-3@06-1 | [21 empty] | Z1 | [118 empty] | 73.60372 | [38 empty] | 2025
[11 empty] | 5015-282.5-3@07-1 | 5015-282.5-3@07-1 | [21 empty] | Z1 | [118 empty] | 62.09539 | [38 empty] | 2025
[11 empty] | 5015-282.5-3@08-1 | 5015-282.5-3@08-1 | [21 empty] | Z1 | [118 empty] | 62.21977 | [38 empty] | 2025
[11 empty] | 5015-282.5-3@09-1 | 5015-282.5-3@09-1 | [21 empty] | Z1 | [118 empty] | 67.69368 | [38 empty] | 2025
[11 empty] | 5015-282.5-3@10-1 | 5015-282.5-3@10-1 | [21 empty] | Z1 | [118 empty] | 80.77539 | [38 empty] | 2025
[11 empty] | 5015-282.5-3@11-1 | 5015-282.5-3@11-1 | [21 empty] | Z1 | [118 empty] | 61.10953 | [38 empty] | 2025
[11 empty] | 5015-282.5-3@12-1 | 5015-282.5-3@12-1 | [21 empty] | Z1 | [118 empty] | 62.53796 | [38 empty] | 2025
[11 empty] | 5015-282.5-3@13-1 | 5015-282.5-3@13-1 | [21 empty] | Z1 | [118 empty] | 80.35113 | [38 empty] | 2025
[11 empty] | 5056-170.4-1@01-1 | 5056-170.4-1@01-1 | [21 empty] | Z2 | [118 empty] | 93.63707 | [38 empty] | 2025
[11 empty] | 5056-170.4-1@02-1 | 5056-170.4-1@02-1 | [21 empty] | Z2 | [118 empty] | 90.96266 | [38 empty] | 2025
[11 empty] | 5056-170.4-1@03-1 | 5056-170.4-1@03-1 | [21 empty] | Z2 | [118 empty] | 78.47421 | [38 empty] | 2025
[11 empty] | 5056-170.4-1@04-1 | 5056-170.4-1@04-1 | [21 empty] | Z2 | [118 empty] | 68.82449 | [38 empty] | 2025
[11 empty] | 5056-170.4-1@05-1 | 5056-170.4-1@05-1 | [21 empty] | Z2 | [118 empty] | 88.72437 | [38 empty] | 2025
[11 empty] | 5056-170.4-1@06-1 | 5056-170.4-1@06-1 | [21 empty] | Z2 | [118 empty] | 136.1898 | [38 empty] | 2025
[11 empty] | 5056-170.4-1@07-1 | 5056-170.4-1@07-1 | [21 empty] | Z2 | [118 empty] | 86.27432 | [38 empty] | 2025
[11 empty] | 5056-170.4-1@08-1 | 5056-170.4-1@08-1 | [21 empty] | Z2 | [118 empty] | 69.27807 | [38 empty] | 2025
[11 empty] | 5056-170.4-1@09-1 | 5056-170.4-1@09-1 | [21 empty] | Z2 | [118 empty] | 134.9543 | [38 empty] | 2025
[11 empty] | 5056-170.4-1@10-1 | 5056-170.4-1@10-1 | [21 empty] | Z2 | [118 empty] | 110.9572 | [38 empty] | 2025
[11 empty] | 5056-170.4-1@11-1 | 5056-170.4-1@11-1 | [21 empty] | Z2 | [118 empty] | 84.86163 | [38 empty] | 2025
[11 empty] | 5056-170.4-1@12-1 | 5056-170.4-1@12-1 | [21 empty] | Z2 | [118 empty] | 102.0871 | [38 empty] | 2025
[11 empty] | 5056-170.4-2@01-1 | 5056-170.4-2@01-1 | [21 empty] | Z2 | [118 empty] | 91.35005 | [38 empty] | 2025
[11 empty] | 5056-170.4-2@02-1 | 5056-170.4-2@02-1 | [21 empty] | Z2 | [118 empty] | 71.83071 | [38 empty] | 2025
[11 empty] | 5056-170.4-2@03-1 | 5056-170.4-2@03-1 | [21 empty] | Z2 | [118 empty] | 66.92832 | [38 empty] | 2025
[11 empty] | 5056-170.4-2@04-1 | 5056-170.4-2@04-1 | [21 empty] | Z2 | [118 empty] | 78.39752 | [38 empty] | 2025
[11 empty] | 5056-170.4-2@05-1 | 5056-170.4-2@05-1 | [21 empty] | Z2 | [118 empty] | 113.2925 | [38 empty] | 2025
[11 empty] | 5056-170.4-2@06-1 | 5056-170.4-2@06-1 | [21 empty] | Z2 | [118 empty] | 85.73117 | [38 empty] | 2025
[11 empty] | 5056-170.4-2@07-1 | 5056-170.4-2@07-1 | [21 empty] | Z2 | [118 empty] | 86.77094 | [38 empty] | 2025
[11 empty] | 5056-170.4-2@08-1 | 5056-170.4-2@08-1 | [21 empty] | Z2 | [118 empty] | 88.16915 | [38 empty] | 2025
[11 empty] | 5056-170.4-2@09-1 | 5056-170.4-2@09-1 | [21 empty] | Z2 | [118 empty] | 67.11282 | [38 empty] | 2025
[11 empty] | 5056-170.4-2@10-1 | 5056-170.4-2@10-1 | [21 empty] | Z2 | [118 empty] | 78.71397 | [38 empty] | 2025
[11 empty] | 5056-170.4-2@11-1 | 5056-170.4-2@11-1 | [21 empty] | Z2 | [118 empty] | 94.71148 | [38 empty] | 2025
[11 empty] | 5056-170.4-2@12-1 | 5056-170.4-2@12-1 | [21 empty] | Z2 | [118 empty] | 72.14287 | [38 empty] | 2025
[11 empty] | 5056-170.4-2@13-1 | 5056-170.4-2@13-1 | [21 empty] | Z2 | [118 empty] | 204.6572 | [38 empty] | 2025
[11 empty] | 5056-170.4-3@01-1 | 5056-170.4-3@01-1 | [21 empty] | Z2 | [118 empty] | 93.65603 | [38 empty] | 2025
[11 empty] | 5056-170.4-3@02-1 | 5056-170.4-3@02-1 | [21 empty] | Z2 | [118 empty] | 79.8032 | [38 empty] | 2025
[11 empty] | 5056-170.4-3@03-1 | 5056-170.4-3@03-1 | [21 empty] | Z2 | [118 empty] | 74.53743 | [38 empty] | 2025
[11 empty] | 5056-170.4-3@04-1 | 5056-170.4-3@04-1 | [21 empty] | Z2 | [118 empty] | 67.99827 | [38 empty] | 2025
[11 empty] | 5056-170.4-3@05-1 | 5056-170.4-3@05-1 | [21 empty] | Z2 | [118 empty] | 82.00855 | [38 empty] | 2025
[11 empty] | 5056-170.4-3@06-1 | 5056-170.4-3@06-1 | [21 empty] | Z2 | [118 empty] | 80.2134 | [38 empty] | 2025
[11 empty] | 5056-170.4-3@07-1 | 5056-170.4-3@07-1 | [21 empty] | Z2 | [118 empty] | 79.47815 | [38 empty] | 2025
[11 empty] | 5056-170.4-3@08-1 | 5056-170.4-3@08-1 | [21 empty] | Z2 | [118 empty] | 95.01388 | [38 empty] | 2025
[11 empty] | 5056-170.4-3@09-1 | 5056-170.4-3@09-1 | [21 empty] | Z2 | [118 empty] | 86.25518 | [38 empty] | 2025
[11 empty] | 5056-170.4-3@10-1 | 5056-170.4-3@10-1 | [21 empty] | Z2 | [118 empty] | 136.335 | [38 empty] | 2025
[11 empty] | 5056-170.4-3@11-1 | 5056-170.4-3@11-1 | [21 empty] | Z2 | [118 empty] | 72.02507 | [38 empty] | 2025
[11 empty] | 6068-119.7-1@01-1 | 6068-119.7-1@01-1 | [21 empty] | Z3 | [118 empty] | 68.32668 | [38 empty] | 2025
[11 empty] | 6068-119.7-1@02-1 | 6068-119.7-1@02-1 | [21 empty] | Z3 | [118 empty] | 97.13321 | [38 empty] | 2025
[11 empty] | 6068-119.7-1@03-1 | 6068-119.7-1@03-1 | [21 empty] | Z3 | [118 empty] | 91.88194 | [38 empty] | 2025
[11 empty] | 6068-119.7-1@04-1 | 6068-119.7-1@04-1 | [21 empty] | Z3 | [118 empty] | 70.93625 | [38 empty] | 2025
[11 empty] | 6068-119.7-1@05-1 | 6068-119.7-1@05-1 | [21 empty] | Z3 | [118 empty] | 90.15157 | [38 empty] | 2025
[11 empty] | 6068-119.7-1@06-1 | 6068-119.7-1@06-1 | [21 empty] | Z3 | [118 empty] | 65.07841 | [38 empty] | 2025
[11 empty] | 6068-119.7-1@07-1 | 6068-119.7-1@07-1 | [21 empty] | Z3 | [118 empty] | 62.54504 | [38 empty] | 2025
[11 empty] | 6068-119.7-1@08-1 | 6068-119.7-1@08-1 | [21 empty] | Z3 | [118 empty] | 73.78428 | [38 empty] | 2025
[11 empty] | 6068-119.7-1@09-1 | 6068-119.7-1@09-1 | [21 empty] | Z3 | [118 empty] | 66.46799 | [38 empty] | 2025
[11 empty] | 6068-119.7-1@10-1 | 6068-119.7-1@10-1 | [21 empty] | Z3 | [118 empty] | 103.7325 | [38 empty] | 2025
[11 empty] | 6068-119.7-1@11-1 | 6068-119.7-1@11-1 | [21 empty] | Z3 | [118 empty] | 63.94151 | [38 empty] | 2025
[11 empty] | 6068-119.7-1@12-1 | 6068-119.7-1@12-1 | [21 empty] | Z3 | [118 empty] | 74.03715 | [38 empty] | 2025
[11 empty] | 6068-119.7-1@13-1 | 6068-119.7-1@13-1 | [21 empty] | Z3 | [118 empty] | 83.0008 | [38 empty] | 2025
[11 empty] | 6068-119.7-2@01-1 | 6068-119.7-2@01-1 | [21 empty] | Z3 | [118 empty] | 81.20095 | [38 empty] | 2025
[11 empty] | 6068-119.7-2@02-1 | 6068-119.7-2@02-1 | [21 empty] | Z3 | [118 empty] | 63.75903 | [38 empty] | 2025
[11 empty] | 6068-119.7-2@03-1 | 6068-119.7-2@03-1 | [21 empty] | Z3 | [118 empty] | 92.27515 | [38 empty] | 2025
[11 empty] | 6068-119.7-2@04-1 | 6068-119.7-2@04-1 | [21 empty] | Z3 | [118 empty] | 86.43842 | [38 empty] | 2025
[11 empty] | 6068-119.7-2@05-1 | 6068-119.7-2@05-1 | [21 empty] | Z3 | [118 empty] | 64.01658 | [38 empty] | 2025
[11 empty] | 6068-119.7-2@06-1 | 6068-119.7-2@06-1 | [21 empty] | Z3 | [118 empty] | 71.73372 | [38 empty] | 2025
[11 empty] | 6068-119.7-2@07-1 | 6068-119.7-2@07-1 | [21 empty] | Z3 | [118 empty] | 62.743 | [38 empty] | 2025
[11 empty] | 6068-119.7-2@08-1 | 6068-119.7-2@08-1 | [21 empty] | Z3 | [118 empty] | 89.01615 | [38 empty] | 2025
[11 empty] | 6068-119.7-2@09-1 | 6068-119.7-2@09-1 | [21 empty] | Z3 | [118 empty] | 78.70772 | [38 empty] | 2025
[11 empty] | 6068-119.7-2@10-1 | 6068-119.7-2@10-1 | [21 empty] | Z3 | [118 empty] | 103.8312 | [38 empty] | 2025
[11 empty] | 6068-119.7-2@11-1 | 6068-119.7-2@11-1 | [21 empty] | Z3 | [118 empty] | 63.89048 | [38 empty] | 2025
[11 empty] | 6068-119.7-2@12-1 | 6068-119.7-2@12-1 | [21 empty] | Z3 | [118 empty] | 70.54178 | [38 empty] | 2025
[11 empty] | 6068-119.7-3@01-1 | 6068-119.7-3@01-1 | [21 empty] | Z3 | [118 empty] | 76.49757 | [38 empty] | 2025
[11 empty] | 6068-119.7-3@02-1 | 6068-119.7-3@02-1 | [21 empty] | Z3 | [118 empty] | 99.40878 | [38 empty] | 2025
[11 empty] | 6068-119.7-3@03-1 | 6068-119.7-3@03-1 | [21 empty] | Z3 | [118 empty] | 68.03806 | [38 empty] | 2025
[11 empty] | 6068-119.7-3@04-1 | 6068-119.7-3@04-1 | [21 empty] | Z3 | [118 empty] | 67.95595 | [38 empty] | 2025
[11 empty] | 6068-119.7-3@05-1 | 6068-119.7-3@05-1 | [21 empty] | Z3 | [118 empty] | 82.80514 | [38 empty] | 2025
[11 empty] | 6068-119.7-3@06-1 | 6068-119.7-3@06-1 | [21 empty] | Z3 | [118 empty] | 82.0352 | [38 empty] | 2025
[11 empty] | 6068-119.7-3@07-1 | 6068-119.7-3@07-1 | [21 empty] | Z3 | [118 empty] | 66.57709 | [38 empty] | 2025
[11 empty] | 6068-119.7-3@08-1 | 6068-119.7-3@08-1 | [21 empty] | Z3 | [118 empty] | 81.20856 | [38 empty] | 2025
[11 empty] | 6068-119.7-3@09-1 | 6068-119.7-3@09-1 | [21 empty] | Z3 | [118 empty] | 97.04646 | [38 empty] | 2025
[11 empty] | 6068-119.7-3@10-1 | 6068-119.7-3@10-1 | [21 empty] | Z3 | [118 empty] | 68.58962 | [38 empty] | 2025
[11 empty] | 6068-119.7-3@11-1 | 6068-119.7-3@11-1 | [21 empty] | Z3 | [118 empty] | 74.7763 | [38 empty] | 2025
[11 empty] | 6068-119.7-3@12-1 | 6068-119.7-3@12-1 | [21 empty] | Z3 | [118 empty] | 81.30494 | [38 empty] | 2025
[11 empty] | 6068-119.7-3@13-1 | 6068-119.7-3@13-1 | [21 empty] | Z3 | [118 empty] | 94.10509 | [38 empty] | 2025
[11 empty] | NBS-28@01-1 | NBS-28@01-1 | [140 empty] | 61.21166 | [38 empty] | 2025
[11 empty] | NBS-28@02-1 | NBS-28@02-1 | [140 empty] | 67.86072 | [38 empty] | 2025
[11 empty] | NBS-28@03-1 | NBS-28@03-1 | [140 empty] | 75.95946 | [38 empty] | 2025
[11 empty] | NBS-28@04-1 | NBS-28@04-1 | [140 empty] | 61.40105 | [38 empty] | 2025
[11 empty] | NBS-28@05-1 | NBS-28@05-1 | [140 empty] | 71.10175 | [38 empty] | 2025
[11 empty] | NBS-28@06-1 | NBS-28@06-1 | [140 empty] | 69.31958 | [38 empty] | 2025
[11 empty] | NBS-28@07-1 | NBS-28@07-1 | [140 empty] | 69.83372 | [38 empty] | 2025
[11 empty] | NBS-28@08-1 | NBS-28@08-1 | [140 empty] | 61.79289 | [38 empty] | 2025
[11 empty] | NBS-28@09-1 | NBS-28@09-1 | [140 empty] | 61.86241 | [38 empty] | 2025
[11 empty] | Qinghu@01-1 | Qinghu@01-1 | [140 empty] | 61.35903 | [38 empty] | 2025
[11 empty] | Qinghu@02-1 | Qinghu@02-1 | [140 empty] | 61.22203 | [38 empty] | 2025
[11 empty] | Qinghu@03-1 | Qinghu@03-1 | [140 empty] | 61.37683 | [38 empty] | 2025
[11 empty] | Qinghu@04-1 | Qinghu@04-1 | [140 empty] | 71.40615 | [38 empty] | 2025
[11 empty] | Qinghu@05-1 | Qinghu@05-1 | [140 empty] | 61.43495 | [38 empty] | 2025
[11 empty] | NBS-28@000-1-1 | NBS-28@000-1-1 | [140 empty] | 64.52064 | [38 empty] | 2025
[11 empty] | NBS-28@000-2-1 | NBS-28@000-2-1 | [140 empty] | 64.79358 | [38 empty] | 2025
[11 empty] | NBS-28@000-3-1 | NBS-28@000-3-1 | [140 empty] | 104.6047 | [38 empty] | 2025
[11 empty] | NBS-28@001-1 | NBS-28@001-1 | [140 empty] | 84.22782 | [38 empty] | 2025
[11 empty] | NBS-28@002-1 | NBS-28@002-1 | [140 empty] | 64.54801 | [38 empty] | 2025
[11 empty] | NBS-28@003-1 | NBS-28@003-1 | [140 empty] | 102.257 | [38 empty] | 2025
[11 empty] | NBS-28@004-1 | NBS-28@004-1 | [140 empty] | 113.0992 | [38 empty] | 2025
[11 empty] | NBS-28@005-1 | NBS-28@005-1 | [140 empty] | 98.40888 | [38 empty] | 2025
[11 empty] | NBS-28@006-1 | NBS-28@006-1 | [140 empty] | 64.75535 | [38 empty] | 2025
[11 empty] | NBS-28@007-1 | NBS-28@007-1 | [140 empty] | 66.96289 | [38 empty] | 2025
[11 empty] | NBS-28@01-2 | NBS-28@01-2 | [140 empty] | 64.20972 | [38 empty] | 2025
[11 empty] | NBS-28@02-2 | NBS-28@02-2 | [140 empty] | 64.4293 | [38 empty] | 2025
[11 empty] | NBS-28@03-2 | NBS-28@03-2 | [140 empty] | 94.95241 | [38 empty] | 2025
[11 empty] | NBS-28@04-2 | NBS-28@04-2 | [140 empty] | 77.59765 | [38 empty] | 2025
[11 empty] | Qinghu@000-1-1 | Qinghu@000-1-1 | [140 empty] | 85.59279 | [38 empty] | 2025
[11 empty] | Qinghu@001-1 | Qinghu@001-1 | [140 empty] | 104.7403 | [38 empty] | 2025
[11 empty] | Qinghu@002-1 | Qinghu@002-1 | [140 empty] | 73.73299 | [38 empty] | 2025
[11 empty] | Qinghu@003-1 | Qinghu@003-1 | [140 empty] | 64.61065 | [38 empty] | 2025
[11 empty] | Qinghu@01-2 | Qinghu@01-2 | [140 empty] | 75.63916 | [38 empty] | 2025
[11 empty] | NBS-28@01-3 | NBS-28@01-3 | [140 empty] | 86.55182 | [38 empty] | 2025
[11 empty] | NBS-28@010-1-1 | NBS-28@010-1-1 | [140 empty] | 67.41529 | [38 empty] | 2025
[11 empty] | NBS-28@01-4 | NBS-28@01-4 | [140 empty] | 99.68338 | [38 empty] | 2025
[11 empty] | NBS-28@02-3 | NBS-28@02-3 | [140 empty] | 90.41653 | [38 empty] | 2025
[11 empty] | NBS-28@03-3 | NBS-28@03-3 | [140 empty] | 67.66766 | [38 empty] | 2025
[11 empty] | NBS-28@04-3 | NBS-28@04-3 | [140 empty] | 85.61684 | [38 empty] | 2025
[11 empty] | NBS-28@05-2 | NBS-28@05-2 | [140 empty] | 67.24673 | [38 empty] | 2025
[11 empty] | NBS-28@06-2 | NBS-28@06-2 | [140 empty] | 108.9131 | [38 empty] | 2025
[11 empty] | NBS-28@07-2 | NBS-28@07-2 | [140 empty] | 66.99899 | [38 empty] | 2025
[11 empty] | NBS-28@08-2 | NBS-28@08-2 | [140 empty] | 68.30769 | [38 empty] | 2025
[11 empty] | NBS-28@09-2 | NBS-28@09-2 | [140 empty] | 147.0116 | [38 empty] | 2025
[11 empty] | NBS-28@001-2 | NBS-28@001-2 | [140 empty] | 90.57765 | [38 empty] | 2025
[11 empty] | NBS-28@01-5 | NBS-28@01-5 | [140 empty] | 84.25399 | [38 empty] | 2025
[11 empty] | NBS-28@02-4 | NBS-28@02-4 | [140 empty] | 68.72811 | [38 empty] | 2025
[11 empty] | NBS-28@03-4 | NBS-28@03-4 | [140 empty] | 75.49487 | [38 empty] | 2025
[11 empty] | NBS-28@04-4 | NBS-28@04-4 | [140 empty] | 68.77249 | [38 empty] | 2025
[11 empty] | Qinghu@01-3 | Qinghu@01-3 | [140 empty] | 99.73532 | [38 empty] | 2025
[11 empty] | Qinghu@02-2 | Qinghu@02-2 | [140 empty] | 77.23867 | [38 empty] | 2025
[11 empty] | Qinghu@03-2 | Qinghu@03-2 | [140 empty] | 95.40333 | [38 empty] | 2025
[11 empty] | Qinghu@04-2 | Qinghu@04-2 | [140 empty] | 102.6491 | [38 empty] | 2025
[11 empty] | Qinghu@05-2 | Qinghu@05-2 | [140 empty] | 96.17492 | [38 empty] | 2025
[11 empty] | Qinghu@0001-1 | Qinghu@0001-1 | [140 empty] | 103.9606 | [38 empty] | 2025
[11 empty] | Qinghu@001-2 | Qinghu@001-2 | [140 empty] | 80.56537 | [38 empty] | 2025
[11 empty] | Qinghu@01-4 | Qinghu@01-4 | [140 empty] | 80.92775 | [38 empty] | 2025