## Sheet1
Uploaded | deposit_name | deposit_local_id | deposit_environment | deposit_group | deposit_type | primary_commodities | secondary_commodities | all_commodities | deposit_source | sample_uid | sample_name | sample_local_id | feature_type | feature_name | feature_uid | top_depth_m | bottom_depth_m | sample_deposit_relation | sample_type | sampling_method | material_class | material_class_comments | province | strat_unit_name | strat_unit_uid | strat_grouping | earth_material_group | earth_material_qualifier | earth_material | metamorphic_grade | mineral | paragenetic_stage | mode_of_occurrence | texture | color | alteration | sample_description | associated_minerals | sample_preparation | analytical_method | instrument_type_model | laboratory_location/if reported | operating_conditions/if reported | standards_used/if reported | ag_ppm | ag_detection_limit | al_ppm | al_detection_limit | as_ppm | as_detection_limit | au_ppm | au_detection_limit | b_ppm | b_detection_limit | ba_ppm | ba_detection_limit | be_ppm | be_detection_limit | bi_ppm | bi_detection_limit | br_ppm | br_detection_limit | ca_ppm | ca_detection_limit | cd_ppm | cd_detection_limit | ce_ppm | ce_detection_limit | cl_ppm | cl_detection_limit | co_ppm | co_detection_limit | cr_ppm | cr_detection_limit | cs_ppm | cs_detection_limit | cu_ppm | cu_detection_limit | dy_ppm | dy_detection_limit | er_ppm | er_detection_limit | eu_ppm | eu_detection_limit | f_ppm | f_detection_limit | fe_ppm | fe_detection_limit | ga_ppm | ga_detection_limit | gd_ppm | gd_detection_limit | ge_ppm | ge_detection_limit | hf_ppm | hf_detection_limit | hg_ppm | hg_detection_limit | ho_ppm | ho_detection_limit | in_ppm | in_detection_limit | ir_ppm | ir_detection_limit | k_ppm | k_detection_limit | la_ppm | la_detection_limit | li_ppm | li_detection_limit | lu_ppm | lu_detection_limit | mg_ppm | mg_detection_limit | mn_ppm | mn_detection_limit | mo_ppm | mo_detection_limit | na_ppm | na_detection_limit | nb_ppm | nb_detection_limit | nd_ppm | nd_detection_limit | ni_ppm | ni_detection_limit | os_ppm | os_detection_limit | p_ppm | p_detection_limit | pb_ppm | pb_detection_limit | pd_ppm | pd_detection_limit | pr_ppm | pr_detection_limit | pt_ppm | pt_detection_limit | rb_ppm | rb_detection_limit | re_ppm | re_detection_limit | rh_ppm | rh_detection_limit | ru_ppm | ru_detection_limit | s_ppm | s_detection_limit | sb_ppm | sb_detection_limit | sc_ppm | sc_detection_limit | se_ppm | se_detection_limit | si_ppm | si_detection_limit | sm_ppm | sm_detection_limit | sn_ppm | sn_detection_limit | sr_ppm | sr_detection_limit | ta_ppm | ta_detection_limit | tb_ppm | tb_detection_limit | te_ppm | te_detection_limit | th_ppm | th_detection_limit | ti_ppm | ti_detection_limit | tl_ppm | tl_detection_limit | tm_ppm | tm_detection_limit | u_ppm | u_detection_limit | v_ppm | v_detection_limit | w_ppm | w_detection_limit | y_ppm | y_detection_limit | yb_ppm | yb_detection_limit | zn_ppm | zn_detection_limit | zr_ppm | zr_detection_limit | analysis_datetime | publication_date | sample_source | submitter | country | state | deposit_longitude_wgs84 | deposit_latitude_wgs84 | sample_longitude_wgs84 | sample_latitude_wgs84 | sample_easting | sample_northing | sample_utm_zone | sample_location_description | location_source | location_accuracy | comments | last_update
[11 empty] | Sp1 n=13-1 | Sp1 n=13-1 | [179 empty] | 2025
[11 empty] | HSP-22B-1-1 | HSP-22B-1-1 | [52 empty] | 640 | [11 empty] | 37450 | [9 empty] | 91820 | [27 empty] | 1920 | [31 empty] | 335420 | [11 empty] | 890 | [27 empty] | 529720 |  |  |  |  | 2025
[11 empty] | HSP-22B-2-1 | HSP-22B-2-1 | [52 empty] | 1180 | [11 empty] | 15990 | [9 empty] | 133580 | [27 empty] | 1760 | [31 empty] | 338980 | [11 empty] | 450 | [27 empty] | 507160 |  |  |  |  | 2025
[11 empty] | HSP-22B-3-1 | HSP-22B-3-1 | [52 empty] | 1330 | [11 empty] | 520 | [9 empty] | 145730 | [13 empty] | 500 | [13 empty] | 3880 | [31 empty] | 337240 | [39 empty] | 505540 |  |  |  |  | 2025
[11 empty] | HSP-22B-4-1 | HSP-22B-4-1 | [52 empty] | 1390 | [11 empty] | 300 | [9 empty] | 152430 | [13 empty] | 210 | [13 empty] | 3120 | [31 empty] | 337850 | [39 empty] | 500210 |  |  |  |  | 2025
[11 empty] | HSP-22B-5-1 | HSP-22B-5-1 | [52 empty] | 1510 | [11 empty] | 350 | [9 empty] | 173070 | [13 empty] | 170 | [13 empty] | 3120 | [31 empty] | 338650 | [39 empty] | 478750 |  |  |  |  | 2025
[11 empty] | HSP-22B-6-1 | HSP-22B-6-1 | [52 empty] | 1480 | [11 empty] | 1140 | [9 empty] | 170930 | [27 empty] | 4890 | [31 empty] | 336240 | [39 empty] | 477850 |  |  |  |  | 2025
[11 empty] | HSP-40-1-1 | HSP-40-1-1 | [52 empty] | 900 | [11 empty] | 8200 | [9 empty] | 147900 | [13 empty] | 400 | [13 empty] | 7500 | [31 empty] | 337400 | [11 empty] | 900 | [27 empty] | 488200 |  |  |  |  | 2025
[11 empty] | HSP-40-2-1 | HSP-40-2-1 | [52 empty] | 1100 | [11 empty] | 7800 | [9 empty] | 159000 | [13 empty] | 100 | [13 empty] | 4200 | [31 empty] | 334900 | [39 empty] | 483900 |  |  |  |  | 2025
[11 empty] | HSP-40-3-1 | HSP-40-3-1 | [52 empty] | 900 | [11 empty] | 300 | [9 empty] | 135200 | [13 empty] | 200 | [13 empty] | 5000 | [31 empty] | 338700 | [39 empty] | 513200 |  |  |  |  | 2025
[11 empty] | HSP-40-4-1 | HSP-40-4-1 | [52 empty] | 800 | [11 empty] | 5600 | [9 empty] | 143100 | [27 empty] | 7800 | [31 empty] | 339100 | [39 empty] | 493600 |  |  |  |  | 2025
[11 empty] | HSP-40-5-1 | HSP-40-5-1 | [52 empty] | 1200 | [11 empty] | 1300 | [9 empty] | 166200 | [13 empty] | 200 | [13 empty] | 3500 | [31 empty] | 337200 | [11 empty] | 500 | [27 empty] | 482100 |  |  |  |  | 2025
[11 empty] | HSP-51-1-1 | HSP-51-1-1 | [52 empty] | 1700 | [11 empty] | 5900 | [9 empty] | 156400 | [27 empty] | 1500 | [31 empty] | 335500 | [11 empty] | 700 | [27 empty] | 489300 |  |  |  |  | 2025
[11 empty] | HSP-51-2-1 | HSP-51-2-1 | [52 empty] | 2000 | [11 empty] | 4400 | [9 empty] | 145400 | [27 empty] | 1600 | [31 empty] | 337300 | [11 empty] | 3000 | [27 empty] | 501200 |  |  |  |  | 2025
[11 empty] | Sp2a n=9-1 | Sp2a n=9-1 | [179 empty] | 2025
[11 empty] | HSP-26B-1-1 | HSP-26B-1-1 | [52 empty] | 5500 | [21 empty] | 137600 | [27 empty] | 200 | [31 empty] | 332600 | [39 empty] | 512300 |  |  |  |  | 2025
[11 empty] | HSP-26B-2-1 | HSP-26B-2-1 | [52 empty] | 5000 | [11 empty] | 100 | [9 empty] | 121100 | [27 empty] | 300 | [31 empty] | 334600 | [39 empty] | 520300 |  |  |  |  | 2025
[11 empty] | HSP-26B-3-1 | HSP-26B-3-1 | [52 empty] | 5100 | [11 empty] | 200 | [9 empty] | 121900 | [27 empty] | 100 | [31 empty] | 334200 | [39 empty] | 519400 |  |  |  |  | 2025
[11 empty] | HSP-30A-1-1 | HSP-30A-1-1 | [52 empty] | 4020 | [11 empty] | 340 | [9 empty] | 145920 | [13 empty] | 90 | [13 empty] | 570 | [31 empty] | 333490 | [39 empty] | 500220 |  |  |  |  | 2025
[11 empty] | HSP-30A-2-1 | HSP-30A-2-1 | [52 empty] | 4150 | [21 empty] | 133110 | [27 empty] | 140 | [31 empty] | 332470 | [39 empty] | 513850 |  |  |  |  | 2025
[11 empty] | HSP-30A-3-1 | HSP-30A-3-1 | [52 empty] | 4260 | [11 empty] | 530 | [9 empty] | 127180 | [27 empty] | 340 | [31 empty] | 333240 | [39 empty] | 519410 |  |  |  |  | 2025
[11 empty] | HSP-30A-4-1 | HSP-30A-4-1 | [52 empty] | 4130 | [21 empty] | 123720 | [27 empty] | 250 | [31 empty] | 335050 | [39 empty] | 525860 |  |  |  |  | 2025
[11 empty] | HSP-31-1-1 | HSP-31-1-1 | [52 empty] | 5600 | [11 empty] | 800 | [9 empty] | 130800 | [27 empty] | 300 | [31 empty] | 333600 | [39 empty] | 516400 |  |  |  |  | 2025
[11 empty] | HSP-31-2-1 | HSP-31-2-1 | [52 empty] | 4600 | [11 empty] | 900 | [9 empty] | 135000 | [27 empty] | 400 | [31 empty] | 333100 | [39 empty] | 513100 |  |  |  |  | 2025
[11 empty] | Sp2b n=10-1 | Sp2b n=10-1 | [179 empty] | 2025
[11 empty] | HZJ-19-1-1 | HZJ-19-1-1 | [52 empty] | 2830 | [11 empty] | 4150 | [9 empty] | 108360 | [27 empty] | 3090 | [31 empty] | 331200 | [11 empty] | 2900 | [27 empty] | 527850 |  |  |  |  | 2025
[11 empty] | HZJ-19-2-1 | HZJ-19-2-1 | [52 empty] | 2870 | [11 empty] | 990 | [9 empty] | 118010 | [27 empty] | 3120 | [31 empty] | 334670 | [11 empty] | 520 | [27 empty] | 534240 |  |  |  |  | 2025
[11 empty] | HZJ-19-3-1 | HZJ-19-3-1 | [52 empty] | 3130 | [11 empty] | 2000 | [9 empty] | 120170 | [27 empty] | 2940 | [31 empty] | 327330 | [11 empty] | 430 | [27 empty] | 531610 |  |  |  |  | 2025
[11 empty] | HZJ-19-4-1 | HZJ-19-4-1 | [52 empty] | 2950 | [11 empty] | 1860 | [9 empty] | 112110 | [27 empty] | 2920 | [31 empty] | 332820 | [11 empty] | 1380 | [27 empty] | 527610 |  |  |  |  | 2025
[11 empty] | HZJ-19-5-1 | HZJ-19-5-1 | [52 empty] | 3350 | [11 empty] | 3430 | [9 empty] | 116630 | [27 empty] | 2600 | [31 empty] | 334360 | [11 empty] | 570 | [27 empty] | 519930 |  |  |  |  | 2025
[11 empty] | HZJ-19-5-2 | HZJ-19-5-2 | [52 empty] | 3200 | [11 empty] | 1600 | [9 empty] | 109500 | [27 empty] | 2100 | [31 empty] | 332100 | [11 empty] | 1200 | [27 empty] | 532000 |  |  |  |  | 2025
[11 empty] | HZJ-19-6-1 | HZJ-19-6-1 | [52 empty] | 3100 | [11 empty] | 1900 | [9 empty] | 111000 | [27 empty] | 2000 | [31 empty] | 336200 | [11 empty] | 1200 | [27 empty] | 528900 |  |  |  |  | 2025
[11 empty] | HZJ-19-7-1 | HZJ-19-7-1 | [52 empty] | 3500 | [11 empty] | 1400 | [9 empty] | 108600 | [27 empty] | 2200 | [31 empty] | 335400 | [11 empty] | 1600 | [27 empty] | 532100 |  |  |  |  | 2025
[11 empty] | HZJ-19-8-1 | HZJ-19-8-1 | [52 empty] | 3700 | [11 empty] | 2000 | [9 empty] | 119100 | [27 empty] | 2500 | [31 empty] | 334600 | [11 empty] | 1300 | [27 empty] | 524300 |  |  |  |  | 2025
[11 empty] | HZJ-19-9-1 | HZJ-19-9-1 | [52 empty] | 3300 | [11 empty] | 2100 | [9 empty] | 112600 | [27 empty] | 5400 | [31 empty] | 332400 | [11 empty] | 1000 | [27 empty] | 532800 |  |  |  |  | 2025
[11 empty] | Sp1 n=107 | Sp1 n=107-1 | [179 empty] | 2025
[11 empty] | HSP-22B@1-1 | HSP-22B@1-1-1 | [32 empty] | 4.596438 | [19 empty] | 2838.600379 | [5 empty] | 0.431301 | [5 empty] | 1727.469607 | [9 empty] | 127025.4 |  | 9.738449 |  |  |  | 0.276062 |  |  |  | 3.010396 |  |  |  | 409.229412 | [13 empty] | 1460.132218 | [15 empty] | 1.971964 | [27 empty] | 19.72885 | [32 empty] | 2025
[11 empty] | HSP-22B@1-2 | HSP-22B@1-2-1 | [32 empty] | 2.174573 | [19 empty] | 2570.001589 | [5 empty] | 0.310967 | [5 empty] | 424.041201 | [9 empty] | 109303.7 |  | 10.186377 |  |  |  | 0.027501 |  |  |  | 3.588241 |  |  |  | 446.137558 | [13 empty] | 1450.65448 | [15 empty] | 0.155466 | [27 empty] | 26.940741 | [32 empty] | 2025
[11 empty] | HSP-22B@1-3 | HSP-22B@1-3-1 | [32 empty] | 3.300111 | [19 empty] | 2593.719385 | [5 empty] | 0.464779 | [5 empty] | 633.217018 | [9 empty] | 122005 |  | 5.129615 |  |  |  | 0.24692 |  |  |  | 3.120142 |  |  |  | 559.933039 | [13 empty] | 1219.754226 | [15 empty] | 1.344061 | [17 empty] | 0.2921 | [9 empty] | 34.641 | [32 empty] | 2025
[11 empty] | HSP-22B@1-4 | HSP-22B@1-4-1 | [32 empty] | 2.565311 | [19 empty] | 2795.07691 | [5 empty] | 0.43989 | [5 empty] | 507.197991 | [9 empty] | 123804.4 |  | 5.577471 |  |  |  | 0.266086 |  |  |  | 2.860963 |  |  |  | 491.361396 | [13 empty] | 1325.854526 | [15 empty] | 0.087803 | [27 empty] | 31.520094 | [32 empty] | 2025
[11 empty] | HSP-22B@2-1 | HSP-22B@2-1-1 | [32 empty] | 2.331571 | [19 empty] | 2787.062707 | [5 empty] | 0.485068 | [5 empty] | 284.851883 | [9 empty] | 126762.4 |  | 3.610599 |  |  |  | 0.291457 |  |  |  | 2.791827 |  |  |  | 230.075311 | [13 empty] | 1467.277101 | [15 empty] | 0.030098 | [27 empty] | 5.986704 | [32 empty] | 2025
[11 empty] | HSP-22B@2-2 | HSP-22B@2-2-1 | [32 empty] | 3.001121 | [19 empty] | 3077.716381 | [5 empty] | 0.529877 | [5 empty] | 304.450949 | [9 empty] | 126584.6 |  | 5.086545 |  |  |  | 0.204374 |  |  |  | 2.672499 |  |  |  | 236.048309 | [13 empty] | 1435.447979 | [43 empty] | 15.437003 | [32 empty] | 2025
[11 empty] | HSP-22B@2-3 | HSP-22B@2-3-1 | [32 empty] | 2.058156 | [19 empty] | 2764.420663 | [5 empty] | 0.449726 | [5 empty] | 228.547791 | [9 empty] | 125341.6 |  | 4.497263 |  |  |  | 0.243338 |  |  |  | 2.469089 |  |  |  | 182.666619 | [13 empty] | 1536.53697 | [43 empty] | 8.883222 | [32 empty] | 2025
[11 empty] | HSP-22B@2-4 | HSP-22B@2-4-1 | [32 empty] | 5.147611 | [19 empty] | 3105.026949 | [5 empty] | 0.638684 | [5 empty] | 500.436261 | [9 empty] | 129349.8 |  | 5.358306 |  |  |  | 0.238839 |  |  |  | 2.259656 |  |  |  | 475.506571 | [13 empty] | 1204.467612 | [43 empty] | 9.763424 | [32 empty] | 2025
[11 empty] | HSP-22B@3-1 | HSP-22B@3-1-1 | [32 empty] | 2.175628 | [19 empty] | 1911.641621 | [5 empty] | 0.390832 | [5 empty] | 367.086973 | [9 empty] | 120479.3 |  | 1.877011 |  |  |  | 0.232875 |  |  |  | 3.020146 |  |  |  | 294.122894 | [13 empty] | 1917.455506 | [15 empty] | 0.086549 | [27 empty] | 39.275008 | [32 empty] | 2025
[11 empty] | HSP-22B@3-2 | HSP-22B@3-2-1 | [32 empty] | 2.33851 | [19 empty] | 1980.44457 | [5 empty] | 0.420258 | [5 empty] | 515.537075 | [9 empty] | 131240.4 |  | 1.835537 |  |  |  | 0.265216 |  |  |  | 2.797342 |  |  |  | 226.389827 | [13 empty] | 2427.758893 | [15 empty] | 1.435724 | [17 empty] | 2.987778 | [9 empty] | 83.074192 | [32 empty] | 2025
[11 empty] | HSP-22B@3-3 | HSP-22B@3-3-1 | [32 empty] | 1.751819 | [19 empty] | 1945.589078 | [5 empty] | 0.268591 | [5 empty] | 540.295675 | [9 empty] | 118906.3 |  | 3.601314 |  |  |  | 0.317486 |  |  |  | 2.766436 |  |  |  | 388.752861 | [13 empty] | 2347.925772 | [15 empty] | 0.189329 | [27 empty] | 132.453404 | [32 empty] | 2025
[11 empty] | HSP-22B@3-4 | HSP-22B@3-4-1 | [32 empty] | 1.238237 | [19 empty] | 1955.813696 | [5 empty] | 0.384723 | [5 empty] | 489.460841 | [9 empty] | 118834.1 |  | 4.305042 |  |  |  | 0.238815 |  |  |  | 2.397338 |  |  |  | 382.502341 | [13 empty] | 2279.142103 | [15 empty] | 0.096044 | [27 empty] | 90.34789 | [32 empty] | 2025
[11 empty] | HSP-40@1-1 | HSP-40@1-1-1 | [32 empty] | 2.658285 | [19 empty] | 1496.540436 | [5 empty] | 0.094019 | [5 empty] | 96.879464 | [9 empty] | 129876.9 |  | 1.428364 |  |  |  | 0.343775 |  |  |  | 3.013725 |  |  |  | 38.13948 | [13 empty] | 5433.140218 | [15 empty] | 3.881874 | [17 empty] | 0.449838 | [9 empty] | 31.80572 | [32 empty] | 2025
[11 empty] | HSP-40@1-2 | HSP-40@1-2-1 | [32 empty] | 4.557519 | [19 empty] | 1517.704294 | [5 empty] | 0.08266 | [5 empty] | 174.592827 | [9 empty] | 132593.5 |  | 1.665065 |  |  |  | 0.324841 |  |  |  | 2.826994 |  |  |  | 32.515231 | [13 empty] | 4849.30194 | [15 empty] | 2.076586 | [17 empty] | 3.117429 | [9 empty] | 45.259995 | [32 empty] | 2025
[11 empty] | HSP-40@1-3 | HSP-40@1-3-1 | [32 empty] | 7.542584 |  |  |  | 9.307342 | [9 empty] | 0.1091 | [5 empty] | 1569.06393 | [5 empty] | 0.094589 | [5 empty] | 183.764311 | [9 empty] | 137774.9 |  | 1.930765 |  |  |  | 0.521762 |  |  |  | 2.764582 |  |  |  | 66.31345 | [13 empty] | 4604.164871 | [15 empty] | 41.033102 | [17 empty] | 56.791432 | [9 empty] | 165.398087 | [32 empty] | 2025
[11 empty] | HSP-40@1-4 | HSP-40@1-4-1 | [32 empty] | 4.50211 | [19 empty] | 1464.080225 | [5 empty] | 0.097237 | [5 empty] | 153.031264 | [9 empty] | 140950.1 |  | 0.998239 |  |  |  | 0.326537 |  |  |  | 3.318914 |  |  |  | 28.639868 | [13 empty] | 5686.505325 | [15 empty] | 1.582051 | [17 empty] | 1.95122 | [9 empty] | 81.666504 | [32 empty] | 2025
[11 empty] | HSP-40@2-1 | HSP-40@2-1-1 | [32 empty] | 40.172348 | [19 empty] | 1556.06133 | [5 empty] | 0.097758 | [5 empty] | 5172.187141 | [9 empty] | 126114.3 |  | 0.768137 |  |  |  | 0.353628 |  |  |  | 9.948476 |  |  |  | 25.708595 | [13 empty] | 4824.987655 | [15 empty] | 17.177864 | [17 empty] | 5.853715 | [9 empty] | 91.870392 | [32 empty] | 2025
[11 empty] | HSP-40@2-2 | HSP-40@2-2-1 | [32 empty] | 12.537317 | [19 empty] | 1528.27952 | [5 empty] | 0.091701 | [5 empty] | 1200.451657 | [9 empty] | 131536 |  | 0.884198 |  |  |  | 0.3366 |  |  |  | 4.380517 |  |  |  | 22.070644 | [13 empty] | 5094.483291 | [15 empty] | 34.552257 | [17 empty] | 0.765618 | [9 empty] | 4.760987 | [32 empty] | 2025
[11 empty] | HSP-40@2-3 | HSP-40@2-3-1 | [32 empty] | 19.739395 | [13 empty] | 0.050972 | [5 empty] | 1602.346517 | [5 empty] | 0.093457 | [5 empty] | 1260.028246 | [9 empty] | 134002.5 |  | 3.220124 |  |  |  | 0.292184 |  |  |  | 9.188131 |  |  |  | 51.893608 | [13 empty] | 5851.160667 | [15 empty] | 25.57356 | [17 empty] | 5.327401 | [9 empty] | 137.664629 | [32 empty] | 2025
[11 empty] | HSP-40@2-4 | HSP-40@2-4-1 | [32 empty] | 9.627121 | [13 empty] | 0.728997 | [5 empty] | 1553.292603 | [5 empty] | 0.082509 | [5 empty] | 319.597097 | [9 empty] | 115647.4 |  | 31.691878 |  |  |  | 0.369213 |  |  |  | 3.176142 |  |  |  | 38.441034 | [13 empty] | 4590.487623 | [15 empty] | 20.826915 | [17 empty] | 4.483311 | [9 empty] | 88.310115 | [32 empty] | 2025
[11 empty] | HSP-40@3-1 | HSP-40@3-1-1 | [32 empty] | 4.182101 | [19 empty] | 1671.654844 | [5 empty] | 0.110187 | [5 empty] | 299.513623 | [9 empty] | 134524.1 |  | 1.626179 |  |  |  | 0.431213 |  |  |  | 3.405997 |  |  |  | 35.865984 | [13 empty] | 5348.976323 | [15 empty] | 12.536718 | [17 empty] | 4.839304 | [9 empty] | 76.415983 | [32 empty] | 2025
[11 empty] | HSP-40@3-2 | HSP-40@3-2-1 | [32 empty] | 64.981081 | [19 empty] | 1701.799983 | [5 empty] | 0.1177 | [5 empty] | 15903.88 | [9 empty] | 123815.7 |  | 0.881608 |  |  |  | 0.318742 |  |  |  | 15.608448 |  |  |  | 27.456097 | [13 empty] | 4882.024887 | [15 empty] | 93.614824 | [17 empty] | 4.495999 | [9 empty] | 40.938193 | [32 empty] | 2025
[11 empty] | HSP-40@3-3 | HSP-40@3-3-1 | [32 empty] | 21.577267 | [13 empty] | 0.031405 | [5 empty] | 2152.803049 | [5 empty] | 0.090145 | [5 empty] | 3000.274033 | [9 empty] | 93814.29 |  | 28.37576 |  |  |  | 0.372621 |  |  |  | 6.102557 |  |  |  | 59.090374 | [13 empty] | 6574.441986 | [15 empty] | 30.343794 | [17 empty] | 10.638046 | [9 empty] | 2200.142687 | [32 empty] | 2025
[11 empty] | HSP-40@4-1 | HSP-40@4-1-1 | [32 empty] | 8.178433 | [19 empty] | 1537.773408 | [5 empty] | 0.102736 | [5 empty] | 802.848037 | [9 empty] | 118038.5 |  | 1.653097 |  |  |  | 0.375002 |  |  |  | 4.21905 |  |  |  | 40.217935 | [13 empty] | 4341.021506 | [15 empty] | 11.164614 | [17 empty] | 6.496035 | [9 empty] | 203.528769 | [32 empty] | 2025
[11 empty] | HSP-40@4-2 | HSP-40@4-2-1 | [32 empty] | 4.650026 | [19 empty] | 1544.264726 | [5 empty] | 0.085448 | [5 empty] | 679.801188 | [9 empty] | 105704.9 |  | 17.233343 |  |  |  | 0.24751 |  |  |  | 2.696848 |  |  |  | 31.157539 | [13 empty] | 5209.953036 | [15 empty] | 3.571848 | [17 empty] | 2.033618 | [9 empty] | 470.925069 | [32 empty] | 2025
[11 empty] | HSP-40@4-3 | HSP-40@4-3-1 | [32 empty] | 6.07875 | [19 empty] | 1596.306748 | [5 empty] | 0.105381 | [5 empty] | 629.836062 | [9 empty] | 126346 |  | 2.12854 |  |  |  | 0.31021 |  |  |  | 4.090959 |  |  |  | 27.171024 | [13 empty] | 5224.036145 | [15 empty] | 3.876464 | [17 empty] | 0.495062 | [9 empty] | 62.433493 | [32 empty] | 2025
[11 empty] | HSP-51@1-1 | HSP-51@1-1-1 | [32 empty] | 10.842392 | [13 empty] | 0.122323 | [5 empty] | 3161.820024 | [5 empty] | 0.429917 | [5 empty] | 1043.783182 | [9 empty] | 123380.3 |  | 10.715005 |  |  |  | 0.082326 |  |  |  | 2.496279 |  |  |  | 294.083403 | [13 empty] | 1349.946518 | [15 empty] | 7.009779 | [17 empty] | 0.497624 | [9 empty] | 73.65224 | [32 empty] | 2025
[11 empty] | HSP-51@1-2 | HSP-51@1-2-1 | [32 empty] | 7.174449 | [13 empty] | 0.132802 | [5 empty] | 2947.778695 | [5 empty] | 0.740783 | [5 empty] | 712.577624 | [9 empty] | 109829.7 |  | 18.968949 |  |  |  | 0.322649 |  |  |  | 2.802018 |  |  |  | 104.601102 | [13 empty] | 1878.587959 | [15 empty] | 0.932818 | [17 empty] | 0.468704 | [9 empty] | 390.470881 | [32 empty] | 2025
[11 empty] | HSP-51@1-3 | HSP-51@1-3-1 | [32 empty] | 40.013819 | [13 empty] | 0.507271 | [5 empty] | 2959.286427 | [5 empty] | 0.104781 | [5 empty] | 10514.98 | [9 empty] | 102340.2 |  | 22.218645 |  |  |  | 0.262777 |  |  |  | 2.410628 |  |  |  | 143.871428 | [13 empty] | 1849.913865 | [15 empty] | 33.609027 | [17 empty] | 2.490937 | [9 empty] | 243.182944 | [32 empty] | 2025
[11 empty] | HSP-51@1-4 | HSP-51@1-4-1 | [32 empty] | 5.325801 |  |  |  | 0.071261 | [9 empty] | 0.048335 | [5 empty] | 2925.539796 | [5 empty] | 2.077369 | [5 empty] | 346.927225 | [9 empty] | 119078.6 |  | 10.755909 |  |  |  | 0.331163 |  |  |  | 2.340764 |  |  |  | 154.04122 | [13 empty] | 1881.706341 | [15 empty] | 0.392946 | [27 empty] | 79.365744 | [32 empty] | 2025
[11 empty] | HSP-51@1-5 | HSP-51@1-5-1 | [32 empty] | 54.022758 | [13 empty] | 0.132202 | [5 empty] | 3254.318934 | [5 empty] | 0.305847 | [5 empty] | 20187.01785 | [9 empty] | 111738.9 |  | 7.077037 |  |  |  | 0.239545 |  |  |  | 2.217726 |  |  |  | 151.588943 | [13 empty] | 1652.293182 | [15 empty] | 16.64258 | [17 empty] | 0.626015 | [9 empty] | 54.583842 | [32 empty] | 2025
[11 empty] | HSP-51@1-6 | HSP-51@1-6-1 | [32 empty] | 7.124118 | [13 empty] | 0.177634 | [5 empty] | 2800.628303 | [5 empty] | 1.614924 | [5 empty] | 382.223481 | [9 empty] | 119034.9 |  | 8.415506 |  |  |  | 0.231966 |  |  |  | 2.302883 |  |  |  | 131.745388 | [13 empty] | 1764.931338 | [15 empty] | 0.792142 | [27 empty] | 71.583379 | [32 empty] | 2025
[11 empty] | HSP-51@1-7 | HSP-51@1-7-1 | [32 empty] | 6.786387 | [13 empty] | 0.237057 | [5 empty] | 2623.059719 | [5 empty] | 0.82227 | [5 empty] | 700.848085 | [9 empty] | 116871.5 |  | 14.025214 |  |  |  | 0.250277 |  |  |  | 2.052243 |  |  |  | 150.943367 | [13 empty] | 1755.41459 | [15 empty] | 5.11839 | [17 empty] | 0.243789 | [9 empty] | 203.200783 | [32 empty] | 2025
[11 empty] | HSP-6B@1-1 | HSP-6B@1-1-1 | [32 empty] | 147.182154 | [19 empty] | 2163.257761 | [5 empty] | 0.100064 | [5 empty] | 9901.888686 | [9 empty] | 86471.37 |  | 173.861314 |  |  |  | 0.461458 |  |  |  | 6.66395 |  |  |  | 113.512904 | [13 empty] | 6421.806395 | [15 empty] | 66.3406 | [17 empty] | 4.702387 | [9 empty] | 6438.222174 | [32 empty] | 2025
[11 empty] | HSP-6B@1-2 | HSP-6B@1-2-1 | [32 empty] | 45.544762 | [19 empty] | 3345.331245 | [5 empty] | 0.1105 | [5 empty] | 1112.358073 | [9 empty] | 97314.26548 |  | 28.018523 |  |  |  | 0.388499 |  |  |  | 8.61644 |  |  |  | 115.663038 | [13 empty] | 7998.591425 | [15 empty] | 34.082874 | [17 empty] | 3.134268 | [9 empty] | 227.709179 | [32 empty] | 2025
[11 empty] | HSP-6B@1-3 | HSP-6B@1-3-1 | [32 empty] | 76.081845 | [13 empty] | 0.236624 | [5 empty] | 3178.113674 | [5 empty] | 0.104493 | [5 empty] | 2244.829726 | [9 empty] | 99717.98 |  | 31.178468 |  |  |  | 0.059802 |  |  |  | 9.608252 |  |  |  | 97.836772 | [13 empty] | 6995.042313 | [15 empty] | 3403.273117 | [17 empty] | 9.280193 | [9 empty] | 1770.021956 | [32 empty] | 2025
[11 empty] | HSP-6B@1-4 | HSP-6B@1-4-1 | [32 empty] | 86.729507 |  |  |  | 1.628279 | [15 empty] | 2862.389653 | [5 empty] | 0.106187 | [5 empty] | 3962.402422 | [9 empty] | 100945 |  | 35.826976 |  |  |  | 0.249615 |  |  |  | 14.421723 |  |  |  | 158.628109 | [13 empty] | 8264.34606 | [15 empty] | 113.070879 | [17 empty] | 4.98769 | [9 empty] | 1852.282396 | [32 empty] | 2025
[11 empty] | HSP-6B@1-5 | HSP-6B@1-5-1 | [32 empty] | 22.90146 | [19 empty] | 3317.894172 | [5 empty] | 0.118821 | [5 empty] | 515.41089 | [9 empty] | 105117.9 |  | 27.885504 |  |  |  | 0.285433 |  |  |  | 3.867869 |  |  |  | 217.847617 | [13 empty] | 9116.75755 | [15 empty] | 28.322627 | [17 empty] | 0.409859 | [9 empty] | 207.946968 | [32 empty] | 2025
[11 empty] | HSP-6B@2-1 | HSP-6B@2-1-1 | [32 empty] | 108.578535 | [13 empty] | 0.051215 | [5 empty] | 3082.371906 | [5 empty] | 0.155066 | [5 empty] | 4720.462941 | [9 empty] | 105225.3 |  | 41.226012 |  |  |  | 0.748135 |  |  |  | 17.133322 |  |  |  | 183.337053 | [13 empty] | 9051.827269 | [15 empty] | 150.952827 | [17 empty] | 6.364037 | [9 empty] | 3415.782344 | [32 empty] | 2025
[11 empty] | HSP-6B@2-2 | HSP-6B@2-2-1 | [32 empty] | 75.629277 |  |  |  | 2.29675 | [9 empty] | 0.036946 | [5 empty] | 2931.453488 | [5 empty] | 0.225892 | [5 empty] | 4500.395564 | [9 empty] | 108602.2 |  | 37.988475 |  |  |  | 0.592158 |  |  |  | 12.435214 |  |  |  | 160.277888 | [13 empty] | 9498.024352 | [15 empty] | 184.887797 | [17 empty] | 5.002353 | [9 empty] | 2543.793135 | [32 empty] | 2025
[11 empty] | HSP-6B@2-3 | HSP-6B@2-3-1 | [32 empty] | 92.922117 | [13 empty] | 0.050846 | [5 empty] | 3111.633302 | [5 empty] | 0.186183 | [5 empty] | 4270.871983 | [9 empty] | 104392.8 |  | 32.147011 |  |  |  | 0.369187 |  |  |  | 8.478722 |  |  |  | 204.482597 | [13 empty] | 7539.220141 | [15 empty] | 363.938479 | [17 empty] | 6.364103 | [9 empty] | 2343.556063 | [32 empty] | 2025
[11 empty] | HSP-6B@3-1 | HSP-6B@3-1-1 | [32 empty] | 66.234891 | [19 empty] | 1959.435762 | [5 empty] | 0.102371 | [5 empty] | 2048.41088 | [9 empty] | 112325.3 |  | 78.577469 |  |  |  | 0.226875 |  |  |  | 14.432003 |  |  |  | 60.18365 | [13 empty] | 6682.97542 | [15 empty] | 588.816453 | [17 empty] | 9.779863 | [9 empty] | 885.924324 | [32 empty] | 2025
[11 empty] | HSP-6B@3-2 | HSP-6B@3-2-1 | [32 empty] | 43.218692 | [13 empty] | 0.023768 | [5 empty] | 3521.231547 | [5 empty] | 0.108759 | [5 empty] | 1120.480952 | [9 empty] | 107296.2 |  | 25.770402 |  |  |  | 0.270942 |  |  |  | 4.614362 |  |  |  | 249.903099 | [13 empty] | 8867.773296 | [15 empty] | 304.230601 | [17 empty] | 14.679814 | [9 empty] | 591.647645 | [32 empty] | 2025
[11 empty] | HSP-6B@3-3 | HSP-6B@3-3-1 | [32 empty] | 214.754628 | [13 empty] | 0.690231 | [5 empty] | 3209.975008 | [5 empty] | 0.668395 | [5 empty] | 14256.18 | [9 empty] | 107987.6 |  | 49.420187 |  |  |  | 0.371956 |  |  |  | 12.448288 |  |  |  | 174.48275 | [13 empty] | 9396.442136 | [15 empty] | 9344.381772 | [17 empty] | 15.317158 | [9 empty] | 14149.43 | [32 empty] | 2025
[11 empty] | HSP-6B@3-4 | HSP-6B@3-4-1 | [32 empty] | 137.768333 | [13 empty] | 0.009909 | [5 empty] | 1976.926884 | [5 empty] | 0.088393 | [5 empty] | 5070.036935 | [9 empty] | 77763.17 |  | 442.080098 |  |  |  | 0.33166 |  |  |  | 7.526966 |  |  |  | 25.685653 | [13 empty] | 3423.118772 | [15 empty] | 364.517911 | [17 empty] | 28.601912 | [9 empty] | 3108.635197 | [32 empty] | 2025
[11 empty] | HSP-6B@4-1 | HSP-6B@4-1-1 | [32 empty] | 230.528414 | [13 empty] | 0.124803 | [5 empty] | 2939.521203 | [5 empty] | 0.139392 | [5 empty] | 14094.72 | [9 empty] | 99694.79 |  | 62.71686 |  |  |  | 0.375845 |  |  |  | 16.180633 |  |  |  | 283.432664 | [13 empty] | 8550.50368 | [15 empty] | 1417.761393 | [17 empty] | 9.440357 | [9 empty] | 10563.86 | [32 empty] | 2025
[11 empty] | HSP-6B@4-2 | HSP-6B@4-2-1 | [32 empty] | 39.286885 | [19 empty] | 2254.519442 | [5 empty] | 0.084366 | [5 empty] | 860.019084 | [9 empty] | 115822.7 |  | 35.664153 |  |  |  | 0.322521 |  |  |  | 6.283808 |  |  |  | 54.391745 | [13 empty] | 6357.855298 | [15 empty] | 21.778137 | [17 empty] | 2.517396 | [9 empty] | 188.360351 | [32 empty] | 2025
[11 empty] | HSP-6B@4-3 | HSP-6B@4-3-1 | [32 empty] | 164.580344 | [13 empty] | 0.039225 | [5 empty] | 2196.521251 | [5 empty] | 0.097004 | [5 empty] | 8524.243398 | [9 empty] | 75955.4 |  | 312.23216 |  |  |  | 0.369247 |  |  |  | 7.62068 |  |  |  | 48.528138 | [13 empty] | 4056.968831 | [15 empty] | 343.142523 | [17 empty] | 63.52484 | [9 empty] | 5899.617353 | [32 empty] | 2025
[11 empty] | HSP-6B@4-4 | HSP-6B@4-4-1 | [32 empty] | 20.8851 | [19 empty] | 2018.926362 | [5 empty] | 0.080429 | [5 empty] | 224.33307 | [9 empty] | 113817.5 |  | 28.81321 |  |  |  | 0.346424 |  |  |  | 5.584307 |  |  |  | 30.894422 | [13 empty] | 4727.979695 | [15 empty] | 14.003959 | [17 empty] | 0.724309 | [9 empty] | 64.654453 | [32 empty] | 2025
[11 empty] | HSP-26B@2-2 | HSP-26B@2-2-1 | [32 empty] | 120.286567 | [19 empty] | 3747.331905 | [5 empty] | 0.083726 | [5 empty] | 1164.212948 | [9 empty] | 88631.27 |  | 7.83547 |  |  |  | 0.320709 |  |  |  | 4.35684 |  |  |  | 3.224626 | [13 empty] | 638.805551 | [15 empty] | 173.158613 | [17 empty] | 1.786951 | [9 empty] | 778.461759 | [32 empty] | 2025
[11 empty] | HSP-26B@1-3 | HSP-26B@1-3-1 | [32 empty] | 167.185605 |  |  |  | 3.565644 | [15 empty] | 4830.656581 | [5 empty] | 0.461909 | [5 empty] | 1016.951555 | [9 empty] | 119209.5 |  | 5.239336 |  |  |  | 0.815717 |  |  |  | 4.196233 |  |  |  | 4.811929 | [13 empty] | 399.952739 | [15 empty] | 51.176981 | [17 empty] | 1.146407 | [9 empty] | 1189.906657 | [32 empty] | 2025
[11 empty] | HSP-26B@2-4 | HSP-26B@2-4-1 | [32 empty] | 50.087204 | [19 empty] | 4044.870005 | [5 empty] | 0.08236 | [5 empty] | 702.995652 | [9 empty] | 100000.9 |  | 7.273112 |  |  |  | 0.276115 |  |  |  | 4.004472 |  |  |  | 2.41269 | [13 empty] | 573.36719 | [15 empty] | 2.615734 | [17 empty] | 0.363011 | [9 empty] | 545.248837 | [32 empty] | 2025
[11 empty] | HSP-26B@4-2 | HSP-26B@4-2-1 | [32 empty] | 140.981375 | [19 empty] | 5012.534638 | [5 empty] | 0.08042 | [5 empty] | 1856.318439 | [9 empty] | 85622.61 |  | 18.923596 |  |  |  | 0.319067 |  |  |  | 3.012855 |  |  |  | 5.901488 | [13 empty] | 146.07151 | [15 empty] | 3.062819 | [17 empty] | 1.111187 | [9 empty] | 1339.873653 | [32 empty] | 2025
[11 empty] | HSP-26B@4-4 | HSP-26B@4-4-1 | [32 empty] | 141.656426 | [19 empty] | 4063.117957 | [5 empty] | 0.090129 | [5 empty] | 1557.950166 | [9 empty] | 98512.63 |  | 5.203324 |  |  |  | 0.308359 |  |  |  | 3.023409 |  |  |  | 4.81423 | [13 empty] | 511.314859 | [15 empty] | 0.730459 | [17 empty] | 0.478237 | [9 empty] | 1131.275631 | [32 empty] | 2025
[11 empty] | HSP-26B@4-5 | HSP-26B@4-5-1 | [32 empty] | 237.838021 | [19 empty] | 5180.46295 | [5 empty] | 0.355335 | [5 empty] | 3022.357053 | [9 empty] | 114744.1 |  | 4.705885 |  |  |  | 0.288999 |  |  |  | 3.26096 |  |  |  | 9.016313 | [13 empty] | 289.864966 | [15 empty] | 380.466359 | [17 empty] | 2.225984 | [9 empty] | 2094.825191 | [32 empty] | 2025
[11 empty] | HSP-30A@2-3 | HSP-30A@2-3-1 | [32 empty] | 35.39007 | [19 empty] | 5911.24082 | [5 empty] | 0.104447 | [5 empty] | 631.5447 | [9 empty] | 131377.9 |  | 5.083475 |  |  |  | 0.271999 |  |  |  | 2.352852 |  |  |  | 2.223051 | [13 empty] | 310.2062 | [15 empty] | 2.366101 | [27 empty] | 519.004967 | [32 empty] | 2025
[11 empty] | HSP-30A@2-4 | HSP-30A@2-4-1 | [32 empty] | 34.81592 | [19 empty] | 5434.813959 | [5 empty] | 0.122039 | [5 empty] | 695.086873 | [9 empty] | 127579 |  | 7.727037 |  |  |  | 0.286072 |  |  |  | 2.455724 |  |  |  | 2.287225 | [13 empty] | 419.537798 | [15 empty] | 1.159322 | [27 empty] | 498.947608 | [32 empty] | 2025
[11 empty] | HSP-30A@4-4 | HSP-30A@4-4-1 | [32 empty] | 110.393893 | [19 empty] | 5706.04266 | [5 empty] | 0.113388 | [5 empty] | 865.101188 | [9 empty] | 114803.5 |  | 6.537169 |  |  |  | 0.357788 |  |  |  | 2.674961 |  |  |  | 3.049249 | [13 empty] | 192.373493 | [15 empty] | 48.261661 | [17 empty] | 2.137636 | [9 empty] | 731.633441 | [32 empty] | 2025
[11 empty] | HSP-30A@4-5 | HSP-30A@4-5-1 | [32 empty] | 160.147737 | [19 empty] | 4203.763961 | [5 empty] | 0.115083 | [5 empty] | 1782.719906 | [9 empty] | 91489.13 |  | 18.365171 |  |  |  | 0.35173 |  |  |  | 2.726246 |  |  |  | 6.127517 | [13 empty] | 189.399073 | [15 empty] | 9.024145 | [17 empty] | 1.663059 | [9 empty] | 1481.475316 | [32 empty] | 2025
[11 empty] | HSP-30A@3-2 | HSP-30A@3-2-1 | [32 empty] | 63.583636 | [19 empty] | 6827.347791 | [5 empty] | 0.121368 | [5 empty] | 908.155185 | [9 empty] | 153614.9 |  | 7.871531 |  |  |  | 0.361618 |  |  |  | 3.07912 |  |  |  | 3.559572 | [13 empty] | 517.169531 | [15 empty] | 68.004896 | [17 empty] | 0.992156 | [9 empty] | 770.720183 | [32 empty] | 2025
[11 empty] | HSP-30A@3-3 | HSP-30A@3-3-1 | [32 empty] | 61.739612 | [19 empty] | 5841.553676 | [5 empty] | 0.121242 | [5 empty] | 487.942578 | [9 empty] | 139454 |  | 11.358996 |  |  |  | 0.374655 |  |  |  | 2.66087 |  |  |  | 2.365119 | [13 empty] | 1263.714969 | [15 empty] | 16.596583 | [17 empty] | 4.24096 | [9 empty] | 370.072025 | [32 empty] | 2025
[11 empty] | Sp2a n=42 | Sp2a n=42-1 | [179 empty] | 2025
[11 empty] | HSP-26B@1-1 | HSP-26B@1-1-1 | [32 empty] | 463.497814 | [19 empty] | 5355.827622 | [5 empty] | 0.270982 | [5 empty] | 3662.98395 | [9 empty] | 91216.59096 |  | 17.878657 |  |  |  | 0.355725 |  |  |  | 3.563438 |  |  |  | 11.499731 | [13 empty] | 174.180321 | [15 empty] | 38.570575 | [17 empty] | 7.040464 | [9 empty] | 2804.390959 | [32 empty] | 2025
[11 empty] | HSP-26B@1-2 | HSP-26B@1-2-1 | [32 empty] | 270.837874 | [19 empty] | 4607.91898 | [5 empty] | 0.325053 | [5 empty] | 2330.744404 | [9 empty] | 84216.73 |  | 14.616619 |  |  |  | 0.317169 |  |  |  | 3.66315 |  |  |  | 6.685548 | [13 empty] | 196.616764 | [15 empty] | 103.967296 | [17 empty] | 3.737655 | [9 empty] | 1577.168378 | [32 empty] | 2025
[11 empty] | HSP-26B@1-4 | HSP-26B@1-4-1 | [32 empty] | 64.872509 | [19 empty] | 5494.894458 | [5 empty] | 0.367583 | [5 empty] | 536.414644 | [9 empty] | 127658.9 |  | 5.142448 |  |  |  | 0.284898 |  |  |  | 2.56226 |  |  |  | 1.753045 | [13 empty] | 347.845223 | [15 empty] | 3.77242 | [27 empty] | 424.847858 | [32 empty] | 2025
[11 empty] | HSP-26B@2-1 | HSP-26B@2-1-1 | [32 empty] | 231.75142 | [19 empty] | 4886.259655 | [5 empty] | 0.091808 | [5 empty] | 3036.859714 | [9 empty] | 87379.81451 |  | 21.917421 |  |  |  | 0.401269 |  |  |  | 4.113143 |  |  |  | 8.938308 | [13 empty] | 168.39184 | [15 empty] | 12.050712 | [17 empty] | 0.894475 | [9 empty] | 2205.973651 | [32 empty] | 2025
[11 empty] | HSP-26B@2-3 | HSP-26B@2-3-1 | [32 empty] | 161.781772 | [19 empty] | 4525.275103 | [5 empty] | 0.08144 | [5 empty] | 967.844157 | [9 empty] | 86577.22 |  | 8.266975 |  |  |  | 0.281265 |  |  |  | 3.764845 |  |  |  | 3.532399 | [13 empty] | 283.185991 | [15 empty] | 2.478899 | [17 empty] | 1.41989 | [9 empty] | 874.909683 | [32 empty] | 2025
[11 empty] | HSP-26B@3-1 | HSP-26B@3-1-1 | [32 empty] | 275.753032 | [19 empty] | 4830.496983 | [5 empty] | 0.11691 | [5 empty] | 3728.16959 | [9 empty] | 88293.15 |  | 18.884274 |  |  |  | 0.506819 |  |  |  | 3.214104 |  |  |  | 11.186632 | [13 empty] | 167.612982 | [15 empty] | 8.915692 | [27 empty] | 2656.063642 | [32 empty] | 2025
[11 empty] | HSP-26B@3-2 | HSP-26B@3-2-1 | [32 empty] | 282.589935 | [19 empty] | 4694.404215 | [5 empty] | 0.105929 | [5 empty] | 3263.02341 | [9 empty] | 89995.78 |  | 21.954776 |  |  |  | 0.548419 |  |  |  | 4.281864 |  |  |  | 9.93143 | [13 empty] | 186.702892 | [15 empty] | 27.584337 | [17 empty] | 4.525235 | [9 empty] | 2381.228301 | [32 empty] | 2025
[11 empty] | HSP-26B@3-3 | HSP-26B@3-3-1 | [32 empty] | 123.532512 | [19 empty] | 5017.100036 | [5 empty] | 0.121615 | [5 empty] | 4721.539671 | [9 empty] | 121178.4 |  | 5.198264 |  |  |  | 0.516074 |  |  |  | 2.640118 |  |  |  | 13.240417 | [13 empty] | 248.162739 | [15 empty] | 9.751041 | [27 empty] | 3136.797021 | [32 empty] | 2025
[11 empty] | HSP-26B@3-4 | HSP-26B@3-4-1 | [32 empty] | 130.020864 | [19 empty] | 4708.454056 | [5 empty] | 0.300736 | [5 empty] | 2041.850306 | [9 empty] | 112324.4 |  | 6.297413 |  |  |  | 0.371805 |  |  |  | 2.782694 |  |  |  | 6.29069 | [13 empty] | 365.561932 | [15 empty] | 2.641997 | [27 empty] | 1475.129184 | [32 empty] | 2025
[11 empty] | HSP-26B@3-5 | HSP-26B@3-5-1 | [32 empty] | 382.840643 | [19 empty] | 5155.992074 | [5 empty] | 0.429033 | [5 empty] | 4930.69581 | [9 empty] | 116977.5 |  | 8.107683 |  |  |  | 0.352834 |  |  |  | 3.548343 |  |  |  | 14.206804 | [13 empty] | 336.698081 | [15 empty] | 325.673209 | [17 empty] | 1.215621 | [9 empty] | 3384.132623 | [32 empty] | 2025
[11 empty] | HSP-26B@4-1 | HSP-26B@4-1-1 | [32 empty] | 155.171886 | [19 empty] | 3826.134771 | [5 empty] | 0.262131 | [5 empty] | 1754.920683 | [9 empty] | 87362.98 |  | 9.978765 |  |  |  | 0.325264 |  |  |  | 3.442822 |  |  |  | 5.603553 | [13 empty] | 427.027244 | [15 empty] | 7.086805 | [17 empty] | 1.853596 | [9 empty] | 1269.620864 | [32 empty] | 2025
[11 empty] | HSP-26B@4-3 | HSP-26B@4-3-1 | [32 empty] | 273.5223 | [19 empty] | 5425.143457 | [5 empty] | 0.084339 | [5 empty] | 2664.650081 | [9 empty] | 91534.76 |  | 18.489794 |  |  |  | 0.347286 |  |  |  | 2.962459 |  |  |  | 8.381945 | [13 empty] | 170.068946 | [15 empty] | 22.454617 | [17 empty] | 3.620635 | [9 empty] | 1958.895636 | [32 empty] | 2025
[11 empty] | HSP-30A@1-1 | HSP-30A@1-1-1 | [32 empty] | 104.09407 | [19 empty] | 5448.704382 | [5 empty] | 0.125398 | [5 empty] | 722.835873 | [9 empty] | 126451.4 |  | 6.825604 |  |  |  | 0.40418 |  |  |  | 2.69036 |  |  |  | 2.157816 | [13 empty] | 541.311303 | [15 empty] | 796.111488 | [17 empty] | 2.372239 | [9 empty] | 484.616564 | [32 empty] | 2025
[11 empty] | HSP-30A@1-2 | HSP-30A@1-2-1 | [32 empty] | 95.788957 | [19 empty] | 5400.874043 | [5 empty] | 0.370474 | [5 empty] | 928.231693 | [9 empty] | 106103.1 |  | 10.079156 |  |  |  | 0.392934 |  |  |  | 3.095905 |  |  |  | 3.105376 | [13 empty] | 205.055432 | [15 empty] | 11.943468 | [17 empty] | 2.470627 | [9 empty] | 730.546988 | [32 empty] | 2025
[11 empty] | HSP-30A@1-4 | HSP-30A@1-4-1 | [32 empty] | 27.972623 | [19 empty] | 5217.776995 | [5 empty] | 0.406102 | [5 empty] | 178.619336 | [9 empty] | 101205.1 |  | 6.59877 |  |  |  | 0.332217 |  |  |  | 3.45341 |  |  |  | 0.609084 | [13 empty] | 195.61496 | [15 empty] | 7.521617 | [17 empty] | 0.455645 | [9 empty] | 144.610368 | [32 empty] | 2025
[11 empty] | HSP-30A@2-2 | HSP-30A@2-2-1 | [32 empty] | 73.79246 |  |  |  | 3.152954 | [15 empty] | 5501.240115 | [5 empty] | 0.114463 | [5 empty] | 968.084312 | [9 empty] | 110465 |  | 10.746777 |  |  |  | 0.220556 |  |  |  | 2.767188 |  |  |  | 3.367896 | [13 empty] | 159.594511 | [15 empty] | 8.047441 | [17 empty] | 0.523562 | [9 empty] | 773.931396 | [32 empty] | 2025
[11 empty] | HSP-30A@4-1 | HSP-30A@4-1-1 | [32 empty] | 195.661445 | [19 empty] | 3785.195025 | [5 empty] | 0.09614 | [5 empty] | 1949.463203 | [9 empty] | 87429.81 |  | 14.368071 |  |  |  | 0.339112 |  |  |  | 3.059361 |  |  |  | 6.910352 | [13 empty] | 291.254779 | [15 empty] | 87.644392 | [17 empty] | 7.194105 | [9 empty] | 1622.267595 | [32 empty] | 2025
[11 empty] | HSP-30A@4-2 | HSP-30A@4-2-1 | [32 empty] | 63.972396 | [19 empty] | 4762.04991 | [5 empty] | 0.105117 | [5 empty] | 897.891951 | [9 empty] | 99639.89 |  | 10.234112 |  |  |  | 0.274097 |  |  |  | 3.115824 |  |  |  | 3.051684 | [13 empty] | 180.393752 | [15 empty] | 41.2163 | [17 empty] | 1.644 | [9 empty] | 693.363457 | [32 empty] | 2025
[11 empty] | HSP-30A@4-3 | HSP-30A@4-3-1 | [32 empty] | 94.474028 | [19 empty] | 6006.444003 | [5 empty] | 0.122393 | [5 empty] | 874.932997 | [9 empty] | 118483.8 |  | 9.661161 |  |  |  | 0.351792 |  |  |  | 2.709162 |  |  |  | 3.001572 | [13 empty] | 206.75131 | [15 empty] | 15.116408 | [17 empty] | 0.624621 | [9 empty] | 708.495857 | [32 empty] | 2025
[11 empty] | HSP-30A@3-1 | HSP-30A@3-1-1 | [32 empty] | 38.73541 | [19 empty] | 3637.398593 | [5 empty] | 0.125971 | [5 empty] | 608.583107 | [9 empty] | 73207.3 |  | 16.126837 |  |  |  | 0.262832 |  |  |  | 3.980524 |  |  |  | 2.169725 | [13 empty] | 227.461226 | [15 empty] | 11.935085 | [17 empty] | 0.451405 | [9 empty] | 466.076691 | [32 empty] | 2025
[11 empty] | HSP-30A@3-4 | HSP-30A@3-4-1 | [32 empty] | 19.761477 | [19 empty] | 4738.859126 | [5 empty] | 0.120728 | [5 empty] | 290.249225 | [9 empty] | 102595.7 |  | 4.115581 |  |  |  | 0.301977 |  |  |  | 2.604466 |  |  |  | 0.900552 | [13 empty] | 182.389662 | [15 empty] | 0.713768 | [27 empty] | 217.179737 | [32 empty] | 2025
[11 empty] | HSP-30A@3-5 | HSP-30A@3-5-1 | [32 empty] | 63.164299 | [19 empty] | 4388.599155 | [5 empty] | 0.355737 | [5 empty] | 625.65316 | [9 empty] | 98454.4 |  | 7.334685 |  |  |  | 0.319968 |  |  |  | 3.677984 |  |  |  | 2.494387 | [13 empty] | 198.785501 | [15 empty] | 25.518767 | [17 empty] | 1.480992 | [9 empty] | 555.730015 | [32 empty] | 2025
[11 empty] | HSP-30A@5-1 | HSP-30A@5-1-1 | [32 empty] | 286.299302 | [19 empty] | 5266.799925 | [5 empty] | 0.148461 | [5 empty] | 1728.718205 | [9 empty] | 113475.4 |  | 10.240439 |  |  |  | 0.415786 |  |  |  | 3.113316 |  |  |  | 5.648847 | [13 empty] | 169.276695 | [15 empty] | 104.209625 | [27 empty] | 1328.343324 | [32 empty] | 2025
[11 empty] | HSP-30A@5-2 | HSP-30A@5-2-1 | [32 empty] | 121.286839 | [19 empty] | 5077.147339 | [5 empty] | 0.137131 | [5 empty] | 1610.965449 | [9 empty] | 110686.5 |  | 9.745645 |  |  |  | 0.347054 |  |  |  | 3.232082 |  |  |  | 5.375216 | [13 empty] | 161.355017 | [15 empty] | 46.836866 | [17 empty] | 0.379335 | [9 empty] | 1219.088848 | [32 empty] | 2025
[11 empty] | HSP-30A@5-3 | HSP-30A@5-3-1 | [32 empty] | 134.390957 | [19 empty] | 5674.535978 | [5 empty] | 0.146968 | [5 empty] | 943.058182 | [9 empty] | 120842.8 |  | 10.85407 |  |  |  | 0.384262 |  |  |  | 2.996314 |  |  |  | 3.285416 | [13 empty] | 188.61487 | [15 empty] | 42.734225 | [27 empty] | 741.992111 | [32 empty] | 2025
[11 empty] | HSP-30A@5-4 | HSP-30A@5-4-1 | [32 empty] | 185.240931 | [19 empty] | 5193.213644 | [5 empty] | 0.122104 | [5 empty] | 1066.766466 | [9 empty] | 113560.9 |  | 13.998909 |  |  |  | 0.431976 |  |  |  | 3.337601 |  |  |  | 3.668513 | [13 empty] | 174.164427 | [15 empty] | 53.64966 | [27 empty] | 839.513631 | [32 empty] | 2025
[11 empty] | HSP-30A@5-5 | HSP-30A@5-5-1 | [32 empty] | 209.476582 | [19 empty] | 5210.850831 | [5 empty] | 0.474184 | [5 empty] | 838.633374 | [9 empty] | 107748.1 |  | 11.520559 |  |  |  | 0.417576 |  |  |  | 3.138579 |  |  |  | 3.07876 | [13 empty] | 165.899062 | [15 empty] | 82.922928 | [17 empty] | 1.695322 | [9 empty] | 655.043905 | [32 empty] | 2025
[11 empty] | HSP-31-2@1-1 | HSP-31-2@1-1-1 | [32 empty] | 0.363162 | [19 empty] | 1148.819371 | [5 empty] | 0.080614 | [5 empty] | 133.398215 | [9 empty] | 103590.6 |  | 0.319012 |  |  |  | 0.052469 |  |  |  | 3.483251 |  |  |  | 105.55569 | [13 empty] | 4665.31917 | [15 empty] | 0.171348 | [27 empty] | 1.212481 | [32 empty] | 2025
[11 empty] | HSP-31-2@1-2 | HSP-31-2@1-2-1 | [32 empty] | 0.210658 | [19 empty] | 1178.189962 | [5 empty] | 0.05966 | [5 empty] | 108.734485 | [9 empty] | 89109.48 |  | 0.245649 |  |  |  | 0.251312 |  |  |  | 3.79762 |  |  |  | 102.779284 | [13 empty] | 3726.315842 | [15 empty] | 1.236915 | [27 empty] | 0.880823 | [32 empty] | 2025
[11 empty] | HSP-31-2@1-3 | HSP-31-2@1-3-1 | [32 empty] | 0.222711 | [19 empty] | 1108.137008 | [5 empty] | 0.066099 | [5 empty] | 102.629742 | [9 empty] | 82961.28 |  | 0.067534 |  |  |  | 0.320747 |  |  |  | 3.885492 |  |  |  | 99.118804 | [13 empty] | 3681.785135 | [15 empty] | 1.345153 | [27 empty] | 0.55605 | [32 empty] | 2025
[11 empty] | HSP-31-2@1-4 | HSP-31-2@1-4-1 | [32 empty] | 1.44187 | [19 empty] | 1284.052341 | [5 empty] | 0.288221 | [5 empty] | 912.892298 | [9 empty] | 135355.3 |  | 0.069657 |  |  |  | 0.357664 |  |  |  | 2.628281 |  |  |  | 88.206722 | [13 empty] | 6069.731983 | [15 empty] | 0.964433 | [27 empty] | 0.815213 | [32 empty] | 2025
[11 empty] | HSP-31-2@2-1 | HSP-31-2@2-1-1 | [32 empty] | 0.565817 | [19 empty] | 1137.405125 | [5 empty] | 1.010881 | [5 empty] | 146.500188 | [9 empty] | 85291.72 |  | 0.070377 |  |  |  | 0.309208 |  |  |  | 2.954961 |  |  |  | 45.885799 | [13 empty] | 3838.168506 | [15 empty] | 0.204716 | [27 empty] | 0.689144 | [32 empty] | 2025
[11 empty] | HSP-31-2@2-2 | HSP-31-2@2-2-1 | [32 empty] | 0.468731 | [19 empty] | 1111.063393 | [5 empty] | 0.836554 | [5 empty] | 124.463158 | [9 empty] | 83966.73 |  | 0.060361 |  |  |  | 0.31185 |  |  |  | 3.567025 |  |  |  | 41.699978 | [13 empty] | 3751.709087 | [15 empty] | 0.934319 | [27 empty] | 1.23323 | [32 empty] | 2025
[11 empty] | HSP-31-2@2-3 | HSP-31-2@2-3-1 | [32 empty] | 0.596442 | [19 empty] | 1112.234726 | [5 empty] | 0.574589 | [5 empty] | 140.903875 | [9 empty] | 82586.73 |  | 0.063108 |  |  |  | 0.333479 |  |  |  | 3.324607 |  |  |  | 70.245138 | [13 empty] | 3625.573883 | [15 empty] | 0.297978 | [27 empty] | 0.978324 | [32 empty] | 2025
[11 empty] | HSP-31-2@3-1 | HSP-31-2@3-1-1 | [32 empty] | 0.393307 | [13 empty] | 0.030894 | [5 empty] | 1139.925669 | [5 empty] | 1.095959 | [5 empty] | 92.269468 | [9 empty] | 83848.36 |  | 0.05249 |  |  |  | 0.196339 |  |  |  | 3.777926 |  |  |  | 49.679603 | [13 empty] | 3763.372105 | [15 empty] | 1.280174 | [27 empty] | 1.094795 | [32 empty] | 2025
[11 empty] | HSP-31-2@3-2 | HSP-31-2@3-2-1 | [32 empty] | 0.206071 |  |  |  | 1.646835 | [15 empty] | 1167.181802 | [5 empty] | 0.907678 | [5 empty] | 94.312941 | [9 empty] | 85989.57 |  | 0.068487 |  |  |  | 0.25072 |  |  |  | 3.263328 |  |  |  | 73.949888 | [13 empty] | 3904.480138 | [15 empty] | 0.239303 | [27 empty] | 1.048451 | [32 empty] | 2025
[11 empty] | HSP-31-2@3-3 | HSP-31-2@3-3-1 | [32 empty] | 0.250741 |  |  |  | 11.92372 | [15 empty] | 1118.566238 | [5 empty] | 0.600375 | [5 empty] | 145.678909 | [9 empty] | 82297.89 |  | 0.062853 |  |  |  | 0.246838 |  |  |  | 3.989361 |  |  |  | 90.147309 | [13 empty] | 3638.343502 | [15 empty] | 0.925449 | [27 empty] | 1.737882 | [32 empty] | 2025
[11 empty] | HSP-31-2@4-1 | HSP-31-2@4-1-1 | [32 empty] | 0.320916 | [13 empty] | 0.795593 | [5 empty] | 1049.491077 | [5 empty] | 0.53205 | [5 empty] | 174.76979 | [9 empty] | 84021.52 |  | 0.086237 |  |  |  | 0.414955 |  |  |  | 4.104975 |  |  |  | 116.300198 | [13 empty] | 3603.189202 | [15 empty] | 8.789842 | [17 empty] | 0.552583 | [9 empty] | 2.405689 | [32 empty] | 2025
[11 empty] | HSP-31-2@4-2 | HSP-31-2@4-2-1 | [32 empty] | 0.675117 |  |  |  | 4.641997 | [9 empty] | 0.152961 | [5 empty] | 1113.207966 | [5 empty] | 0.810393 | [5 empty] | 100.121365 | [9 empty] | 87837.96 |  | 0.084067 |  |  |  | 0.346633 |  |  |  | 3.320648 |  |  |  | 59.819477 | [13 empty] | 3786.36969 | [15 empty] | 5.870339 | [17 empty] | 1.979486 | [9 empty] | 12.965847 | [32 empty] | 2025
[11 empty] | HSP-31-2@4-3 | HSP-31-2@4-3-1 | [32 empty] | 0.561432 | [13 empty] | 0.08318 | [5 empty] | 1190.974153 | [5 empty] | 0.265724 | [5 empty] | 221.824359 | [9 empty] | 96345.88 |  | 0.079619 |  |  |  | 0.371747 |  |  |  | 3.206985 |  |  |  | 65.300535 | [13 empty] | 4126.504097 | [15 empty] | 2.654266 | [17 empty] | 0.264555 | [9 empty] | 1.431342 | [32 empty] | 2025
[11 empty] | HSP-31-2@4-4 | HSP-31-2@4-4-1 | [32 empty] | 0.132965 | [19 empty] | 1185.163267 | [5 empty] | 0.825541 | [5 empty] | 79.618233 | [9 empty] | 89379.74 |  | 0.102021 |  |  |  | 0.444207 |  |  |  | 2.517287 |  |  |  | 44.010819 | [13 empty] | 3605.592317 | [15 empty] | 2.534386 | [60 empty] | 2025
[11 empty] | 12.03 | 12.03-1 | [32 empty] | 463.497814 |  |  |  | 11.92372 | [9 empty] | 0.795593 | [5 empty] | 6172.020909 | [5 empty] | 1.095959 | [5 empty] | 4930.69581 | [9 empty] | 135355.3 |  | 21.954776 |  |  |  | 0.548419 |  |  |  | 4.281864 |  |  |  | 116.300198 | [13 empty] | 6069.731983 | [15 empty] | 796.111488 | [17 empty] | 7.194105 | [9 empty] | 3384.132623 | [32 empty] | 2025
[11 empty] | Sp2b n=20 | Sp2b n=20-1 | [179 empty] | 2025
[11 empty] | HZJ-19@1-1 | HZJ-19@1-1-1 | [32 empty] | 92.135614 | [13 empty] | 0.046582 | [5 empty] | 3437.322187 | [5 empty] | 0.51469 | [5 empty] | 1637.272204 | [9 empty] | 96438.72 |  | 37.908343 |  |  |  | 0.34145 |  |  |  | 7.453992 |  |  |  | 30.978449 | [13 empty] | 2126.985141 | [15 empty] | 4485.264502 | [17 empty] | 7.256759 | [9 empty] | 1268.595326 | [32 empty] | 2025
[11 empty] | HZJ-19@1-2 | HZJ-19@1-2-1 | [32 empty] | 81.753229 | [13 empty] | 0.0775 | [5 empty] | 3136.277831 | [5 empty] | 0.634616 | [5 empty] | 1611.369253 | [9 empty] | 99757.99 |  | 35.079046 |  |  |  | 0.277524 |  |  |  | 7.171333 |  |  |  | 33.803903 | [13 empty] | 2187.580537 | [15 empty] | 2892.923224 | [17 empty] | 7.110504 | [9 empty] | 1245.001358 | [32 empty] | 2025
[11 empty] | HZJ-19@1-3 | HZJ-19@1-3-1 | [32 empty] | 118.863275 |  |  |  | 1.748714 | [9 empty] | 0.071169 | [5 empty] | 3592.462604 | [5 empty] | 0.611979 | [5 empty] | 1908.417495 | [9 empty] | 97000.76 |  | 38.958937 |  |  |  | 0.554242 |  |  |  | 10.213581 |  |  |  | 34.310448 | [13 empty] | 2017.099436 | [15 empty] | 4815.235408 | [17 empty] | 8.57884 | [9 empty] | 1242.147583 | [32 empty] | 2025
[11 empty] | HZJ-19@1-4 | HZJ-19@1-4-1 | [32 empty] | 97.745862 | [13 empty] | 0.063299 | [5 empty] | 3722.391448 | [5 empty] | 0.477049 | [5 empty] | 2587.573545 | [9 empty] | 99359.84 |  | 40.547437 |  |  |  | 0.341505 |  |  |  | 4.940725 |  |  |  | 37.483004 | [13 empty] | 2193.006598 | [15 empty] | 3206.61124 | [17 empty] | 11.373221 | [9 empty] | 1799.220901 | [32 empty] | 2025
[11 empty] | HZJ-19@1-5 | HZJ-19@1-5-1 | [32 empty] | 89.984396 | [13 empty] | 0.073842 | [5 empty] | 3796.281609 | [5 empty] | 0.517462 | [5 empty] | 2178.095202 | [9 empty] | 96893.25 |  | 36.553462 |  |  |  | 0.40967 |  |  |  | 4.21202 |  |  |  | 36.965419 | [13 empty] | 2121.439966 | [15 empty] | 3517.337369 | [17 empty] | 8.957122 | [9 empty] | 1527.549885 | [32 empty] | 2025
[11 empty] | HZJ-19@2-1 | HZJ-19@2-1-1 | [32 empty] | 147.663239 | [13 empty] | 1.830911 | [5 empty] | 3476.001202 | [5 empty] | 0.922838 | [5 empty] | 2425.317409 | [9 empty] | 95648.54335 |  | 34.905763 |  |  |  | 0.349168 |  |  |  | 4.492245 |  |  |  | 35.131968 | [13 empty] | 2122.524366 | [15 empty] | 51157.64 | [17 empty] | 81.732824 | [9 empty] | 2383.618575 | [32 empty] | 2025
[11 empty] | HZJ-19@2-2 | HZJ-19@2-2-1 | [32 empty] | 109.017439 |  |  |  | 1.408125 | [9 empty] | 0.202618 | [5 empty] | 3329.605667 | [5 empty] | 0.593371 | [5 empty] | 2084.251861 | [9 empty] | 94704.04 |  | 32.117181 |  |  |  | 0.397537 |  |  |  | 7.311646 |  |  |  | 31.726207 | [13 empty] | 2124.133134 | [15 empty] | 4022.641176 | [17 empty] | 7.973925 | [9 empty] | 1562.6733 | [32 empty] | 2025
[11 empty] | HZJ-19@2-3 | HZJ-19@2-3-1 | [32 empty] | 102.070875 | [13 empty] | 0.085998 | [5 empty] | 3576.055436 | [5 empty] | 0.711345 | [5 empty] | 2374.862586 | [9 empty] | 95221.64 |  | 33.228497 |  |  |  | 0.478605 |  |  |  | 3.679437 |  |  |  | 31.889601 | [13 empty] | 2112.439932 | [15 empty] | 2816.541783 | [17 empty] | 8.962095 | [9 empty] | 1640.574296 | [32 empty] | 2025
[11 empty] | HZJ-19@2-4 | HZJ-19@2-4-1 | [32 empty] | 177.832049 |  |  |  | 1.38702 | [9 empty] | 0.175283 | [5 empty] | 3403.14777 | [5 empty] | 1.225431 | [5 empty] | 3427.79706 | [9 empty] | 91902.47 |  | 39.109857 |  |  |  | 1.212046 |  |  |  | 8.127767 |  |  |  | 32.119706 | [13 empty] | 1903.123518 | [15 empty] | 3913.152489 | [17 empty] | 15.121789 | [9 empty] | 1940.211501 | [32 empty] | 2025
[11 empty] | HZJ-19@2-5 | HZJ-19@2-5-1 | [32 empty] | 95.858524 | [13 empty] | 0.06761 | [5 empty] | 3547.678917 | [5 empty] | 0.65609 | [5 empty] | 2235.253601 | [9 empty] | 91641.42 |  | 34.29877 |  |  |  | 0.374956 |  |  |  | 5.613525 |  |  |  | 30.075098 | [13 empty] | 2130.803911 | [15 empty] | 3723.990136 | [17 empty] | 7.448572 | [9 empty] | 1738.134995 | [32 empty] | 2025
[11 empty] | HZJ-19@3-1 | HZJ-19@3-1-1 | [32 empty] | 133.754584 |  |  |  | 1.505114 | [9 empty] | 0.048411 | [5 empty] | 3799.519804 | [5 empty] | 0.369144 | [5 empty] | 1839.451389 | [9 empty] | 96653.72 |  | 36.873557 |  |  |  | 0.424719 |  |  |  | 7.64839 |  |  |  | 38.181821 | [13 empty] | 2048.898004 | [15 empty] | 3194.657715 | [17 empty] | 6.913795 | [9 empty] | 1238.26303 | [32 empty] | 2025
[11 empty] | HZJ-19@3-2 | HZJ-19@3-2-1 | [32 empty] | 205.969843 |  |  |  | 5.723033 | [9 empty] | 0.083147 | [5 empty] | 3269.477576 | [5 empty] | 0.438147 | [5 empty] | 2436.177578 | [9 empty] | 90762.87 |  | 33.028205 |  |  |  | 0.387774 |  |  |  | 9.155737 |  |  |  | 27.17365 | [13 empty] | 1742.224557 | [15 empty] | 3524.244757 | [17 empty] | 9.267476 | [9 empty] | 1658.062687 | [32 empty] | 2025
[11 empty] | HZJ-19@3-3 | HZJ-19@3-3-1 | [32 empty] | 83.666733 |  |  |  | 1.691721 | [9 empty] | 0.068278 | [5 empty] | 3365.256042 | [5 empty] | 0.474476 | [5 empty] | 2011.157919 | [9 empty] | 93590.24 |  | 38.586742 |  |  |  | 0.580901 |  |  |  | 5.623741 |  |  |  | 31.546133 | [13 empty] | 2237.48354 | [15 empty] | 4607.140315 | [17 empty] | 6.72907 | [9 empty] | 1309.256274 | [32 empty] | 2025
[11 empty] | HZJ-19@3-4 | HZJ-19@3-4-1 | [32 empty] | 79.427847 | [13 empty] | 0.03891 | [5 empty] | 3724.908234 | [5 empty] | 0.700038 | [5 empty] | 1858.424013 | [9 empty] | 94985.81 |  | 37.741042 |  |  |  | 0.507755 |  |  |  | 3.98984 |  |  |  | 33.601526 | [13 empty] | 2102.152094 | [15 empty] | 3123.097164 | [17 empty] | 6.81035 | [9 empty] | 1229.079351 | [32 empty] | 2025
[11 empty] | HZJ-19@3-5 | HZJ-19@3-5-1 | [32 empty] | 80.729722 | [13 empty] | 0.03208 | [5 empty] | 3695.399229 | [5 empty] | 0.577974 | [5 empty] | 2341.754916 | [9 empty] | 91728.94 |  | 37.269738 |  |  |  | 0.447154 |  |  |  | 4.40627 |  |  |  | 32.77135 | [13 empty] | 2077.543781 | [15 empty] | 3750.512161 | [17 empty] | 6.192194 | [9 empty] | 1405.528025 | [32 empty] | 2025
[11 empty] | HZJ-19@4-1 | HZJ-19@4-1-1 | [32 empty] | 67.132996 | [13 empty] | 0.031257 | [5 empty] | 3813.763567 | [5 empty] | 0.580656 | [5 empty] | 2238.204521 | [9 empty] | 94333.71 |  | 36.779764 |  |  |  | 0.421782 |  |  |  | 3.608966 |  |  |  | 34.294909 | [13 empty] | 2248.032505 | [15 empty] | 1913.379967 | [17 empty] | 3.907027 | [9 empty] | 1697.128857 | [32 empty] | 2025
[11 empty] | HZJ-19@4-2 | HZJ-19@4-2-1 | [32 empty] | 112.605063 | [13 empty] | 0.08186 | [5 empty] | 3718.056268 | [5 empty] | 0.533652 | [5 empty] | 2157.166152 | [9 empty] | 90632.81 |  | 31.117063 |  |  |  | 0.389946 |  |  |  | 6.392028 |  |  |  | 45.395329 | [13 empty] | 1799.955791 | [15 empty] | 4877.213572 | [17 empty] | 6.487151 | [9 empty] | 1402.920407 | [32 empty] | 2025
[11 empty] | HZJ-19@4-3 | HZJ-19@4-3-1 | [32 empty] | 85.33332 |  |  |  | 1.429493 | [9 empty] | 0.042004 | [5 empty] | 3571.187184 | [5 empty] | 0.153182 | [5 empty] | 1245.625133 | [9 empty] | 97053.4 |  | 37.707683 |  |  |  | 0.578134 |  |  |  | 6.565771 |  |  |  | 33.197549 | [13 empty] | 2063.834426 | [15 empty] | 2975.417337 | [17 empty] | 4.840229 | [9 empty] | 789.609224 | [32 empty] | 2025
[11 empty] | HZJ-19@4-4 | HZJ-19@4-4-1 | [32 empty] | 106.121454 | [13 empty] | 0.065902 | [5 empty] | 3671.631672 | [5 empty] | 0.384647 | [5 empty] | 1184.7312 | [9 empty] | 93929.33 |  | 34.700629 |  |  |  | 0.58372 |  |  |  | 8.133169 |  |  |  | 34.159223 | [13 empty] | 1927.367407 | [15 empty] | 7465.310101 | [17 empty] | 5.854368 | [9 empty] | 840.648893 | [32 empty] | 2025
[11 empty] | HZJ-19@4-5 | HZJ-19@4-5-1 | [32 empty] | 100.708493 | [13 empty] | 0.08751 | [5 empty] | 3675.970914 | [5 empty] | 0.159916 | [5 empty] | 1594.315205 | [9 empty] | 95759.18 |  | 31.47668 |  |  |  | 0.29715 |  |  |  | 6.535388 |  |  |  | 43.840341 | [13 empty] | 1915.940055 | [15 empty] | 9412.444426 | [17 empty] | 10.370213 | [9 empty] | 1223.20248 | [32 empty] | 2025