## Sheet1
Uploaded | deposit_name | deposit_local_id | deposit_environment | deposit_group | deposit_type | primary_commodities | secondary_commodities | all_commodities | deposit_source | sample_uid | sample_name | sample_local_id | feature_type | feature_name | feature_uid | top_depth_m | bottom_depth_m | sample_deposit_relation | sample_type | sampling_method | material_class | material_class_comments | province | strat_unit_name | strat_unit_uid | strat_grouping | earth_material_group | earth_material_qualifier | earth_material | metamorphic_grade | mineral | paragenetic_stage | mode_of_occurrence | texture | color | alteration | sample_description | associated_minerals | sample_preparation | analytical_method | instrument_type_model | laboratory_location/if reported | operating_conditions/if reported | standards_used/if reported | ag_ppm | ag_detection_limit | al_ppm | al_detection_limit | as_ppm | as_detection_limit | au_ppm | au_detection_limit | b_ppm | b_detection_limit | ba_ppm | ba_detection_limit | be_ppm | be_detection_limit | bi_ppm | bi_detection_limit | br_ppm | br_detection_limit | ca_ppm | ca_detection_limit | cd_ppm | cd_detection_limit | ce_ppm | ce_detection_limit | cl_ppm | cl_detection_limit | co_ppm | co_detection_limit | cr_ppm | cr_detection_limit | cs_ppm | cs_detection_limit | cu_ppm | cu_detection_limit | dy_ppm | dy_detection_limit | er_ppm | er_detection_limit | eu_ppm | eu_detection_limit | f_ppm | f_detection_limit | fe_ppm | fe_detection_limit | ga_ppm | ga_detection_limit | gd_ppm | gd_detection_limit | ge_ppm | ge_detection_limit | hf_ppm | hf_detection_limit | hg_ppm | hg_detection_limit | ho_ppm | ho_detection_limit | in_ppm | in_detection_limit | ir_ppm | ir_detection_limit | k_ppm | k_detection_limit | la_ppm | la_detection_limit | li_ppm | li_detection_limit | lu_ppm | lu_detection_limit | mg_ppm | mg_detection_limit | mn_ppm | mn_detection_limit | mo_ppm | mo_detection_limit | na_ppm | na_detection_limit | nb_ppm | nb_detection_limit | nd_ppm | nd_detection_limit | ni_ppm | ni_detection_limit | os_ppm | os_detection_limit | p_ppm | p_detection_limit | pb_ppm | pb_detection_limit | pd_ppm | pd_detection_limit | pr_ppm | pr_detection_limit | pt_ppm | pt_detection_limit | rb_ppm | rb_detection_limit | re_ppm | re_detection_limit | rh_ppm | rh_detection_limit | ru_ppm | ru_detection_limit | s_ppm | s_detection_limit | sb_ppm | sb_detection_limit | sc_ppm | sc_detection_limit | se_ppm | se_detection_limit | si_ppm | si_detection_limit | sm_ppm | sm_detection_limit | sn_ppm | sn_detection_limit | sr_ppm | sr_detection_limit | ta_ppm | ta_detection_limit | tb_ppm | tb_detection_limit | te_ppm | te_detection_limit | th_ppm | th_detection_limit | ti_ppm | ti_detection_limit | tl_ppm | tl_detection_limit | tm_ppm | tm_detection_limit | u_ppm | u_detection_limit | v_ppm | v_detection_limit | w_ppm | w_detection_limit | y_ppm | y_detection_limit | yb_ppm | yb_detection_limit | zn_ppm | zn_detection_limit | zr_ppm | zr_detection_limit | analysis_datetime | publication_date | sample_source | submitter | country | state | deposit_longitude_wgs84 | deposit_latitude_wgs84 | sample_longitude_wgs84 | sample_latitude_wgs84 | sample_easting | sample_northing | sample_utm_zone | sample_location_description | location_source | location_accuracy | comments | last_update
| Morro Agudo, Bento Carmelo, Sucuri, Morro do Capão | Morro Agudo District | Basin hydrothermal | Mississippi Valley-type (MVT) | MVT zinc-lead | Zn, Pb | Ag | Zn, Pb, Ag | Aldis et al., 2022 |  | 6-1-Sp-1-1 | 6-1-Sp-1-1 | underground mine |  |  |  |  | ore material | polished section | grab | mineral separate | [5 empty] | mineralisation | carbonate-hosted sulfide |  |  | sphalerite, galena | multiple generations: sphalerite (various), galena (Gn-I, Gn-II), pyrite | stratabound, stratiform, vein-hosted | Vein |  |  |  | pyrite, dolomite, quartz, calcite |  | 6-1-Sp-1 |  |  |  |  | 0.208844 |  |  |  | 0.23 | [9 empty] | 0.011 | [11 empty] | 1.078544 | [5 empty] | 7.777461 | [11 empty] | 1.473478 |  |  |  | 0.318636 |  |  |  | 57.128201 |  |  |  | 0.03424 | [13 empty] | 25.285745 | [9 empty] | 0.642 | [5 empty] | 16.682563 | [17 empty] | 4.399266 |  |  |  | 1.455248 | [5 empty] | 0.611 | [13 empty] | 0.009 | [18 empty] | 2022 | Aldis, C.; Olivo, G.R.; Morfin, S. (2022). LA-ICP-MS Trace Element Composition of Sphalerite and Galena of the Proterozoic Carbonate-Hosted Morro Agudo Zn-Pb Sulfide District, Brazil: Insights into Ore Genesis. Minerals, 12, 1028. https://doi.org/10.3390/min12081028 |  | BRA | Minas Gerais
| Morro Agudo, Bento Carmelo, Sucuri, Morro do Capão | Morro Agudo District | Basin hydrothermal | Mississippi Valley-type (MVT) | MVT zinc-lead | Zn, Pb | Ag | Zn, Pb, Ag | Aldis et al., 2022 |  | 6-1-Sp-2-1 | 6-1-Sp-2-1 | underground mine |  |  |  |  | ore material | polished section | grab | mineral separate | [5 empty] | mineralisation | carbonate-hosted sulfide |  |  | sphalerite, galena | multiple generations: sphalerite (various), galena (Gn-I, Gn-II), pyrite | stratabound, stratiform, vein-hosted | Vein |  |  |  | pyrite, dolomite, quartz, calcite |  | 6-1-Sp-2 |  |  |  |  | 1.176635 |  |  |  | 0.268 | [9 empty] | 0.013 | [11 empty] | 0.778539 | [5 empty] | 51.908757 | [11 empty] | 1.486472 |  |  |  | 0.463691 |  |  |  | 51.575872 |  |  |  | 0.037999 | [13 empty] | 19.072954 | [9 empty] | 0.75 | [5 empty] | 427.903169 | [17 empty] | 19.63644 |  |  |  | 1.922506 | [5 empty] | 1.944612 | [13 empty] | 0.032912 | [18 empty] | 2022 | Aldis, C.; Olivo, G.R.; Morfin, S. (2022). LA-ICP-MS Trace Element Composition of Sphalerite and Galena of the Proterozoic Carbonate-Hosted Morro Agudo Zn-Pb Sulfide District, Brazil: Insights into Ore Genesis. Minerals, 12, 1028. https://doi.org/10.3390/min12081028 |  | BRA | Minas Gerais
| Morro Agudo, Bento Carmelo, Sucuri, Morro do Capão | Morro Agudo District | Basin hydrothermal | Mississippi Valley-type (MVT) | MVT zinc-lead | Zn, Pb | Ag | Zn, Pb, Ag | Aldis et al., 2022 |  | 6-3-Sp-3-1 | 6-3-Sp-3-1 | underground mine |  |  |  |  | ore material | polished section | grab | mineral separate | [5 empty] | mineralisation | carbonate-hosted sulfide |  |  | sphalerite, galena | multiple generations: sphalerite (various), galena (Gn-I, Gn-II), pyrite | stratabound, stratiform, vein-hosted | Vein |  |  |  | pyrite, dolomite, quartz, calcite |  | 6-3-Sp-3 |  |  |  |  | 0.145023 |  |  |  | 0.233 | [9 empty] | 0.011 | [11 empty] | 0.399718 | [5 empty] | 5.268367 | [11 empty] | 0.942465 |  |  |  | 0.118 |  |  |  | 50.221903 |  |  |  | 0.026117 | [13 empty] | 34.005151 | [9 empty] | 0.666 | [5 empty] | 10.290312 | [17 empty] | 1.822406 |  |  |  | 1.514 | [5 empty] | 0.618 | [13 empty] | 0.009 | [18 empty] | 2022 | Aldis, C.; Olivo, G.R.; Morfin, S. (2022). LA-ICP-MS Trace Element Composition of Sphalerite and Galena of the Proterozoic Carbonate-Hosted Morro Agudo Zn-Pb Sulfide District, Brazil: Insights into Ore Genesis. Minerals, 12, 1028. https://doi.org/10.3390/min12081028 |  | BRA | Minas Gerais
| Morro Agudo, Bento Carmelo, Sucuri, Morro do Capão | Morro Agudo District | Basin hydrothermal | Mississippi Valley-type (MVT) | MVT zinc-lead | Zn, Pb | Ag | Zn, Pb, Ag | Aldis et al., 2022 |  | 6-3-Sp-4-1 | 6-3-Sp-4-1 | underground mine |  |  |  |  | ore material | polished section | grab | mineral separate | [5 empty] | mineralisation | carbonate-hosted sulfide |  |  | sphalerite, galena | multiple generations: sphalerite (various), galena (Gn-I, Gn-II), pyrite | stratabound, stratiform, vein-hosted | Vein |  |  |  | pyrite, dolomite, quartz, calcite |  | 6-3-Sp-4 |  |  |  |  | 0.486447 |  |  |  | 0.231 | [9 empty] | 0.011 | [11 empty] | 0.310642 | [5 empty] | 11.767641 | [11 empty] | 0.828512 |  |  |  | 0.117 |  |  |  | 46.995165 |  |  |  | 0.033876 | [13 empty] | 28.86166 | [9 empty] | 0.668 | [5 empty] | 25.26712 | [17 empty] | 7.951775 |  |  |  | 1.535 | [5 empty] | 0.617 | [13 empty] | 0.009 | [18 empty] | 2022 | Aldis, C.; Olivo, G.R.; Morfin, S. (2022). LA-ICP-MS Trace Element Composition of Sphalerite and Galena of the Proterozoic Carbonate-Hosted Morro Agudo Zn-Pb Sulfide District, Brazil: Insights into Ore Genesis. Minerals, 12, 1028. https://doi.org/10.3390/min12081028 |  | BRA | Minas Gerais
| Morro Agudo, Bento Carmelo, Sucuri, Morro do Capão | Morro Agudo District | Basin hydrothermal | Mississippi Valley-type (MVT) | MVT zinc-lead | Zn, Pb | Ag | Zn, Pb, Ag | Aldis et al., 2022 |  | 6-4-Sp-2-1 | 6-4-Sp-2-1 | underground mine |  |  |  |  | ore material | polished section | grab | mineral separate | [5 empty] | mineralisation | carbonate-hosted sulfide |  |  | sphalerite, galena | multiple generations: sphalerite (various), galena (Gn-I, Gn-II), pyrite | stratabound, stratiform, vein-hosted | Vein |  |  |  | pyrite, dolomite, quartz, calcite |  | 6-4-Sp-2 |  |  |  |  | 0.541534 |  |  |  | 0.25 | [9 empty] | 0.012 | [11 empty] | 0.144323 | [5 empty] | 28.230439 | [11 empty] | 0.776081 |  |  |  | 0.127 |  |  |  | 48.254592 |  |  |  | 0.032508 | [13 empty] | 312.668372 | [9 empty] | 0.728 | [5 empty] | 28.319898 | [17 empty] | 12.410326 |  |  |  | 1.682 | [5 empty] | 0.667 | [13 empty] | 0.021971 | [18 empty] | 2022 | Aldis, C.; Olivo, G.R.; Morfin, S. (2022). LA-ICP-MS Trace Element Composition of Sphalerite and Galena of the Proterozoic Carbonate-Hosted Morro Agudo Zn-Pb Sulfide District, Brazil: Insights into Ore Genesis. Minerals, 12, 1028. https://doi.org/10.3390/min12081028 |  | BRA | Minas Gerais
| Morro Agudo, Bento Carmelo, Sucuri, Morro do Capão | Morro Agudo District | Basin hydrothermal | Mississippi Valley-type (MVT) | MVT zinc-lead | Zn, Pb | Ag | Zn, Pb, Ag | Aldis et al., 2022 |  | 6-5-Sp-3-1 | 6-5-Sp-3-1 | underground mine |  |  |  |  | ore material | polished section | grab | mineral separate | [5 empty] | mineralisation | carbonate-hosted sulfide |  |  | sphalerite, galena | multiple generations: sphalerite (various), galena (Gn-I, Gn-II), pyrite | stratabound, stratiform, vein-hosted | Vein |  |  |  | pyrite, dolomite, quartz, calcite |  | 6-5-Sp-3 |  |  |  |  | 0.851979 |  |  |  | 6.256809 | [9 empty] | 0.019 | [11 empty] | 0.485119 | [5 empty] | 22.444067 | [11 empty] | 0.724499 |  |  |  | 0.209 |  |  |  | 72.980613 |  |  |  | 0.037 | [13 empty] | 25.798849 | [9 empty] | 1.208 | [5 empty] | 542.002023 | [17 empty] | 14.184606 |  |  |  | 3.577188 | [5 empty] | 1.105 | [13 empty] | 0.041627 | [18 empty] | 2022 | Aldis, C.; Olivo, G.R.; Morfin, S. (2022). LA-ICP-MS Trace Element Composition of Sphalerite and Galena of the Proterozoic Carbonate-Hosted Morro Agudo Zn-Pb Sulfide District, Brazil: Insights into Ore Genesis. Minerals, 12, 1028. https://doi.org/10.3390/min12081028 |  | BRA | Minas Gerais
| Morro Agudo, Bento Carmelo, Sucuri, Morro do Capão | Morro Agudo District | Basin hydrothermal | Mississippi Valley-type (MVT) | MVT zinc-lead | Zn, Pb | Ag | Zn, Pb, Ag | Aldis et al., 2022 |  | 6-8-Sp-1-1 | 6-8-Sp-1-1 | underground mine |  |  |  |  | ore material | polished section | grab | mineral separate | [5 empty] | mineralisation | carbonate-hosted sulfide |  |  | sphalerite, galena | multiple generations: sphalerite (various), galena (Gn-I, Gn-II), pyrite | stratabound, stratiform, vein-hosted | Vein |  |  |  | pyrite, dolomite, quartz, calcite |  | 6-8-Sp-1 |  |  |  |  | 0.16459 |  |  |  | 0.309 | [9 empty] | 0.014 | [11 empty] | 1.029298 | [5 empty] | 40.125767 | [11 empty] | 6.600104 |  |  |  | 2.049524 |  |  |  | 52.231526 |  |  |  | 0.027 | [13 empty] | 35.862079 | [9 empty] | 0.905 | [5 empty] | 87.363088 | [17 empty] | 1.238109 |  |  |  | 2.1 | [5 empty] | 0.823 | [13 empty] | 0.112621 | [18 empty] | 2022 | Aldis, C.; Olivo, G.R.; Morfin, S. (2022). LA-ICP-MS Trace Element Composition of Sphalerite and Galena of the Proterozoic Carbonate-Hosted Morro Agudo Zn-Pb Sulfide District, Brazil: Insights into Ore Genesis. Minerals, 12, 1028. https://doi.org/10.3390/min12081028 |  | BRA | Minas Gerais
| Morro Agudo, Bento Carmelo, Sucuri, Morro do Capão | Morro Agudo District | Basin hydrothermal | Mississippi Valley-type (MVT) | MVT zinc-lead | Zn, Pb | Ag | Zn, Pb, Ag | Aldis et al., 2022 |  | 6-12-Sp-2-1 | 6-12-Sp-2-1 | underground mine |  |  |  |  | ore material | polished section | grab | mineral separate | [5 empty] | mineralisation | carbonate-hosted sulfide |  |  | sphalerite, galena | multiple generations: sphalerite (various), galena (Gn-I, Gn-II), pyrite | stratabound, stratiform, vein-hosted | Vein |  |  |  | pyrite, dolomite, quartz, calcite |  | 6-12-Sp-2 |  |  |  |  | 0.992185 |  |  |  | 0.235 | [9 empty] | 0.011 | [11 empty] | 0.035 | [5 empty] | 21.677687 | [11 empty] | 1.952377 |  |  |  | 0.112 |  |  |  | 42.685819 |  |  |  | 0.021 | [13 empty] | 50.583071 | [9 empty] | 0.683 | [5 empty] | 50.962689 | [17 empty] | 13.690021 |  |  |  | 1.678983 | [5 empty] | 0.626 | [13 empty] | 0.033533 | [18 empty] | 2022 | Aldis, C.; Olivo, G.R.; Morfin, S. (2022). LA-ICP-MS Trace Element Composition of Sphalerite and Galena of the Proterozoic Carbonate-Hosted Morro Agudo Zn-Pb Sulfide District, Brazil: Insights into Ore Genesis. Minerals, 12, 1028. https://doi.org/10.3390/min12081028 |  | BRA | Minas Gerais
| Morro Agudo, Bento Carmelo, Sucuri, Morro do Capão | Morro Agudo District | Basin hydrothermal | Mississippi Valley-type (MVT) | MVT zinc-lead | Zn, Pb | Ag | Zn, Pb, Ag | Aldis et al., 2022 |  | 6-12-Sp-3-1 | 6-12-Sp-3-1 | underground mine |  |  |  |  | ore material | polished section | grab | mineral separate | [5 empty] | mineralisation | carbonate-hosted sulfide |  |  | sphalerite, galena | multiple generations: sphalerite (various), galena (Gn-I, Gn-II), pyrite | stratabound, stratiform, vein-hosted | Vein |  |  |  | pyrite, dolomite, quartz, calcite |  | 6-12-Sp-3 |  |  |  |  | 0.525826 |  |  |  | 0.229 | [9 empty] | 0.01 | [11 empty] | 0.034 | [5 empty] | 11.513582 | [11 empty] | 2.107389 |  |  |  | 0.109 |  |  |  | 39.607963 |  |  |  | 0.02 | [13 empty] | 36.042916 | [9 empty] | 0.664 | [5 empty] | 27.647026 | [17 empty] | 4.63164 |  |  |  | 2.185127 | [5 empty] | 0.609 | [13 empty] | 0.012249 | [18 empty] | 2022 | Aldis, C.; Olivo, G.R.; Morfin, S. (2022). LA-ICP-MS Trace Element Composition of Sphalerite and Galena of the Proterozoic Carbonate-Hosted Morro Agudo Zn-Pb Sulfide District, Brazil: Insights into Ore Genesis. Minerals, 12, 1028. https://doi.org/10.3390/min12081028 |  | BRA | Minas Gerais
| Morro Agudo, Bento Carmelo, Sucuri, Morro do Capão | Morro Agudo District | Basin hydrothermal | Mississippi Valley-type (MVT) | MVT zinc-lead | Zn, Pb | Ag | Zn, Pb, Ag | Aldis et al., 2022 |  | 11-11-Sp-2-1 | 11-11-Sp-2-1 | underground mine |  |  |  |  | ore material | polished section | grab | mineral separate | [5 empty] | mineralisation | carbonate-hosted sulfide |  |  | sphalerite, galena | multiple generations: sphalerite (various), galena (Gn-I, Gn-II), pyrite | stratabound, stratiform, vein-hosted | Replacement |  |  |  | pyrite, dolomite, quartz, calcite |  | 11-11-Sp-2 |  |  |  |  | 0.238709 |  |  |  | 0.218 | [9 empty] | 0.01 | [11 empty] | 0.042089 | [5 empty] | 4.607459 | [11 empty] | 1.904267 |  |  |  | 5.155658 |  |  |  | 5.580717 |  |  |  | 0.019 | [13 empty] | 31.237715 | [9 empty] | 0.608 | [5 empty] | 625.32956 | [17 empty] | 0.064 |  |  |  | 1.091 | [5 empty] | 0.577 | [13 empty] | 1.642696 | [18 empty] | 2022 | Aldis, C.; Olivo, G.R.; Morfin, S. (2022). LA-ICP-MS Trace Element Composition of Sphalerite and Galena of the Proterozoic Carbonate-Hosted Morro Agudo Zn-Pb Sulfide District, Brazil: Insights into Ore Genesis. Minerals, 12, 1028. https://doi.org/10.3390/min12081028 |  | BRA | Minas Gerais
| Morro Agudo, Bento Carmelo, Sucuri, Morro do Capão | Morro Agudo District | Basin hydrothermal | Mississippi Valley-type (MVT) | MVT zinc-lead | Zn, Pb | Ag | Zn, Pb, Ag | Aldis et al., 2022 |  | 1-Sp-1-1-1 | 1-Sp-1-1-1 | underground mine |  |  |  |  | ore material | polished section | grab | mineral separate | [5 empty] | mineralisation | carbonate-hosted sulfide |  |  | sphalerite, galena | multiple generations: sphalerite (various), galena (Gn-I, Gn-II), pyrite | stratabound, stratiform, vein-hosted | Vein |  |  |  | pyrite, dolomite, quartz, calcite |  | 1-Sp-1-1 |  |  |  |  | 2.225523 |  |  |  | 0.369625 | [9 empty] | 0.005 | [11 empty] | 0.048898 | [5 empty] | 7.365387 | [11 empty] | 1.340204 |  |  |  | 0.311946 |  |  |  | 39.931829 |  |  |  | 0.052144 | [13 empty] | 85.841515 | [9 empty] | 0.581 | [5 empty] | 10.863018 | [17 empty] | 5.956349 |  |  |  | 2.872492 | [5 empty] | 0.845912 | [13 empty] | 0.020033 | [18 empty] | 2022 | Aldis, C.; Olivo, G.R.; Morfin, S. (2022). LA-ICP-MS Trace Element Composition of Sphalerite and Galena of the Proterozoic Carbonate-Hosted Morro Agudo Zn-Pb Sulfide District, Brazil: Insights into Ore Genesis. Minerals, 12, 1028. https://doi.org/10.3390/min12081028 |  | BRA | Minas Gerais
| Morro Agudo, Bento Carmelo, Sucuri, Morro do Capão | Morro Agudo District | Basin hydrothermal | Mississippi Valley-type (MVT) | MVT zinc-lead | Zn, Pb | Ag | Zn, Pb, Ag | Aldis et al., 2022 |  | 1-Sp-1-2-1 | 1-Sp-1-2-1 | underground mine |  |  |  |  | ore material | polished section | grab | mineral separate | [5 empty] | mineralisation | carbonate-hosted sulfide |  |  | sphalerite, galena | multiple generations: sphalerite (various), galena (Gn-I, Gn-II), pyrite | stratabound, stratiform, vein-hosted | Vein |  |  |  | pyrite, dolomite, quartz, calcite |  | 1-Sp-1-2 |  |  |  |  | 0.407128 |  |  |  | 0.182 | [9 empty] | 0.005 | [11 empty] | 0.187332 | [5 empty] | 4.229214 | [11 empty] | 1.394821 |  |  |  | 0.291799 |  |  |  | 38.5647 |  |  |  | 0.048965 | [13 empty] | 18.352225 | [9 empty] | 0.597 | [5 empty] | 5.235019 | [17 empty] | 1.266069 |  |  |  | 3.044164 | [5 empty] | 0.753809 | [13 empty] | 0.003 | [18 empty] | 2022 | Aldis, C.; Olivo, G.R.; Morfin, S. (2022). LA-ICP-MS Trace Element Composition of Sphalerite and Galena of the Proterozoic Carbonate-Hosted Morro Agudo Zn-Pb Sulfide District, Brazil: Insights into Ore Genesis. Minerals, 12, 1028. https://doi.org/10.3390/min12081028 |  | BRA | Minas Gerais
| Morro Agudo, Bento Carmelo, Sucuri, Morro do Capão | Morro Agudo District | Basin hydrothermal | Mississippi Valley-type (MVT) | MVT zinc-lead | Zn, Pb | Ag | Zn, Pb, Ag | Aldis et al., 2022 |  | 1-Sp-1-3-1 | 1-Sp-1-3-1 | underground mine |  |  |  |  | ore material | polished section | grab | mineral separate | [5 empty] | mineralisation | carbonate-hosted sulfide |  |  | sphalerite, galena | multiple generations: sphalerite (various), galena (Gn-I, Gn-II), pyrite | stratabound, stratiform, vein-hosted | Vein |  |  |  | pyrite, dolomite, quartz, calcite |  | 1-Sp-1-3 |  |  |  |  | 0.237087 |  |  |  | 0.209939 | [9 empty] | 0.004 | [11 empty] | 0.204692 | [5 empty] | 6.333601 | [11 empty] | 1.631617 |  |  |  | 0.941861 |  |  |  | 36.931504 |  |  |  | 0.02171 | [13 empty] | 15.69346 | [9 empty] | 0.537 | [5 empty] | 3.210282 | [17 empty] | 2.372875 |  |  |  | 2.959199 | [5 empty] | 1.300438 | [13 empty] | 0.008781 | [18 empty] | 2022 | Aldis, C.; Olivo, G.R.; Morfin, S. (2022). LA-ICP-MS Trace Element Composition of Sphalerite and Galena of the Proterozoic Carbonate-Hosted Morro Agudo Zn-Pb Sulfide District, Brazil: Insights into Ore Genesis. Minerals, 12, 1028. https://doi.org/10.3390/min12081028 |  | BRA | Minas Gerais
| Morro Agudo, Bento Carmelo, Sucuri, Morro do Capão | Morro Agudo District | Basin hydrothermal | Mississippi Valley-type (MVT) | MVT zinc-lead | Zn, Pb | Ag | Zn, Pb, Ag | Aldis et al., 2022 |  | 1-Sp-1-5-1 | 1-Sp-1-5-1 | underground mine |  |  |  |  | ore material | polished section | grab | mineral separate | [5 empty] | mineralisation | carbonate-hosted sulfide |  |  | sphalerite, galena | multiple generations: sphalerite (various), galena (Gn-I, Gn-II), pyrite | stratabound, stratiform, vein-hosted | Vein |  |  |  | pyrite, dolomite, quartz, calcite |  | 1-Sp-1-5 |  |  |  |  | 0.397689 |  |  |  | 0.191 | [9 empty] | 0.006667 | [11 empty] | 0.176553 | [5 empty] | 3.099548 | [11 empty] | 0.520753 |  |  |  | 0.082 |  |  |  | 36.055825 |  |  |  | 0.024987 | [13 empty] | 16.234133 | [9 empty] | 0.481 | [5 empty] | 2.234507 | [17 empty] | 0.482391 |  |  |  | 2.796818 | [5 empty] | 0.945219 | [13 empty] | 0.011833 | [18 empty] | 2022 | Aldis, C.; Olivo, G.R.; Morfin, S. (2022). LA-ICP-MS Trace Element Composition of Sphalerite and Galena of the Proterozoic Carbonate-Hosted Morro Agudo Zn-Pb Sulfide District, Brazil: Insights into Ore Genesis. Minerals, 12, 1028. https://doi.org/10.3390/min12081028 |  | BRA | Minas Gerais
| Morro Agudo, Bento Carmelo, Sucuri, Morro do Capão | Morro Agudo District | Basin hydrothermal | Mississippi Valley-type (MVT) | MVT zinc-lead | Zn, Pb | Ag | Zn, Pb, Ag | Aldis et al., 2022 |  | 1-Sp-2-1-1 | 1-Sp-2-1-1 | underground mine |  |  |  |  | ore material | polished section | grab | mineral separate | [5 empty] | mineralisation | carbonate-hosted sulfide |  |  | sphalerite, galena | multiple generations: sphalerite (various), galena (Gn-I, Gn-II), pyrite | stratabound, stratiform, vein-hosted | Vein |  |  |  | pyrite, dolomite, quartz, calcite |  | 1-Sp-2-1 |  |  |  |  | 0.334534 |  |  |  | 0.18 | [9 empty] | 0.006916 | [11 empty] | 0.628355 | [5 empty] | 5.126237 | [11 empty] | 2.200992 |  |  |  | 0.367596 |  |  |  | 35.07208 |  |  |  | 0.018 | [13 empty] | 13.192958 | [9 empty] | 0.514 | [5 empty] | 5.346661 | [17 empty] | 1.45915 |  |  |  | 2.779689 | [5 empty] | 0.549335 | [13 empty] | 0.003 | [18 empty] | 2022 | Aldis, C.; Olivo, G.R.; Morfin, S. (2022). LA-ICP-MS Trace Element Composition of Sphalerite and Galena of the Proterozoic Carbonate-Hosted Morro Agudo Zn-Pb Sulfide District, Brazil: Insights into Ore Genesis. Minerals, 12, 1028. https://doi.org/10.3390/min12081028 |  | BRA | Minas Gerais
| Morro Agudo, Bento Carmelo, Sucuri, Morro do Capão | Morro Agudo District | Basin hydrothermal | Mississippi Valley-type (MVT) | MVT zinc-lead | Zn, Pb | Ag | Zn, Pb, Ag | Aldis et al., 2022 |  | 1-Sp-2-2-1 | 1-Sp-2-2-1 | underground mine |  |  |  |  | ore material | polished section | grab | mineral separate | [5 empty] | mineralisation | carbonate-hosted sulfide |  |  | sphalerite, galena | multiple generations: sphalerite (various), galena (Gn-I, Gn-II), pyrite | stratabound, stratiform, vein-hosted | Vein |  |  |  | pyrite, dolomite, quartz, calcite |  | 1-Sp-2-2 |  |  |  |  | 0.600322 |  |  |  | 0.702406 | [9 empty] | 0.006 | [11 empty] | 3.715248 | [5 empty] | 8.249506 | [11 empty] | 2.783347 |  |  |  | 0.916156 |  |  |  | 34.552699 |  |  |  | 0.017 | [13 empty] | 15.067034 | [9 empty] | 0.467 | [5 empty] | 8.284075 | [17 empty] | 2.153008 |  |  |  | 2.645193 | [5 empty] | 0.657243 | [13 empty] | 0.008293 | [18 empty] | 2022 | Aldis, C.; Olivo, G.R.; Morfin, S. (2022). LA-ICP-MS Trace Element Composition of Sphalerite and Galena of the Proterozoic Carbonate-Hosted Morro Agudo Zn-Pb Sulfide District, Brazil: Insights into Ore Genesis. Minerals, 12, 1028. https://doi.org/10.3390/min12081028 |  | BRA | Minas Gerais
| Morro Agudo, Bento Carmelo, Sucuri, Morro do Capão | Morro Agudo District | Basin hydrothermal | Mississippi Valley-type (MVT) | MVT zinc-lead | Zn, Pb | Ag | Zn, Pb, Ag | Aldis et al., 2022 |  | 1-Sp-2-3-1 | 1-Sp-2-3-1 | underground mine |  |  |  |  | ore material | polished section | grab | mineral separate | [5 empty] | mineralisation | carbonate-hosted sulfide |  |  | sphalerite, galena | multiple generations: sphalerite (various), galena (Gn-I, Gn-II), pyrite | stratabound, stratiform, vein-hosted | Vein |  |  |  | pyrite, dolomite, quartz, calcite |  | 1-Sp-2-3 |  |  |  |  | 1.755143 |  |  |  | 0.162 | [9 empty] | 0.007833 | [11 empty] | 0.676295 | [5 empty] | 10.081632 | [11 empty] | 2.345452 |  |  |  | 0.884118 |  |  |  | 35.030022 |  |  |  | 0.026551 | [13 empty] | 11.701736 | [9 empty] | 0.428 | [5 empty] | 7.975779 | [17 empty] | 5.137173 |  |  |  | 3.080371 | [5 empty] | 0.7907 | [13 empty] | 0.019579 | [18 empty] | 2022 | Aldis, C.; Olivo, G.R.; Morfin, S. (2022). LA-ICP-MS Trace Element Composition of Sphalerite and Galena of the Proterozoic Carbonate-Hosted Morro Agudo Zn-Pb Sulfide District, Brazil: Insights into Ore Genesis. Minerals, 12, 1028. https://doi.org/10.3390/min12081028 |  | BRA | Minas Gerais
| Morro Agudo, Bento Carmelo, Sucuri, Morro do Capão | Morro Agudo District | Basin hydrothermal | Mississippi Valley-type (MVT) | MVT zinc-lead | Zn, Pb | Ag | Zn, Pb, Ag | Aldis et al., 2022 |  | 1-Sp-2-5-1 | 1-Sp-2-5-1 | underground mine |  |  |  |  | ore material | polished section | grab | mineral separate | [5 empty] | mineralisation | carbonate-hosted sulfide |  |  | sphalerite, galena | multiple generations: sphalerite (various), galena (Gn-I, Gn-II), pyrite | stratabound, stratiform, vein-hosted | Vein |  |  |  | pyrite, dolomite, quartz, calcite |  | 1-Sp-2-5 |  |  |  |  | 3.076211 |  |  |  | 1.017395 | [9 empty] | 0.00931 | [11 empty] | 2.394925 | [5 empty] | 69.880267 | [11 empty] | 1.930939 |  |  |  | 0.308176 |  |  |  | 35.728873 |  |  |  | 0.018952 | [13 empty] | 13.632237 | [9 empty] | 0.429 | [5 empty] | 24.322909 | [17 empty] | 11.751022 |  |  |  | 4.218412 | [5 empty] | 1.23858 | [13 empty] | 0.015544 | [18 empty] | 2022 | Aldis, C.; Olivo, G.R.; Morfin, S. (2022). LA-ICP-MS Trace Element Composition of Sphalerite and Galena of the Proterozoic Carbonate-Hosted Morro Agudo Zn-Pb Sulfide District, Brazil: Insights into Ore Genesis. Minerals, 12, 1028. https://doi.org/10.3390/min12081028 |  | BRA | Minas Gerais
| Morro Agudo, Bento Carmelo, Sucuri, Morro do Capão | Morro Agudo District | Basin hydrothermal | Mississippi Valley-type (MVT) | MVT zinc-lead | Zn, Pb | Ag | Zn, Pb, Ag | Aldis et al., 2022 |  | 1-Sp-2-6-1 | 1-Sp-2-6-1 | underground mine |  |  |  |  | ore material | polished section | grab | mineral separate | [5 empty] | mineralisation | carbonate-hosted sulfide |  |  | sphalerite, galena | multiple generations: sphalerite (various), galena (Gn-I, Gn-II), pyrite | stratabound, stratiform, vein-hosted | Vein |  |  |  | pyrite, dolomite, quartz, calcite |  | 1-Sp-2-6 |  |  |  |  | 3.429204 |  |  |  | 0.911307 | [9 empty] | 0.011925 | [11 empty] | 0.890182 | [5 empty] | 29.503096 | [11 empty] | 2.938044 |  |  |  | 0.778256 |  |  |  | 35.89523 |  |  |  | 0.02549 | [13 empty] | 15.125825 | [9 empty] | 0.453 | [5 empty] | 22.235213 | [17 empty] | 11.002159 |  |  |  | 5.457252 | [5 empty] | 0.777172 | [13 empty] | 0.028459 | [18 empty] | 2022 | Aldis, C.; Olivo, G.R.; Morfin, S. (2022). LA-ICP-MS Trace Element Composition of Sphalerite and Galena of the Proterozoic Carbonate-Hosted Morro Agudo Zn-Pb Sulfide District, Brazil: Insights into Ore Genesis. Minerals, 12, 1028. https://doi.org/10.3390/min12081028 |  | BRA | Minas Gerais
| Morro Agudo, Bento Carmelo, Sucuri, Morro do Capão | Morro Agudo District | Basin hydrothermal | Mississippi Valley-type (MVT) | MVT zinc-lead | Zn, Pb | Ag | Zn, Pb, Ag | Aldis et al., 2022 |  | 1-Sp-3-1-1 | 1-Sp-3-1-1 | underground mine |  |  |  |  | ore material | polished section | grab | mineral separate | [5 empty] | mineralisation | carbonate-hosted sulfide |  |  | sphalerite, galena | multiple generations: sphalerite (various), galena (Gn-I, Gn-II), pyrite | stratabound, stratiform, vein-hosted | Disseminated |  |  |  | pyrite, dolomite, quartz, calcite |  | 1-Sp-3-1 |  |  |  |  | 29.171764 |  |  |  | 3.037465 | [9 empty] | 0.035464 | [11 empty] | 0.034 | [5 empty] | 96.621229 | [11 empty] | 0.944847 |  |  |  | 2.478401 |  |  |  | 36.050568 |  |  |  | 0.089313 | [13 empty] | 326.285053 | [9 empty] | 0.617 | [5 empty] | 168.707035 | [17 empty] | 89.628472 |  |  |  | 4.107081 | [5 empty] | 1.817258 | [13 empty] | 0.252676 | [18 empty] | 2022 | Aldis, C.; Olivo, G.R.; Morfin, S. (2022). LA-ICP-MS Trace Element Composition of Sphalerite and Galena of the Proterozoic Carbonate-Hosted Morro Agudo Zn-Pb Sulfide District, Brazil: Insights into Ore Genesis. Minerals, 12, 1028. https://doi.org/10.3390/min12081028 |  | BRA | Minas Gerais
| Morro Agudo, Bento Carmelo, Sucuri, Morro do Capão | Morro Agudo District | Basin hydrothermal | Mississippi Valley-type (MVT) | MVT zinc-lead | Zn, Pb | Ag | Zn, Pb, Ag | Aldis et al., 2022 |  | 1-Sp-3-2-1 | 1-Sp-3-2-1 | underground mine |  |  |  |  | ore material | polished section | grab | mineral separate | [5 empty] | mineralisation | carbonate-hosted sulfide |  |  | sphalerite, galena | multiple generations: sphalerite (various), galena (Gn-I, Gn-II), pyrite | stratabound, stratiform, vein-hosted | Disseminated |  |  |  | pyrite, dolomite, quartz, calcite |  | 1-Sp-3-2 |  |  |  |  | 17.470249 |  |  |  | 3.929862 | [9 empty] | 0.026138 | [11 empty] | 1.458255 | [5 empty] | 43.533235 | [11 empty] | 0.987474 |  |  |  | 0.164102 |  |  |  | 33.106149 |  |  |  | 0.036317 | [13 empty] | 154.658015 | [9 empty] | 3.683284 | [5 empty] | 83.758515 | [17 empty] | 50.883068 |  |  |  | 3.298239 | [5 empty] | 1.067339 | [13 empty] | 0.103534 | [18 empty] | 2022 | Aldis, C.; Olivo, G.R.; Morfin, S. (2022). LA-ICP-MS Trace Element Composition of Sphalerite and Galena of the Proterozoic Carbonate-Hosted Morro Agudo Zn-Pb Sulfide District, Brazil: Insights into Ore Genesis. Minerals, 12, 1028. https://doi.org/10.3390/min12081028 |  | BRA | Minas Gerais
| Morro Agudo, Bento Carmelo, Sucuri, Morro do Capão | Morro Agudo District | Basin hydrothermal | Mississippi Valley-type (MVT) | MVT zinc-lead | Zn, Pb | Ag | Zn, Pb, Ag | Aldis et al., 2022 |  | 1-Sp-3-3-1 | 1-Sp-3-3-1 | underground mine |  |  |  |  | ore material | polished section | grab | mineral separate | [5 empty] | mineralisation | carbonate-hosted sulfide |  |  | sphalerite, galena | multiple generations: sphalerite (various), galena (Gn-I, Gn-II), pyrite | stratabound, stratiform, vein-hosted | Vein |  |  |  | pyrite, dolomite, quartz, calcite |  | 1-Sp-3-3 |  |  |  |  | 11.953509 |  |  |  | 1.750646 | [9 empty] | 0.018221 | [11 empty] | 0.44998 | [5 empty] | 35.20608 | [11 empty] | 1.208817 |  |  |  | 0.309342 |  |  |  | 34.779253 |  |  |  | 0.033766 | [13 empty] | 203.408181 | [9 empty] | 1.603018 | [5 empty] | 71.059651 | [17 empty] | 34.612953 |  |  |  | 2.552092 | [5 empty] | 0.964637 | [13 empty] | 0.050159 | [18 empty] | 2022 | Aldis, C.; Olivo, G.R.; Morfin, S. (2022). LA-ICP-MS Trace Element Composition of Sphalerite and Galena of the Proterozoic Carbonate-Hosted Morro Agudo Zn-Pb Sulfide District, Brazil: Insights into Ore Genesis. Minerals, 12, 1028. https://doi.org/10.3390/min12081028 |  | BRA | Minas Gerais
| Morro Agudo, Bento Carmelo, Sucuri, Morro do Capão | Morro Agudo District | Basin hydrothermal | Mississippi Valley-type (MVT) | MVT zinc-lead | Zn, Pb | Ag | Zn, Pb, Ag | Aldis et al., 2022 |  | 1-Sp-3-6-1 | 1-Sp-3-6-1 | underground mine |  |  |  |  | ore material | polished section | grab | mineral separate | [5 empty] | mineralisation | carbonate-hosted sulfide |  |  | sphalerite, galena | multiple generations: sphalerite (various), galena (Gn-I, Gn-II), pyrite | stratabound, stratiform, vein-hosted | Disseminated |  |  |  | pyrite, dolomite, quartz, calcite |  | 1-Sp-3-6 |  |  |  |  | 18.09701 |  |  |  | 1.252564 | [9 empty] | 0.015864 | [11 empty] | 0.033596 | [5 empty] | 95.659289 | [11 empty] | 1.718918 |  |  |  | 1.189946 |  |  |  | 35.631686 |  |  |  | 0.029913 | [13 empty] | 3.203713 | [9 empty] | 0.421 | [5 empty] | 95.333905 | [17 empty] | 50.024938 |  |  |  | 2.904112 | [5 empty] | 0.983138 | [13 empty] | 0.110758 | [18 empty] | 2022 | Aldis, C.; Olivo, G.R.; Morfin, S. (2022). LA-ICP-MS Trace Element Composition of Sphalerite and Galena of the Proterozoic Carbonate-Hosted Morro Agudo Zn-Pb Sulfide District, Brazil: Insights into Ore Genesis. Minerals, 12, 1028. https://doi.org/10.3390/min12081028 |  | BRA | Minas Gerais
| Morro Agudo, Bento Carmelo, Sucuri, Morro do Capão | Morro Agudo District | Basin hydrothermal | Mississippi Valley-type (MVT) | MVT zinc-lead | Zn, Pb | Ag | Zn, Pb, Ag | Aldis et al., 2022 |  | 1-Sp-3-7-1 | 1-Sp-3-7-1 | underground mine |  |  |  |  | ore material | polished section | grab | mineral separate | [5 empty] | mineralisation | carbonate-hosted sulfide |  |  | sphalerite, galena | multiple generations: sphalerite (various), galena (Gn-I, Gn-II), pyrite | stratabound, stratiform, vein-hosted | Vein |  |  |  | pyrite, dolomite, quartz, calcite |  | 1-Sp-3-7 |  |  |  |  | 5.585959 |  |  |  | 4.683088 | [9 empty] | 0.015809 | [11 empty] | 0.423769 | [5 empty] | 17.817153 | [11 empty] | 4.618157 |  |  |  | 0.596481 |  |  |  | 33.115012 |  |  |  | 0.035463 | [13 empty] | 41.313702 | [9 empty] | 1.575198 | [5 empty] | 29.891395 | [17 empty] | 18.354391 |  |  |  | 3.914286 | [5 empty] | 0.829132 | [13 empty] | 0.203773 | [18 empty] | 2022 | Aldis, C.; Olivo, G.R.; Morfin, S. (2022). LA-ICP-MS Trace Element Composition of Sphalerite and Galena of the Proterozoic Carbonate-Hosted Morro Agudo Zn-Pb Sulfide District, Brazil: Insights into Ore Genesis. Minerals, 12, 1028. https://doi.org/10.3390/min12081028 |  | BRA | Minas Gerais
| Morro Agudo, Bento Carmelo, Sucuri, Morro do Capão | Morro Agudo District | Basin hydrothermal | Mississippi Valley-type (MVT) | MVT zinc-lead | Zn, Pb | Ag | Zn, Pb, Ag | Aldis et al., 2022 |  | 1-Sp-3-8-1 | 1-Sp-3-8-1 | underground mine |  |  |  |  | ore material | polished section | grab | mineral separate | [5 empty] | mineralisation | carbonate-hosted sulfide |  |  | sphalerite, galena | multiple generations: sphalerite (various), galena (Gn-I, Gn-II), pyrite | stratabound, stratiform, vein-hosted | Vein |  |  |  | pyrite, dolomite, quartz, calcite |  | 1-Sp-3-8 |  |  |  |  | 8.064501 |  |  |  | 7.072229 | [9 empty] | 0.011976 | [11 empty] | 0.64899 | [5 empty] | 22.606406 | [11 empty] | 3.97686 |  |  |  | 0.620471 |  |  |  | 32.894582 |  |  |  | 0.03924 | [13 empty] | 77.700057 | [9 empty] | 2.241603 | [5 empty] | 41.608934 | [17 empty] | 26.388288 |  |  |  | 2.692497 | [5 empty] | 0.970901 | [13 empty] | 0.079596 | [18 empty] | 2022 | Aldis, C.; Olivo, G.R.; Morfin, S. (2022). LA-ICP-MS Trace Element Composition of Sphalerite and Galena of the Proterozoic Carbonate-Hosted Morro Agudo Zn-Pb Sulfide District, Brazil: Insights into Ore Genesis. Minerals, 12, 1028. https://doi.org/10.3390/min12081028 |  | BRA | Minas Gerais
| Morro Agudo, Bento Carmelo, Sucuri, Morro do Capão | Morro Agudo District | Basin hydrothermal | Mississippi Valley-type (MVT) | MVT zinc-lead | Zn, Pb | Ag | Zn, Pb, Ag | Aldis et al., 2022 |  | 1-Sp-4-1-1 | 1-Sp-4-1-1 | underground mine |  |  |  |  | ore material | polished section | grab | mineral separate | [5 empty] | mineralisation | carbonate-hosted sulfide |  |  | sphalerite, galena | multiple generations: sphalerite (various), galena (Gn-I, Gn-II), pyrite | stratabound, stratiform, vein-hosted | Vein |  |  |  | pyrite, dolomite, quartz, calcite |  | 1-Sp-4-1 |  |  |  |  | 3.771793 |  |  |  | 3.625046 | [9 empty] | 0.067649 | [11 empty] | 7.455471 | [5 empty] | 13.943753 | [11 empty] | 2.130635 |  |  |  | 0.25042 |  |  |  | 32.517629 |  |  |  | 0.027236 | [13 empty] | 48.616933 | [9 empty] | 9.65324 | [5 empty] | 825.534371 | [17 empty] | 17.349584 |  |  |  | 3.123384 | [5 empty] | 0.614189 | [13 empty] | 0.079062 | [18 empty] | 2022 | Aldis, C.; Olivo, G.R.; Morfin, S. (2022). LA-ICP-MS Trace Element Composition of Sphalerite and Galena of the Proterozoic Carbonate-Hosted Morro Agudo Zn-Pb Sulfide District, Brazil: Insights into Ore Genesis. Minerals, 12, 1028. https://doi.org/10.3390/min12081028 |  | BRA | Minas Gerais
| Morro Agudo, Bento Carmelo, Sucuri, Morro do Capão | Morro Agudo District | Basin hydrothermal | Mississippi Valley-type (MVT) | MVT zinc-lead | Zn, Pb | Ag | Zn, Pb, Ag | Aldis et al., 2022 |  | 1-Sp-4-3-1 | 1-Sp-4-3-1 | underground mine |  |  |  |  | ore material | polished section | grab | mineral separate | [5 empty] | mineralisation | carbonate-hosted sulfide |  |  | sphalerite, galena | multiple generations: sphalerite (various), galena (Gn-I, Gn-II), pyrite | stratabound, stratiform, vein-hosted | Vein |  |  |  | pyrite, dolomite, quartz, calcite |  | 1-Sp-4-3 |  |  |  |  | 1.859388 |  |  |  | 0.356893 | [9 empty] | 0.004 | [11 empty] | 0.503137 | [5 empty] | 8.677567 | [11 empty] | 2.224541 |  |  |  | 0.419358 |  |  |  | 33.085165 |  |  |  | 0.036956 | [13 empty] | 20.396121 | [9 empty] | 0.457 | [5 empty] | 12.683129 | [17 empty] | 6.93473 |  |  |  | 3.420097 | [5 empty] | 0.52298 | [13 empty] | 0.006831 | [18 empty] | 2022 | Aldis, C.; Olivo, G.R.; Morfin, S. (2022). LA-ICP-MS Trace Element Composition of Sphalerite and Galena of the Proterozoic Carbonate-Hosted Morro Agudo Zn-Pb Sulfide District, Brazil: Insights into Ore Genesis. Minerals, 12, 1028. https://doi.org/10.3390/min12081028 |  | BRA | Minas Gerais
| Morro Agudo, Bento Carmelo, Sucuri, Morro do Capão | Morro Agudo District | Basin hydrothermal | Mississippi Valley-type (MVT) | MVT zinc-lead | Zn, Pb | Ag | Zn, Pb, Ag | Aldis et al., 2022 |  | 1-Sp-4-4-1 | 1-Sp-4-4-1 | underground mine |  |  |  |  | ore material | polished section | grab | mineral separate | [5 empty] | mineralisation | carbonate-hosted sulfide |  |  | sphalerite, galena | multiple generations: sphalerite (various), galena (Gn-I, Gn-II), pyrite | stratabound, stratiform, vein-hosted | Vein |  |  |  | pyrite, dolomite, quartz, calcite |  | 1-Sp-4-4 |  |  |  |  | 10.964435 |  |  |  | 1.327853 | [9 empty] | 0.041794 | [11 empty] | 0.427935 | [5 empty] | 76.558788 | [11 empty] | 1.224053 |  |  |  | 2.616236 |  |  |  | 34.761441 |  |  |  | 0.058659 | [13 empty] | 99.115321 | [9 empty] | 0.455 | [5 empty] | 930.784422 | [17 empty] | 40.111488 |  |  |  | 1.630603 | [5 empty] | 1.160601 | [13 empty] | 1.221592 | [18 empty] | 2022 | Aldis, C.; Olivo, G.R.; Morfin, S. (2022). LA-ICP-MS Trace Element Composition of Sphalerite and Galena of the Proterozoic Carbonate-Hosted Morro Agudo Zn-Pb Sulfide District, Brazil: Insights into Ore Genesis. Minerals, 12, 1028. https://doi.org/10.3390/min12081028 |  | BRA | Minas Gerais
| Morro Agudo, Bento Carmelo, Sucuri, Morro do Capão | Morro Agudo District | Basin hydrothermal | Mississippi Valley-type (MVT) | MVT zinc-lead | Zn, Pb | Ag | Zn, Pb, Ag | Aldis et al., 2022 |  | 1-Sp-4-5-1 | 1-Sp-4-5-1 | underground mine |  |  |  |  | ore material | polished section | grab | mineral separate | [5 empty] | mineralisation | carbonate-hosted sulfide |  |  | sphalerite, galena | multiple generations: sphalerite (various), galena (Gn-I, Gn-II), pyrite | stratabound, stratiform, vein-hosted | Vein |  |  |  | pyrite, dolomite, quartz, calcite |  | 1-Sp-4-5 |  |  |  |  | 13.207214 |  |  |  | 1.807233 | [9 empty] | 0.027074 | [11 empty] | 0.546594 | [5 empty] | 123.50794 | [11 empty] | 1.70308 |  |  |  | 0.967904 |  |  |  | 34.826844 |  |  |  | 0.061109 | [13 empty] | 8.80003 | [9 empty] | 0.438 | [5 empty] | 258.65187 | [17 empty] | 43.484968 |  |  |  | 2.655839 | [5 empty] | 1.850008 | [13 empty] | 0.429871 | [18 empty] | 2022 | Aldis, C.; Olivo, G.R.; Morfin, S. (2022). LA-ICP-MS Trace Element Composition of Sphalerite and Galena of the Proterozoic Carbonate-Hosted Morro Agudo Zn-Pb Sulfide District, Brazil: Insights into Ore Genesis. Minerals, 12, 1028. https://doi.org/10.3390/min12081028 |  | BRA | Minas Gerais
| Morro Agudo, Bento Carmelo, Sucuri, Morro do Capão | Morro Agudo District | Basin hydrothermal | Mississippi Valley-type (MVT) | MVT zinc-lead | Zn, Pb | Ag | Zn, Pb, Ag | Aldis et al., 2022 |  | 1-Sp-4-7-1 | 1-Sp-4-7-1 | underground mine |  |  |  |  | ore material | polished section | grab | mineral separate | [5 empty] | mineralisation | carbonate-hosted sulfide |  |  | sphalerite, galena | multiple generations: sphalerite (various), galena (Gn-I, Gn-II), pyrite | stratabound, stratiform, vein-hosted | Disseminated |  |  |  | pyrite, dolomite, quartz, calcite |  | 1-Sp-4-7 |  |  |  |  | 2.765002 |  |  |  | 0.68928 | [9 empty] | 0.007 | [11 empty] | 0.272396 | [5 empty] | 12.740934 | [11 empty] | 1.691573 |  |  |  | 0.159599 |  |  |  | 35.861644 |  |  |  | 0.031062 | [13 empty] | 189.343491 | [9 empty] | 0.617 | [5 empty] | 39.852338 | [17 empty] | 9.2073 |  |  |  | 3.71606 | [5 empty] | 0.64 | [13 empty] | 0.006 | [18 empty] | 2022 | Aldis, C.; Olivo, G.R.; Morfin, S. (2022). LA-ICP-MS Trace Element Composition of Sphalerite and Galena of the Proterozoic Carbonate-Hosted Morro Agudo Zn-Pb Sulfide District, Brazil: Insights into Ore Genesis. Minerals, 12, 1028. https://doi.org/10.3390/min12081028 |  | BRA | Minas Gerais
| Morro Agudo, Bento Carmelo, Sucuri, Morro do Capão | Morro Agudo District | Basin hydrothermal | Mississippi Valley-type (MVT) | MVT zinc-lead | Zn, Pb | Ag | Zn, Pb, Ag | Aldis et al., 2022 |  | 1-Sp-4-8-1 | 1-Sp-4-8-1 | underground mine |  |  |  |  | ore material | polished section | grab | mineral separate | [5 empty] | mineralisation | carbonate-hosted sulfide |  |  | sphalerite, galena | multiple generations: sphalerite (various), galena (Gn-I, Gn-II), pyrite | stratabound, stratiform, vein-hosted | Disseminated |  |  |  | pyrite, dolomite, quartz, calcite |  | 1-Sp-4-8 |  |  |  |  | 6.795728 |  |  |  | 0.540412 | [9 empty] | 0.02398 | [11 empty] | 0.3059 | [5 empty] | 20.41448 | [11 empty] | 2.681513 |  |  |  | 0.289013 |  |  |  | 33.493148 |  |  |  | 0.022 | [13 empty] | 52.513707 | [9 empty] | 0.594 | [5 empty] | 63.436882 | [17 empty] | 19.73038 |  |  |  | 2.535347 | [5 empty] | 0.940831 | [13 empty] | 0.013401 | [18 empty] | 2022 | Aldis, C.; Olivo, G.R.; Morfin, S. (2022). LA-ICP-MS Trace Element Composition of Sphalerite and Galena of the Proterozoic Carbonate-Hosted Morro Agudo Zn-Pb Sulfide District, Brazil: Insights into Ore Genesis. Minerals, 12, 1028. https://doi.org/10.3390/min12081028 |  | BRA | Minas Gerais
| Morro Agudo, Bento Carmelo, Sucuri, Morro do Capão | Morro Agudo District | Basin hydrothermal | Mississippi Valley-type (MVT) | MVT zinc-lead | Zn, Pb | Ag | Zn, Pb, Ag | Aldis et al., 2022 |  | 1-Sp-5-1-1 | 1-Sp-5-1-1 | underground mine |  |  |  |  | ore material | polished section | grab | mineral separate | [5 empty] | mineralisation | carbonate-hosted sulfide |  |  | sphalerite, galena | multiple generations: sphalerite (various), galena (Gn-I, Gn-II), pyrite | stratabound, stratiform, vein-hosted | Vein |  |  |  | pyrite, dolomite, quartz, calcite |  | 1-Sp-5-1 |  |  |  |  | 1.371676 |  |  |  | 0.25699 | [9 empty] | 0.006 | [11 empty] | 2.056963 | [5 empty] | 9.971628 | [11 empty] | 2.692794 |  |  |  | 0.322704 |  |  |  | 38.567888 |  |  |  | 0.040325 | [13 empty] | 15.130688 | [9 empty] | 0.58 | [5 empty] | 12.645616 | [17 empty] | 4.816737 |  |  |  | 2.533908 | [5 empty] | 0.989201 | [13 empty] | 0.003 | [18 empty] | 2022 | Aldis, C.; Olivo, G.R.; Morfin, S. (2022). LA-ICP-MS Trace Element Composition of Sphalerite and Galena of the Proterozoic Carbonate-Hosted Morro Agudo Zn-Pb Sulfide District, Brazil: Insights into Ore Genesis. Minerals, 12, 1028. https://doi.org/10.3390/min12081028 |  | BRA | Minas Gerais
| Morro Agudo, Bento Carmelo, Sucuri, Morro do Capão | Morro Agudo District | Basin hydrothermal | Mississippi Valley-type (MVT) | MVT zinc-lead | Zn, Pb | Ag | Zn, Pb, Ag | Aldis et al., 2022 |  | 1-Sp-5-2-1 | 1-Sp-5-2-1 | underground mine |  |  |  |  | ore material | polished section | grab | mineral separate | [5 empty] | mineralisation | carbonate-hosted sulfide |  |  | sphalerite, galena | multiple generations: sphalerite (various), galena (Gn-I, Gn-II), pyrite | stratabound, stratiform, vein-hosted | Vein |  |  |  | pyrite, dolomite, quartz, calcite |  | 1-Sp-5-2 |  |  |  |  | 0.129691 |  |  |  | 0.183 | [9 empty] | 0.007 | [11 empty] | 2.113205 | [5 empty] | 3.831835 | [11 empty] | 2.489553 |  |  |  | 0.538442 |  |  |  | 34.763328 |  |  |  | 0.039437 | [13 empty] | 16.649456 | [9 empty] | 0.483 | [5 empty] | 1.80715 | [17 empty] | 0.474638 |  |  |  | 2.487721 | [5 empty] | 0.731507 | [13 empty] | 0.003 | [18 empty] | 2022 | Aldis, C.; Olivo, G.R.; Morfin, S. (2022). LA-ICP-MS Trace Element Composition of Sphalerite and Galena of the Proterozoic Carbonate-Hosted Morro Agudo Zn-Pb Sulfide District, Brazil: Insights into Ore Genesis. Minerals, 12, 1028. https://doi.org/10.3390/min12081028 |  | BRA | Minas Gerais
| Morro Agudo, Bento Carmelo, Sucuri, Morro do Capão | Morro Agudo District | Basin hydrothermal | Mississippi Valley-type (MVT) | MVT zinc-lead | Zn, Pb | Ag | Zn, Pb, Ag | Aldis et al., 2022 |  | 1-Sp-5-3-1 | 1-Sp-5-3-1 | underground mine |  |  |  |  | ore material | polished section | grab | mineral separate | [5 empty] | mineralisation | carbonate-hosted sulfide |  |  | sphalerite, galena | multiple generations: sphalerite (various), galena (Gn-I, Gn-II), pyrite | stratabound, stratiform, vein-hosted | Vein |  |  |  | pyrite, dolomite, quartz, calcite |  | 1-Sp-5-3 |  |  |  |  | 1.193977 |  |  |  | 0.202092 | [9 empty] | 0.013296 | [11 empty] | 1.71391 | [5 empty] | 8.638918 | [11 empty] | 1.794639 |  |  |  | 0.558287 |  |  |  | 35.632507 |  |  |  | 0.018 | [13 empty] | 9.8587 | [9 empty] | 0.46 | [5 empty] | 6.320201 | [17 empty] | 4.123801 |  |  |  | 1.889038 | [5 empty] | 0.643898 | [13 empty] | 0.005504 | [18 empty] | 2022 | Aldis, C.; Olivo, G.R.; Morfin, S. (2022). LA-ICP-MS Trace Element Composition of Sphalerite and Galena of the Proterozoic Carbonate-Hosted Morro Agudo Zn-Pb Sulfide District, Brazil: Insights into Ore Genesis. Minerals, 12, 1028. https://doi.org/10.3390/min12081028 |  | BRA | Minas Gerais
| Morro Agudo, Bento Carmelo, Sucuri, Morro do Capão | Morro Agudo District | Basin hydrothermal | Mississippi Valley-type (MVT) | MVT zinc-lead | Zn, Pb | Ag | Zn, Pb, Ag | Aldis et al., 2022 |  | 1-Sp-5-4-1 | 1-Sp-5-4-1 | underground mine |  |  |  |  | ore material | polished section | grab | mineral separate | [5 empty] | mineralisation | carbonate-hosted sulfide |  |  | sphalerite, galena | multiple generations: sphalerite (various), galena (Gn-I, Gn-II), pyrite | stratabound, stratiform, vein-hosted | Vein |  |  |  | pyrite, dolomite, quartz, calcite |  | 1-Sp-5-4 |  |  |  |  | 6.27369 |  |  |  | 0.840422 | [9 empty] | 0.004358 | [11 empty] | 1.775751 | [5 empty] | 27.12025 | [11 empty] | 2.385296 |  |  |  | 0.939947 |  |  |  | 35.417703 |  |  |  | 0.049295 | [13 empty] | 10.299835 | [9 empty] | 0.544 | [5 empty] | 109.393071 | [17 empty] | 20.580853 |  |  |  | 3.179199 | [5 empty] | 1.853459 | [13 empty] | 0.012709 | [18 empty] | 2022 | Aldis, C.; Olivo, G.R.; Morfin, S. (2022). LA-ICP-MS Trace Element Composition of Sphalerite and Galena of the Proterozoic Carbonate-Hosted Morro Agudo Zn-Pb Sulfide District, Brazil: Insights into Ore Genesis. Minerals, 12, 1028. https://doi.org/10.3390/min12081028 |  | BRA | Minas Gerais
| Morro Agudo, Bento Carmelo, Sucuri, Morro do Capão | Morro Agudo District | Basin hydrothermal | Mississippi Valley-type (MVT) | MVT zinc-lead | Zn, Pb | Ag | Zn, Pb, Ag | Aldis et al., 2022 |  | 1-Sp-5-6-1 | 1-Sp-5-6-1 | underground mine |  |  |  |  | ore material | polished section | grab | mineral separate | [5 empty] | mineralisation | carbonate-hosted sulfide |  |  | sphalerite, galena | multiple generations: sphalerite (various), galena (Gn-I, Gn-II), pyrite | stratabound, stratiform, vein-hosted | Vein |  |  |  | pyrite, dolomite, quartz, calcite |  | 1-Sp-5-6 |  |  |  |  | 3.466566 |  |  |  | 0.448122 | [9 empty] | 0.008818 | [11 empty] | 1.5908 | [5 empty] | 19.687868 | [11 empty] | 2.017434 |  |  |  | 0.910133 |  |  |  | 35.015654 |  |  |  | 0.040941 | [13 empty] | 15.811488 | [9 empty] | 0.509 | [5 empty] | 24.179214 | [17 empty] | 11.903942 |  |  |  | 2.425671 | [5 empty] | 1.113019 | [13 empty] | 0.023848 | [18 empty] | 2022 | Aldis, C.; Olivo, G.R.; Morfin, S. (2022). LA-ICP-MS Trace Element Composition of Sphalerite and Galena of the Proterozoic Carbonate-Hosted Morro Agudo Zn-Pb Sulfide District, Brazil: Insights into Ore Genesis. Minerals, 12, 1028. https://doi.org/10.3390/min12081028 |  | BRA | Minas Gerais
| Morro Agudo, Bento Carmelo, Sucuri, Morro do Capão | Morro Agudo District | Basin hydrothermal | Mississippi Valley-type (MVT) | MVT zinc-lead | Zn, Pb | Ag | Zn, Pb, Ag | Aldis et al., 2022 |  | 1-Sp-6-1-1 | 1-Sp-6-1-1 | underground mine |  |  |  |  | ore material | polished section | grab | mineral separate | [5 empty] | mineralisation | carbonate-hosted sulfide |  |  | sphalerite, galena | multiple generations: sphalerite (various), galena (Gn-I, Gn-II), pyrite | stratabound, stratiform, vein-hosted | Vein |  |  |  | pyrite, dolomite, quartz, calcite |  | 1-Sp-6-1 |  |  |  |  | 3.890085 |  |  |  | 0.413894 | [9 empty] | 0.008 | [11 empty] | 0.670607 | [5 empty] | 8.258946 | [11 empty] | 0.911751 |  |  |  | 0.078 |  |  |  | 32.859705 |  |  |  | 0.017 | [13 empty] | 11.36642 | [9 empty] | 0.392 | [5 empty] | 16.903181 | [17 empty] | 7.248482 |  |  |  | 1.341938 | [5 empty] | 0.696679 | [13 empty] | 0.009379 | [18 empty] | 2022 | Aldis, C.; Olivo, G.R.; Morfin, S. (2022). LA-ICP-MS Trace Element Composition of Sphalerite and Galena of the Proterozoic Carbonate-Hosted Morro Agudo Zn-Pb Sulfide District, Brazil: Insights into Ore Genesis. Minerals, 12, 1028. https://doi.org/10.3390/min12081028 |  | BRA | Minas Gerais
| Morro Agudo, Bento Carmelo, Sucuri, Morro do Capão | Morro Agudo District | Basin hydrothermal | Mississippi Valley-type (MVT) | MVT zinc-lead | Zn, Pb | Ag | Zn, Pb, Ag | Aldis et al., 2022 |  | 1-Sp-6-2-1 | 1-Sp-6-2-1 | underground mine |  |  |  |  | ore material | polished section | grab | mineral separate | [5 empty] | mineralisation | carbonate-hosted sulfide |  |  | sphalerite, galena | multiple generations: sphalerite (various), galena (Gn-I, Gn-II), pyrite | stratabound, stratiform, vein-hosted | Vein |  |  |  | pyrite, dolomite, quartz, calcite |  | 1-Sp-6-2 |  |  |  |  | 0.071372 |  |  |  | 0.151 | [9 empty] | 0.003 | [11 empty] | 0.527334 | [5 empty] | 4.258097 | [11 empty] | 1.822523 |  |  |  | 0.28235 |  |  |  | 31.36333 |  |  |  | 0.044887 | [13 empty] | 16.734251 | [9 empty] | 0.412 | [5 empty] | 0.662699 | [17 empty] | 0.398456 |  |  |  | 1.6615 | [5 empty] | 1.345392 | [13 empty] | 0.004 | [18 empty] | 2022 | Aldis, C.; Olivo, G.R.; Morfin, S. (2022). LA-ICP-MS Trace Element Composition of Sphalerite and Galena of the Proterozoic Carbonate-Hosted Morro Agudo Zn-Pb Sulfide District, Brazil: Insights into Ore Genesis. Minerals, 12, 1028. https://doi.org/10.3390/min12081028 |  | BRA | Minas Gerais
| Morro Agudo, Bento Carmelo, Sucuri, Morro do Capão | Morro Agudo District | Basin hydrothermal | Mississippi Valley-type (MVT) | MVT zinc-lead | Zn, Pb | Ag | Zn, Pb, Ag | Aldis et al., 2022 |  | 1-Sp-6-3-1 | 1-Sp-6-3-1 | underground mine |  |  |  |  | ore material | polished section | grab | mineral separate | [5 empty] | mineralisation | carbonate-hosted sulfide |  |  | sphalerite, galena | multiple generations: sphalerite (various), galena (Gn-I, Gn-II), pyrite | stratabound, stratiform, vein-hosted | Vein |  |  |  | pyrite, dolomite, quartz, calcite |  | 1-Sp-6-3 |  |  |  |  | 2.463391 |  |  |  | 0.167 | [9 empty] | 0.005792 | [11 empty] | 0.572516 | [5 empty] | 8.472166 | [11 empty] | 1.322737 |  |  |  | 0.122716 |  |  |  | 34.477971 |  |  |  | 0.030928 | [13 empty] | 12.555692 | [9 empty] | 0.439 | [5 empty] | 7.592934 | [17 empty] | 5.792354 |  |  |  | 1.927679 | [5 empty] | 0.987353 | [13 empty] | 0.003 | [18 empty] | 2022 | Aldis, C.; Olivo, G.R.; Morfin, S. (2022). LA-ICP-MS Trace Element Composition of Sphalerite and Galena of the Proterozoic Carbonate-Hosted Morro Agudo Zn-Pb Sulfide District, Brazil: Insights into Ore Genesis. Minerals, 12, 1028. https://doi.org/10.3390/min12081028 |  | BRA | Minas Gerais
| Morro Agudo, Bento Carmelo, Sucuri, Morro do Capão | Morro Agudo District | Basin hydrothermal | Mississippi Valley-type (MVT) | MVT zinc-lead | Zn, Pb | Ag | Zn, Pb, Ag | Aldis et al., 2022 |  | 1-Sp-6-4-1 | 1-Sp-6-4-1 | underground mine |  |  |  |  | ore material | polished section | grab | mineral separate | [5 empty] | mineralisation | carbonate-hosted sulfide |  |  | sphalerite, galena | multiple generations: sphalerite (various), galena (Gn-I, Gn-II), pyrite | stratabound, stratiform, vein-hosted | Vein |  |  |  | pyrite, dolomite, quartz, calcite |  | 1-Sp-6-4 |  |  |  |  | 0.699192 |  |  |  | 0.165 | [9 empty] | 0.004663 | [11 empty] | 0.715329 | [5 empty] | 4.323921 | [11 empty] | 0.94934 |  |  |  | 0.140394 |  |  |  | 35.950139 |  |  |  | 0.025588 | [13 empty] | 11.92711 | [9 empty] | 0.429 | [5 empty] | 5.045579 | [17 empty] | 2.077228 |  |  |  | 2.093471 | [5 empty] | 0.697685 | [13 empty] | 0.004462 | [18 empty] | 2022 | Aldis, C.; Olivo, G.R.; Morfin, S. (2022). LA-ICP-MS Trace Element Composition of Sphalerite and Galena of the Proterozoic Carbonate-Hosted Morro Agudo Zn-Pb Sulfide District, Brazil: Insights into Ore Genesis. Minerals, 12, 1028. https://doi.org/10.3390/min12081028 |  | BRA | Minas Gerais
| Morro Agudo, Bento Carmelo, Sucuri, Morro do Capão | Morro Agudo District | Basin hydrothermal | Mississippi Valley-type (MVT) | MVT zinc-lead | Zn, Pb | Ag | Zn, Pb, Ag | Aldis et al., 2022 |  | 1-Sp-6-7-1 | 1-Sp-6-7-1 | underground mine |  |  |  |  | ore material | polished section | grab | mineral separate | [5 empty] | mineralisation | carbonate-hosted sulfide |  |  | sphalerite, galena | multiple generations: sphalerite (various), galena (Gn-I, Gn-II), pyrite | stratabound, stratiform, vein-hosted | Vein |  |  |  | pyrite, dolomite, quartz, calcite |  | 1-Sp-6-7 |  |  |  |  | 0.111369 |  |  |  | 0.153 | [9 empty] | 0.006266 | [11 empty] | 0.679502 | [5 empty] | 1.941524 | [11 empty] | 1.172278 |  |  |  | 0.073 |  |  |  | 33.727782 |  |  |  | 0.021779 | [13 empty] | 13.065859 | [9 empty] | 0.43 | [5 empty] | 1.050104 | [17 empty] | 0.330446 |  |  |  | 1.694473 | [5 empty] | 0.541748 | [13 empty] | 0.002865 | [18 empty] | 2022 | Aldis, C.; Olivo, G.R.; Morfin, S. (2022). LA-ICP-MS Trace Element Composition of Sphalerite and Galena of the Proterozoic Carbonate-Hosted Morro Agudo Zn-Pb Sulfide District, Brazil: Insights into Ore Genesis. Minerals, 12, 1028. https://doi.org/10.3390/min12081028 |  | BRA | Minas Gerais
| Morro Agudo, Bento Carmelo, Sucuri, Morro do Capão | Morro Agudo District | Basin hydrothermal | Mississippi Valley-type (MVT) | MVT zinc-lead | Zn, Pb | Ag | Zn, Pb, Ag | Aldis et al., 2022 |  | 1-Sp-6-8-1 | 1-Sp-6-8-1 | underground mine |  |  |  |  | ore material | polished section | grab | mineral separate | [5 empty] | mineralisation | carbonate-hosted sulfide |  |  | sphalerite, galena | multiple generations: sphalerite (various), galena (Gn-I, Gn-II), pyrite | stratabound, stratiform, vein-hosted | Vein |  |  |  | pyrite, dolomite, quartz, calcite |  | 1-Sp-6-8 |  |  |  |  | 0.081251 |  |  |  | 0.17351 | [9 empty] | 0.005 | [11 empty] | 0.724324 | [5 empty] | 3.282711 | [11 empty] | 0.593105 |  |  |  | 0.069 |  |  |  | 34.121158 |  |  |  | 0.102458 | [13 empty] | 11.707543 | [9 empty] | 0.437 | [5 empty] | 0.919182 | [17 empty] | 0.263975 |  |  |  | 1.559044 | [5 empty] | 1.064828 | [13 empty] | 0.003695 | [18 empty] | 2022 | Aldis, C.; Olivo, G.R.; Morfin, S. (2022). LA-ICP-MS Trace Element Composition of Sphalerite and Galena of the Proterozoic Carbonate-Hosted Morro Agudo Zn-Pb Sulfide District, Brazil: Insights into Ore Genesis. Minerals, 12, 1028. https://doi.org/10.3390/min12081028 |  | BRA | Minas Gerais
| Morro Agudo, Bento Carmelo, Sucuri, Morro do Capão | Morro Agudo District | Basin hydrothermal | Mississippi Valley-type (MVT) | MVT zinc-lead | Zn, Pb | Ag | Zn, Pb, Ag | Aldis et al., 2022 |  | 22-Sp-1-1-1 | 22-Sp-1-1-1 | underground mine |  |  |  |  | ore material | polished section | grab | mineral separate | [5 empty] | mineralisation | carbonate-hosted sulfide |  |  | sphalerite, galena | multiple generations: sphalerite (various), galena (Gn-I, Gn-II), pyrite | stratabound, stratiform, vein-hosted | Replacement |  |  |  | pyrite, dolomite, quartz, calcite |  | 22-Sp-1-1 |  |  |  |  | 16.037468 |  |  |  | 3.398229 | [9 empty] | 0.110415 | [11 empty] | 3.543339 | [5 empty] | 13.092645 | [11 empty] | 0.827043 |  |  |  | 0.094 |  |  |  | 8.30619 |  |  |  | 0.073587 | [13 empty] | 14.115955 | [9 empty] | 1.057486 | [5 empty] | 153.189405 | [17 empty] | 3.099842 |  |  |  | 0.843865 | [5 empty] | 0.962883 | [13 empty] | 0.051223 | [18 empty] | 2022 | Aldis, C.; Olivo, G.R.; Morfin, S. (2022). LA-ICP-MS Trace Element Composition of Sphalerite and Galena of the Proterozoic Carbonate-Hosted Morro Agudo Zn-Pb Sulfide District, Brazil: Insights into Ore Genesis. Minerals, 12, 1028. https://doi.org/10.3390/min12081028 |  | BRA | Minas Gerais
| Morro Agudo, Bento Carmelo, Sucuri, Morro do Capão | Morro Agudo District | Basin hydrothermal | Mississippi Valley-type (MVT) | MVT zinc-lead | Zn, Pb | Ag | Zn, Pb, Ag | Aldis et al., 2022 |  | 22-Sp-1-3-1 | 22-Sp-1-3-1 | underground mine |  |  |  |  | ore material | polished section | grab | mineral separate | [5 empty] | mineralisation | carbonate-hosted sulfide |  |  | sphalerite, galena | multiple generations: sphalerite (various), galena (Gn-I, Gn-II), pyrite | stratabound, stratiform, vein-hosted | Replacement |  |  |  | pyrite, dolomite, quartz, calcite |  | 22-Sp-1-3 |  |  |  |  | 5.700283 |  |  |  | 0.868375 | [9 empty] | 0.077231 | [11 empty] | 3.928357 | [5 empty] | 9.716496 | [11 empty] | 4.886141 |  |  |  | 1.872885 |  |  |  | 7.249112 |  |  |  | 0.031573 | [13 empty] | 13.445877 | [9 empty] | 0.923933 | [5 empty] | 53.950072 | [17 empty] | 1.772417 |  |  |  | 1.90601 | [5 empty] | 0.628713 | [13 empty] | 0.06309 | [18 empty] | 2022 | Aldis, C.; Olivo, G.R.; Morfin, S. (2022). LA-ICP-MS Trace Element Composition of Sphalerite and Galena of the Proterozoic Carbonate-Hosted Morro Agudo Zn-Pb Sulfide District, Brazil: Insights into Ore Genesis. Minerals, 12, 1028. https://doi.org/10.3390/min12081028 |  | BRA | Minas Gerais
| Morro Agudo, Bento Carmelo, Sucuri, Morro do Capão | Morro Agudo District | Basin hydrothermal | Mississippi Valley-type (MVT) | MVT zinc-lead | Zn, Pb | Ag | Zn, Pb, Ag | Aldis et al., 2022 |  | 22-Sp-1-4-1 | 22-Sp-1-4-1 | underground mine |  |  |  |  | ore material | polished section | grab | mineral separate | [5 empty] | mineralisation | carbonate-hosted sulfide |  |  | sphalerite, galena | multiple generations: sphalerite (various), galena (Gn-I, Gn-II), pyrite | stratabound, stratiform, vein-hosted | Open-Space Filling |  |  |  | pyrite, dolomite, quartz, calcite |  | 22-Sp-1-4 |  |  |  |  | 5.796691 |  |  |  | 1.21789 | [9 empty] | 0.068347 | [11 empty] | 3.435705 | [5 empty] | 5.892201 | [11 empty] | 1.079467 |  |  |  | 0.106488 |  |  |  | 6.435922 |  |  |  | 0.049941 | [13 empty] | 16.692192 | [9 empty] | 0.988 | [5 empty] | 52.917367 | [17 empty] | 1.393803 |  |  |  | 0.53 | [5 empty] | 0.704627 | [13 empty] | 0.025206 | [18 empty] | 2022 | Aldis, C.; Olivo, G.R.; Morfin, S. (2022). LA-ICP-MS Trace Element Composition of Sphalerite and Galena of the Proterozoic Carbonate-Hosted Morro Agudo Zn-Pb Sulfide District, Brazil: Insights into Ore Genesis. Minerals, 12, 1028. https://doi.org/10.3390/min12081028 |  | BRA | Minas Gerais
| Morro Agudo, Bento Carmelo, Sucuri, Morro do Capão | Morro Agudo District | Basin hydrothermal | Mississippi Valley-type (MVT) | MVT zinc-lead | Zn, Pb | Ag | Zn, Pb, Ag | Aldis et al., 2022 |  | 22-Sp-1-5-1 | 22-Sp-1-5-1 | underground mine |  |  |  |  | ore material | polished section | grab | mineral separate | [5 empty] | mineralisation | carbonate-hosted sulfide |  |  | sphalerite, galena | multiple generations: sphalerite (various), galena (Gn-I, Gn-II), pyrite | stratabound, stratiform, vein-hosted | Replacement |  |  |  | pyrite, dolomite, quartz, calcite |  | 22-Sp-1-5 |  |  |  |  | 9.925886 |  |  |  | 3.378352 | [9 empty] | 0.074294 | [11 empty] | 3.958091 | [5 empty] | 7.964152 | [11 empty] | 0.965153 |  |  |  | 0.093 |  |  |  | 8.858465 |  |  |  | 0.064392 | [13 empty] | 13.586345 | [9 empty] | 0.791958 | [5 empty] | 74.514254 | [17 empty] | 2.425944 |  |  |  | 1.151882 | [5 empty] | 1.013676 | [13 empty] | 0.067357 | [18 empty] | 2022 | Aldis, C.; Olivo, G.R.; Morfin, S. (2022). LA-ICP-MS Trace Element Composition of Sphalerite and Galena of the Proterozoic Carbonate-Hosted Morro Agudo Zn-Pb Sulfide District, Brazil: Insights into Ore Genesis. Minerals, 12, 1028. https://doi.org/10.3390/min12081028 |  | BRA | Minas Gerais
| Morro Agudo, Bento Carmelo, Sucuri, Morro do Capão | Morro Agudo District | Basin hydrothermal | Mississippi Valley-type (MVT) | MVT zinc-lead | Zn, Pb | Ag | Zn, Pb, Ag | Aldis et al., 2022 |  | 22-Sp-1-6-1 | 22-Sp-1-6-1 | underground mine |  |  |  |  | ore material | polished section | grab | mineral separate | [5 empty] | mineralisation | carbonate-hosted sulfide |  |  | sphalerite, galena | multiple generations: sphalerite (various), galena (Gn-I, Gn-II), pyrite | stratabound, stratiform, vein-hosted | Open-Space Filling |  |  |  | pyrite, dolomite, quartz, calcite |  | 22-Sp-1-6 |  |  |  |  | 8.366282 |  |  |  | 0.382162 | [9 empty] | 0.078643 | [11 empty] | 3.17707 | [5 empty] | 8.626012 | [11 empty] | 7.666536 |  |  |  | 0.08 |  |  |  | 7.488244 |  |  |  | 0.061395 | [13 empty] | 17.092048 | [9 empty] | 0.607668 | [5 empty] | 60.841563 | [17 empty] | 0.893238 |  |  |  | 0.780103 | [5 empty] | 0.641439 | [13 empty] | 0.015864 | [18 empty] | 2022 | Aldis, C.; Olivo, G.R.; Morfin, S. (2022). LA-ICP-MS Trace Element Composition of Sphalerite and Galena of the Proterozoic Carbonate-Hosted Morro Agudo Zn-Pb Sulfide District, Brazil: Insights into Ore Genesis. Minerals, 12, 1028. https://doi.org/10.3390/min12081028 |  | BRA | Minas Gerais
| Morro Agudo, Bento Carmelo, Sucuri, Morro do Capão | Morro Agudo District | Basin hydrothermal | Mississippi Valley-type (MVT) | MVT zinc-lead | Zn, Pb | Ag | Zn, Pb, Ag | Aldis et al., 2022 |  | 22-Sp-1-8-1 | 22-Sp-1-8-1 | underground mine |  |  |  |  | ore material | polished section | grab | mineral separate | [5 empty] | mineralisation | carbonate-hosted sulfide |  |  | sphalerite, galena | multiple generations: sphalerite (various), galena (Gn-I, Gn-II), pyrite | stratabound, stratiform, vein-hosted | Open-Space Filling |  |  |  | pyrite, dolomite, quartz, calcite |  | 22-Sp-1-8 |  |  |  |  | 3.972326 |  |  |  | 0.349425 | [9 empty] | 0.081638 | [11 empty] | 4.057334 | [5 empty] | 3.634811 | [11 empty] | 1.087001 |  |  |  | 0.089 |  |  |  | 6.143251 |  |  |  | 0.038907 | [13 empty] | 23.251605 | [9 empty] | 0.669348 | [5 empty] | 35.054635 | [17 empty] | 0.305239 |  |  |  | 0.709911 | [5 empty] | 0.697384 | [13 empty] | 0.012335 | [18 empty] | 2022 | Aldis, C.; Olivo, G.R.; Morfin, S. (2022). LA-ICP-MS Trace Element Composition of Sphalerite and Galena of the Proterozoic Carbonate-Hosted Morro Agudo Zn-Pb Sulfide District, Brazil: Insights into Ore Genesis. Minerals, 12, 1028. https://doi.org/10.3390/min12081028 |  | BRA | Minas Gerais
| Morro Agudo, Bento Carmelo, Sucuri, Morro do Capão | Morro Agudo District | Basin hydrothermal | Mississippi Valley-type (MVT) | MVT zinc-lead | Zn, Pb | Ag | Zn, Pb, Ag | Aldis et al., 2022 |  | 22-Sp-2-1-1 | 22-Sp-2-1-1 | underground mine |  |  |  |  | ore material | polished section | grab | mineral separate | [5 empty] | mineralisation | carbonate-hosted sulfide |  |  | sphalerite, galena | multiple generations: sphalerite (various), galena (Gn-I, Gn-II), pyrite | stratabound, stratiform, vein-hosted | Open-Space Filling |  |  |  | pyrite, dolomite, quartz, calcite |  | 22-Sp-2-1 |  |  |  |  | 2.115115 |  |  |  | 0.499473 | [9 empty] | 0.020315 | [11 empty] | 2.983433 | [5 empty] | 5.530355 | [11 empty] | 2.403603 |  |  |  | 0.60331 |  |  |  | 6.546075 |  |  |  | 0.050682 | [13 empty] | 23.360927 | [9 empty] | 0.892309 | [5 empty] | 14.455825 | [17 empty] | 0.475501 |  |  |  | 1.081041 | [5 empty] | 0.874211 | [13 empty] | 0.013682 | [18 empty] | 2022 | Aldis, C.; Olivo, G.R.; Morfin, S. (2022). LA-ICP-MS Trace Element Composition of Sphalerite and Galena of the Proterozoic Carbonate-Hosted Morro Agudo Zn-Pb Sulfide District, Brazil: Insights into Ore Genesis. Minerals, 12, 1028. https://doi.org/10.3390/min12081028 |  | BRA | Minas Gerais
| Morro Agudo, Bento Carmelo, Sucuri, Morro do Capão | Morro Agudo District | Basin hydrothermal | Mississippi Valley-type (MVT) | MVT zinc-lead | Zn, Pb | Ag | Zn, Pb, Ag | Aldis et al., 2022 |  | 22-Sp-2-2-1 | 22-Sp-2-2-1 | underground mine |  |  |  |  | ore material | polished section | grab | mineral separate | [5 empty] | mineralisation | carbonate-hosted sulfide |  |  | sphalerite, galena | multiple generations: sphalerite (various), galena (Gn-I, Gn-II), pyrite | stratabound, stratiform, vein-hosted | Open-Space Filling |  |  |  | pyrite, dolomite, quartz, calcite |  | 22-Sp-2-2 |  |  |  |  | 4.543094 |  |  |  | 0.846952 | [9 empty] | 0.02772 | [11 empty] | 3.295699 | [5 empty] | 6.269844 | [11 empty] | 2.01496 |  |  |  | 0.617641 |  |  |  | 6.336582 |  |  |  | 0.048867 | [13 empty] | 13.355996 | [9 empty] | 0.474 | [5 empty] | 36.265726 | [17 empty] | 0.909625 |  |  |  | 0.561 | [5 empty] | 0.753534 | [13 empty] | 0.012873 | [18 empty] | 2022 | Aldis, C.; Olivo, G.R.; Morfin, S. (2022). LA-ICP-MS Trace Element Composition of Sphalerite and Galena of the Proterozoic Carbonate-Hosted Morro Agudo Zn-Pb Sulfide District, Brazil: Insights into Ore Genesis. Minerals, 12, 1028. https://doi.org/10.3390/min12081028 |  | BRA | Minas Gerais
| Morro Agudo, Bento Carmelo, Sucuri, Morro do Capão | Morro Agudo District | Basin hydrothermal | Mississippi Valley-type (MVT) | MVT zinc-lead | Zn, Pb | Ag | Zn, Pb, Ag | Aldis et al., 2022 |  | 22-Sp-2-3-1 | 22-Sp-2-3-1 | underground mine |  |  |  |  | ore material | polished section | grab | mineral separate | [5 empty] | mineralisation | carbonate-hosted sulfide |  |  | sphalerite, galena | multiple generations: sphalerite (various), galena (Gn-I, Gn-II), pyrite | stratabound, stratiform, vein-hosted | Open-Space Filling |  |  |  | pyrite, dolomite, quartz, calcite |  | 22-Sp-2-3 |  |  |  |  | 3.880075 |  |  |  | 0.890187 | [9 empty] | 0.032322 | [11 empty] | 3.203914 | [5 empty] | 7.579711 | [11 empty] | 1.954931 |  |  |  | 1.409371 |  |  |  | 6.217555 |  |  |  | 0.082243 | [13 empty] | 16.525148 | [9 empty] | 0.92851 | [5 empty] | 32.962001 | [17 empty] | 1.12889 |  |  |  | 1.281429 | [5 empty] | 0.742335 | [13 empty] | 0.018794 | [18 empty] | 2022 | Aldis, C.; Olivo, G.R.; Morfin, S. (2022). LA-ICP-MS Trace Element Composition of Sphalerite and Galena of the Proterozoic Carbonate-Hosted Morro Agudo Zn-Pb Sulfide District, Brazil: Insights into Ore Genesis. Minerals, 12, 1028. https://doi.org/10.3390/min12081028 |  | BRA | Minas Gerais
| Morro Agudo, Bento Carmelo, Sucuri, Morro do Capão | Morro Agudo District | Basin hydrothermal | Mississippi Valley-type (MVT) | MVT zinc-lead | Zn, Pb | Ag | Zn, Pb, Ag | Aldis et al., 2022 |  | 22-Sp-2-4-1 | 22-Sp-2-4-1 | underground mine |  |  |  |  | ore material | polished section | grab | mineral separate | [5 empty] | mineralisation | carbonate-hosted sulfide |  |  | sphalerite, galena | multiple generations: sphalerite (various), galena (Gn-I, Gn-II), pyrite | stratabound, stratiform, vein-hosted | Open-Space Filling |  |  |  | pyrite, dolomite, quartz, calcite |  | 22-Sp-2-4 |  |  |  |  | 1.784146 |  |  |  | 0.275907 | [9 empty] | 0.010958 | [11 empty] | 3.205281 | [5 empty] | 3.314469 | [11 empty] | 1.574022 |  |  |  | 0.370796 |  |  |  | 5.620663 |  |  |  | 0.054004 | [13 empty] | 23.540366 | [9 empty] | 0.59724 | [5 empty] | 12.682201 | [17 empty] | 0.261606 |  |  |  | 0.738804 | [5 empty] | 0.733771 | [13 empty] | 0.014017 | [18 empty] | 2022 | Aldis, C.; Olivo, G.R.; Morfin, S. (2022). LA-ICP-MS Trace Element Composition of Sphalerite and Galena of the Proterozoic Carbonate-Hosted Morro Agudo Zn-Pb Sulfide District, Brazil: Insights into Ore Genesis. Minerals, 12, 1028. https://doi.org/10.3390/min12081028 |  | BRA | Minas Gerais
| Morro Agudo, Bento Carmelo, Sucuri, Morro do Capão | Morro Agudo District | Basin hydrothermal | Mississippi Valley-type (MVT) | MVT zinc-lead | Zn, Pb | Ag | Zn, Pb, Ag | Aldis et al., 2022 |  | 22-Sp-2-5-1 | 22-Sp-2-5-1 | underground mine |  |  |  |  | ore material | polished section | grab | mineral separate | [5 empty] | mineralisation | carbonate-hosted sulfide |  |  | sphalerite, galena | multiple generations: sphalerite (various), galena (Gn-I, Gn-II), pyrite | stratabound, stratiform, vein-hosted | Open-Space Filling |  |  |  | pyrite, dolomite, quartz, calcite |  | 22-Sp-2-5 |  |  |  |  | 4.396216 |  |  |  | 0.59557 | [9 empty] | 0.02454 | [11 empty] | 2.893584 | [5 empty] | 6.057116 | [11 empty] | 1.389293 |  |  |  | 0.259708 |  |  |  | 5.407878 |  |  |  | 0.052835 | [13 empty] | 20.353134 | [9 empty] | 0.539916 | [5 empty] | 34.497361 | [17 empty] | 0.915191 |  |  |  | 0.788885 | [5 empty] | 0.518 | [13 empty] | 0.018918 | [18 empty] | 2022 | Aldis, C.; Olivo, G.R.; Morfin, S. (2022). LA-ICP-MS Trace Element Composition of Sphalerite and Galena of the Proterozoic Carbonate-Hosted Morro Agudo Zn-Pb Sulfide District, Brazil: Insights into Ore Genesis. Minerals, 12, 1028. https://doi.org/10.3390/min12081028 |  | BRA | Minas Gerais
| Morro Agudo, Bento Carmelo, Sucuri, Morro do Capão | Morro Agudo District | Basin hydrothermal | Mississippi Valley-type (MVT) | MVT zinc-lead | Zn, Pb | Ag | Zn, Pb, Ag | Aldis et al., 2022 |  | 22-Sp-2-6-1 | 22-Sp-2-6-1 | underground mine |  |  |  |  | ore material | polished section | grab | mineral separate | [5 empty] | mineralisation | carbonate-hosted sulfide |  |  | sphalerite, galena | multiple generations: sphalerite (various), galena (Gn-I, Gn-II), pyrite | stratabound, stratiform, vein-hosted | Open-Space Filling |  |  |  | pyrite, dolomite, quartz, calcite |  | 22-Sp-2-6 |  |  |  |  | 2.684087 |  |  |  | 0.368359 | [9 empty] | 0.021551 | [11 empty] | 3.133963 | [5 empty] | 3.524483 | [11 empty] | 1.483571 |  |  |  | 0.078 |  |  |  | 5.440274 |  |  |  | 0.067098 | [13 empty] | 24.508062 | [9 empty] | 0.635623 | [5 empty] | 21.080403 | [17 empty] | 0.367552 |  |  |  | 0.762124 | [5 empty] | 1.146802 | [13 empty] | 0.005428 | [18 empty] | 2022 | Aldis, C.; Olivo, G.R.; Morfin, S. (2022). LA-ICP-MS Trace Element Composition of Sphalerite and Galena of the Proterozoic Carbonate-Hosted Morro Agudo Zn-Pb Sulfide District, Brazil: Insights into Ore Genesis. Minerals, 12, 1028. https://doi.org/10.3390/min12081028 |  | BRA | Minas Gerais
| Morro Agudo, Bento Carmelo, Sucuri, Morro do Capão | Morro Agudo District | Basin hydrothermal | Mississippi Valley-type (MVT) | MVT zinc-lead | Zn, Pb | Ag | Zn, Pb, Ag | Aldis et al., 2022 |  | 22-Sp-3-1-1 | 22-Sp-3-1-1 | underground mine |  |  |  |  | ore material | polished section | grab | mineral separate | [5 empty] | mineralisation | carbonate-hosted sulfide |  |  | sphalerite, galena | multiple generations: sphalerite (various), galena (Gn-I, Gn-II), pyrite | stratabound, stratiform, vein-hosted | Open-Space Filling |  |  |  | pyrite, dolomite, quartz, calcite |  | 22-Sp-3-1 |  |  |  |  | 1.08549 |  |  |  | 0.218311 | [9 empty] | 0.008639 | [11 empty] | 3.179044 | [5 empty] | 3.774037 | [11 empty] | 2.262421 |  |  |  | 0.349964 |  |  |  | 6.92045 |  |  |  | 0.097976 | [13 empty] | 19.060788 | [9 empty] | 1.106738 | [5 empty] | 7.503934 | [17 empty] | 0.049 |  |  |  | 0.901318 | [5 empty] | 0.561415 | [13 empty] | 0.029182 | [18 empty] | 2022 | Aldis, C.; Olivo, G.R.; Morfin, S. (2022). LA-ICP-MS Trace Element Composition of Sphalerite and Galena of the Proterozoic Carbonate-Hosted Morro Agudo Zn-Pb Sulfide District, Brazil: Insights into Ore Genesis. Minerals, 12, 1028. https://doi.org/10.3390/min12081028 |  | BRA | Minas Gerais
| Morro Agudo, Bento Carmelo, Sucuri, Morro do Capão | Morro Agudo District | Basin hydrothermal | Mississippi Valley-type (MVT) | MVT zinc-lead | Zn, Pb | Ag | Zn, Pb, Ag | Aldis et al., 2022 |  | 22-Sp-3-2-1 | 22-Sp-3-2-1 | underground mine |  |  |  |  | ore material | polished section | grab | mineral separate | [5 empty] | mineralisation | carbonate-hosted sulfide |  |  | sphalerite, galena | multiple generations: sphalerite (various), galena (Gn-I, Gn-II), pyrite | stratabound, stratiform, vein-hosted | Open-Space Filling |  |  |  | pyrite, dolomite, quartz, calcite |  | 22-Sp-3-2 |  |  |  |  | 1.305166 |  |  |  | 0.388532 | [9 empty] | 0.011952 | [11 empty] | 2.766391 | [5 empty] | 5.733329 | [11 empty] | 2.994452 |  |  |  | 1.24503 |  |  |  | 5.153773 |  |  |  | 0.120478 | [13 empty] | 19.417291 | [9 empty] | 0.473388 | [5 empty] | 6.355705 | [17 empty] | 0.083545 |  |  |  | 0.482985 | [5 empty] | 0.655483 | [13 empty] | 0.011143 | [18 empty] | 2022 | Aldis, C.; Olivo, G.R.; Morfin, S. (2022). LA-ICP-MS Trace Element Composition of Sphalerite and Galena of the Proterozoic Carbonate-Hosted Morro Agudo Zn-Pb Sulfide District, Brazil: Insights into Ore Genesis. Minerals, 12, 1028. https://doi.org/10.3390/min12081028 |  | BRA | Minas Gerais
| Morro Agudo, Bento Carmelo, Sucuri, Morro do Capão | Morro Agudo District | Basin hydrothermal | Mississippi Valley-type (MVT) | MVT zinc-lead | Zn, Pb | Ag | Zn, Pb, Ag | Aldis et al., 2022 |  | 22-Sp-3-3-1 | 22-Sp-3-3-1 | underground mine |  |  |  |  | ore material | polished section | grab | mineral separate | [5 empty] | mineralisation | carbonate-hosted sulfide |  |  | sphalerite, galena | multiple generations: sphalerite (various), galena (Gn-I, Gn-II), pyrite | stratabound, stratiform, vein-hosted | Open-Space Filling |  |  |  | pyrite, dolomite, quartz, calcite |  | 22-Sp-3-3 |  |  |  |  | 1.039494 |  |  |  | 0.192 | [9 empty] | 0.015564 | [11 empty] | 2.999131 | [5 empty] | 3.683477 | [11 empty] | 1.926203 |  |  |  | 0.500653 |  |  |  | 6.769847 |  |  |  | 0.146455 | [13 empty] | 25.191878 | [9 empty] | 0.544588 | [5 empty] | 4.471989 | [17 empty] | 0.109075 |  |  |  | 0.847158 | [5 empty] | 0.706737 | [13 empty] | 0.011588 | [18 empty] | 2022 | Aldis, C.; Olivo, G.R.; Morfin, S. (2022). LA-ICP-MS Trace Element Composition of Sphalerite and Galena of the Proterozoic Carbonate-Hosted Morro Agudo Zn-Pb Sulfide District, Brazil: Insights into Ore Genesis. Minerals, 12, 1028. https://doi.org/10.3390/min12081028 |  | BRA | Minas Gerais
| Morro Agudo, Bento Carmelo, Sucuri, Morro do Capão | Morro Agudo District | Basin hydrothermal | Mississippi Valley-type (MVT) | MVT zinc-lead | Zn, Pb | Ag | Zn, Pb, Ag | Aldis et al., 2022 |  | 22-Sp-3-4-1 | 22-Sp-3-4-1 | underground mine |  |  |  |  | ore material | polished section | grab | mineral separate | [5 empty] | mineralisation | carbonate-hosted sulfide |  |  | sphalerite, galena | multiple generations: sphalerite (various), galena (Gn-I, Gn-II), pyrite | stratabound, stratiform, vein-hosted | Open-Space Filling |  |  |  | pyrite, dolomite, quartz, calcite |  | 22-Sp-3-4 |  |  |  |  | 0.803944 |  |  |  | 0.289742 | [9 empty] | 0.005 | [11 empty] | 2.994491 | [5 empty] | 5.361093 | [11 empty] | 3.571523 |  |  |  | 0.49986 |  |  |  | 5.538025 |  |  |  | 0.171291 | [13 empty] | 27.210287 | [9 empty] | 0.712966 | [5 empty] | 6.541696 | [17 empty] | 0.254356 |  |  |  | 0.696879 | [5 empty] | 0.602798 | [13 empty] | 0.0118 | [18 empty] | 2022 | Aldis, C.; Olivo, G.R.; Morfin, S. (2022). LA-ICP-MS Trace Element Composition of Sphalerite and Galena of the Proterozoic Carbonate-Hosted Morro Agudo Zn-Pb Sulfide District, Brazil: Insights into Ore Genesis. Minerals, 12, 1028. https://doi.org/10.3390/min12081028 |  | BRA | Minas Gerais
| Morro Agudo, Bento Carmelo, Sucuri, Morro do Capão | Morro Agudo District | Basin hydrothermal | Mississippi Valley-type (MVT) | MVT zinc-lead | Zn, Pb | Ag | Zn, Pb, Ag | Aldis et al., 2022 |  | 22-Sp-3-5-1 | 22-Sp-3-5-1 | underground mine |  |  |  |  | ore material | polished section | grab | mineral separate | [5 empty] | mineralisation | carbonate-hosted sulfide |  |  | sphalerite, galena | multiple generations: sphalerite (various), galena (Gn-I, Gn-II), pyrite | stratabound, stratiform, vein-hosted | Open-Space Filling |  |  |  | pyrite, dolomite, quartz, calcite |  | 22-Sp-3-5 |  |  |  |  | 1.685878 |  |  |  | 1.753781 | [9 empty] | 0.021172 | [11 empty] | 3.31529 | [5 empty] | 4.389075 | [11 empty] | 1.866074 |  |  |  | 0.534494 |  |  |  | 5.885398 |  |  |  | 0.147044 | [13 empty] | 21.931667 | [9 empty] | 1.232511 | [5 empty] | 12.893391 | [17 empty] | 0.313299 |  |  |  | 0.726292 | [5 empty] | 0.875336 | [13 empty] | 0.024401 | [18 empty] | 2022 | Aldis, C.; Olivo, G.R.; Morfin, S. (2022). LA-ICP-MS Trace Element Composition of Sphalerite and Galena of the Proterozoic Carbonate-Hosted Morro Agudo Zn-Pb Sulfide District, Brazil: Insights into Ore Genesis. Minerals, 12, 1028. https://doi.org/10.3390/min12081028 |  | BRA | Minas Gerais
| Morro Agudo, Bento Carmelo, Sucuri, Morro do Capão | Morro Agudo District | Basin hydrothermal | Mississippi Valley-type (MVT) | MVT zinc-lead | Zn, Pb | Ag | Zn, Pb, Ag | Aldis et al., 2022 |  | 22-Sp-3-6-1 | 22-Sp-3-6-1 | underground mine |  |  |  |  | ore material | polished section | grab | mineral separate | [5 empty] | mineralisation | carbonate-hosted sulfide |  |  | sphalerite, galena | multiple generations: sphalerite (various), galena (Gn-I, Gn-II), pyrite | stratabound, stratiform, vein-hosted | Open-Space Filling |  |  |  | pyrite, dolomite, quartz, calcite |  | 22-Sp-3-6 |  |  |  |  | 2.48881 |  |  |  | 0.550847 | [9 empty] | 0.019053 | [11 empty] | 3.237028 | [5 empty] | 4.904126 | [11 empty] | 1.672212 |  |  |  | 0.555101 |  |  |  | 5.515295 |  |  |  | 0.084013 | [13 empty] | 19.417613 | [9 empty] | 0.476 | [5 empty] | 16.106305 | [17 empty] | 0.25802 |  |  |  | 0.998128 | [5 empty] | 0.884057 | [13 empty] | 0.016797 | [18 empty] | 2022 | Aldis, C.; Olivo, G.R.; Morfin, S. (2022). LA-ICP-MS Trace Element Composition of Sphalerite and Galena of the Proterozoic Carbonate-Hosted Morro Agudo Zn-Pb Sulfide District, Brazil: Insights into Ore Genesis. Minerals, 12, 1028. https://doi.org/10.3390/min12081028 |  | BRA | Minas Gerais
| Morro Agudo, Bento Carmelo, Sucuri, Morro do Capão | Morro Agudo District | Basin hydrothermal | Mississippi Valley-type (MVT) | MVT zinc-lead | Zn, Pb | Ag | Zn, Pb, Ag | Aldis et al., 2022 |  | 22-Sp-3-7-1 | 22-Sp-3-7-1 | underground mine |  |  |  |  | ore material | polished section | grab | mineral separate | [5 empty] | mineralisation | carbonate-hosted sulfide |  |  | sphalerite, galena | multiple generations: sphalerite (various), galena (Gn-I, Gn-II), pyrite | stratabound, stratiform, vein-hosted | Open-Space Filling |  |  |  | pyrite, dolomite, quartz, calcite |  | 22-Sp-3-7 |  |  |  |  | 1.764546 |  |  |  | 0.194996 | [9 empty] | 0.015231 | [11 empty] | 3.114545 | [5 empty] | 4.743128 | [11 empty] | 2.327713 |  |  |  | 0.62011 |  |  |  | 5.65959 |  |  |  | 0.053722 | [13 empty] | 20.449726 | [9 empty] | 0.947261 | [5 empty] | 8.230041 | [17 empty] | 0.159962 |  |  |  | 0.841943 | [5 empty] | 0.600517 | [13 empty] | 0.008946 | [18 empty] | 2022 | Aldis, C.; Olivo, G.R.; Morfin, S. (2022). LA-ICP-MS Trace Element Composition of Sphalerite and Galena of the Proterozoic Carbonate-Hosted Morro Agudo Zn-Pb Sulfide District, Brazil: Insights into Ore Genesis. Minerals, 12, 1028. https://doi.org/10.3390/min12081028 |  | BRA | Minas Gerais
| Morro Agudo, Bento Carmelo, Sucuri, Morro do Capão | Morro Agudo District | Basin hydrothermal | Mississippi Valley-type (MVT) | MVT zinc-lead | Zn, Pb | Ag | Zn, Pb, Ag | Aldis et al., 2022 |  | 22-Sp-4-1-1 | 22-Sp-4-1-1 | underground mine |  |  |  |  | ore material | polished section | grab | mineral separate | [5 empty] | mineralisation | carbonate-hosted sulfide |  |  | sphalerite, galena | multiple generations: sphalerite (various), galena (Gn-I, Gn-II), pyrite | stratabound, stratiform, vein-hosted | Open-Space Filling |  |  |  | pyrite, dolomite, quartz, calcite |  | 22-Sp-4-1 |  |  |  |  | 6.049773 |  |  |  | 0.507011 | [9 empty] | 0.023549 | [11 empty] | 3.30348 | [5 empty] | 5.329816 | [11 empty] | 1.511349 |  |  |  | 0.25856 |  |  |  | 5.234168 |  |  |  | 0.0343 | [13 empty] | 23.523945 | [9 empty] | 0.92371 | [5 empty] | 61.96577 | [17 empty] | 0.988252 |  |  |  | 0.890166 | [5 empty] | 0.561715 | [13 empty] | 0.028519 | [18 empty] | 2022 | Aldis, C.; Olivo, G.R.; Morfin, S. (2022). LA-ICP-MS Trace Element Composition of Sphalerite and Galena of the Proterozoic Carbonate-Hosted Morro Agudo Zn-Pb Sulfide District, Brazil: Insights into Ore Genesis. Minerals, 12, 1028. https://doi.org/10.3390/min12081028 |  | BRA | Minas Gerais
| Morro Agudo, Bento Carmelo, Sucuri, Morro do Capão | Morro Agudo District | Basin hydrothermal | Mississippi Valley-type (MVT) | MVT zinc-lead | Zn, Pb | Ag | Zn, Pb, Ag | Aldis et al., 2022 |  | 22-Sp-4-2-1 | 22-Sp-4-2-1 | underground mine |  |  |  |  | ore material | polished section | grab | mineral separate | [5 empty] | mineralisation | carbonate-hosted sulfide |  |  | sphalerite, galena | multiple generations: sphalerite (various), galena (Gn-I, Gn-II), pyrite | stratabound, stratiform, vein-hosted | Open-Space Filling |  |  |  | pyrite, dolomite, quartz, calcite |  | 22-Sp-4-2 |  |  |  |  | 3.147276 |  |  |  | 0.306209 | [9 empty] | 0.010231 | [11 empty] | 3.309446 | [5 empty] | 3.934027 | [11 empty] | 0.763961 |  |  |  | 0.077 |  |  |  | 4.912022 |  |  |  | 0.046704 | [13 empty] | 25.467694 | [9 empty] | 5.687003 | [5 empty] | 31.173257 | [17 empty] | 0.363652 |  |  |  | 0.887475 | [5 empty] | 0.499102 | [13 empty] | 0.046272 | [18 empty] | 2022 | Aldis, C.; Olivo, G.R.; Morfin, S. (2022). LA-ICP-MS Trace Element Composition of Sphalerite and Galena of the Proterozoic Carbonate-Hosted Morro Agudo Zn-Pb Sulfide District, Brazil: Insights into Ore Genesis. Minerals, 12, 1028. https://doi.org/10.3390/min12081028 |  | BRA | Minas Gerais
| Morro Agudo, Bento Carmelo, Sucuri, Morro do Capão | Morro Agudo District | Basin hydrothermal | Mississippi Valley-type (MVT) | MVT zinc-lead | Zn, Pb | Ag | Zn, Pb, Ag | Aldis et al., 2022 |  | 22-Sp-4-3-1 | 22-Sp-4-3-1 | underground mine |  |  |  |  | ore material | polished section | grab | mineral separate | [5 empty] | mineralisation | carbonate-hosted sulfide |  |  | sphalerite, galena | multiple generations: sphalerite (various), galena (Gn-I, Gn-II), pyrite | stratabound, stratiform, vein-hosted | Open-Space Filling |  |  |  | pyrite, dolomite, quartz, calcite |  | 22-Sp-4-3 |  |  |  |  | 5.296774 |  |  |  | 0.474031 | [9 empty] | 0.020049 | [11 empty] | 3.231727 | [5 empty] | 4.359518 | [11 empty] | 0.889675 |  |  |  | 0.068 |  |  |  | 4.473488 |  |  |  | 0.047553 | [13 empty] | 27.525236 | [9 empty] | 0.722364 | [5 empty] | 48.498695 | [17 empty] | 0.389432 |  |  |  | 1.16248 | [5 empty] | 0.694532 | [13 empty] | 0.014178 | [18 empty] | 2022 | Aldis, C.; Olivo, G.R.; Morfin, S. (2022). LA-ICP-MS Trace Element Composition of Sphalerite and Galena of the Proterozoic Carbonate-Hosted Morro Agudo Zn-Pb Sulfide District, Brazil: Insights into Ore Genesis. Minerals, 12, 1028. https://doi.org/10.3390/min12081028 |  | BRA | Minas Gerais
| Morro Agudo, Bento Carmelo, Sucuri, Morro do Capão | Morro Agudo District | Basin hydrothermal | Mississippi Valley-type (MVT) | MVT zinc-lead | Zn, Pb | Ag | Zn, Pb, Ag | Aldis et al., 2022 |  | 22-Sp-4-6-1 | 22-Sp-4-6-1 | underground mine |  |  |  |  | ore material | polished section | grab | mineral separate | [5 empty] | mineralisation | carbonate-hosted sulfide |  |  | sphalerite, galena | multiple generations: sphalerite (various), galena (Gn-I, Gn-II), pyrite | stratabound, stratiform, vein-hosted | Open-Space Filling |  |  |  | pyrite, dolomite, quartz, calcite |  | 22-Sp-4-6 |  |  |  |  | 2.853803 |  |  |  | 0.265161 | [9 empty] | 0.010736 | [11 empty] | 2.473905 | [5 empty] | 4.420374 | [11 empty] | 2.509679 |  |  |  | 0.431458 |  |  |  | 5.044931 |  |  |  | 0.081584 | [13 empty] | 26.327813 | [9 empty] | 0.404 | [5 empty] | 21.923311 | [17 empty] | 0.234525 |  |  |  | 1.141645 | [5 empty] | 0.428 | [13 empty] | 0.026158 | [18 empty] | 2022 | Aldis, C.; Olivo, G.R.; Morfin, S. (2022). LA-ICP-MS Trace Element Composition of Sphalerite and Galena of the Proterozoic Carbonate-Hosted Morro Agudo Zn-Pb Sulfide District, Brazil: Insights into Ore Genesis. Minerals, 12, 1028. https://doi.org/10.3390/min12081028 |  | BRA | Minas Gerais
| Morro Agudo, Bento Carmelo, Sucuri, Morro do Capão | Morro Agudo District | Basin hydrothermal | Mississippi Valley-type (MVT) | MVT zinc-lead | Zn, Pb | Ag | Zn, Pb, Ag | Aldis et al., 2022 |  | 22-Sp-4-7-1 | 22-Sp-4-7-1 | underground mine |  |  |  |  | ore material | polished section | grab | mineral separate | [5 empty] | mineralisation | carbonate-hosted sulfide |  |  | sphalerite, galena | multiple generations: sphalerite (various), galena (Gn-I, Gn-II), pyrite | stratabound, stratiform, vein-hosted | Open-Space Filling |  |  |  | pyrite, dolomite, quartz, calcite |  | 22-Sp-4-7 |  |  |  |  | 6.173793 |  |  |  | 0.931929 | [9 empty] | 0.009472 | [11 empty] | 3.170015 | [5 empty] | 5.828101 | [11 empty] | 1.415495 |  |  |  | 0.746355 |  |  |  | 4.622961 |  |  |  | 0.026552 | [13 empty] | 19.560238 | [9 empty] | 1.636004 | [5 empty] | 52.088008 | [17 empty] | 0.850488 |  |  |  | 0.727942 | [5 empty] | 0.523918 | [13 empty] | 0.017302 | [18 empty] | 2022 | Aldis, C.; Olivo, G.R.; Morfin, S. (2022). LA-ICP-MS Trace Element Composition of Sphalerite and Galena of the Proterozoic Carbonate-Hosted Morro Agudo Zn-Pb Sulfide District, Brazil: Insights into Ore Genesis. Minerals, 12, 1028. https://doi.org/10.3390/min12081028 |  | BRA | Minas Gerais
| Morro Agudo, Bento Carmelo, Sucuri, Morro do Capão | Morro Agudo District | Basin hydrothermal | Mississippi Valley-type (MVT) | MVT zinc-lead | Zn, Pb | Ag | Zn, Pb, Ag | Aldis et al., 2022 |  | 22-Sp-4-8-1 | 22-Sp-4-8-1 | underground mine |  |  |  |  | ore material | polished section | grab | mineral separate | [5 empty] | mineralisation | carbonate-hosted sulfide |  |  | sphalerite, galena | multiple generations: sphalerite (various), galena (Gn-I, Gn-II), pyrite | stratabound, stratiform, vein-hosted | Replacement |  |  |  | pyrite, dolomite, quartz, calcite |  | 22-Sp-4-8 |  |  |  |  | 11.824556 |  |  |  | 2.122648 | [9 empty] | 0.038653 | [11 empty] | 3.565327 | [5 empty] | 11.0711 | [11 empty] | 1.080952 |  |  |  | 0.178894 |  |  |  | 5.177701 |  |  |  | 0.04953 | [13 empty] | 12.125926 | [9 empty] | 0.467342 | [5 empty] | 101.596781 | [17 empty] | 2.609095 |  |  |  | 0.66389 | [5 empty] | 0.437 | [13 empty] | 0.046858 | [18 empty] | 2022 | Aldis, C.; Olivo, G.R.; Morfin, S. (2022). LA-ICP-MS Trace Element Composition of Sphalerite and Galena of the Proterozoic Carbonate-Hosted Morro Agudo Zn-Pb Sulfide District, Brazil: Insights into Ore Genesis. Minerals, 12, 1028. https://doi.org/10.3390/min12081028 |  | BRA | Minas Gerais
| Morro Agudo, Bento Carmelo, Sucuri, Morro do Capão | Morro Agudo District | Basin hydrothermal | Mississippi Valley-type (MVT) | MVT zinc-lead | Zn, Pb | Ag | Zn, Pb, Ag | Aldis et al., 2022 |  | 22-Sp-4-9-1 | 22-Sp-4-9-1 | underground mine |  |  |  |  | ore material | polished section | grab | mineral separate | [5 empty] | mineralisation | carbonate-hosted sulfide |  |  | sphalerite, galena | multiple generations: sphalerite (various), galena (Gn-I, Gn-II), pyrite | stratabound, stratiform, vein-hosted | Replacement |  |  |  | pyrite, dolomite, quartz, calcite |  | 22-Sp-4-9 |  |  |  |  | 4.81404 |  |  |  | 0.365636 | [9 empty] | 0.016582 | [11 empty] | 2.384996 | [5 empty] | 14.219005 | [11 empty] | 8.940008 |  |  |  | 2.408321 |  |  |  | 5.920233 |  |  |  | 0.033824 | [13 empty] | 24.353609 | [9 empty] | 0.434 | [5 empty] | 38.678411 | [17 empty] | 4.248742 |  |  |  | 1.567603 | [5 empty] | 1.339725 | [13 empty] | 0.118792 | [18 empty] | 2022 | Aldis, C.; Olivo, G.R.; Morfin, S. (2022). LA-ICP-MS Trace Element Composition of Sphalerite and Galena of the Proterozoic Carbonate-Hosted Morro Agudo Zn-Pb Sulfide District, Brazil: Insights into Ore Genesis. Minerals, 12, 1028. https://doi.org/10.3390/min12081028 |  | BRA | Minas Gerais
| Morro Agudo, Bento Carmelo, Sucuri, Morro do Capão | Morro Agudo District | Basin hydrothermal | Mississippi Valley-type (MVT) | MVT zinc-lead | Zn, Pb | Ag | Zn, Pb, Ag | Aldis et al., 2022 |  | 22-Sp-5-2-1 | 22-Sp-5-2-1 | underground mine |  |  |  |  | ore material | polished section | grab | mineral separate | [5 empty] | mineralisation | carbonate-hosted sulfide |  |  | sphalerite, galena | multiple generations: sphalerite (various), galena (Gn-I, Gn-II), pyrite | stratabound, stratiform, vein-hosted | Open-Space Filling |  |  |  | pyrite, dolomite, quartz, calcite |  | 22-Sp-5-2 |  |  |  |  | 0.897408 |  |  |  | 0.317321 | [9 empty] | 0.013316 | [11 empty] | 3.719008 | [5 empty] | 3.278673 | [11 empty] | 2.229 |  |  |  | 0.204923 |  |  |  | 5.462493 |  |  |  | 0.075097 | [13 empty] | 13.259821 | [9 empty] | 0.524698 | [5 empty] | 11.253834 | [17 empty] | 0.41857 |  |  |  | 1.686608 | [5 empty] | 0.509 | [13 empty] | 0.005 | [18 empty] | 2022 | Aldis, C.; Olivo, G.R.; Morfin, S. (2022). LA-ICP-MS Trace Element Composition of Sphalerite and Galena of the Proterozoic Carbonate-Hosted Morro Agudo Zn-Pb Sulfide District, Brazil: Insights into Ore Genesis. Minerals, 12, 1028. https://doi.org/10.3390/min12081028 |  | BRA | Minas Gerais
| Morro Agudo, Bento Carmelo, Sucuri, Morro do Capão | Morro Agudo District | Basin hydrothermal | Mississippi Valley-type (MVT) | MVT zinc-lead | Zn, Pb | Ag | Zn, Pb, Ag | Aldis et al., 2022 |  | 22-Sp-5-3-1 | 22-Sp-5-3-1 | underground mine |  |  |  |  | ore material | polished section | grab | mineral separate | [5 empty] | mineralisation | carbonate-hosted sulfide |  |  | sphalerite, galena | multiple generations: sphalerite (various), galena (Gn-I, Gn-II), pyrite | stratabound, stratiform, vein-hosted | Open-Space Filling |  |  |  | pyrite, dolomite, quartz, calcite |  | 22-Sp-5-3 |  |  |  |  | 21.230572 |  |  |  | 2.744544 | [9 empty] | 0.080748 | [11 empty] | 3.540847 | [5 empty] | 30.132455 | [11 empty] | 3.44931 |  |  |  | 3.566765 |  |  |  | 7.557704 |  |  |  | 0.088469 | [13 empty] | 335.086316 | [9 empty] | 0.845455 | [5 empty] | 172.957354 | [17 empty] | 4.713034 |  |  |  | 2.12138 | [5 empty] | 0.720313 | [13 empty] | 0.210867 | [18 empty] | 2022 | Aldis, C.; Olivo, G.R.; Morfin, S. (2022). LA-ICP-MS Trace Element Composition of Sphalerite and Galena of the Proterozoic Carbonate-Hosted Morro Agudo Zn-Pb Sulfide District, Brazil: Insights into Ore Genesis. Minerals, 12, 1028. https://doi.org/10.3390/min12081028 |  | BRA | Minas Gerais
| Morro Agudo, Bento Carmelo, Sucuri, Morro do Capão | Morro Agudo District | Basin hydrothermal | Mississippi Valley-type (MVT) | MVT zinc-lead | Zn, Pb | Ag | Zn, Pb, Ag | Aldis et al., 2022 |  | 22-Sp-5-4-1 | 22-Sp-5-4-1 | underground mine |  |  |  |  | ore material | polished section | grab | mineral separate | [5 empty] | mineralisation | carbonate-hosted sulfide |  |  | sphalerite, galena | multiple generations: sphalerite (various), galena (Gn-I, Gn-II), pyrite | stratabound, stratiform, vein-hosted | Open-Space Filling |  |  |  | pyrite, dolomite, quartz, calcite |  | 22-Sp-5-4 |  |  |  |  | 5.37559 |  |  |  | 1.398351 | [9 empty] | 0.030138 | [11 empty] | 3.802075 | [5 empty] | 8.260268 | [11 empty] | 1.043009 |  |  |  | 1.252237 |  |  |  | 4.805275 |  |  |  | 0.039929 | [13 empty] | 14.778974 | [9 empty] | 0.486 | [5 empty] | 41.313906 | [17 empty] | 1.456485 |  |  |  | 1.382673 | [5 empty] | 0.949505 | [13 empty] | 0.072162 | [18 empty] | 2022 | Aldis, C.; Olivo, G.R.; Morfin, S. (2022). LA-ICP-MS Trace Element Composition of Sphalerite and Galena of the Proterozoic Carbonate-Hosted Morro Agudo Zn-Pb Sulfide District, Brazil: Insights into Ore Genesis. Minerals, 12, 1028. https://doi.org/10.3390/min12081028 |  | BRA | Minas Gerais
| Morro Agudo, Bento Carmelo, Sucuri, Morro do Capão | Morro Agudo District | Basin hydrothermal | Mississippi Valley-type (MVT) | MVT zinc-lead | Zn, Pb | Ag | Zn, Pb, Ag | Aldis et al., 2022 |  | 22-Sp-5-7-1 | 22-Sp-5-7-1 | underground mine |  |  |  |  | ore material | polished section | grab | mineral separate | [5 empty] | mineralisation | carbonate-hosted sulfide |  |  | sphalerite, galena | multiple generations: sphalerite (various), galena (Gn-I, Gn-II), pyrite | stratabound, stratiform, vein-hosted | Open-Space Filling |  |  |  | pyrite, dolomite, quartz, calcite |  | 22-Sp-5-7 |  |  |  |  | 15.109464 |  |  |  | 4.769755 | [9 empty] | 0.076791 | [11 empty] | 4.028337 | [5 empty] | 14.044915 | [11 empty] | 1.99909 |  |  |  | 3.145135 |  |  |  | 4.336122 |  |  |  | 0.039874 | [13 empty] | 11.883412 | [9 empty] | 4.333036 | [5 empty] | 133.168561 | [17 empty] | 4.300809 |  |  |  | 1.00482 | [5 empty] | 0.996673 | [13 empty] | 0.254571 | [18 empty] | 2022 | Aldis, C.; Olivo, G.R.; Morfin, S. (2022). LA-ICP-MS Trace Element Composition of Sphalerite and Galena of the Proterozoic Carbonate-Hosted Morro Agudo Zn-Pb Sulfide District, Brazil: Insights into Ore Genesis. Minerals, 12, 1028. https://doi.org/10.3390/min12081028 |  | BRA | Minas Gerais
| Morro Agudo, Bento Carmelo, Sucuri, Morro do Capão | Morro Agudo District | Basin hydrothermal | Mississippi Valley-type (MVT) | MVT zinc-lead | Zn, Pb | Ag | Zn, Pb, Ag | Aldis et al., 2022 |  | 22-Sp-5-8-1 | 22-Sp-5-8-1 | underground mine |  |  |  |  | ore material | polished section | grab | mineral separate | [5 empty] | mineralisation | carbonate-hosted sulfide |  |  | sphalerite, galena | multiple generations: sphalerite (various), galena (Gn-I, Gn-II), pyrite | stratabound, stratiform, vein-hosted | Open-Space Filling |  |  |  | pyrite, dolomite, quartz, calcite |  | 22-Sp-5-8 |  |  |  |  | 1.624199 |  |  |  | 0.251811 | [9 empty] | 0.018729 | [11 empty] | 3.753473 | [5 empty] | 2.614931 | [11 empty] | 1.126231 |  |  |  | 0.207153 |  |  |  | 4.847903 |  |  |  | 0.05725 | [13 empty] | 18.052145 | [9 empty] | 0.428 | [5 empty] | 19.787476 | [17 empty] | 0.541162 |  |  |  | 0.822262 | [5 empty] | 0.517 | [13 empty] | 0.011861 | [18 empty] | 2022 | Aldis, C.; Olivo, G.R.; Morfin, S. (2022). LA-ICP-MS Trace Element Composition of Sphalerite and Galena of the Proterozoic Carbonate-Hosted Morro Agudo Zn-Pb Sulfide District, Brazil: Insights into Ore Genesis. Minerals, 12, 1028. https://doi.org/10.3390/min12081028 |  | BRA | Minas Gerais
| Morro Agudo, Bento Carmelo, Sucuri, Morro do Capão | Morro Agudo District | Basin hydrothermal | Mississippi Valley-type (MVT) | MVT zinc-lead | Zn, Pb | Ag | Zn, Pb, Ag | Aldis et al., 2022 |  | 22-Sp-5-9-1 | 22-Sp-5-9-1 | underground mine |  |  |  |  | ore material | polished section | grab | mineral separate | [5 empty] | mineralisation | carbonate-hosted sulfide |  |  | sphalerite, galena | multiple generations: sphalerite (various), galena (Gn-I, Gn-II), pyrite | stratabound, stratiform, vein-hosted | Open-Space Filling |  |  |  | pyrite, dolomite, quartz, calcite |  | 22-Sp-5-9 |  |  |  |  | 5.718211 |  |  |  | 1.19684 | [9 empty] | 0.026876 | [11 empty] | 3.817874 | [5 empty] | 8.959083 | [11 empty] | 1.732833 |  |  |  | 1.216324 |  |  |  | 4.263963 |  |  |  | 0.047536 | [13 empty] | 13.932943 | [9 empty] | 0.571957 | [5 empty] | 45.446905 | [17 empty] | 1.305194 |  |  |  | 1.314599 | [5 empty] | 0.705164 | [13 empty] | 0.053569 | [18 empty] | 2022 | Aldis, C.; Olivo, G.R.; Morfin, S. (2022). LA-ICP-MS Trace Element Composition of Sphalerite and Galena of the Proterozoic Carbonate-Hosted Morro Agudo Zn-Pb Sulfide District, Brazil: Insights into Ore Genesis. Minerals, 12, 1028. https://doi.org/10.3390/min12081028 |  | BRA | Minas Gerais
| Morro Agudo, Bento Carmelo, Sucuri, Morro do Capão | Morro Agudo District | Basin hydrothermal | Mississippi Valley-type (MVT) | MVT zinc-lead | Zn, Pb | Ag | Zn, Pb, Ag | Aldis et al., 2022 |  | MA36-1-Sp-1-1 | MA36-1-Sp-1-1 | underground mine |  |  |  |  | ore material | polished section | grab | mineral separate | [5 empty] | mineralisation | carbonate-hosted sulfide |  |  | sphalerite, galena | multiple generations: sphalerite (various), galena (Gn-I, Gn-II), pyrite | stratabound, stratiform, vein-hosted | Laminated |  |  |  | pyrite, dolomite, quartz, calcite |  | MA36-1-Sp-1 |  |  |  |  | 0.078093 |  |  |  | 0.379665 | [9 empty] | 0.007 | [11 empty] | 0.084902 | [5 empty] | 14.788786 | [11 empty] | 1.494919 |  |  |  | 0.125 |  |  |  | 35.391458 |  |  |  | 0.026 | [13 empty] | 46.963188 | [9 empty] | 0.582 | [5 empty] | 44.86357 | [17 empty] | 5.114204 |  |  |  | 1.283506 | [5 empty] | 0.695 | [13 empty] | 0.0305 | [18 empty] | 2022 | Aldis, C.; Olivo, G.R.; Morfin, S. (2022). LA-ICP-MS Trace Element Composition of Sphalerite and Galena of the Proterozoic Carbonate-Hosted Morro Agudo Zn-Pb Sulfide District, Brazil: Insights into Ore Genesis. Minerals, 12, 1028. https://doi.org/10.3390/min12081028 |  | BRA | Minas Gerais
| Morro Agudo, Bento Carmelo, Sucuri, Morro do Capão | Morro Agudo District | Basin hydrothermal | Mississippi Valley-type (MVT) | MVT zinc-lead | Zn, Pb | Ag | Zn, Pb, Ag | Aldis et al., 2022 |  | MA36-1-Sp-2-1 | MA36-1-Sp-2-1 | underground mine |  |  |  |  | ore material | polished section | grab | mineral separate | [5 empty] | mineralisation | carbonate-hosted sulfide |  |  | sphalerite, galena | multiple generations: sphalerite (various), galena (Gn-I, Gn-II), pyrite | stratabound, stratiform, vein-hosted | Laminated |  |  |  | pyrite, dolomite, quartz, calcite |  | MA36-1-Sp-2 |  |  |  |  | 0.171498 |  |  |  | 0.420079 | [9 empty] | 0.011 | [11 empty] | 0.081354 | [5 empty] | 20.123073 | [11 empty] | 1.585058 |  |  |  | 0.104959 |  |  |  | 24.602943 |  |  |  | 0.022 | [13 empty] | 90.596186 | [9 empty] | 0.498 | [5 empty] | 84.218549 | [17 empty] | 12.136902 |  |  |  | 1.685818 | [5 empty] | 1.03342 | [13 empty] | 0.094765 | [18 empty] | 2022 | Aldis, C.; Olivo, G.R.; Morfin, S. (2022). LA-ICP-MS Trace Element Composition of Sphalerite and Galena of the Proterozoic Carbonate-Hosted Morro Agudo Zn-Pb Sulfide District, Brazil: Insights into Ore Genesis. Minerals, 12, 1028. https://doi.org/10.3390/min12081028 |  | BRA | Minas Gerais
| Morro Agudo, Bento Carmelo, Sucuri, Morro do Capão | Morro Agudo District | Basin hydrothermal | Mississippi Valley-type (MVT) | MVT zinc-lead | Zn, Pb | Ag | Zn, Pb, Ag | Aldis et al., 2022 |  | MA36-1-Sp-3-1 | MA36-1-Sp-3-1 | underground mine |  |  |  |  | ore material | polished section | grab | mineral separate | [5 empty] | mineralisation | carbonate-hosted sulfide |  |  | sphalerite, galena | multiple generations: sphalerite (various), galena (Gn-I, Gn-II), pyrite | stratabound, stratiform, vein-hosted | Laminated |  |  |  | pyrite, dolomite, quartz, calcite |  | MA36-1-Sp-3 |  |  |  |  | 0.093354 |  |  |  | 0.3887 | [9 empty] | 0.012595 | [11 empty] | 0.037 | [5 empty] | 13.328019 | [11 empty] | 1.092855 |  |  |  | 0.093 |  |  |  | 21.881743 |  |  |  | 0.027974 | [13 empty] | 23.603974 | [9 empty] | 0.455 | [5 empty] | 59.098887 | [17 empty] | 7.054333 |  |  |  | 1.000194 | [5 empty] | 0.58 | [13 empty] | 0.047912 | [18 empty] | 2022 | Aldis, C.; Olivo, G.R.; Morfin, S. (2022). LA-ICP-MS Trace Element Composition of Sphalerite and Galena of the Proterozoic Carbonate-Hosted Morro Agudo Zn-Pb Sulfide District, Brazil: Insights into Ore Genesis. Minerals, 12, 1028. https://doi.org/10.3390/min12081028 |  | BRA | Minas Gerais
| Morro Agudo, Bento Carmelo, Sucuri, Morro do Capão | Morro Agudo District | Basin hydrothermal | Mississippi Valley-type (MVT) | MVT zinc-lead | Zn, Pb | Ag | Zn, Pb, Ag | Aldis et al., 2022 |  | MA36-1-Sp-4-1 | MA36-1-Sp-4-1 | underground mine |  |  |  |  | ore material | polished section | grab | mineral separate | [5 empty] | mineralisation | carbonate-hosted sulfide |  |  | sphalerite, galena | multiple generations: sphalerite (various), galena (Gn-I, Gn-II), pyrite | stratabound, stratiform, vein-hosted | Laminated |  |  |  | pyrite, dolomite, quartz, calcite |  | MA36-1-Sp-4 |  |  |  |  | 0.085249 |  |  |  | 0.325088 | [9 empty] | 0.004117 | [11 empty] | 0.05387 | [5 empty] | 15.452763 | [11 empty] | 1.223118 |  |  |  | 0.105 |  |  |  | 20.647483 |  |  |  | 0.021 | [13 empty] | 25.49824 | [9 empty] | 0.436 | [5 empty] | 61.30536 | [17 empty] | 7.623295 |  |  |  | 1.320497 | [5 empty] | 0.586 | [13 empty] | 0.048726 | [18 empty] | 2022 | Aldis, C.; Olivo, G.R.; Morfin, S. (2022). LA-ICP-MS Trace Element Composition of Sphalerite and Galena of the Proterozoic Carbonate-Hosted Morro Agudo Zn-Pb Sulfide District, Brazil: Insights into Ore Genesis. Minerals, 12, 1028. https://doi.org/10.3390/min12081028 |  | BRA | Minas Gerais
| Morro Agudo, Bento Carmelo, Sucuri, Morro do Capão | Morro Agudo District | Basin hydrothermal | Mississippi Valley-type (MVT) | MVT zinc-lead | Zn, Pb | Ag | Zn, Pb, Ag | Aldis et al., 2022 |  | MA36-3-Sp-1-1 | MA36-3-Sp-1-1 | underground mine |  |  |  |  | ore material | polished section | grab | mineral separate | [5 empty] | mineralisation | carbonate-hosted sulfide |  |  | sphalerite, galena | multiple generations: sphalerite (various), galena (Gn-I, Gn-II), pyrite | stratabound, stratiform, vein-hosted | Laminated |  |  |  | pyrite, dolomite, quartz, calcite |  | MA36-3-Sp-1 |  |  |  |  | 0.299414 |  |  |  | 0.323314 | [9 empty] | 0.006883 | [11 empty] | 0.53762 | [5 empty] | 14.299805 | [11 empty] | 0.673541 |  |  |  | 0.11 |  |  |  | 74.026848 |  |  |  | 0.022 | [13 empty] | 723.933998 | [9 empty] | 0.452 | [5 empty] | 47.333687 | [17 empty] | 7.400379 |  |  |  | 1.5834 | [5 empty] | 0.789669 | [13 empty] | 0.067785 | [18 empty] | 2022 | Aldis, C.; Olivo, G.R.; Morfin, S. (2022). LA-ICP-MS Trace Element Composition of Sphalerite and Galena of the Proterozoic Carbonate-Hosted Morro Agudo Zn-Pb Sulfide District, Brazil: Insights into Ore Genesis. Minerals, 12, 1028. https://doi.org/10.3390/min12081028 |  | BRA | Minas Gerais
| Morro Agudo, Bento Carmelo, Sucuri, Morro do Capão | Morro Agudo District | Basin hydrothermal | Mississippi Valley-type (MVT) | MVT zinc-lead | Zn, Pb | Ag | Zn, Pb, Ag | Aldis et al., 2022 |  | MA36-3-Sp-2-1 | MA36-3-Sp-2-1 | underground mine |  |  |  |  | ore material | polished section | grab | mineral separate | [5 empty] | mineralisation | carbonate-hosted sulfide |  |  | sphalerite, galena | multiple generations: sphalerite (various), galena (Gn-I, Gn-II), pyrite | stratabound, stratiform, vein-hosted | Laminated |  |  |  | pyrite, dolomite, quartz, calcite |  | MA36-3-Sp-2 |  |  |  |  | 0.267215 |  |  |  | 0.650436 | [9 empty] | 0.007 | [11 empty] | 0.589177 | [5 empty] | 12.921402 | [11 empty] | 0.482064 |  |  |  | 0.08 |  |  |  | 50.23003 |  |  |  | 0.018 | [13 empty] | 24.839484 | [9 empty] | 0.415 | [5 empty] | 34.56733 | [17 empty] | 5.39916 |  |  |  | 1.044891 | [5 empty] | 0.664635 | [13 empty] | 0.062235 | [18 empty] | 2022 | Aldis, C.; Olivo, G.R.; Morfin, S. (2022). LA-ICP-MS Trace Element Composition of Sphalerite and Galena of the Proterozoic Carbonate-Hosted Morro Agudo Zn-Pb Sulfide District, Brazil: Insights into Ore Genesis. Minerals, 12, 1028. https://doi.org/10.3390/min12081028 |  | BRA | Minas Gerais
| Morro Agudo, Bento Carmelo, Sucuri, Morro do Capão | Morro Agudo District | Basin hydrothermal | Mississippi Valley-type (MVT) | MVT zinc-lead | Zn, Pb | Ag | Zn, Pb, Ag | Aldis et al., 2022 |  | MA36-3-Sp-3-1 | MA36-3-Sp-3-1 | underground mine |  |  |  |  | ore material | polished section | grab | mineral separate | [5 empty] | mineralisation | carbonate-hosted sulfide |  |  | sphalerite, galena | multiple generations: sphalerite (various), galena (Gn-I, Gn-II), pyrite | stratabound, stratiform, vein-hosted | Laminated |  |  |  | pyrite, dolomite, quartz, calcite |  | MA36-3-Sp-3 |  |  |  |  | 0.923173 |  |  |  | 1.032849 | [9 empty] | 0.007284 | [11 empty] | 0.386056 | [5 empty] | 35.357054 | [11 empty] | 1.799686 |  |  |  | 0.082 |  |  |  | 36.952006 |  |  |  | 0.018189 | [13 empty] | 29.792018 | [9 empty] | 0.413 | [5 empty] | 539.030677 | [17 empty] | 22.835791 |  |  |  | 1.300194 | [5 empty] | 0.821924 | [13 empty] | 0.129829 | [18 empty] | 2022 | Aldis, C.; Olivo, G.R.; Morfin, S. (2022). LA-ICP-MS Trace Element Composition of Sphalerite and Galena of the Proterozoic Carbonate-Hosted Morro Agudo Zn-Pb Sulfide District, Brazil: Insights into Ore Genesis. Minerals, 12, 1028. https://doi.org/10.3390/min12081028 |  | BRA | Minas Gerais
| Morro Agudo, Bento Carmelo, Sucuri, Morro do Capão | Morro Agudo District | Basin hydrothermal | Mississippi Valley-type (MVT) | MVT zinc-lead | Zn, Pb | Ag | Zn, Pb, Ag | Aldis et al., 2022 |  | MA36-4-Sp-1-1 | MA36-4-Sp-1-1 | underground mine |  |  |  |  | ore material | polished section | grab | mineral separate | [5 empty] | mineralisation | carbonate-hosted sulfide |  |  | sphalerite, galena | multiple generations: sphalerite (various), galena (Gn-I, Gn-II), pyrite | stratabound, stratiform, vein-hosted | Laminated |  |  |  | pyrite, dolomite, quartz, calcite |  | MA36-4-Sp-1 |  |  |  |  | 0.633911 |  |  |  | 0.649432 | [9 empty] | 0.006 | [11 empty] | 0.034 | [5 empty] | 32.508787 | [11 empty] | 0.851895 |  |  |  | 2.105732 |  |  |  | 67.624397 |  |  |  | 0.019 | [13 empty] | 44.622595 | [9 empty] | 0.502 | [5 empty] | 381.313177 | [17 empty] | 11.153123 |  |  |  | 1.699526 | [5 empty] | 0.665778 | [13 empty] | 0.77605 | [18 empty] | 2022 | Aldis, C.; Olivo, G.R.; Morfin, S. (2022). LA-ICP-MS Trace Element Composition of Sphalerite and Galena of the Proterozoic Carbonate-Hosted Morro Agudo Zn-Pb Sulfide District, Brazil: Insights into Ore Genesis. Minerals, 12, 1028. https://doi.org/10.3390/min12081028 |  | BRA | Minas Gerais
| Morro Agudo, Bento Carmelo, Sucuri, Morro do Capão | Morro Agudo District | Basin hydrothermal | Mississippi Valley-type (MVT) | MVT zinc-lead | Zn, Pb | Ag | Zn, Pb, Ag | Aldis et al., 2022 |  | MA36-4-Sp-2-1 | MA36-4-Sp-2-1 | underground mine |  |  |  |  | ore material | polished section | grab | mineral separate | [5 empty] | mineralisation | carbonate-hosted sulfide |  |  | sphalerite, galena | multiple generations: sphalerite (various), galena (Gn-I, Gn-II), pyrite | stratabound, stratiform, vein-hosted | Laminated |  |  |  | pyrite, dolomite, quartz, calcite |  | MA36-4-Sp-2 |  |  |  |  | 0.523681 |  |  |  | 0.713711 | [9 empty] | 0.006663 | [11 empty] | 0.034 | [5 empty] | 24.683257 | [11 empty] | 1.216152 |  |  |  | 2.686628 |  |  |  | 56.826183 |  |  |  | 0.018 | [13 empty] | 36.778373 | [9 empty] | 0.471 | [5 empty] | 97.920572 | [17 empty] | 12.606897 |  |  |  | 1.773793 | [5 empty] | 0.577788 | [13 empty] | 0.169272 | [18 empty] | 2022 | Aldis, C.; Olivo, G.R.; Morfin, S. (2022). LA-ICP-MS Trace Element Composition of Sphalerite and Galena of the Proterozoic Carbonate-Hosted Morro Agudo Zn-Pb Sulfide District, Brazil: Insights into Ore Genesis. Minerals, 12, 1028. https://doi.org/10.3390/min12081028 |  | BRA | Minas Gerais
| Morro Agudo, Bento Carmelo, Sucuri, Morro do Capão | Morro Agudo District | Basin hydrothermal | Mississippi Valley-type (MVT) | MVT zinc-lead | Zn, Pb | Ag | Zn, Pb, Ag | Aldis et al., 2022 |  | MA36-4-Sp-3-1 | MA36-4-Sp-3-1 | underground mine |  |  |  |  | ore material | polished section | grab | mineral separate | [5 empty] | mineralisation | carbonate-hosted sulfide |  |  | sphalerite, galena | multiple generations: sphalerite (various), galena (Gn-I, Gn-II), pyrite | stratabound, stratiform, vein-hosted | Laminated |  |  |  | pyrite, dolomite, quartz, calcite |  | MA36-4-Sp-3 |  |  |  |  | 0.73977 |  |  |  | 0.895563 | [9 empty] | 0.007 | [11 empty] | 0.0398 | [5 empty] | 47.199136 | [11 empty] | 1.452588 |  |  |  | 0.356576 |  |  |  | 57.586661 |  |  |  | 0.02 | [13 empty] | 398.179013 | [9 empty] | 0.482 | [5 empty] | 566.600048 | [17 empty] | 14.224237 |  |  |  | 1.631012 | [5 empty] | 0.576 | [13 empty] | 1.633373 | [18 empty] | 2022 | Aldis, C.; Olivo, G.R.; Morfin, S. (2022). LA-ICP-MS Trace Element Composition of Sphalerite and Galena of the Proterozoic Carbonate-Hosted Morro Agudo Zn-Pb Sulfide District, Brazil: Insights into Ore Genesis. Minerals, 12, 1028. https://doi.org/10.3390/min12081028 |  | BRA | Minas Gerais
| Morro Agudo, Bento Carmelo, Sucuri, Morro do Capão | Morro Agudo District | Basin hydrothermal | Mississippi Valley-type (MVT) | MVT zinc-lead | Zn, Pb | Ag | Zn, Pb, Ag | Aldis et al., 2022 |  | MA36-4-Sp-5-1 | MA36-4-Sp-5-1 | underground mine |  |  |  |  | ore material | polished section | grab | mineral separate | [5 empty] | mineralisation | carbonate-hosted sulfide |  |  | sphalerite, galena | multiple generations: sphalerite (various), galena (Gn-I, Gn-II), pyrite | stratabound, stratiform, vein-hosted | Laminated |  |  |  | pyrite, dolomite, quartz, calcite |  | MA36-4-Sp-5 |  |  |  |  | 0.73593 |  |  |  | 0.728685 | [9 empty] | 0.012 | [11 empty] | 0.102781 | [5 empty] | 25.384762 | [11 empty] | 1.575142 |  |  |  | 0.123 |  |  |  | 52.300959 |  |  |  | 0.026574 | [13 empty] | 797.14836 | [9 empty] | 0.533 | [5 empty] | 97.941212 | [17 empty] | 13.072067 |  |  |  | 1.180764 | [5 empty] | 0.887527 | [13 empty] | 0.11724 | [18 empty] | 2022 | Aldis, C.; Olivo, G.R.; Morfin, S. (2022). LA-ICP-MS Trace Element Composition of Sphalerite and Galena of the Proterozoic Carbonate-Hosted Morro Agudo Zn-Pb Sulfide District, Brazil: Insights into Ore Genesis. Minerals, 12, 1028. https://doi.org/10.3390/min12081028 |  | BRA | Minas Gerais
| Morro Agudo, Bento Carmelo, Sucuri, Morro do Capão | Morro Agudo District | Basin hydrothermal | Mississippi Valley-type (MVT) | MVT zinc-lead | Zn, Pb | Ag | Zn, Pb, Ag | Aldis et al., 2022 |  | MA36-5-Sp-1-1 | MA36-5-Sp-1-1 | underground mine |  |  |  |  | ore material | polished section | grab | mineral separate | [5 empty] | mineralisation | carbonate-hosted sulfide |  |  | sphalerite, galena | multiple generations: sphalerite (various), galena (Gn-I, Gn-II), pyrite | stratabound, stratiform, vein-hosted | Laminated |  |  |  | pyrite, dolomite, quartz, calcite |  | MA36-5-Sp-1 |  |  |  |  | 0.811478 |  |  |  | 1.50253 | [9 empty] | 0.006 | [11 empty] | 0.036 | [5 empty] | 42.197624 | [11 empty] | 1.410084 |  |  |  | 1.883881 |  |  |  | 92.340607 |  |  |  | 0.021 | [13 empty] | 143.656174 | [9 empty] | 0.492 | [5 empty] | 155.964165 | [17 empty] | 21.78116 |  |  |  | 1.21755 | [5 empty] | 0.488 | [13 empty] | 0.168542 | [18 empty] | 2022 | Aldis, C.; Olivo, G.R.; Morfin, S. (2022). LA-ICP-MS Trace Element Composition of Sphalerite and Galena of the Proterozoic Carbonate-Hosted Morro Agudo Zn-Pb Sulfide District, Brazil: Insights into Ore Genesis. Minerals, 12, 1028. https://doi.org/10.3390/min12081028 |  | BRA | Minas Gerais
| Morro Agudo, Bento Carmelo, Sucuri, Morro do Capão | Morro Agudo District | Basin hydrothermal | Mississippi Valley-type (MVT) | MVT zinc-lead | Zn, Pb | Ag | Zn, Pb, Ag | Aldis et al., 2022 |  | MA36-5-Sp-2-1 | MA36-5-Sp-2-1 | underground mine |  |  |  |  | ore material | polished section | grab | mineral separate | [5 empty] | mineralisation | carbonate-hosted sulfide |  |  | sphalerite, galena | multiple generations: sphalerite (various), galena (Gn-I, Gn-II), pyrite | stratabound, stratiform, vein-hosted | Disseminated |  |  |  | pyrite, dolomite, quartz, calcite |  | MA36-5-Sp-2 |  |  |  |  | 0.113184 |  |  |  | 0.311996 | [9 empty] | 0.010099 | [11 empty] | 0.059048 | [5 empty] | 7.65222 | [11 empty] | 0.56038 |  |  |  | 0.094 |  |  |  | 52.243867 |  |  |  | 0.02 | [13 empty] | 20.092931 | [9 empty] | 0.458 | [5 empty] | 30.796509 | [17 empty] | 4.548081 |  |  |  | 0.624 | [5 empty] | 0.477597 | [13 empty] | 0.017411 | [18 empty] | 2022 | Aldis, C.; Olivo, G.R.; Morfin, S. (2022). LA-ICP-MS Trace Element Composition of Sphalerite and Galena of the Proterozoic Carbonate-Hosted Morro Agudo Zn-Pb Sulfide District, Brazil: Insights into Ore Genesis. Minerals, 12, 1028. https://doi.org/10.3390/min12081028 |  | BRA | Minas Gerais
| Morro Agudo, Bento Carmelo, Sucuri, Morro do Capão | Morro Agudo District | Basin hydrothermal | Mississippi Valley-type (MVT) | MVT zinc-lead | Zn, Pb | Ag | Zn, Pb, Ag | Aldis et al., 2022 |  | MA36-5-Sp-3-1 | MA36-5-Sp-3-1 | underground mine |  |  |  |  | ore material | polished section | grab | mineral separate | [5 empty] | mineralisation | carbonate-hosted sulfide |  |  | sphalerite, galena | multiple generations: sphalerite (various), galena (Gn-I, Gn-II), pyrite | stratabound, stratiform, vein-hosted | Laminated |  |  |  | pyrite, dolomite, quartz, calcite |  | MA36-5-Sp-3 |  |  |  |  | 0.441909 |  |  |  | 0.636321 | [9 empty] | 0.004984 | [11 empty] | 0.029471 | [5 empty] | 37.324444 | [11 empty] | 0.973227 |  |  |  | 0.893371 |  |  |  | 43.838062 |  |  |  | 0.02 | [13 empty] | 50.567794 | [9 empty] | 0.448 | [5 empty] | 658.722793 | [17 empty] | 12.155821 |  |  |  | 0.983707 | [5 empty] | 0.494 | [13 empty] | 1.806657 | [18 empty] | 2022 | Aldis, C.; Olivo, G.R.; Morfin, S. (2022). LA-ICP-MS Trace Element Composition of Sphalerite and Galena of the Proterozoic Carbonate-Hosted Morro Agudo Zn-Pb Sulfide District, Brazil: Insights into Ore Genesis. Minerals, 12, 1028. https://doi.org/10.3390/min12081028 |  | BRA | Minas Gerais
| Morro Agudo, Bento Carmelo, Sucuri, Morro do Capão | Morro Agudo District | Basin hydrothermal | Mississippi Valley-type (MVT) | MVT zinc-lead | Zn, Pb | Ag | Zn, Pb, Ag | Aldis et al., 2022 |  | MA36-5-Sp-4-1 | MA36-5-Sp-4-1 | underground mine |  |  |  |  | ore material | polished section | grab | mineral separate | [5 empty] | mineralisation | carbonate-hosted sulfide |  |  | sphalerite, galena | multiple generations: sphalerite (various), galena (Gn-I, Gn-II), pyrite | stratabound, stratiform, vein-hosted | Laminated |  |  |  | pyrite, dolomite, quartz, calcite |  | MA36-5-Sp-4 |  |  |  |  | 0.660517 |  |  |  | 0.991206 | [9 empty] | 0.010772 | [11 empty] | 0.093743 | [5 empty] | 32.884759 | [11 empty] | 1.39015 |  |  |  | 0.111 |  |  |  | 41.20441 |  |  |  | 0.018 | [13 empty] | 45.13789 | [9 empty] | 0.461 | [5 empty] | 167.059733 | [17 empty] | 17.26179 |  |  |  | 0.864496 | [5 empty] | 0.519 | [13 empty] | 0.231015 | [18 empty] | 2022 | Aldis, C.; Olivo, G.R.; Morfin, S. (2022). LA-ICP-MS Trace Element Composition of Sphalerite and Galena of the Proterozoic Carbonate-Hosted Morro Agudo Zn-Pb Sulfide District, Brazil: Insights into Ore Genesis. Minerals, 12, 1028. https://doi.org/10.3390/min12081028 |  | BRA | Minas Gerais
| Morro Agudo, Bento Carmelo, Sucuri, Morro do Capão | Morro Agudo District | Basin hydrothermal | Mississippi Valley-type (MVT) | MVT zinc-lead | Zn, Pb | Ag | Zn, Pb, Ag | Aldis et al., 2022 |  | MA36-6-Sp-1-1 | MA36-6-Sp-1-1 | underground mine |  |  |  |  | ore material | polished section | grab | mineral separate | [5 empty] | mineralisation | carbonate-hosted sulfide |  |  | sphalerite, galena | multiple generations: sphalerite (various), galena (Gn-I, Gn-II), pyrite | stratabound, stratiform, vein-hosted | Laminated |  |  |  | pyrite, dolomite, quartz, calcite |  | MA36-6-Sp-1 |  |  |  |  | 0.871595 |  |  |  | 1.002832 | [9 empty] | 0.008387 | [11 empty] | 0.026 | [5 empty] | 35.305186 | [11 empty] | 1.361106 |  |  |  | 0.518122 |  |  |  | 24.020549 |  |  |  | 0.016 | [13 empty] | 21.18754 | [9 empty] | 0.38 | [5 empty] | 126.895065 | [17 empty] | 17.793009 |  |  |  | 0.73611 | [5 empty] | 0.429 | [13 empty] | 0.112145 | [18 empty] | 2022 | Aldis, C.; Olivo, G.R.; Morfin, S. (2022). LA-ICP-MS Trace Element Composition of Sphalerite and Galena of the Proterozoic Carbonate-Hosted Morro Agudo Zn-Pb Sulfide District, Brazil: Insights into Ore Genesis. Minerals, 12, 1028. https://doi.org/10.3390/min12081028 |  | BRA | Minas Gerais
| Morro Agudo, Bento Carmelo, Sucuri, Morro do Capão | Morro Agudo District | Basin hydrothermal | Mississippi Valley-type (MVT) | MVT zinc-lead | Zn, Pb | Ag | Zn, Pb, Ag | Aldis et al., 2022 |  | MA36-6-Sp-2-1 | MA36-6-Sp-2-1 | underground mine |  |  |  |  | ore material | polished section | grab | mineral separate | [5 empty] | mineralisation | carbonate-hosted sulfide |  |  | sphalerite, galena | multiple generations: sphalerite (various), galena (Gn-I, Gn-II), pyrite | stratabound, stratiform, vein-hosted | Laminated |  |  |  | pyrite, dolomite, quartz, calcite |  | MA36-6-Sp-2 |  |  |  |  | 0.786091 |  |  |  | 1.151611 | [9 empty] | 0.004 | [11 empty] | 0.034797 | [5 empty] | 30.805807 | [11 empty] | 1.488059 |  |  |  | 0.52866 |  |  |  | 19.152861 |  |  |  | 0.015 | [13 empty] | 21.28929 | [9 empty] | 0.339 | [5 empty] | 105.339317 | [17 empty] | 13.404051 |  |  |  | 0.402 | [5 empty] | 0.477805 | [13 empty] | 0.100196 | [18 empty] | 2022 | Aldis, C.; Olivo, G.R.; Morfin, S. (2022). LA-ICP-MS Trace Element Composition of Sphalerite and Galena of the Proterozoic Carbonate-Hosted Morro Agudo Zn-Pb Sulfide District, Brazil: Insights into Ore Genesis. Minerals, 12, 1028. https://doi.org/10.3390/min12081028 |  | BRA | Minas Gerais
| Morro Agudo, Bento Carmelo, Sucuri, Morro do Capão | Morro Agudo District | Basin hydrothermal | Mississippi Valley-type (MVT) | MVT zinc-lead | Zn, Pb | Ag | Zn, Pb, Ag | Aldis et al., 2022 |  | MA36-6-Sp-3-1 | MA36-6-Sp-3-1 | underground mine |  |  |  |  | ore material | polished section | grab | mineral separate | [5 empty] | mineralisation | carbonate-hosted sulfide |  |  | sphalerite, galena | multiple generations: sphalerite (various), galena (Gn-I, Gn-II), pyrite | stratabound, stratiform, vein-hosted | Disseminated |  |  |  | pyrite, dolomite, quartz, calcite |  | MA36-6-Sp-3 |  |  |  |  | 0.281875 |  |  |  | 0.297797 | [9 empty] | 0.004 | [11 empty] | 0.031 | [5 empty] | 21.735705 | [11 empty] | 0.897962 |  |  |  | 1.746836 |  |  |  | 21.851445 |  |  |  | 0.016 | [13 empty] | 333.339133 | [9 empty] | 0.393 | [5 empty] | 911.03448 | [17 empty] | 5.607088 |  |  |  | 0.563021 | [5 empty] | 0.839301 | [13 empty] | 1.927943 | [18 empty] | 2022 | Aldis, C.; Olivo, G.R.; Morfin, S. (2022). LA-ICP-MS Trace Element Composition of Sphalerite and Galena of the Proterozoic Carbonate-Hosted Morro Agudo Zn-Pb Sulfide District, Brazil: Insights into Ore Genesis. Minerals, 12, 1028. https://doi.org/10.3390/min12081028 |  | BRA | Minas Gerais
| Morro Agudo, Bento Carmelo, Sucuri, Morro do Capão | Morro Agudo District | Basin hydrothermal | Mississippi Valley-type (MVT) | MVT zinc-lead | Zn, Pb | Ag | Zn, Pb, Ag | Aldis et al., 2022 |  | MA36-6-Sp-4-1 | MA36-6-Sp-4-1 | underground mine |  |  |  |  | ore material | polished section | grab | mineral separate | [5 empty] | mineralisation | carbonate-hosted sulfide |  |  | sphalerite, galena | multiple generations: sphalerite (various), galena (Gn-I, Gn-II), pyrite | stratabound, stratiform, vein-hosted | Disseminated |  |  |  | pyrite, dolomite, quartz, calcite |  | MA36-6-Sp-4 |  |  |  |  | 0.405592 |  |  |  | 0.707863 | [9 empty] | 0.005 | [11 empty] | 0.033615 | [5 empty] | 29.055724 | [11 empty] | 1.152984 |  |  |  | 2.102593 |  |  |  | 20.98834 |  |  |  | 0.017 | [13 empty] | 95.358775 | [9 empty] | 0.384 | [5 empty] | 1233.439572 | [17 empty] | 10.205008 |  |  |  | 0.528 | [5 empty] | 0.443 | [13 empty] | 3.792851 | [18 empty] | 2022 | Aldis, C.; Olivo, G.R.; Morfin, S. (2022). LA-ICP-MS Trace Element Composition of Sphalerite and Galena of the Proterozoic Carbonate-Hosted Morro Agudo Zn-Pb Sulfide District, Brazil: Insights into Ore Genesis. Minerals, 12, 1028. https://doi.org/10.3390/min12081028 |  | BRA | Minas Gerais
| Morro Agudo, Bento Carmelo, Sucuri, Morro do Capão | Morro Agudo District | Basin hydrothermal | Mississippi Valley-type (MVT) | MVT zinc-lead | Zn, Pb | Ag | Zn, Pb, Ag | Aldis et al., 2022 |  | MA36-6-Sp-5-1 | MA36-6-Sp-5-1 | underground mine |  |  |  |  | ore material | polished section | grab | mineral separate | [5 empty] | mineralisation | carbonate-hosted sulfide |  |  | sphalerite, galena | multiple generations: sphalerite (various), galena (Gn-I, Gn-II), pyrite | stratabound, stratiform, vein-hosted | Disseminated |  |  |  | pyrite, dolomite, quartz, calcite |  | MA36-6-Sp-5 |  |  |  |  | 0.172194 |  |  |  | 0.204125 | [9 empty] | 0.006252 | [11 empty] | 0.033994 | [5 empty] | 27.942086 | [11 empty] | 1.792587 |  |  |  | 1.11977 |  |  |  | 19.812477 |  |  |  | 0.016 | [13 empty] | 99.985023 | [9 empty] | 0.457481 | [5 empty] | 1503.401371 | [17 empty] | 4.343334 |  |  |  | 0.49 | [5 empty] | 0.507 | [13 empty] | 5.26614 | [18 empty] | 2022 | Aldis, C.; Olivo, G.R.; Morfin, S. (2022). LA-ICP-MS Trace Element Composition of Sphalerite and Galena of the Proterozoic Carbonate-Hosted Morro Agudo Zn-Pb Sulfide District, Brazil: Insights into Ore Genesis. Minerals, 12, 1028. https://doi.org/10.3390/min12081028 |  | BRA | Minas Gerais
| Morro Agudo, Bento Carmelo, Sucuri, Morro do Capão | Morro Agudo District | Basin hydrothermal | Mississippi Valley-type (MVT) | MVT zinc-lead | Zn, Pb | Ag | Zn, Pb, Ag | Aldis et al., 2022 |  | MA36-7-Sp-1-1 | MA36-7-Sp-1-1 | underground mine |  |  |  |  | ore material | polished section | grab | mineral separate | [5 empty] | mineralisation | carbonate-hosted sulfide |  |  | sphalerite, galena | multiple generations: sphalerite (various), galena (Gn-I, Gn-II), pyrite | stratabound, stratiform, vein-hosted | Laminated |  |  |  | pyrite, dolomite, quartz, calcite |  | MA36-7-Sp-1 |  |  |  |  | 0.165798 |  |  |  | 0.287915 | [9 empty] | 0.013277 | [11 empty] | 0.214345 | [5 empty] | 23.43978 | [11 empty] | 0.554957 |  |  |  | 0.48864 |  |  |  | 17.053038 |  |  |  | 0.017292 | [13 empty] | 49.976748 | [9 empty] | 0.361 | [5 empty] | 872.461891 | [17 empty] | 3.539974 |  |  |  | 0.576 | [5 empty] | 0.517 | [13 empty] | 2.297424 | [18 empty] | 2022 | Aldis, C.; Olivo, G.R.; Morfin, S. (2022). LA-ICP-MS Trace Element Composition of Sphalerite and Galena of the Proterozoic Carbonate-Hosted Morro Agudo Zn-Pb Sulfide District, Brazil: Insights into Ore Genesis. Minerals, 12, 1028. https://doi.org/10.3390/min12081028 |  | BRA | Minas Gerais
| Morro Agudo, Bento Carmelo, Sucuri, Morro do Capão | Morro Agudo District | Basin hydrothermal | Mississippi Valley-type (MVT) | MVT zinc-lead | Zn, Pb | Ag | Zn, Pb, Ag | Aldis et al., 2022 |  | MA36-7-Sp-2-1 | MA36-7-Sp-2-1 | underground mine |  |  |  |  | ore material | polished section | grab | mineral separate | [5 empty] | mineralisation | carbonate-hosted sulfide |  |  | sphalerite, galena | multiple generations: sphalerite (various), galena (Gn-I, Gn-II), pyrite | stratabound, stratiform, vein-hosted | Laminated |  |  |  | pyrite, dolomite, quartz, calcite |  | MA36-7-Sp-2 |  |  |  |  | 0.072477 |  |  |  | 0.18822 | [9 empty] | 0.008996 | [11 empty] | 0.224936 | [5 empty] | 4.677451 | [11 empty] | 1.21075 |  |  |  | 0.083 |  |  |  | 17.320277 |  |  |  | 0.017 | [13 empty] | 21.88182 | [9 empty] | 0.389 | [5 empty] | 15.030298 | [17 empty] | 1.44516 |  |  |  | 1.043996 | [5 empty] | 0.502 | [13 empty] | 0.012172 | [18 empty] | 2022 | Aldis, C.; Olivo, G.R.; Morfin, S. (2022). LA-ICP-MS Trace Element Composition of Sphalerite and Galena of the Proterozoic Carbonate-Hosted Morro Agudo Zn-Pb Sulfide District, Brazil: Insights into Ore Genesis. Minerals, 12, 1028. https://doi.org/10.3390/min12081028 |  | BRA | Minas Gerais
| Morro Agudo, Bento Carmelo, Sucuri, Morro do Capão | Morro Agudo District | Basin hydrothermal | Mississippi Valley-type (MVT) | MVT zinc-lead | Zn, Pb | Ag | Zn, Pb, Ag | Aldis et al., 2022 |  | MA36-7-Sp-3-1 | MA36-7-Sp-3-1 | underground mine |  |  |  |  | ore material | polished section | grab | mineral separate | [5 empty] | mineralisation | carbonate-hosted sulfide |  |  | sphalerite, galena | multiple generations: sphalerite (various), galena (Gn-I, Gn-II), pyrite | stratabound, stratiform, vein-hosted | Disseminated |  |  |  | pyrite, dolomite, quartz, calcite |  | MA36-7-Sp-3 |  |  |  |  | 0.325589 |  |  |  | 0.282272 | [9 empty] | 0.010645 | [11 empty] | 0.105729 | [5 empty] | 34.594152 | [11 empty] | 0.578902 |  |  |  | 0.121991 |  |  |  | 17.671501 |  |  |  | 0.019 | [13 empty] | 51.240477 | [9 empty] | 0.418 | [5 empty] | 685.380369 | [17 empty] | 5.229803 |  |  |  | 0.692094 | [5 empty] | 0.50676 | [13 empty] | 1.734065 | [18 empty] | 2022 | Aldis, C.; Olivo, G.R.; Morfin, S. (2022). LA-ICP-MS Trace Element Composition of Sphalerite and Galena of the Proterozoic Carbonate-Hosted Morro Agudo Zn-Pb Sulfide District, Brazil: Insights into Ore Genesis. Minerals, 12, 1028. https://doi.org/10.3390/min12081028 |  | BRA | Minas Gerais
| Morro Agudo, Bento Carmelo, Sucuri, Morro do Capão | Morro Agudo District | Basin hydrothermal | Mississippi Valley-type (MVT) | MVT zinc-lead | Zn, Pb | Ag | Zn, Pb, Ag | Aldis et al., 2022 |  | MA36-9-Sp-1-1 | MA36-9-Sp-1-1 | underground mine |  |  |  |  | ore material | polished section | grab | mineral separate | [5 empty] | mineralisation | carbonate-hosted sulfide |  |  | sphalerite, galena | multiple generations: sphalerite (various), galena (Gn-I, Gn-II), pyrite | stratabound, stratiform, vein-hosted | Infill |  |  |  | pyrite, dolomite, quartz, calcite |  | MA36-9-Sp-1 |  |  |  |  | 0.138687 |  |  |  | 0.281001 | [9 empty] | 0.014508 | [11 empty] | 0.20657 | [5 empty] | 13.162573 | [11 empty] | 2.069014 |  |  |  | 0.106 |  |  |  | 13.042254 |  |  |  | 0.021 | [13 empty] | 19.495454 | [9 empty] | 0.508 | [5 empty] | 39.691061 | [17 empty] | 5.02631 |  |  |  | 0.807975 | [5 empty] | 0.768202 | [13 empty] | 0.024152 | [18 empty] | 2022 | Aldis, C.; Olivo, G.R.; Morfin, S. (2022). LA-ICP-MS Trace Element Composition of Sphalerite and Galena of the Proterozoic Carbonate-Hosted Morro Agudo Zn-Pb Sulfide District, Brazil: Insights into Ore Genesis. Minerals, 12, 1028. https://doi.org/10.3390/min12081028 |  | BRA | Minas Gerais
| Morro Agudo, Bento Carmelo, Sucuri, Morro do Capão | Morro Agudo District | Basin hydrothermal | Mississippi Valley-type (MVT) | MVT zinc-lead | Zn, Pb | Ag | Zn, Pb, Ag | Aldis et al., 2022 |  | MA36-9-Sp-2-1 | MA36-9-Sp-2-1 | underground mine |  |  |  |  | ore material | polished section | grab | mineral separate | [5 empty] | mineralisation | carbonate-hosted sulfide |  |  | sphalerite, galena | multiple generations: sphalerite (various), galena (Gn-I, Gn-II), pyrite | stratabound, stratiform, vein-hosted | Infill |  |  |  | pyrite, dolomite, quartz, calcite |  | MA36-9-Sp-2 |  |  |  |  | 0.038 |  |  |  | 0.254 | [9 empty] | 0.006 | [11 empty] | 0.246046 | [5 empty] | 6.58207 | [11 empty] | 2.208665 |  |  |  | 0.149753 |  |  |  | 13.351226 |  |  |  | 0.021 | [13 empty] | 25.850713 | [9 empty] | 0.537 | [5 empty] | 16.222828 | [17 empty] | 1.322472 |  |  |  | 0.728848 | [5 empty] | 1.046545 | [13 empty] | 0.004 | [18 empty] | 2022 | Aldis, C.; Olivo, G.R.; Morfin, S. (2022). LA-ICP-MS Trace Element Composition of Sphalerite and Galena of the Proterozoic Carbonate-Hosted Morro Agudo Zn-Pb Sulfide District, Brazil: Insights into Ore Genesis. Minerals, 12, 1028. https://doi.org/10.3390/min12081028 |  | BRA | Minas Gerais
| Morro Agudo, Bento Carmelo, Sucuri, Morro do Capão | Morro Agudo District | Basin hydrothermal | Mississippi Valley-type (MVT) | MVT zinc-lead | Zn, Pb | Ag | Zn, Pb, Ag | Aldis et al., 2022 |  | MA36-9-Sp-3-1 | MA36-9-Sp-3-1 | underground mine |  |  |  |  | ore material | polished section | grab | mineral separate | [5 empty] | mineralisation | carbonate-hosted sulfide |  |  | sphalerite, galena | multiple generations: sphalerite (various), galena (Gn-I, Gn-II), pyrite | stratabound, stratiform, vein-hosted | Infill |  |  |  | pyrite, dolomite, quartz, calcite |  | MA36-9-Sp-3 |  |  |  |  | 0.103961 |  |  |  | 0.214 | [9 empty] | 0.011347 | [11 empty] | 0.223043 | [5 empty] | 10.912053 | [11 empty] | 1.030136 |  |  |  | 0.107 |  |  |  | 13.833279 |  |  |  | 0.022 | [13 empty] | 21.953301 | [9 empty] | 0.526 | [5 empty] | 39.830658 | [17 empty] | 5.075687 |  |  |  | 0.793 | [5 empty] | 0.903586 | [13 empty] | 0.015711 | [18 empty] | 2022 | Aldis, C.; Olivo, G.R.; Morfin, S. (2022). LA-ICP-MS Trace Element Composition of Sphalerite and Galena of the Proterozoic Carbonate-Hosted Morro Agudo Zn-Pb Sulfide District, Brazil: Insights into Ore Genesis. Minerals, 12, 1028. https://doi.org/10.3390/min12081028 |  | BRA | Minas Gerais
| Morro Agudo, Bento Carmelo, Sucuri, Morro do Capão | Morro Agudo District | Basin hydrothermal | Mississippi Valley-type (MVT) | MVT zinc-lead | Zn, Pb | Ag | Zn, Pb, Ag | Aldis et al., 2022 |  | MA36-9-Sp-4-1 | MA36-9-Sp-4-1 | underground mine |  |  |  |  | ore material | polished section | grab | mineral separate | [5 empty] | mineralisation | carbonate-hosted sulfide |  |  | sphalerite, galena | multiple generations: sphalerite (various), galena (Gn-I, Gn-II), pyrite | stratabound, stratiform, vein-hosted | Infill |  |  |  | pyrite, dolomite, quartz, calcite |  | MA36-9-Sp-4 |  |  |  |  | 0.048268 |  |  |  | 0.25 | [9 empty] | 0.009481 | [11 empty] | 0.355455 | [5 empty] | 11.784295 | [11 empty] | 1.097744 |  |  |  | 0.218032 |  |  |  | 14.788031 |  |  |  | 0.025 | [13 empty] | 24.736392 | [9 empty] | 0.51 | [5 empty] | 42.12643 | [17 empty] | 4.234777 |  |  |  | 0.738 | [5 empty] | 0.658 | [13 empty] | 0.008 | [18 empty] | 2022 | Aldis, C.; Olivo, G.R.; Morfin, S. (2022). LA-ICP-MS Trace Element Composition of Sphalerite and Galena of the Proterozoic Carbonate-Hosted Morro Agudo Zn-Pb Sulfide District, Brazil: Insights into Ore Genesis. Minerals, 12, 1028. https://doi.org/10.3390/min12081028 |  | BRA | Minas Gerais
| Morro Agudo, Bento Carmelo, Sucuri, Morro do Capão | Morro Agudo District | Basin hydrothermal | Mississippi Valley-type (MVT) | MVT zinc-lead | Zn, Pb | Ag | Zn, Pb, Ag | Aldis et al., 2022 |  | MA36-10-Sp-1-1 | MA36-10-Sp-1-1 | underground mine |  |  |  |  | ore material | polished section | grab | mineral separate | [5 empty] | mineralisation | carbonate-hosted sulfide |  |  | sphalerite, galena | multiple generations: sphalerite (various), galena (Gn-I, Gn-II), pyrite | stratabound, stratiform, vein-hosted | Replacement |  |  |  | pyrite, dolomite, quartz, calcite |  | MA36-10-Sp-1 |  |  |  |  | 0.041 |  |  |  | 0.238446 | [9 empty] | 0.034154 | [11 empty] | 0.071027 | [5 empty] | 6.289474 | [11 empty] | 0.970403 |  |  |  | 0.108 |  |  |  | 11.791932 |  |  |  | 0.021 | [13 empty] | 21.940368 | [9 empty] | 0.504725 | [5 empty] | 25.574185 | [17 empty] | 3.150265 |  |  |  | 0.735 | [5 empty] | 0.724361 | [13 empty] | 0.006 | [18 empty] | 2022 | Aldis, C.; Olivo, G.R.; Morfin, S. (2022). LA-ICP-MS Trace Element Composition of Sphalerite and Galena of the Proterozoic Carbonate-Hosted Morro Agudo Zn-Pb Sulfide District, Brazil: Insights into Ore Genesis. Minerals, 12, 1028. https://doi.org/10.3390/min12081028 |  | BRA | Minas Gerais
| Morro Agudo, Bento Carmelo, Sucuri, Morro do Capão | Morro Agudo District | Basin hydrothermal | Mississippi Valley-type (MVT) | MVT zinc-lead | Zn, Pb | Ag | Zn, Pb, Ag | Aldis et al., 2022 |  | MA36-10-Sp-2-1 | MA36-10-Sp-2-1 | underground mine |  |  |  |  | ore material | polished section | grab | mineral separate | [5 empty] | mineralisation | carbonate-hosted sulfide |  |  | sphalerite, galena | multiple generations: sphalerite (various), galena (Gn-I, Gn-II), pyrite | stratabound, stratiform, vein-hosted | Replacement |  |  |  | pyrite, dolomite, quartz, calcite |  | MA36-10-Sp-2 |  |  |  |  | 0.412681 |  |  |  | 1.284751 | [9 empty] | 0.055204 | [11 empty] | 0.053315 | [5 empty] | 34.989373 | [11 empty] | 0.979713 |  |  |  | 0.473217 |  |  |  | 11.970337 |  |  |  | 0.022 | [13 empty] | 21.886783 | [9 empty] | 0.476 | [5 empty] | 137.917428 | [17 empty] | 17.212074 |  |  |  | 0.859 | [5 empty] | 1.077855 | [13 empty] | 0.190478 | [18 empty] | 2022 | Aldis, C.; Olivo, G.R.; Morfin, S. (2022). LA-ICP-MS Trace Element Composition of Sphalerite and Galena of the Proterozoic Carbonate-Hosted Morro Agudo Zn-Pb Sulfide District, Brazil: Insights into Ore Genesis. Minerals, 12, 1028. https://doi.org/10.3390/min12081028 |  | BRA | Minas Gerais
| Morro Agudo, Bento Carmelo, Sucuri, Morro do Capão | Morro Agudo District | Basin hydrothermal | Mississippi Valley-type (MVT) | MVT zinc-lead | Zn, Pb | Ag | Zn, Pb, Ag | Aldis et al., 2022 |  | MA36-10-Sp-3-1 | MA36-10-Sp-3-1 | underground mine |  |  |  |  | ore material | polished section | grab | mineral separate | [5 empty] | mineralisation | carbonate-hosted sulfide |  |  | sphalerite, galena | multiple generations: sphalerite (various), galena (Gn-I, Gn-II), pyrite | stratabound, stratiform, vein-hosted | Replacement |  |  |  | pyrite, dolomite, quartz, calcite |  | MA36-10-Sp-3 |  |  |  |  | 0.114092 |  |  |  | 0.321288 | [9 empty] | 0.068923 | [11 empty] | 0.042 | [5 empty] | 12.671206 | [11 empty] | 1.156355 |  |  |  | 0.351764 |  |  |  | 12.069451 |  |  |  | 0.026 | [13 empty] | 56.724369 | [9 empty] | 0.53 | [5 empty] | 50.602564 | [17 empty] | 7.123639 |  |  |  | 0.849 | [5 empty] | 0.594 | [13 empty] | 0.055755 | [18 empty] | 2022 | Aldis, C.; Olivo, G.R.; Morfin, S. (2022). LA-ICP-MS Trace Element Composition of Sphalerite and Galena of the Proterozoic Carbonate-Hosted Morro Agudo Zn-Pb Sulfide District, Brazil: Insights into Ore Genesis. Minerals, 12, 1028. https://doi.org/10.3390/min12081028 |  | BRA | Minas Gerais
| Morro Agudo, Bento Carmelo, Sucuri, Morro do Capão | Morro Agudo District | Basin hydrothermal | Mississippi Valley-type (MVT) | MVT zinc-lead | Zn, Pb | Ag | Zn, Pb, Ag | Aldis et al., 2022 |  | MA36-10-Sp-4-1 | MA36-10-Sp-4-1 | underground mine |  |  |  |  | ore material | polished section | grab | mineral separate | [5 empty] | mineralisation | carbonate-hosted sulfide |  |  | sphalerite, galena | multiple generations: sphalerite (various), galena (Gn-I, Gn-II), pyrite | stratabound, stratiform, vein-hosted | Replacement |  |  |  | pyrite, dolomite, quartz, calcite |  | MA36-10-Sp-4 |  |  |  |  | 0.048272 |  |  |  | 0.239 | [9 empty] | 0.067948 | [11 empty] | 0.04 | [5 empty] | 6.430609 | [11 empty] | 0.7976 |  |  |  | 0.105 |  |  |  | 12.366784 |  |  |  | 0.025 | [13 empty] | 19.186243 | [9 empty] | 0.568 | [5 empty] | 29.561675 | [17 empty] | 2.440047 |  |  |  | 0.818 | [5 empty] | 0.624 | [13 empty] | 0.024159 | [18 empty] | 2022 | Aldis, C.; Olivo, G.R.; Morfin, S. (2022). LA-ICP-MS Trace Element Composition of Sphalerite and Galena of the Proterozoic Carbonate-Hosted Morro Agudo Zn-Pb Sulfide District, Brazil: Insights into Ore Genesis. Minerals, 12, 1028. https://doi.org/10.3390/min12081028 |  | BRA | Minas Gerais
| Morro Agudo, Bento Carmelo, Sucuri, Morro do Capão | Morro Agudo District | Basin hydrothermal | Mississippi Valley-type (MVT) | MVT zinc-lead | Zn, Pb | Ag | Zn, Pb, Ag | Aldis et al., 2022 |  | MA36-11-Sp-1-1 | MA36-11-Sp-1-1 | underground mine |  |  |  |  | ore material | polished section | grab | mineral separate | [5 empty] | mineralisation | carbonate-hosted sulfide |  |  | sphalerite, galena | multiple generations: sphalerite (various), galena (Gn-I, Gn-II), pyrite | stratabound, stratiform, vein-hosted | Vein |  |  |  | pyrite, dolomite, quartz, calcite |  | MA36-11-Sp-1 |  |  |  |  | 0.443222 |  |  |  | 1.082653 | [9 empty] | 0.006426 | [11 empty] | 0.06839 | [5 empty] | 41.939719 | [11 empty] | 0.673434 |  |  |  | 2.840951 |  |  |  | 26.115215 |  |  |  | 0.016 | [13 empty] | 21.571432 | [9 empty] | 0.365 | [5 empty] | 165.097575 | [17 empty] | 13.475572 |  |  |  | 0.697038 | [5 empty] | 0.445 | [13 empty] | 0.274496 | [18 empty] | 2022 | Aldis, C.; Olivo, G.R.; Morfin, S. (2022). LA-ICP-MS Trace Element Composition of Sphalerite and Galena of the Proterozoic Carbonate-Hosted Morro Agudo Zn-Pb Sulfide District, Brazil: Insights into Ore Genesis. Minerals, 12, 1028. https://doi.org/10.3390/min12081028 |  | BRA | Minas Gerais
| Morro Agudo, Bento Carmelo, Sucuri, Morro do Capão | Morro Agudo District | Basin hydrothermal | Mississippi Valley-type (MVT) | MVT zinc-lead | Zn, Pb | Ag | Zn, Pb, Ag | Aldis et al., 2022 |  | MA36-11-Sp-2-1 | MA36-11-Sp-2-1 | underground mine |  |  |  |  | ore material | polished section | grab | mineral separate | [5 empty] | mineralisation | carbonate-hosted sulfide |  |  | sphalerite, galena | multiple generations: sphalerite (various), galena (Gn-I, Gn-II), pyrite | stratabound, stratiform, vein-hosted | Disseminated |  |  |  | pyrite, dolomite, quartz, calcite |  | MA36-11-Sp-2 |  |  |  |  | 0.258076 |  |  |  | 0.585611 | [9 empty] | 0.006887 | [11 empty] | 0.073376 | [5 empty] | 12.587441 | [11 empty] | 0.812692 |  |  |  | 0.085 |  |  |  | 25.861769 |  |  |  | 0.019 | [13 empty] | 16.458662 | [9 empty] | 0.41 | [5 empty] | 46.129647 | [17 empty] | 10.020195 |  |  |  | 0.834812 | [5 empty] | 0.800243 | [13 empty] | 0.056869 | [18 empty] | 2022 | Aldis, C.; Olivo, G.R.; Morfin, S. (2022). LA-ICP-MS Trace Element Composition of Sphalerite and Galena of the Proterozoic Carbonate-Hosted Morro Agudo Zn-Pb Sulfide District, Brazil: Insights into Ore Genesis. Minerals, 12, 1028. https://doi.org/10.3390/min12081028 |  | BRA | Minas Gerais
| Morro Agudo, Bento Carmelo, Sucuri, Morro do Capão | Morro Agudo District | Basin hydrothermal | Mississippi Valley-type (MVT) | MVT zinc-lead | Zn, Pb | Ag | Zn, Pb, Ag | Aldis et al., 2022 |  | MA36-11-Sp-3-1 | MA36-11-Sp-3-1 | underground mine |  |  |  |  | ore material | polished section | grab | mineral separate | [5 empty] | mineralisation | carbonate-hosted sulfide |  |  | sphalerite, galena | multiple generations: sphalerite (various), galena (Gn-I, Gn-II), pyrite | stratabound, stratiform, vein-hosted | Disseminated |  |  |  | pyrite, dolomite, quartz, calcite |  | MA36-11-Sp-3 |  |  |  |  | 0.049253 |  |  |  | 0.378656 | [9 empty] | 0.017053 | [11 empty] | 0.160738 | [5 empty] | 3.890594 | [11 empty] | 0.957802 |  |  |  | 0.111 |  |  |  | 34.459913 |  |  |  | 0.023 | [13 empty] | 813.600243 | [9 empty] | 0.534 | [5 empty] | 10.708547 | [17 empty] | 1.857071 |  |  |  | 1.251717 | [5 empty] | 0.681 | [13 empty] | 0.006 | [18 empty] | 2022 | Aldis, C.; Olivo, G.R.; Morfin, S. (2022). LA-ICP-MS Trace Element Composition of Sphalerite and Galena of the Proterozoic Carbonate-Hosted Morro Agudo Zn-Pb Sulfide District, Brazil: Insights into Ore Genesis. Minerals, 12, 1028. https://doi.org/10.3390/min12081028 |  | BRA | Minas Gerais
| Morro Agudo, Bento Carmelo, Sucuri, Morro do Capão | Morro Agudo District | Basin hydrothermal | Mississippi Valley-type (MVT) | MVT zinc-lead | Zn, Pb | Ag | Zn, Pb, Ag | Aldis et al., 2022 |  | MA36-11-Sp-4-1 | MA36-11-Sp-4-1 | underground mine |  |  |  |  | ore material | polished section | grab | mineral separate | [5 empty] | mineralisation | carbonate-hosted sulfide |  |  | sphalerite, galena | multiple generations: sphalerite (various), galena (Gn-I, Gn-II), pyrite | stratabound, stratiform, vein-hosted | Vein |  |  |  | pyrite, dolomite, quartz, calcite |  | MA36-11-Sp-4 |  |  |  |  | 0.486763 |  |  |  | 1.089515 | [9 empty] | 0.010988 | [11 empty] | 0.093384 | [5 empty] | 42.723014 | [11 empty] | 0.653488 |  |  |  | 1.216161 |  |  |  | 19.017727 |  |  |  | 0.015 | [13 empty] | 59.321934 | [9 empty] | 0.313 | [5 empty] | 599.787873 | [17 empty] | 12.995307 |  |  |  | 1.436915 | [5 empty] | 0.936894 | [13 empty] | 2.22608 | [18 empty] | 2022 | Aldis, C.; Olivo, G.R.; Morfin, S. (2022). LA-ICP-MS Trace Element Composition of Sphalerite and Galena of the Proterozoic Carbonate-Hosted Morro Agudo Zn-Pb Sulfide District, Brazil: Insights into Ore Genesis. Minerals, 12, 1028. https://doi.org/10.3390/min12081028 |  | BRA | Minas Gerais
| Morro Agudo, Bento Carmelo, Sucuri, Morro do Capão | Morro Agudo District | Basin hydrothermal | Mississippi Valley-type (MVT) | MVT zinc-lead | Zn, Pb | Ag | Zn, Pb, Ag | Aldis et al., 2022 |  | MA36-11-Sp-5-1 | MA36-11-Sp-5-1 | underground mine |  |  |  |  | ore material | polished section | grab | mineral separate | [5 empty] | mineralisation | carbonate-hosted sulfide |  |  | sphalerite, galena | multiple generations: sphalerite (various), galena (Gn-I, Gn-II), pyrite | stratabound, stratiform, vein-hosted | Disseminated |  |  |  | pyrite, dolomite, quartz, calcite |  | MA36-11-Sp-5 |  |  |  |  | 0.104716 |  |  |  | 0.171 | [9 empty] | 0.007164 | [11 empty] | 0.165537 | [5 empty] | 32.784563 | [11 empty] | 0.441697 |  |  |  | 0.526037 |  |  |  | 22.347764 |  |  |  | 0.018 | [13 empty] | 72.462275 | [9 empty] | 0.390959 | [5 empty] | 1260.793114 | [17 empty] | 2.207682 |  |  |  | 0.614 | [5 empty] | 0.779782 | [13 empty] | 2.598533 | [18 empty] | 2022 | Aldis, C.; Olivo, G.R.; Morfin, S. (2022). LA-ICP-MS Trace Element Composition of Sphalerite and Galena of the Proterozoic Carbonate-Hosted Morro Agudo Zn-Pb Sulfide District, Brazil: Insights into Ore Genesis. Minerals, 12, 1028. https://doi.org/10.3390/min12081028 |  | BRA | Minas Gerais
| Morro Agudo, Bento Carmelo, Sucuri, Morro do Capão | Morro Agudo District | Basin hydrothermal | Mississippi Valley-type (MVT) | MVT zinc-lead | Zn, Pb | Ag | Zn, Pb, Ag | Aldis et al., 2022 |  | 18-1-Sp-1-1 | 18-1-Sp-1-1 | underground mine |  |  |  |  | ore material | polished section | grab | mineral separate | [5 empty] | mineralisation | carbonate-hosted sulfide |  |  | sphalerite, galena | multiple generations: sphalerite (various), galena (Gn-I, Gn-II), pyrite | stratabound, stratiform, vein-hosted | Vein |  |  |  | pyrite, dolomite, quartz, calcite |  | 18-1-Sp-1 |  |  |  |  | 0.438288 |  |  |  | 0.176 | [9 empty] | 0.013809 | [11 empty] | 0.044464 | [5 empty] | 2.444602 | [11 empty] | 2.275643 |  |  |  | 0.088 |  |  |  | 18.437571 |  |  |  | 0.058511 | [13 empty] | 61.589868 | [9 empty] | 0.352 | [5 empty] | 30.839901 | [17 empty] | 3.259089 |  |  |  | 0.852669 | [5 empty] | 0.573 | [13 empty] | 0.012102 | [18 empty] | 2022 | Aldis, C.; Olivo, G.R.; Morfin, S. (2022). LA-ICP-MS Trace Element Composition of Sphalerite and Galena of the Proterozoic Carbonate-Hosted Morro Agudo Zn-Pb Sulfide District, Brazil: Insights into Ore Genesis. Minerals, 12, 1028. https://doi.org/10.3390/min12081028 |  | BRA | Minas Gerais
| Morro Agudo, Bento Carmelo, Sucuri, Morro do Capão | Morro Agudo District | Basin hydrothermal | Mississippi Valley-type (MVT) | MVT zinc-lead | Zn, Pb | Ag | Zn, Pb, Ag | Aldis et al., 2022 |  | 18-1-Sp-2-1 | 18-1-Sp-2-1 | underground mine |  |  |  |  | ore material | polished section | grab | mineral separate | [5 empty] | mineralisation | carbonate-hosted sulfide |  |  | sphalerite, galena | multiple generations: sphalerite (various), galena (Gn-I, Gn-II), pyrite | stratabound, stratiform, vein-hosted | Vein |  |  |  | pyrite, dolomite, quartz, calcite |  | 18-1-Sp-2 |  |  |  |  | 0.621147 |  |  |  | 0.241158 | [9 empty] | 0.008207 | [11 empty] | 0.077729 | [5 empty] | 4.102396 | [11 empty] | 3.889055 |  |  |  | 0.09 |  |  |  | 20.681735 |  |  |  | 0.021 | [13 empty] | 64.500645 | [9 empty] | 0.462 | [5 empty] | 34.673935 | [17 empty] | 4.675197 |  |  |  | 0.931936 | [5 empty] | 0.603 | [13 empty] | 0.008877 | [18 empty] | 2022 | Aldis, C.; Olivo, G.R.; Morfin, S. (2022). LA-ICP-MS Trace Element Composition of Sphalerite and Galena of the Proterozoic Carbonate-Hosted Morro Agudo Zn-Pb Sulfide District, Brazil: Insights into Ore Genesis. Minerals, 12, 1028. https://doi.org/10.3390/min12081028 |  | BRA | Minas Gerais
| Morro Agudo, Bento Carmelo, Sucuri, Morro do Capão | Morro Agudo District | Basin hydrothermal | Mississippi Valley-type (MVT) | MVT zinc-lead | Zn, Pb | Ag | Zn, Pb, Ag | Aldis et al., 2022 |  | 18-1-Sp-3-1 | 18-1-Sp-3-1 | underground mine |  |  |  |  | ore material | polished section | grab | mineral separate | [5 empty] | mineralisation | carbonate-hosted sulfide |  |  | sphalerite, galena | multiple generations: sphalerite (various), galena (Gn-I, Gn-II), pyrite | stratabound, stratiform, vein-hosted | Vein |  |  |  | pyrite, dolomite, quartz, calcite |  | 18-1-Sp-3 |  |  |  |  | 1.978684 |  |  |  | 0.531197 | [9 empty] | 0.010037 | [11 empty] | 0.068203 | [5 empty] | 5.069128 | [11 empty] | 4.927267 |  |  |  | 0.093214 |  |  |  | 17.715678 |  |  |  | 0.026769 | [13 empty] | 153.811394 | [9 empty] | 0.393 | [5 empty] | 79.917066 | [17 empty] | 9.088867 |  |  |  | 0.706119 | [5 empty] | 0.529 | [13 empty] | 0.068061 | [18 empty] | 2022 | Aldis, C.; Olivo, G.R.; Morfin, S. (2022). LA-ICP-MS Trace Element Composition of Sphalerite and Galena of the Proterozoic Carbonate-Hosted Morro Agudo Zn-Pb Sulfide District, Brazil: Insights into Ore Genesis. Minerals, 12, 1028. https://doi.org/10.3390/min12081028 |  | BRA | Minas Gerais
| Morro Agudo, Bento Carmelo, Sucuri, Morro do Capão | Morro Agudo District | Basin hydrothermal | Mississippi Valley-type (MVT) | MVT zinc-lead | Zn, Pb | Ag | Zn, Pb, Ag | Aldis et al., 2022 |  | 18-1-Sp-4-1 | 18-1-Sp-4-1 | underground mine |  |  |  |  | ore material | polished section | grab | mineral separate | [5 empty] | mineralisation | carbonate-hosted sulfide |  |  | sphalerite, galena | multiple generations: sphalerite (various), galena (Gn-I, Gn-II), pyrite | stratabound, stratiform, vein-hosted | Vein |  |  |  | pyrite, dolomite, quartz, calcite |  | 18-1-Sp-4 |  |  |  |  | 1.127402 |  |  |  | 0.207 | [9 empty] | 0.010099 | [11 empty] | 0.046406 | [5 empty] | 4.505947 | [11 empty] | 4.707295 |  |  |  | 0.149135 |  |  |  | 18.097189 |  |  |  | 0.056408 | [13 empty] | 144.479173 | [9 empty] | 0.397 | [5 empty] | 46.117401 | [17 empty] | 3.854218 |  |  |  | 0.717 | [5 empty] | 0.569256 | [13 empty] | 0.023682 | [18 empty] | 2022 | Aldis, C.; Olivo, G.R.; Morfin, S. (2022). LA-ICP-MS Trace Element Composition of Sphalerite and Galena of the Proterozoic Carbonate-Hosted Morro Agudo Zn-Pb Sulfide District, Brazil: Insights into Ore Genesis. Minerals, 12, 1028. https://doi.org/10.3390/min12081028 |  | BRA | Minas Gerais
| Morro Agudo, Bento Carmelo, Sucuri, Morro do Capão | Morro Agudo District | Basin hydrothermal | Mississippi Valley-type (MVT) | MVT zinc-lead | Zn, Pb | Ag | Zn, Pb, Ag | Aldis et al., 2022 |  | 18-1-Sp-5-1 | 18-1-Sp-5-1 | underground mine |  |  |  |  | ore material | polished section | grab | mineral separate | [5 empty] | mineralisation | carbonate-hosted sulfide |  |  | sphalerite, galena | multiple generations: sphalerite (various), galena (Gn-I, Gn-II), pyrite | stratabound, stratiform, vein-hosted | Vein |  |  |  | pyrite, dolomite, quartz, calcite |  | 18-1-Sp-5 |  |  |  |  | 4.049507 |  |  |  | 2.054208 | [9 empty] | 0.005 | [11 empty] | 0.046239 | [5 empty] | 4.25937 | [11 empty] | 3.203975 |  |  |  | 0.176236 |  |  |  | 17.619253 |  |  |  | 0.091271 | [13 empty] | 181.024405 | [9 empty] | 0.43 | [5 empty] | 128.60178 | [17 empty] | 15.885713 |  |  |  | 0.865819 | [5 empty] | 0.491 | [13 empty] | 0.081139 | [18 empty] | 2022 | Aldis, C.; Olivo, G.R.; Morfin, S. (2022). LA-ICP-MS Trace Element Composition of Sphalerite and Galena of the Proterozoic Carbonate-Hosted Morro Agudo Zn-Pb Sulfide District, Brazil: Insights into Ore Genesis. Minerals, 12, 1028. https://doi.org/10.3390/min12081028 |  | BRA | Minas Gerais
| Morro Agudo, Bento Carmelo, Sucuri, Morro do Capão | Morro Agudo District | Basin hydrothermal | Mississippi Valley-type (MVT) | MVT zinc-lead | Zn, Pb | Ag | Zn, Pb, Ag | Aldis et al., 2022 |  | 18-3-Sp-1-1 | 18-3-Sp-1-1 | underground mine |  |  |  |  | ore material | polished section | grab | mineral separate | [5 empty] | mineralisation | carbonate-hosted sulfide |  |  | sphalerite, galena | multiple generations: sphalerite (various), galena (Gn-I, Gn-II), pyrite | stratabound, stratiform, vein-hosted | Vein |  |  |  | pyrite, dolomite, quartz, calcite |  | 18-3-Sp-1 |  |  |  |  | 6.721033 |  |  |  | 0.357905 | [9 empty] | 0.005354 | [11 empty] | 0.041 | [5 empty] | 8.338871 | [11 empty] | 7.454641 |  |  |  | 0.940878 |  |  |  | 17.367065 |  |  |  | 0.538878 | [13 empty] | 175.218318 | [9 empty] | 0.475 | [5 empty] | 407.552168 | [17 empty] | 20.324224 |  |  |  | 1.305089 | [5 empty] | 0.634569 | [13 empty] | 0.161305 | [18 empty] | 2022 | Aldis, C.; Olivo, G.R.; Morfin, S. (2022). LA-ICP-MS Trace Element Composition of Sphalerite and Galena of the Proterozoic Carbonate-Hosted Morro Agudo Zn-Pb Sulfide District, Brazil: Insights into Ore Genesis. Minerals, 12, 1028. https://doi.org/10.3390/min12081028 |  | BRA | Minas Gerais
| Morro Agudo, Bento Carmelo, Sucuri, Morro do Capão | Morro Agudo District | Basin hydrothermal | Mississippi Valley-type (MVT) | MVT zinc-lead | Zn, Pb | Ag | Zn, Pb, Ag | Aldis et al., 2022 |  | 18-3-Sp-2-1 | 18-3-Sp-2-1 | underground mine |  |  |  |  | ore material | polished section | grab | mineral separate | [5 empty] | mineralisation | carbonate-hosted sulfide |  |  | sphalerite, galena | multiple generations: sphalerite (various), galena (Gn-I, Gn-II), pyrite | stratabound, stratiform, vein-hosted | Vein |  |  |  | pyrite, dolomite, quartz, calcite |  | 18-3-Sp-2 |  |  |  |  | 12.225852 |  |  |  | 0.923697 | [9 empty] | 0.006 | [11 empty] | 0.041 | [5 empty] | 8.432987 | [11 empty] | 6.238977 |  |  |  | 0.889857 |  |  |  | 17.661807 |  |  |  | 0.626116 | [13 empty] | 123.228325 | [9 empty] | 0.449 | [5 empty] | 150.174805 | [17 empty] | 23.77923 |  |  |  | 0.764 | [5 empty] | 0.677033 | [13 empty] | 0.406591 | [18 empty] | 2022 | Aldis, C.; Olivo, G.R.; Morfin, S. (2022). LA-ICP-MS Trace Element Composition of Sphalerite and Galena of the Proterozoic Carbonate-Hosted Morro Agudo Zn-Pb Sulfide District, Brazil: Insights into Ore Genesis. Minerals, 12, 1028. https://doi.org/10.3390/min12081028 |  | BRA | Minas Gerais
| Morro Agudo, Bento Carmelo, Sucuri, Morro do Capão | Morro Agudo District | Basin hydrothermal | Mississippi Valley-type (MVT) | MVT zinc-lead | Zn, Pb | Ag | Zn, Pb, Ag | Aldis et al., 2022 |  | 18-3-Sp-3-1 | 18-3-Sp-3-1 | underground mine |  |  |  |  | ore material | polished section | grab | mineral separate | [5 empty] | mineralisation | carbonate-hosted sulfide |  |  | sphalerite, galena | multiple generations: sphalerite (various), galena (Gn-I, Gn-II), pyrite | stratabound, stratiform, vein-hosted | Vein |  |  |  | pyrite, dolomite, quartz, calcite |  | 18-3-Sp-3 |  |  |  |  | 10.780339 |  |  |  | 1.491017 | [9 empty] | 0.006 | [11 empty] | 0.076899 | [5 empty] | 7.897544 | [11 empty] | 6.665374 |  |  |  | 1.005093 |  |  |  | 18.607791 |  |  |  | 0.483933 | [13 empty] | 217.51279 | [9 empty] | 0.528 | [5 empty] | 165.463424 | [17 empty] | 22.322207 |  |  |  | 1.313621 | [5 empty] | 0.854834 | [13 empty] | 0.251984 | [18 empty] | 2022 | Aldis, C.; Olivo, G.R.; Morfin, S. (2022). LA-ICP-MS Trace Element Composition of Sphalerite and Galena of the Proterozoic Carbonate-Hosted Morro Agudo Zn-Pb Sulfide District, Brazil: Insights into Ore Genesis. Minerals, 12, 1028. https://doi.org/10.3390/min12081028 |  | BRA | Minas Gerais
| Morro Agudo, Bento Carmelo, Sucuri, Morro do Capão | Morro Agudo District | Basin hydrothermal | Mississippi Valley-type (MVT) | MVT zinc-lead | Zn, Pb | Ag | Zn, Pb, Ag | Aldis et al., 2022 |  | 18-4-Sp-1-1 | 18-4-Sp-1-1 | underground mine |  |  |  |  | ore material | polished section | grab | mineral separate | [5 empty] | mineralisation | carbonate-hosted sulfide |  |  | sphalerite, galena | multiple generations: sphalerite (various), galena (Gn-I, Gn-II), pyrite | stratabound, stratiform, vein-hosted | Massive |  |  |  | pyrite, dolomite, quartz, calcite |  | 18-4-Sp-1 |  |  |  |  | 0.888636 |  |  |  | 3.58222 | [9 empty] | 0.005 | [11 empty] | 0.03926 | [5 empty] | 4.274898 | [11 empty] | 4.280277 |  |  |  | 0.410663 |  |  |  | 25.925566 |  |  |  | 0.238984 | [13 empty] | 73.298117 | [9 empty] | 0.521825 | [5 empty] | 21.337486 | [17 empty] | 1.911871 |  |  |  | 0.676 | [5 empty] | 0.636051 | [13 empty] | 0.010463 | [18 empty] | 2022 | Aldis, C.; Olivo, G.R.; Morfin, S. (2022). LA-ICP-MS Trace Element Composition of Sphalerite and Galena of the Proterozoic Carbonate-Hosted Morro Agudo Zn-Pb Sulfide District, Brazil: Insights into Ore Genesis. Minerals, 12, 1028. https://doi.org/10.3390/min12081028 |  | BRA | Minas Gerais
| Morro Agudo, Bento Carmelo, Sucuri, Morro do Capão | Morro Agudo District | Basin hydrothermal | Mississippi Valley-type (MVT) | MVT zinc-lead | Zn, Pb | Ag | Zn, Pb, Ag | Aldis et al., 2022 |  | 18-4-Sp-3-1 | 18-4-Sp-3-1 | underground mine |  |  |  |  | ore material | polished section | grab | mineral separate | [5 empty] | mineralisation | carbonate-hosted sulfide |  |  | sphalerite, galena | multiple generations: sphalerite (various), galena (Gn-I, Gn-II), pyrite | stratabound, stratiform, vein-hosted | Massive |  |  |  | pyrite, dolomite, quartz, calcite |  | 18-4-Sp-3 |  |  |  |  | 9.842301 |  |  |  | 0.245564 | [9 empty] | 0.005704 | [11 empty] | 0.033 | [5 empty] | 8.121655 | [11 empty] | 4.349091 |  |  |  | 0.965114 |  |  |  | 21.509887 |  |  |  | 0.437632 | [13 empty] | 84.615111 | [9 empty] | 0.399 | [5 empty] | 140.320709 | [17 empty] | 16.165813 |  |  |  | 0.678106 | [5 empty] | 0.615468 | [13 empty] | 0.042795 | [18 empty] | 2022 | Aldis, C.; Olivo, G.R.; Morfin, S. (2022). LA-ICP-MS Trace Element Composition of Sphalerite and Galena of the Proterozoic Carbonate-Hosted Morro Agudo Zn-Pb Sulfide District, Brazil: Insights into Ore Genesis. Minerals, 12, 1028. https://doi.org/10.3390/min12081028 |  | BRA | Minas Gerais
| Morro Agudo, Bento Carmelo, Sucuri, Morro do Capão | Morro Agudo District | Basin hydrothermal | Mississippi Valley-type (MVT) | MVT zinc-lead | Zn, Pb | Ag | Zn, Pb, Ag | Aldis et al., 2022 |  | 18-5-Sp-1-1 | 18-5-Sp-1-1 | underground mine |  |  |  |  | ore material | polished section | grab | mineral separate | [5 empty] | mineralisation | carbonate-hosted sulfide |  |  | sphalerite, galena | multiple generations: sphalerite (various), galena (Gn-I, Gn-II), pyrite | stratabound, stratiform, vein-hosted | Massive |  |  |  | pyrite, dolomite, quartz, calcite |  | 18-5-Sp-1 |  |  |  |  | 7.836672 |  |  |  | 0.233 | [9 empty] | 0.009 | [11 empty] | 0.042 | [5 empty] | 9.033842 | [11 empty] | 8.208469 |  |  |  | 3.110361 |  |  |  | 20.492362 |  |  |  | 0.134649 | [13 empty] | 88.01024 | [9 empty] | 0.516 | [5 empty] | 135.790167 | [17 empty] | 10.686486 |  |  |  | 0.959121 | [5 empty] | 1.14539 | [13 empty] | 0.076416 | [18 empty] | 2022 | Aldis, C.; Olivo, G.R.; Morfin, S. (2022). LA-ICP-MS Trace Element Composition of Sphalerite and Galena of the Proterozoic Carbonate-Hosted Morro Agudo Zn-Pb Sulfide District, Brazil: Insights into Ore Genesis. Minerals, 12, 1028. https://doi.org/10.3390/min12081028 |  | BRA | Minas Gerais
| Morro Agudo, Bento Carmelo, Sucuri, Morro do Capão | Morro Agudo District | Basin hydrothermal | Mississippi Valley-type (MVT) | MVT zinc-lead | Zn, Pb | Ag | Zn, Pb, Ag | Aldis et al., 2022 |  | 18-5-Sp-2-1 | 18-5-Sp-2-1 | underground mine |  |  |  |  | ore material | polished section | grab | mineral separate | [5 empty] | mineralisation | carbonate-hosted sulfide |  |  | sphalerite, galena | multiple generations: sphalerite (various), galena (Gn-I, Gn-II), pyrite | stratabound, stratiform, vein-hosted | Massive |  |  |  | pyrite, dolomite, quartz, calcite |  | 18-5-Sp-2 |  |  |  |  | 5.224133 |  |  |  | 0.239 | [9 empty] | 0.009439 | [11 empty] | 0.090897 | [5 empty] | 5.04919 | [11 empty] | 3.711579 |  |  |  | 0.157909 |  |  |  | 22.030422 |  |  |  | 0.200931 | [13 empty] | 57.52415 | [9 empty] | 0.434 | [5 empty] | 665.885304 | [17 empty] | 9.302149 |  |  |  | 0.635 | [5 empty] | 1.06309 | [13 empty] | 0.02735 | [18 empty] | 2022 | Aldis, C.; Olivo, G.R.; Morfin, S. (2022). LA-ICP-MS Trace Element Composition of Sphalerite and Galena of the Proterozoic Carbonate-Hosted Morro Agudo Zn-Pb Sulfide District, Brazil: Insights into Ore Genesis. Minerals, 12, 1028. https://doi.org/10.3390/min12081028 |  | BRA | Minas Gerais
| Morro Agudo, Bento Carmelo, Sucuri, Morro do Capão | Morro Agudo District | Basin hydrothermal | Mississippi Valley-type (MVT) | MVT zinc-lead | Zn, Pb | Ag | Zn, Pb, Ag | Aldis et al., 2022 |  | 18-5-Sp-3-1 | 18-5-Sp-3-1 | underground mine |  |  |  |  | ore material | polished section | grab | mineral separate | [5 empty] | mineralisation | carbonate-hosted sulfide |  |  | sphalerite, galena | multiple generations: sphalerite (various), galena (Gn-I, Gn-II), pyrite | stratabound, stratiform, vein-hosted | Massive |  |  |  | pyrite, dolomite, quartz, calcite |  | 18-5-Sp-3 |  |  |  |  | 8.154966 |  |  |  | 1.143459 | [9 empty] | 0.00853 | [11 empty] | 0.043 | [5 empty] | 6.888375 | [11 empty] | 10.195221 |  |  |  | 1.160951 |  |  |  | 24.400979 |  |  |  | 0.175761 | [13 empty] | 50.933109 | [9 empty] | 0.51 | [5 empty] | 143.70899 | [17 empty] | 11.063777 |  |  |  | 1.026019 | [5 empty] | 0.692 | [13 empty] | 0.083993 | [18 empty] | 2022 | Aldis, C.; Olivo, G.R.; Morfin, S. (2022). LA-ICP-MS Trace Element Composition of Sphalerite and Galena of the Proterozoic Carbonate-Hosted Morro Agudo Zn-Pb Sulfide District, Brazil: Insights into Ore Genesis. Minerals, 12, 1028. https://doi.org/10.3390/min12081028 |  | BRA | Minas Gerais
| Morro Agudo, Bento Carmelo, Sucuri, Morro do Capão | Morro Agudo District | Basin hydrothermal | Mississippi Valley-type (MVT) | MVT zinc-lead | Zn, Pb | Ag | Zn, Pb, Ag | Aldis et al., 2022 |  | 18-5-Sp-4-1 | 18-5-Sp-4-1 | underground mine |  |  |  |  | ore material | polished section | grab | mineral separate | [5 empty] | mineralisation | carbonate-hosted sulfide |  |  | sphalerite, galena | multiple generations: sphalerite (various), galena (Gn-I, Gn-II), pyrite | stratabound, stratiform, vein-hosted | Massive |  |  |  | pyrite, dolomite, quartz, calcite |  | 18-5-Sp-4 |  |  |  |  | 8.121099 |  |  |  | 0.311016 | [9 empty] | 0.006212 | [11 empty] | 0.034 | [5 empty] | 5.903283 | [11 empty] | 8.015289 |  |  |  | 1.240024 |  |  |  | 20.256165 |  |  |  | 0.650856 | [13 empty] | 60.174738 | [9 empty] | 0.411 | [5 empty] | 111.252578 | [17 empty] | 12.239615 |  |  |  | 0.77 | [5 empty] | 0.646 | [13 empty] | 0.04658 | [18 empty] | 2022 | Aldis, C.; Olivo, G.R.; Morfin, S. (2022). LA-ICP-MS Trace Element Composition of Sphalerite and Galena of the Proterozoic Carbonate-Hosted Morro Agudo Zn-Pb Sulfide District, Brazil: Insights into Ore Genesis. Minerals, 12, 1028. https://doi.org/10.3390/min12081028 |  | BRA | Minas Gerais
| Morro Agudo, Bento Carmelo, Sucuri, Morro do Capão | Morro Agudo District | Basin hydrothermal | Mississippi Valley-type (MVT) | MVT zinc-lead | Zn, Pb | Ag | Zn, Pb, Ag | Aldis et al., 2022 |  | 18-6-Sp-1-1 | 18-6-Sp-1-1 | underground mine |  |  |  |  | ore material | polished section | grab | mineral separate | [5 empty] | mineralisation | carbonate-hosted sulfide |  |  | sphalerite, galena | multiple generations: sphalerite (various), galena (Gn-I, Gn-II), pyrite | stratabound, stratiform, vein-hosted | Massive |  |  |  | pyrite, dolomite, quartz, calcite |  | 18-6-Sp-1 |  |  |  |  | 3.141477 |  |  |  | 0.212229 | [9 empty] | 0.011977 | [11 empty] | 0.076342 | [5 empty] | 4.511979 | [11 empty] | 4.461052 |  |  |  | 0.12701 |  |  |  | 21.457952 |  |  |  | 0.190685 | [13 empty] | 62.155484 | [9 empty] | 0.533 | [5 empty] | 72.912052 | [17 empty] | 2.086492 |  |  |  | 0.898 | [5 empty] | 0.683 | [13 empty] | 0.012625 | [18 empty] | 2022 | Aldis, C.; Olivo, G.R.; Morfin, S. (2022). LA-ICP-MS Trace Element Composition of Sphalerite and Galena of the Proterozoic Carbonate-Hosted Morro Agudo Zn-Pb Sulfide District, Brazil: Insights into Ore Genesis. Minerals, 12, 1028. https://doi.org/10.3390/min12081028 |  | BRA | Minas Gerais
| Morro Agudo, Bento Carmelo, Sucuri, Morro do Capão | Morro Agudo District | Basin hydrothermal | Mississippi Valley-type (MVT) | MVT zinc-lead | Zn, Pb | Ag | Zn, Pb, Ag | Aldis et al., 2022 |  | 18-6-Sp-2-1 | 18-6-Sp-2-1 | underground mine |  |  |  |  | ore material | polished section | grab | mineral separate | [5 empty] | mineralisation | carbonate-hosted sulfide |  |  | sphalerite, galena | multiple generations: sphalerite (various), galena (Gn-I, Gn-II), pyrite | stratabound, stratiform, vein-hosted | Massive |  |  |  | pyrite, dolomite, quartz, calcite |  | 18-6-Sp-2 |  |  |  |  | 3.3995 |  |  |  | 0.214601 | [9 empty] | 0.007293 | [11 empty] | 0.049758 | [5 empty] | 3.871205 | [11 empty] | 5.783157 |  |  |  | 0.341655 |  |  |  | 16.638869 |  |  |  | 0.178468 | [13 empty] | 58.863674 | [9 empty] | 0.403 | [5 empty] | 64.143899 | [17 empty] | 4.07949 |  |  |  | 0.65 | [5 empty] | 0.642005 | [13 empty] | 0.01 | [18 empty] | 2022 | Aldis, C.; Olivo, G.R.; Morfin, S. (2022). LA-ICP-MS Trace Element Composition of Sphalerite and Galena of the Proterozoic Carbonate-Hosted Morro Agudo Zn-Pb Sulfide District, Brazil: Insights into Ore Genesis. Minerals, 12, 1028. https://doi.org/10.3390/min12081028 |  | BRA | Minas Gerais
| Morro Agudo, Bento Carmelo, Sucuri, Morro do Capão | Morro Agudo District | Basin hydrothermal | Mississippi Valley-type (MVT) | MVT zinc-lead | Zn, Pb | Ag | Zn, Pb, Ag | Aldis et al., 2022 |  | 18-6-Sp-3-1 | 18-6-Sp-3-1 | underground mine |  |  |  |  | ore material | polished section | grab | mineral separate | [5 empty] | mineralisation | carbonate-hosted sulfide |  |  | sphalerite, galena | multiple generations: sphalerite (various), galena (Gn-I, Gn-II), pyrite | stratabound, stratiform, vein-hosted | Massive |  |  |  | pyrite, dolomite, quartz, calcite |  | 18-6-Sp-3 |  |  |  |  | 2.808078 |  |  |  | 0.212 | [9 empty] | 0.006 | [11 empty] | 0.032 | [5 empty] | 2.569509 | [11 empty] | 2.470145 |  |  |  | 0.1 |  |  |  | 17.039656 |  |  |  | 0.385485 | [13 empty] | 74.699386 | [9 empty] | 0.407 | [5 empty] | 186.560246 | [17 empty] | 3.245297 |  |  |  | 0.622 | [5 empty] | 1.015312 | [13 empty] | 0.024939 | [18 empty] | 2022 | Aldis, C.; Olivo, G.R.; Morfin, S. (2022). LA-ICP-MS Trace Element Composition of Sphalerite and Galena of the Proterozoic Carbonate-Hosted Morro Agudo Zn-Pb Sulfide District, Brazil: Insights into Ore Genesis. Minerals, 12, 1028. https://doi.org/10.3390/min12081028 |  | BRA | Minas Gerais
| Morro Agudo, Bento Carmelo, Sucuri, Morro do Capão | Morro Agudo District | Basin hydrothermal | Mississippi Valley-type (MVT) | MVT zinc-lead | Zn, Pb | Ag | Zn, Pb, Ag | Aldis et al., 2022 |  | 18-7-Sp-1-1 | 18-7-Sp-1-1 | underground mine |  |  |  |  | ore material | polished section | grab | mineral separate | [5 empty] | mineralisation | carbonate-hosted sulfide |  |  | sphalerite, galena | multiple generations: sphalerite (various), galena (Gn-I, Gn-II), pyrite | stratabound, stratiform, vein-hosted | Disseminated |  |  |  | pyrite, dolomite, quartz, calcite |  | 18-7-Sp-1 |  |  |  |  | 16.415456 |  |  |  | 0.37181 | [9 empty] | 0.009445 | [11 empty] | 0.037 | [5 empty] | 9.946205 | [11 empty] | 13.219855 |  |  |  | 3.743238 |  |  |  | 16.713802 |  |  |  | 1.058445 | [13 empty] | 36.075069 | [9 empty] | 0.41 | [5 empty] | 1038.265874 | [17 empty] | 22.267032 |  |  |  | 0.820392 | [5 empty] | 1.316716 | [13 empty] | 0.094668 | [18 empty] | 2022 | Aldis, C.; Olivo, G.R.; Morfin, S. (2022). LA-ICP-MS Trace Element Composition of Sphalerite and Galena of the Proterozoic Carbonate-Hosted Morro Agudo Zn-Pb Sulfide District, Brazil: Insights into Ore Genesis. Minerals, 12, 1028. https://doi.org/10.3390/min12081028 |  | BRA | Minas Gerais
| Morro Agudo, Bento Carmelo, Sucuri, Morro do Capão | Morro Agudo District | Basin hydrothermal | Mississippi Valley-type (MVT) | MVT zinc-lead | Zn, Pb | Ag | Zn, Pb, Ag | Aldis et al., 2022 |  | 18-7-Sp-2-1 | 18-7-Sp-2-1 | underground mine |  |  |  |  | ore material | polished section | grab | mineral separate | [5 empty] | mineralisation | carbonate-hosted sulfide |  |  | sphalerite, galena | multiple generations: sphalerite (various), galena (Gn-I, Gn-II), pyrite | stratabound, stratiform, vein-hosted | Disseminated |  |  |  | pyrite, dolomite, quartz, calcite |  | 18-7-Sp-2 |  |  |  |  | 7.983957 |  |  |  | 0.264709 | [9 empty] | 0.008503 | [11 empty] | 0.035 | [5 empty] | 7.369321 | [11 empty] | 5.561533 |  |  |  | 9.186167 |  |  |  | 15.783717 |  |  |  | 0.150442 | [13 empty] | 77.907046 | [9 empty] | 0.424 | [5 empty] | 118.895523 | [17 empty] | 12.37518 |  |  |  | 0.572 | [5 empty] | 0.685139 | [13 empty] | 0.06662 | [18 empty] | 2022 | Aldis, C.; Olivo, G.R.; Morfin, S. (2022). LA-ICP-MS Trace Element Composition of Sphalerite and Galena of the Proterozoic Carbonate-Hosted Morro Agudo Zn-Pb Sulfide District, Brazil: Insights into Ore Genesis. Minerals, 12, 1028. https://doi.org/10.3390/min12081028 |  | BRA | Minas Gerais
| Morro Agudo, Bento Carmelo, Sucuri, Morro do Capão | Morro Agudo District | Basin hydrothermal | Mississippi Valley-type (MVT) | MVT zinc-lead | Zn, Pb | Ag | Zn, Pb, Ag | Aldis et al., 2022 |  | 18-8-Sp-2-1 | 18-8-Sp-2-1 | underground mine |  |  |  |  | ore material | polished section | grab | mineral separate | [5 empty] | mineralisation | carbonate-hosted sulfide |  |  | sphalerite, galena | multiple generations: sphalerite (various), galena (Gn-I, Gn-II), pyrite | stratabound, stratiform, vein-hosted | Vein |  |  |  | pyrite, dolomite, quartz, calcite |  | 18-8-Sp-2 |  |  |  |  | 24.939928 |  |  |  | 1.663454 | [9 empty] | 0.007 | [11 empty] | 0.038 | [5 empty] | 7.949123 | [11 empty] | 5.428325 |  |  |  | 0.887808 |  |  |  | 17.691617 |  |  |  | 0.270193 | [13 empty] | 30.437248 | [9 empty] | 0.387 | [5 empty] | 293.479603 | [17 empty] | 51.991385 |  |  |  | 0.75229 | [5 empty] | 0.867121 | [13 empty] | 0.346231 | [18 empty] | 2022 | Aldis, C.; Olivo, G.R.; Morfin, S. (2022). LA-ICP-MS Trace Element Composition of Sphalerite and Galena of the Proterozoic Carbonate-Hosted Morro Agudo Zn-Pb Sulfide District, Brazil: Insights into Ore Genesis. Minerals, 12, 1028. https://doi.org/10.3390/min12081028 |  | BRA | Minas Gerais
| Morro Agudo, Bento Carmelo, Sucuri, Morro do Capão | Morro Agudo District | Basin hydrothermal | Mississippi Valley-type (MVT) | MVT zinc-lead | Zn, Pb | Ag | Zn, Pb, Ag | Aldis et al., 2022 |  | 18-9-Sp-1-1 | 18-9-Sp-1-1 | underground mine |  |  |  |  | ore material | polished section | grab | mineral separate | [5 empty] | mineralisation | carbonate-hosted sulfide |  |  | sphalerite, galena | multiple generations: sphalerite (various), galena (Gn-I, Gn-II), pyrite | stratabound, stratiform, vein-hosted | Disseminated |  |  |  | pyrite, dolomite, quartz, calcite |  | 18-9-Sp-1 |  |  |  |  | 4.125996 |  |  |  | 0.407682 | [9 empty] | 0.006586 | [11 empty] | 0.032 | [5 empty] | 6.786307 | [11 empty] | 4.71853 |  |  |  | 0.964764 |  |  |  | 8.825153 |  |  |  | 0.039857 | [13 empty] | 6.400431 | [9 empty] | 0.406 | [5 empty] | 51.013038 | [17 empty] | 3.494355 |  |  |  | 0.817803 | [5 empty] | 0.794862 | [13 empty] | 0.019953 | [18 empty] | 2022 | Aldis, C.; Olivo, G.R.; Morfin, S. (2022). LA-ICP-MS Trace Element Composition of Sphalerite and Galena of the Proterozoic Carbonate-Hosted Morro Agudo Zn-Pb Sulfide District, Brazil: Insights into Ore Genesis. Minerals, 12, 1028. https://doi.org/10.3390/min12081028 |  | BRA | Minas Gerais
| Morro Agudo, Bento Carmelo, Sucuri, Morro do Capão | Morro Agudo District | Basin hydrothermal | Mississippi Valley-type (MVT) | MVT zinc-lead | Zn, Pb | Ag | Zn, Pb, Ag | Aldis et al., 2022 |  | 18-9-Sp-2-1 | 18-9-Sp-2-1 | underground mine |  |  |  |  | ore material | polished section | grab | mineral separate | [5 empty] | mineralisation | carbonate-hosted sulfide |  |  | sphalerite, galena | multiple generations: sphalerite (various), galena (Gn-I, Gn-II), pyrite | stratabound, stratiform, vein-hosted | Disseminated |  |  |  | pyrite, dolomite, quartz, calcite |  | 18-9-Sp-2 |  |  |  |  | 10.47335 |  |  |  | 0.213 | [9 empty] | 0.007 | [11 empty] | 0.035 | [5 empty] | 19.310051 | [11 empty] | 60.730141 |  |  |  | 24.851673 |  |  |  | 12.256181 |  |  |  | 0.078678 | [13 empty] | 11.851461 | [9 empty] | 0.451 | [5 empty] | 375.699718 | [17 empty] | 4.76534 |  |  |  | 0.663279 | [5 empty] | 0.739604 | [13 empty] | 0.177134 | [18 empty] | 2022 | Aldis, C.; Olivo, G.R.; Morfin, S. (2022). LA-ICP-MS Trace Element Composition of Sphalerite and Galena of the Proterozoic Carbonate-Hosted Morro Agudo Zn-Pb Sulfide District, Brazil: Insights into Ore Genesis. Minerals, 12, 1028. https://doi.org/10.3390/min12081028 |  | BRA | Minas Gerais
| Morro Agudo, Bento Carmelo, Sucuri, Morro do Capão | Morro Agudo District | Basin hydrothermal | Mississippi Valley-type (MVT) | MVT zinc-lead | Zn, Pb | Ag | Zn, Pb, Ag | Aldis et al., 2022 |  | 18-10-Sp-1-1 | 18-10-Sp-1-1 | underground mine |  |  |  |  | ore material | polished section | grab | mineral separate | [5 empty] | mineralisation | carbonate-hosted sulfide |  |  | sphalerite, galena | multiple generations: sphalerite (various), galena (Gn-I, Gn-II), pyrite | stratabound, stratiform, vein-hosted | Vein |  |  |  | pyrite, dolomite, quartz, calcite |  | 18-10-Sp-1 |  |  |  |  | 6.268509 |  |  |  | 0.24762 | [9 empty] | 0.012879 | [11 empty] | 0.056321 | [5 empty] | 3.670814 | [11 empty] | 3.017859 |  |  |  | 0.335406 |  |  |  | 16.963 |  |  |  | 0.215452 | [13 empty] | 173.379754 | [9 empty] | 0.43 | [5 empty] | 100.009385 | [17 empty] | 11.244367 |  |  |  | 1.053147 | [5 empty] | 0.64 | [13 empty] | 0.147857 | [18 empty] | 2022 | Aldis, C.; Olivo, G.R.; Morfin, S. (2022). LA-ICP-MS Trace Element Composition of Sphalerite and Galena of the Proterozoic Carbonate-Hosted Morro Agudo Zn-Pb Sulfide District, Brazil: Insights into Ore Genesis. Minerals, 12, 1028. https://doi.org/10.3390/min12081028 |  | BRA | Minas Gerais
| Morro Agudo, Bento Carmelo, Sucuri, Morro do Capão | Morro Agudo District | Basin hydrothermal | Mississippi Valley-type (MVT) | MVT zinc-lead | Zn, Pb | Ag | Zn, Pb, Ag | Aldis et al., 2022 |  | 18-10-Sp-2-1 | 18-10-Sp-2-1 | underground mine |  |  |  |  | ore material | polished section | grab | mineral separate | [5 empty] | mineralisation | carbonate-hosted sulfide |  |  | sphalerite, galena | multiple generations: sphalerite (various), galena (Gn-I, Gn-II), pyrite | stratabound, stratiform, vein-hosted | Vein |  |  |  | pyrite, dolomite, quartz, calcite |  | 18-10-Sp-2 |  |  |  |  | 3.476247 |  |  |  | 0.223 | [9 empty] | 0.005223 | [11 empty] | 0.08178 | [5 empty] | 3.073319 | [11 empty] | 3.8829 |  |  |  | 0.140624 |  |  |  | 21.844492 |  |  |  | 0.214648 | [13 empty] | 83.856412 | [9 empty] | 0.47 | [5 empty] | 52.64263 | [17 empty] | 6.134496 |  |  |  | 0.674508 | [5 empty] | 0.98458 | [13 empty] | 0.046228 | [18 empty] | 2022 | Aldis, C.; Olivo, G.R.; Morfin, S. (2022). LA-ICP-MS Trace Element Composition of Sphalerite and Galena of the Proterozoic Carbonate-Hosted Morro Agudo Zn-Pb Sulfide District, Brazil: Insights into Ore Genesis. Minerals, 12, 1028. https://doi.org/10.3390/min12081028 |  | BRA | Minas Gerais
| Morro Agudo, Bento Carmelo, Sucuri, Morro do Capão | Morro Agudo District | Basin hydrothermal | Mississippi Valley-type (MVT) | MVT zinc-lead | Zn, Pb | Ag | Zn, Pb, Ag | Aldis et al., 2022 |  | 18-11-Sp-1-1 | 18-11-Sp-1-1 | underground mine |  |  |  |  | ore material | polished section | grab | mineral separate | [5 empty] | mineralisation | carbonate-hosted sulfide |  |  | sphalerite, galena | multiple generations: sphalerite (various), galena (Gn-I, Gn-II), pyrite | stratabound, stratiform, vein-hosted | Vein |  |  |  | pyrite, dolomite, quartz, calcite |  | 18-11-Sp-1 |  |  |  |  | 5.560192 |  |  |  | 0.315761 | [9 empty] | 0.006 | [11 empty] | 0.124813 | [5 empty] | 5.209982 | [11 empty] | 4.449346 |  |  |  | 0.284897 |  |  |  | 18.730616 |  |  |  | 0.164767 | [13 empty] | 112.203642 | [9 empty] | 0.348 | [5 empty] | 212.567912 | [17 empty] | 7.508834 |  |  |  | 0.612914 | [5 empty] | 0.515 | [13 empty] | 0.02656 | [18 empty] | 2022 | Aldis, C.; Olivo, G.R.; Morfin, S. (2022). LA-ICP-MS Trace Element Composition of Sphalerite and Galena of the Proterozoic Carbonate-Hosted Morro Agudo Zn-Pb Sulfide District, Brazil: Insights into Ore Genesis. Minerals, 12, 1028. https://doi.org/10.3390/min12081028 |  | BRA | Minas Gerais
| Morro Agudo, Bento Carmelo, Sucuri, Morro do Capão | Morro Agudo District | Basin hydrothermal | Mississippi Valley-type (MVT) | MVT zinc-lead | Zn, Pb | Ag | Zn, Pb, Ag | Aldis et al., 2022 |  | 18-11-Sp-4-1 | 18-11-Sp-4-1 | underground mine |  |  |  |  | ore material | polished section | grab | mineral separate | [5 empty] | mineralisation | carbonate-hosted sulfide |  |  | sphalerite, galena | multiple generations: sphalerite (various), galena (Gn-I, Gn-II), pyrite | stratabound, stratiform, vein-hosted | Vein |  |  |  | pyrite, dolomite, quartz, calcite |  | 18-11-Sp-4 |  |  |  |  | 7.443524 |  |  |  | 0.306178 | [9 empty] | 0.005 | [11 empty] | 0.070886 | [5 empty] | 6.04965 | [11 empty] | 5.514085 |  |  |  | 0.299186 |  |  |  | 21.111931 |  |  |  | 0.125499 | [13 empty] | 65.755472 | [9 empty] | 0.385 | [5 empty] | 115.818231 | [17 empty] | 9.065974 |  |  |  | 0.622074 | [5 empty] | 0.68709 | [13 empty] | 0.04819 | [18 empty] | 2022 | Aldis, C.; Olivo, G.R.; Morfin, S. (2022). LA-ICP-MS Trace Element Composition of Sphalerite and Galena of the Proterozoic Carbonate-Hosted Morro Agudo Zn-Pb Sulfide District, Brazil: Insights into Ore Genesis. Minerals, 12, 1028. https://doi.org/10.3390/min12081028 |  | BRA | Minas Gerais
| Morro Agudo, Bento Carmelo, Sucuri, Morro do Capão | Morro Agudo District | Basin hydrothermal | Mississippi Valley-type (MVT) | MVT zinc-lead | Zn, Pb | Ag | Zn, Pb, Ag | Aldis et al., 2022 |  | 18-11-Sp-5-1 | 18-11-Sp-5-1 | underground mine |  |  |  |  | ore material | polished section | grab | mineral separate | [5 empty] | mineralisation | carbonate-hosted sulfide |  |  | sphalerite, galena | multiple generations: sphalerite (various), galena (Gn-I, Gn-II), pyrite | stratabound, stratiform, vein-hosted | Vein |  |  |  | pyrite, dolomite, quartz, calcite |  | 18-11-Sp-5 |  |  |  |  | 6.593585 |  |  |  | 0.286241 | [9 empty] | 0.005 | [11 empty] | 0.06293 | [5 empty] | 5.163738 | [11 empty] | 4.994399 |  |  |  | 0.092085 |  |  |  | 22.361768 |  |  |  | 0.144883 | [13 empty] | 66.503595 | [9 empty] | 0.388 | [5 empty] | 92.320744 | [17 empty] | 8.231048 |  |  |  | 0.785545 | [5 empty] | 0.483 | [13 empty] | 0.036167 | [18 empty] | 2022 | Aldis, C.; Olivo, G.R.; Morfin, S. (2022). LA-ICP-MS Trace Element Composition of Sphalerite and Galena of the Proterozoic Carbonate-Hosted Morro Agudo Zn-Pb Sulfide District, Brazil: Insights into Ore Genesis. Minerals, 12, 1028. https://doi.org/10.3390/min12081028 |  | BRA | Minas Gerais
| Morro Agudo, Bento Carmelo, Sucuri, Morro do Capão | Morro Agudo District | Basin hydrothermal | Mississippi Valley-type (MVT) | MVT zinc-lead | Zn, Pb | Ag | Zn, Pb, Ag | Aldis et al., 2022 |  | 18-11-Sp-6-1 | 18-11-Sp-6-1 | underground mine |  |  |  |  | ore material | polished section | grab | mineral separate | [5 empty] | mineralisation | carbonate-hosted sulfide |  |  | sphalerite, galena | multiple generations: sphalerite (various), galena (Gn-I, Gn-II), pyrite | stratabound, stratiform, vein-hosted | Vein |  |  |  | pyrite, dolomite, quartz, calcite |  | 18-11-Sp-6 |  |  |  |  | 7.223762 |  |  |  | 6.616423 | [9 empty] | 0.005 | [11 empty] | 0.255941 | [5 empty] | 5.480113 | [11 empty] | 5.890657 |  |  |  | 1.081773 |  |  |  | 19.86909 |  |  |  | 0.237456 | [13 empty] | 482.795647 | [9 empty] | 0.668444 | [5 empty] | 103.939771 | [17 empty] | 15.562969 |  |  |  | 0.741784 | [5 empty] | 0.538 | [13 empty] | 0.07972 | [18 empty] | 2022 | Aldis, C.; Olivo, G.R.; Morfin, S. (2022). LA-ICP-MS Trace Element Composition of Sphalerite and Galena of the Proterozoic Carbonate-Hosted Morro Agudo Zn-Pb Sulfide District, Brazil: Insights into Ore Genesis. Minerals, 12, 1028. https://doi.org/10.3390/min12081028 |  | BRA | Minas Gerais
| Morro Agudo, Bento Carmelo, Sucuri, Morro do Capão | Morro Agudo District | Basin hydrothermal | Mississippi Valley-type (MVT) | MVT zinc-lead | Zn, Pb | Ag | Zn, Pb, Ag | Aldis et al., 2022 |  | 18-12-Sp-2-1 | 18-12-Sp-2-1 | underground mine |  |  |  |  | ore material | polished section | grab | mineral separate | [5 empty] | mineralisation | carbonate-hosted sulfide |  |  | sphalerite, galena | multiple generations: sphalerite (various), galena (Gn-I, Gn-II), pyrite | stratabound, stratiform, vein-hosted | Vein |  |  |  | pyrite, dolomite, quartz, calcite |  | 18-12-Sp-2 |  |  |  |  | 2.2447 |  |  |  | 0.21 | [9 empty] | 0.005971 | [11 empty] | 0.069586 | [5 empty] | 5.22483 | [11 empty] | 4.923195 |  |  |  | 0.471305 |  |  |  | 20.903382 |  |  |  | 0.284772 | [13 empty] | 49.479382 | [9 empty] | 0.415 | [5 empty] | 67.212627 | [17 empty] | 5.51271 |  |  |  | 0.595 | [5 empty] | 0.767673 | [13 empty] | 0.020307 | [18 empty] | 2022 | Aldis, C.; Olivo, G.R.; Morfin, S. (2022). LA-ICP-MS Trace Element Composition of Sphalerite and Galena of the Proterozoic Carbonate-Hosted Morro Agudo Zn-Pb Sulfide District, Brazil: Insights into Ore Genesis. Minerals, 12, 1028. https://doi.org/10.3390/min12081028 |  | BRA | Minas Gerais
| Morro Agudo, Bento Carmelo, Sucuri, Morro do Capão | Morro Agudo District | Basin hydrothermal | Mississippi Valley-type (MVT) | MVT zinc-lead | Zn, Pb | Ag | Zn, Pb, Ag | Aldis et al., 2022 |  | 18-12-Sp-3-1 | 18-12-Sp-3-1 | underground mine |  |  |  |  | ore material | polished section | grab | mineral separate | [5 empty] | mineralisation | carbonate-hosted sulfide |  |  | sphalerite, galena | multiple generations: sphalerite (various), galena (Gn-I, Gn-II), pyrite | stratabound, stratiform, vein-hosted | Vein |  |  |  | pyrite, dolomite, quartz, calcite |  | 18-12-Sp-3 |  |  |  |  | 1.553713 |  |  |  | 0.209 | [9 empty] | 0.004 | [11 empty] | 0.061033 | [5 empty] | 4.996744 | [11 empty] | 4.838801 |  |  |  | 0.643676 |  |  |  | 18.98654 |  |  |  | 0.267888 | [13 empty] | 51.030189 | [9 empty] | 0.409 | [5 empty] | 48.638634 | [17 empty] | 4.937549 |  |  |  | 0.941808 | [5 empty] | 0.776255 | [13 empty] | 0.020705 | [18 empty] | 2022 | Aldis, C.; Olivo, G.R.; Morfin, S. (2022). LA-ICP-MS Trace Element Composition of Sphalerite and Galena of the Proterozoic Carbonate-Hosted Morro Agudo Zn-Pb Sulfide District, Brazil: Insights into Ore Genesis. Minerals, 12, 1028. https://doi.org/10.3390/min12081028 |  | BRA | Minas Gerais
| Morro Agudo, Bento Carmelo, Sucuri, Morro do Capão | Morro Agudo District | Basin hydrothermal | Mississippi Valley-type (MVT) | MVT zinc-lead | Zn, Pb | Ag | Zn, Pb, Ag | Aldis et al., 2022 |  | 18-12-Sp-4-1 | 18-12-Sp-4-1 | underground mine |  |  |  |  | ore material | polished section | grab | mineral separate | [5 empty] | mineralisation | carbonate-hosted sulfide |  |  | sphalerite, galena | multiple generations: sphalerite (various), galena (Gn-I, Gn-II), pyrite | stratabound, stratiform, vein-hosted | Vein |  |  |  | pyrite, dolomite, quartz, calcite |  | 18-12-Sp-4 |  |  |  |  | 0.528908 |  |  |  | 0.194 | [9 empty] | 0.009028 | [11 empty] | 0.040693 | [5 empty] | 2.560641 | [11 empty] | 2.410429 |  |  |  | 0.209712 |  |  |  | 19.715628 |  |  |  | 0.215947 | [13 empty] | 59.252655 | [9 empty] | 0.356 | [5 empty] | 19.842114 | [17 empty] | 1.242079 |  |  |  | 0.587273 | [5 empty] | 1.001784 | [13 empty] | 0.004234 | [18 empty] | 2022 | Aldis, C.; Olivo, G.R.; Morfin, S. (2022). LA-ICP-MS Trace Element Composition of Sphalerite and Galena of the Proterozoic Carbonate-Hosted Morro Agudo Zn-Pb Sulfide District, Brazil: Insights into Ore Genesis. Minerals, 12, 1028. https://doi.org/10.3390/min12081028 |  | BRA | Minas Gerais
| Morro Agudo, Bento Carmelo, Sucuri, Morro do Capão | Morro Agudo District | Basin hydrothermal | Mississippi Valley-type (MVT) | MVT zinc-lead | Zn, Pb | Ag | Zn, Pb, Ag | Aldis et al., 2022 |  | 18-12-Sp-6-1 | 18-12-Sp-6-1 | underground mine |  |  |  |  | ore material | polished section | grab | mineral separate | [5 empty] | mineralisation | carbonate-hosted sulfide |  |  | sphalerite, galena | multiple generations: sphalerite (various), galena (Gn-I, Gn-II), pyrite | stratabound, stratiform, vein-hosted | Vein |  |  |  | pyrite, dolomite, quartz, calcite |  | 18-12-Sp-6 |  |  |  |  | 6.402835 |  |  |  | 0.674886 | [9 empty] | 0.007918 | [11 empty] | 0.063383 | [5 empty] | 10.015354 | [11 empty] | 7.713756 |  |  |  | 1.007296 |  |  |  | 20.129586 |  |  |  | 0.300054 | [13 empty] | 40.54906 | [9 empty] | 0.429 | [5 empty] | 219.978536 | [17 empty] | 17.79119 |  |  |  | 1.544236 | [5 empty] | 0.849735 | [13 empty] | 0.067457 | [18 empty] | 2022 | Aldis, C.; Olivo, G.R.; Morfin, S. (2022). LA-ICP-MS Trace Element Composition of Sphalerite and Galena of the Proterozoic Carbonate-Hosted Morro Agudo Zn-Pb Sulfide District, Brazil: Insights into Ore Genesis. Minerals, 12, 1028. https://doi.org/10.3390/min12081028 |  | BRA | Minas Gerais
| Morro Agudo, Bento Carmelo, Sucuri, Morro do Capão | Morro Agudo District | Basin hydrothermal | Mississippi Valley-type (MVT) | MVT zinc-lead | Zn, Pb | Ag | Zn, Pb, Ag | Aldis et al., 2022 |  | MA483-27-Sp-1-1-1 | MA483-27-Sp-1-1-1 | underground mine |  |  |  |  | ore material | polished section | grab | mineral separate | [5 empty] | mineralisation | carbonate-hosted sulfide |  |  | sphalerite, galena | multiple generations: sphalerite (various), galena (Gn-I, Gn-II), pyrite | stratabound, stratiform, vein-hosted | Disseminated |  |  |  | pyrite, dolomite, quartz, calcite |  | MA483-27-Sp-1-1 |  |  |  |  | 4.223261 |  |  |  | 0.275724 | [9 empty] | 0.017687 | [11 empty] | 1.437259 | [5 empty] | 30.083752 | [11 empty] | 8.481758 |  |  |  | 0.178325 |  |  |  | 16.873551 |  |  |  | 0.019 | [13 empty] | 521.140372 | [9 empty] | 1.121505 | [5 empty] | 25.363806 | [17 empty] | 10.841185 |  |  |  | 0.713823 | [5 empty] | 0.821003 | [13 empty] | 0.016407 | [18 empty] | 2022 | Aldis, C.; Olivo, G.R.; Morfin, S. (2022). LA-ICP-MS Trace Element Composition of Sphalerite and Galena of the Proterozoic Carbonate-Hosted Morro Agudo Zn-Pb Sulfide District, Brazil: Insights into Ore Genesis. Minerals, 12, 1028. https://doi.org/10.3390/min12081028 |  | BRA | Minas Gerais
| Morro Agudo, Bento Carmelo, Sucuri, Morro do Capão | Morro Agudo District | Basin hydrothermal | Mississippi Valley-type (MVT) | MVT zinc-lead | Zn, Pb | Ag | Zn, Pb, Ag | Aldis et al., 2022 |  | MA4-27-Sp-1-3-1 | MA4-27-Sp-1-3-1 | underground mine |  |  |  |  | ore material | polished section | grab | mineral separate | [5 empty] | mineralisation | carbonate-hosted sulfide |  |  | sphalerite, galena | multiple generations: sphalerite (various), galena (Gn-I, Gn-II), pyrite | stratabound, stratiform, vein-hosted | Disseminated |  |  |  | pyrite, dolomite, quartz, calcite |  | MA4-27-Sp-1-3 |  |  |  |  | 3.810544 |  |  |  | 0.280986 | [9 empty] | 0.017262 | [11 empty] | 1.7749 | [5 empty] | 20.982608 | [11 empty] | 8.476878 |  |  |  | 0.14075 |  |  |  | 13.439932 |  |  |  | 0.014 | [13 empty] | 90.851796 | [9 empty] | 0.859695 | [5 empty] | 39.917105 | [17 empty] | 8.849258 |  |  |  | 1.279124 | [5 empty] | 1.081544 | [13 empty] | 0.07614 | [18 empty] | 2022 | Aldis, C.; Olivo, G.R.; Morfin, S. (2022). LA-ICP-MS Trace Element Composition of Sphalerite and Galena of the Proterozoic Carbonate-Hosted Morro Agudo Zn-Pb Sulfide District, Brazil: Insights into Ore Genesis. Minerals, 12, 1028. https://doi.org/10.3390/min12081028 |  | BRA | Minas Gerais
| Morro Agudo, Bento Carmelo, Sucuri, Morro do Capão | Morro Agudo District | Basin hydrothermal | Mississippi Valley-type (MVT) | MVT zinc-lead | Zn, Pb | Ag | Zn, Pb, Ag | Aldis et al., 2022 |  | MA4-27-Sp-1-4-1 | MA4-27-Sp-1-4-1 | underground mine |  |  |  |  | ore material | polished section | grab | mineral separate | [5 empty] | mineralisation | carbonate-hosted sulfide |  |  | sphalerite, galena | multiple generations: sphalerite (various), galena (Gn-I, Gn-II), pyrite | stratabound, stratiform, vein-hosted | Replacement |  |  |  | pyrite, dolomite, quartz, calcite |  | MA4-27-Sp-1-4 |  |  |  |  | 7.145001 |  |  |  | 0.893429 | [9 empty] | 0.031386 | [11 empty] | 1.491805 | [5 empty] | 32.094108 | [11 empty] | 11.503384 |  |  |  | 3.527944 |  |  |  | 11.826049 |  |  |  | 0.015 | [13 empty] | 21.499603 | [9 empty] | 0.716672 | [5 empty] | 37.412787 | [17 empty] | 14.326326 |  |  |  | 0.941379 | [5 empty] | 0.951288 | [13 empty] | 0.055894 | [18 empty] | 2022 | Aldis, C.; Olivo, G.R.; Morfin, S. (2022). LA-ICP-MS Trace Element Composition of Sphalerite and Galena of the Proterozoic Carbonate-Hosted Morro Agudo Zn-Pb Sulfide District, Brazil: Insights into Ore Genesis. Minerals, 12, 1028. https://doi.org/10.3390/min12081028 |  | BRA | Minas Gerais
| Morro Agudo, Bento Carmelo, Sucuri, Morro do Capão | Morro Agudo District | Basin hydrothermal | Mississippi Valley-type (MVT) | MVT zinc-lead | Zn, Pb | Ag | Zn, Pb, Ag | Aldis et al., 2022 |  | MA4-27-Sp-1-5-1 | MA4-27-Sp-1-5-1 | underground mine |  |  |  |  | ore material | polished section | grab | mineral separate | [5 empty] | mineralisation | carbonate-hosted sulfide |  |  | sphalerite, galena | multiple generations: sphalerite (various), galena (Gn-I, Gn-II), pyrite | stratabound, stratiform, vein-hosted | Replacement |  |  |  | pyrite, dolomite, quartz, calcite |  | MA4-27-Sp-1-5 |  |  |  |  | 2.045418 |  |  |  | 0.250495 | [9 empty] | 0.020177 | [11 empty] | 1.710053 | [5 empty] | 14.786366 | [11 empty] | 9.69917 |  |  |  | 0.053 |  |  |  | 12.146996 |  |  |  | 0.019394 | [13 empty] | 21.128825 | [9 empty] | 0.990473 | [5 empty] | 14.418362 | [17 empty] | 3.535099 |  |  |  | 0.560361 | [5 empty] | 0.602767 | [13 empty] | 0.006078 | [18 empty] | 2022 | Aldis, C.; Olivo, G.R.; Morfin, S. (2022). LA-ICP-MS Trace Element Composition of Sphalerite and Galena of the Proterozoic Carbonate-Hosted Morro Agudo Zn-Pb Sulfide District, Brazil: Insights into Ore Genesis. Minerals, 12, 1028. https://doi.org/10.3390/min12081028 |  | BRA | Minas Gerais
| Morro Agudo, Bento Carmelo, Sucuri, Morro do Capão | Morro Agudo District | Basin hydrothermal | Mississippi Valley-type (MVT) | MVT zinc-lead | Zn, Pb | Ag | Zn, Pb, Ag | Aldis et al., 2022 |  | MA4-27-Sp-1-6-1 | MA4-27-Sp-1-6-1 | underground mine |  |  |  |  | ore material | polished section | grab | mineral separate | [5 empty] | mineralisation | carbonate-hosted sulfide |  |  | sphalerite, galena | multiple generations: sphalerite (various), galena (Gn-I, Gn-II), pyrite | stratabound, stratiform, vein-hosted | Replacement |  |  |  | pyrite, dolomite, quartz, calcite |  | MA4-27-Sp-1-6 |  |  |  |  | 0.10376 |  |  |  | 0.124 | [9 empty] | 0.010214 | [11 empty] | 1.958084 | [5 empty] | 12.888584 | [11 empty] | 12.778227 |  |  |  | 0.070231 |  |  |  | 11.852288 |  |  |  | 0.013 | [13 empty] | 25.417572 | [9 empty] | 1.074199 | [5 empty] | 1.740511 | [17 empty] | 0.185299 |  |  |  | 1.056239 | [5 empty] | 0.459755 | [13 empty] | 0.003513 | [18 empty] | 2022 | Aldis, C.; Olivo, G.R.; Morfin, S. (2022). LA-ICP-MS Trace Element Composition of Sphalerite and Galena of the Proterozoic Carbonate-Hosted Morro Agudo Zn-Pb Sulfide District, Brazil: Insights into Ore Genesis. Minerals, 12, 1028. https://doi.org/10.3390/min12081028 |  | BRA | Minas Gerais
| Morro Agudo, Bento Carmelo, Sucuri, Morro do Capão | Morro Agudo District | Basin hydrothermal | Mississippi Valley-type (MVT) | MVT zinc-lead | Zn, Pb | Ag | Zn, Pb, Ag | Aldis et al., 2022 |  | MA4-27-Sp-1-7-1 | MA4-27-Sp-1-7-1 | underground mine |  |  |  |  | ore material | polished section | grab | mineral separate | [5 empty] | mineralisation | carbonate-hosted sulfide |  |  | sphalerite, galena | multiple generations: sphalerite (various), galena (Gn-I, Gn-II), pyrite | stratabound, stratiform, vein-hosted | Replacement |  |  |  | pyrite, dolomite, quartz, calcite |  | MA4-27-Sp-1-7 |  |  |  |  | 10.564483 |  |  |  | 1.685252 | [9 empty] | 0.046967 | [11 empty] | 1.573052 | [5 empty] | 56.390831 | [11 empty] | 16.209236 |  |  |  | 2.195927 |  |  |  | 11.987455 |  |  |  | 0.015 | [13 empty] | 152.268889 | [9 empty] | 0.786484 | [5 empty] | 359.949141 | [17 empty] | 20.240259 |  |  |  | 1.409917 | [5 empty] | 1.349732 | [13 empty] | 0.553912 | [18 empty] | 2022 | Aldis, C.; Olivo, G.R.; Morfin, S. (2022). LA-ICP-MS Trace Element Composition of Sphalerite and Galena of the Proterozoic Carbonate-Hosted Morro Agudo Zn-Pb Sulfide District, Brazil: Insights into Ore Genesis. Minerals, 12, 1028. https://doi.org/10.3390/min12081028 |  | BRA | Minas Gerais
| Morro Agudo, Bento Carmelo, Sucuri, Morro do Capão | Morro Agudo District | Basin hydrothermal | Mississippi Valley-type (MVT) | MVT zinc-lead | Zn, Pb | Ag | Zn, Pb, Ag | Aldis et al., 2022 |  | MA4-27-Sp-2-1-1 | MA4-27-Sp-2-1-1 | underground mine |  |  |  |  | ore material | polished section | grab | mineral separate | [5 empty] | mineralisation | carbonate-hosted sulfide |  |  | sphalerite, galena | multiple generations: sphalerite (various), galena (Gn-I, Gn-II), pyrite | stratabound, stratiform, vein-hosted | Replacement |  |  |  | pyrite, dolomite, quartz, calcite |  | MA4-27-Sp-2-1 |  |  |  |  | 4.983326 |  |  |  | 0.744949 | [9 empty] | 0.045666 | [11 empty] | 1.240379 | [5 empty] | 38.76807 | [11 empty] | 10.90207 |  |  |  | 0.838779 |  |  |  | 14.032576 |  |  |  | 0.015 | [13 empty] | 59.472053 | [9 empty] | 0.46232 | [5 empty] | 507.067246 | [17 empty] | 10.618935 |  |  |  | 0.788087 | [5 empty] | 1.189953 | [13 empty] | 0.564483 | [18 empty] | 2022 | Aldis, C.; Olivo, G.R.; Morfin, S. (2022). LA-ICP-MS Trace Element Composition of Sphalerite and Galena of the Proterozoic Carbonate-Hosted Morro Agudo Zn-Pb Sulfide District, Brazil: Insights into Ore Genesis. Minerals, 12, 1028. https://doi.org/10.3390/min12081028 |  | BRA | Minas Gerais
| Morro Agudo, Bento Carmelo, Sucuri, Morro do Capão | Morro Agudo District | Basin hydrothermal | Mississippi Valley-type (MVT) | MVT zinc-lead | Zn, Pb | Ag | Zn, Pb, Ag | Aldis et al., 2022 |  | MA4-27-Sp-2-2-1 | MA4-27-Sp-2-2-1 | underground mine |  |  |  |  | ore material | polished section | grab | mineral separate | [5 empty] | mineralisation | carbonate-hosted sulfide |  |  | sphalerite, galena | multiple generations: sphalerite (various), galena (Gn-I, Gn-II), pyrite | stratabound, stratiform, vein-hosted | Replacement |  |  |  | pyrite, dolomite, quartz, calcite |  | MA4-27-Sp-2-2 |  |  |  |  | 0.869877 |  |  |  | 0.153 | [9 empty] | 0.022786 | [11 empty] | 1.232014 | [5 empty] | 14.138522 | [11 empty] | 13.130065 |  |  |  | 0.071 |  |  |  | 14.260375 |  |  |  | 0.0266 | [13 empty] | 26.325304 | [9 empty] | 0.905293 | [5 empty] | 10.98456 | [17 empty] | 1.398331 |  |  |  | 0.606 | [5 empty] | 0.707067 | [13 empty] | 0.008129 | [18 empty] | 2022 | Aldis, C.; Olivo, G.R.; Morfin, S. (2022). LA-ICP-MS Trace Element Composition of Sphalerite and Galena of the Proterozoic Carbonate-Hosted Morro Agudo Zn-Pb Sulfide District, Brazil: Insights into Ore Genesis. Minerals, 12, 1028. https://doi.org/10.3390/min12081028 |  | BRA | Minas Gerais
| Morro Agudo, Bento Carmelo, Sucuri, Morro do Capão | Morro Agudo District | Basin hydrothermal | Mississippi Valley-type (MVT) | MVT zinc-lead | Zn, Pb | Ag | Zn, Pb, Ag | Aldis et al., 2022 |  | MA4-27-Sp-2-3-1 | MA4-27-Sp-2-3-1 | underground mine |  |  |  |  | ore material | polished section | grab | mineral separate | [5 empty] | mineralisation | carbonate-hosted sulfide |  |  | sphalerite, galena | multiple generations: sphalerite (various), galena (Gn-I, Gn-II), pyrite | stratabound, stratiform, vein-hosted | Replacement |  |  |  | pyrite, dolomite, quartz, calcite |  | MA4-27-Sp-2-3 |  |  |  |  | 0.59858 |  |  |  | 0.17 | [9 empty] | 0.01389 | [11 empty] | 1.409231 | [5 empty] | 16.064808 | [11 empty] | 15.364046 |  |  |  | 0.082 |  |  |  | 14.778658 |  |  |  | 0.018 | [13 empty] | 30.022099 | [9 empty] | 0.946284 | [5 empty] | 4.275137 | [17 empty] | 1.205424 |  |  |  | 1.532005 | [5 empty] | 0.564721 | [13 empty] | 0.003 | [18 empty] | 2022 | Aldis, C.; Olivo, G.R.; Morfin, S. (2022). LA-ICP-MS Trace Element Composition of Sphalerite and Galena of the Proterozoic Carbonate-Hosted Morro Agudo Zn-Pb Sulfide District, Brazil: Insights into Ore Genesis. Minerals, 12, 1028. https://doi.org/10.3390/min12081028 |  | BRA | Minas Gerais
| Morro Agudo, Bento Carmelo, Sucuri, Morro do Capão | Morro Agudo District | Basin hydrothermal | Mississippi Valley-type (MVT) | MVT zinc-lead | Zn, Pb | Ag | Zn, Pb, Ag | Aldis et al., 2022 |  | MA4-27-Sp-2-4-1 | MA4-27-Sp-2-4-1 | underground mine |  |  |  |  | ore material | polished section | grab | mineral separate | [5 empty] | mineralisation | carbonate-hosted sulfide |  |  | sphalerite, galena | multiple generations: sphalerite (various), galena (Gn-I, Gn-II), pyrite | stratabound, stratiform, vein-hosted | Replacement |  |  |  | pyrite, dolomite, quartz, calcite |  | MA4-27-Sp-2-4 |  |  |  |  | 3.471371 |  |  |  | 0.377059 | [9 empty] | 0.018549 | [11 empty] | 1.203826 | [5 empty] | 23.764011 | [11 empty] | 18.814368 |  |  |  | 0.120242 |  |  |  | 13.800788 |  |  |  | 0.017 | [13 empty] | 28.21454 | [9 empty] | 0.5732 | [5 empty] | 21.494541 | [17 empty] | 5.125521 |  |  |  | 0.485 | [5 empty] | 1.152809 | [13 empty] | 0.066696 | [18 empty] | 2022 | Aldis, C.; Olivo, G.R.; Morfin, S. (2022). LA-ICP-MS Trace Element Composition of Sphalerite and Galena of the Proterozoic Carbonate-Hosted Morro Agudo Zn-Pb Sulfide District, Brazil: Insights into Ore Genesis. Minerals, 12, 1028. https://doi.org/10.3390/min12081028 |  | BRA | Minas Gerais
| Morro Agudo, Bento Carmelo, Sucuri, Morro do Capão | Morro Agudo District | Basin hydrothermal | Mississippi Valley-type (MVT) | MVT zinc-lead | Zn, Pb | Ag | Zn, Pb, Ag | Aldis et al., 2022 |  | MA4-27-Sp-2-5-1 | MA4-27-Sp-2-5-1 | underground mine |  |  |  |  | ore material | polished section | grab | mineral separate | [5 empty] | mineralisation | carbonate-hosted sulfide |  |  | sphalerite, galena | multiple generations: sphalerite (various), galena (Gn-I, Gn-II), pyrite | stratabound, stratiform, vein-hosted | Replacement |  |  |  | pyrite, dolomite, quartz, calcite |  | MA4-27-Sp-2-5 |  |  |  |  | 2.056162 |  |  |  | 0.214874 | [9 empty] | 0.027798 | [11 empty] | 1.28008 | [5 empty] | 19.560696 | [11 empty] | 15.524615 |  |  |  | 0.110896 |  |  |  | 13.749762 |  |  |  | 0.018 | [13 empty] | 27.170085 | [9 empty] | 0.752329 | [5 empty] | 13.172235 | [17 empty] | 4.279035 |  |  |  | 0.725952 | [5 empty] | 0.528408 | [13 empty] | 0.018672 | [18 empty] | 2022 | Aldis, C.; Olivo, G.R.; Morfin, S. (2022). LA-ICP-MS Trace Element Composition of Sphalerite and Galena of the Proterozoic Carbonate-Hosted Morro Agudo Zn-Pb Sulfide District, Brazil: Insights into Ore Genesis. Minerals, 12, 1028. https://doi.org/10.3390/min12081028 |  | BRA | Minas Gerais
| Morro Agudo, Bento Carmelo, Sucuri, Morro do Capão | Morro Agudo District | Basin hydrothermal | Mississippi Valley-type (MVT) | MVT zinc-lead | Zn, Pb | Ag | Zn, Pb, Ag | Aldis et al., 2022 |  | MA4-27-Sp-2-9-1 | MA4-27-Sp-2-9-1 | underground mine |  |  |  |  | ore material | polished section | grab | mineral separate | [5 empty] | mineralisation | carbonate-hosted sulfide |  |  | sphalerite, galena | multiple generations: sphalerite (various), galena (Gn-I, Gn-II), pyrite | stratabound, stratiform, vein-hosted | Replacement |  |  |  | pyrite, dolomite, quartz, calcite |  | MA4-27-Sp-2-9 |  |  |  |  | 2.405861 |  |  |  | 0.19 | [9 empty] | 0.02064 | [11 empty] | 1.31448 | [5 empty] | 40.915235 | [11 empty] | 21.469506 |  |  |  | 9.231457 |  |  |  | 13.912608 |  |  |  | 0.021 | [13 empty] | 27.371151 | [9 empty] | 1.016882 | [5 empty] | 14.09309 | [17 empty] | 1.873914 |  |  |  | 1.361862 | [5 empty] | 0.896369 | [13 empty] | 0.046616 | [18 empty] | 2022 | Aldis, C.; Olivo, G.R.; Morfin, S. (2022). LA-ICP-MS Trace Element Composition of Sphalerite and Galena of the Proterozoic Carbonate-Hosted Morro Agudo Zn-Pb Sulfide District, Brazil: Insights into Ore Genesis. Minerals, 12, 1028. https://doi.org/10.3390/min12081028 |  | BRA | Minas Gerais
| Morro Agudo, Bento Carmelo, Sucuri, Morro do Capão | Morro Agudo District | Basin hydrothermal | Mississippi Valley-type (MVT) | MVT zinc-lead | Zn, Pb | Ag | Zn, Pb, Ag | Aldis et al., 2022 |  | MA4-27-Sp-3-1-1 | MA4-27-Sp-3-1-1 | underground mine |  |  |  |  | ore material | polished section | grab | mineral separate | [5 empty] | mineralisation | carbonate-hosted sulfide |  |  | sphalerite, galena | multiple generations: sphalerite (various), galena (Gn-I, Gn-II), pyrite | stratabound, stratiform, vein-hosted | Replacement |  |  |  | pyrite, dolomite, quartz, calcite |  | MA4-27-Sp-3-1 |  |  |  |  | 7.863385 |  |  |  | 0.703392 | [9 empty] | 0.040476 | [11 empty] | 1.607669 | [5 empty] | 30.250122 | [11 empty] | 9.010862 |  |  |  | 0.395362 |  |  |  | 14.293285 |  |  |  | 0.018 | [13 empty] | 42.118672 | [9 empty] | 0.744988 | [5 empty] | 231.332412 | [17 empty] | 14.469833 |  |  |  | 1.210912 | [5 empty] | 1.297336 | [13 empty] | 0.373665 | [18 empty] | 2022 | Aldis, C.; Olivo, G.R.; Morfin, S. (2022). LA-ICP-MS Trace Element Composition of Sphalerite and Galena of the Proterozoic Carbonate-Hosted Morro Agudo Zn-Pb Sulfide District, Brazil: Insights into Ore Genesis. Minerals, 12, 1028. https://doi.org/10.3390/min12081028 |  | BRA | Minas Gerais
| Morro Agudo, Bento Carmelo, Sucuri, Morro do Capão | Morro Agudo District | Basin hydrothermal | Mississippi Valley-type (MVT) | MVT zinc-lead | Zn, Pb | Ag | Zn, Pb, Ag | Aldis et al., 2022 |  | MA4-27-Sp-3-2-1 | MA4-27-Sp-3-2-1 | underground mine |  |  |  |  | ore material | polished section | grab | mineral separate | [5 empty] | mineralisation | carbonate-hosted sulfide |  |  | sphalerite, galena | multiple generations: sphalerite (various), galena (Gn-I, Gn-II), pyrite | stratabound, stratiform, vein-hosted | Replacement |  |  |  | pyrite, dolomite, quartz, calcite |  | MA4-27-Sp-3-2 |  |  |  |  | 3.797354 |  |  |  | 0.209 | [9 empty] | 0.023808 | [11 empty] | 1.334775 | [5 empty] | 28.479377 | [11 empty] | 14.642297 |  |  |  | 6.265124 |  |  |  | 13.049667 |  |  |  | 0.017 | [13 empty] | 27.424348 | [9 empty] | 0.913463 | [5 empty] | 23.893364 | [17 empty] | 6.691244 |  |  |  | 0.757711 | [5 empty] | 1.214973 | [13 empty] | 0.047187 | [18 empty] | 2022 | Aldis, C.; Olivo, G.R.; Morfin, S. (2022). LA-ICP-MS Trace Element Composition of Sphalerite and Galena of the Proterozoic Carbonate-Hosted Morro Agudo Zn-Pb Sulfide District, Brazil: Insights into Ore Genesis. Minerals, 12, 1028. https://doi.org/10.3390/min12081028 |  | BRA | Minas Gerais
| Morro Agudo, Bento Carmelo, Sucuri, Morro do Capão | Morro Agudo District | Basin hydrothermal | Mississippi Valley-type (MVT) | MVT zinc-lead | Zn, Pb | Ag | Zn, Pb, Ag | Aldis et al., 2022 |  | MA4-27-Sp-3-3-1 | MA4-27-Sp-3-3-1 | underground mine |  |  |  |  | ore material | polished section | grab | mineral separate | [5 empty] | mineralisation | carbonate-hosted sulfide |  |  | sphalerite, galena | multiple generations: sphalerite (various), galena (Gn-I, Gn-II), pyrite | stratabound, stratiform, vein-hosted | Replacement |  |  |  | pyrite, dolomite, quartz, calcite |  | MA4-27-Sp-3-3 |  |  |  |  | 6.420537 |  |  |  | 0.606738 | [9 empty] | 0.030977 | [11 empty] | 1.418063 | [5 empty] | 44.326626 | [11 empty] | 14.519711 |  |  |  | 10.60388 |  |  |  | 12.026546 |  |  |  | 0.016706 | [13 empty] | 26.073436 | [9 empty] | 0.84991 | [5 empty] | 38.887099 | [17 empty] | 11.89068 |  |  |  | 1.125875 | [5 empty] | 1.557274 | [13 empty] | 0.075803 | [18 empty] | 2022 | Aldis, C.; Olivo, G.R.; Morfin, S. (2022). LA-ICP-MS Trace Element Composition of Sphalerite and Galena of the Proterozoic Carbonate-Hosted Morro Agudo Zn-Pb Sulfide District, Brazil: Insights into Ore Genesis. Minerals, 12, 1028. https://doi.org/10.3390/min12081028 |  | BRA | Minas Gerais
| Morro Agudo, Bento Carmelo, Sucuri, Morro do Capão | Morro Agudo District | Basin hydrothermal | Mississippi Valley-type (MVT) | MVT zinc-lead | Zn, Pb | Ag | Zn, Pb, Ag | Aldis et al., 2022 |  | MA4-27-Sp-3-5-1 | MA4-27-Sp-3-5-1 | underground mine |  |  |  |  | ore material | polished section | grab | mineral separate | [5 empty] | mineralisation | carbonate-hosted sulfide |  |  | sphalerite, galena | multiple generations: sphalerite (various), galena (Gn-I, Gn-II), pyrite | stratabound, stratiform, vein-hosted | Replacement |  |  |  | pyrite, dolomite, quartz, calcite |  | MA4-27-Sp-3-5 |  |  |  |  | 7.472584 |  |  |  | 0.730923 | [9 empty] | 0.027951 | [11 empty] | 1.58503 | [5 empty] | 38.875775 | [11 empty] | 19.276324 |  |  |  | 4.419822 |  |  |  | 11.628655 |  |  |  | 0.014 | [13 empty] | 57.559458 | [9 empty] | 0.63007 | [5 empty] | 47.269554 | [17 empty] | 12.101324 |  |  |  | 0.827258 | [5 empty] | 0.978071 | [13 empty] | 0.05563 | [18 empty] | 2022 | Aldis, C.; Olivo, G.R.; Morfin, S. (2022). LA-ICP-MS Trace Element Composition of Sphalerite and Galena of the Proterozoic Carbonate-Hosted Morro Agudo Zn-Pb Sulfide District, Brazil: Insights into Ore Genesis. Minerals, 12, 1028. https://doi.org/10.3390/min12081028 |  | BRA | Minas Gerais
| Morro Agudo, Bento Carmelo, Sucuri, Morro do Capão | Morro Agudo District | Basin hydrothermal | Mississippi Valley-type (MVT) | MVT zinc-lead | Zn, Pb | Ag | Zn, Pb, Ag | Aldis et al., 2022 |  | MA4-27-Sp-3-6-1 | MA4-27-Sp-3-6-1 | underground mine |  |  |  |  | ore material | polished section | grab | mineral separate | [5 empty] | mineralisation | carbonate-hosted sulfide |  |  | sphalerite, galena | multiple generations: sphalerite (various), galena (Gn-I, Gn-II), pyrite | stratabound, stratiform, vein-hosted | Replacement |  |  |  | pyrite, dolomite, quartz, calcite |  | MA4-27-Sp-3-6 |  |  |  |  | 2.193812 |  |  |  | 0.188669 | [9 empty] | 0.017723 | [11 empty] | 1.38111 | [5 empty] | 14.866044 | [11 empty] | 8.251086 |  |  |  | 0.088146 |  |  |  | 10.897139 |  |  |  | 0.016 | [13 empty] | 26.026338 | [9 empty] | 0.378288 | [5 empty] | 16.281653 | [17 empty] | 4.966617 |  |  |  | 1.031781 | [5 empty] | 0.595266 | [13 empty] | 0.009 | [18 empty] | 2022 | Aldis, C.; Olivo, G.R.; Morfin, S. (2022). LA-ICP-MS Trace Element Composition of Sphalerite and Galena of the Proterozoic Carbonate-Hosted Morro Agudo Zn-Pb Sulfide District, Brazil: Insights into Ore Genesis. Minerals, 12, 1028. https://doi.org/10.3390/min12081028 |  | BRA | Minas Gerais
| Morro Agudo, Bento Carmelo, Sucuri, Morro do Capão | Morro Agudo District | Basin hydrothermal | Mississippi Valley-type (MVT) | MVT zinc-lead | Zn, Pb | Ag | Zn, Pb, Ag | Aldis et al., 2022 |  | MA4-27-Sp-4-1-1 | MA4-27-Sp-4-1-1 | underground mine |  |  |  |  | ore material | polished section | grab | mineral separate | [5 empty] | mineralisation | carbonate-hosted sulfide |  |  | sphalerite, galena | multiple generations: sphalerite (various), galena (Gn-I, Gn-II), pyrite | stratabound, stratiform, vein-hosted | Open-Space Filling |  |  |  | pyrite, dolomite, quartz, calcite |  | MA4-27-Sp-4-1 |  |  |  |  | 2.271867 |  |  |  | 0.477806 | [9 empty] | 0.008412 | [11 empty] | 1.830175 | [5 empty] | 20.307795 | [11 empty] | 6.575146 |  |  |  | 0.360163 |  |  |  | 12.675585 |  |  |  | 0.019 | [13 empty] | 48.048928 | [9 empty] | 0.947854 | [5 empty] | 29.453427 | [17 empty] | 7.382768 |  |  |  | 2.500475 | [5 empty] | 0.588044 | [13 empty] | 0.016597 | [18 empty] | 2022 | Aldis, C.; Olivo, G.R.; Morfin, S. (2022). LA-ICP-MS Trace Element Composition of Sphalerite and Galena of the Proterozoic Carbonate-Hosted Morro Agudo Zn-Pb Sulfide District, Brazil: Insights into Ore Genesis. Minerals, 12, 1028. https://doi.org/10.3390/min12081028 |  | BRA | Minas Gerais
| Morro Agudo, Bento Carmelo, Sucuri, Morro do Capão | Morro Agudo District | Basin hydrothermal | Mississippi Valley-type (MVT) | MVT zinc-lead | Zn, Pb | Ag | Zn, Pb, Ag | Aldis et al., 2022 |  | MA4-27-Sp-4-2-1 | MA4-27-Sp-4-2-1 | underground mine |  |  |  |  | ore material | polished section | grab | mineral separate | [5 empty] | mineralisation | carbonate-hosted sulfide |  |  | sphalerite, galena | multiple generations: sphalerite (various), galena (Gn-I, Gn-II), pyrite | stratabound, stratiform, vein-hosted | Open-Space Filling |  |  |  | pyrite, dolomite, quartz, calcite |  | MA4-27-Sp-4-2 |  |  |  |  | 5.619146 |  |  |  | 0.258876 | [9 empty] | 0.008033 | [11 empty] | 1.712076 | [5 empty] | 20.18749 | [11 empty] | 7.251606 |  |  |  | 0.580837 |  |  |  | 11.698415 |  |  |  | 0.018935 | [13 empty] | 42.830468 | [9 empty] | 0.612202 | [5 empty] | 26.962349 | [17 empty] | 15.354326 |  |  |  | 2.334545 | [5 empty] | 0.966651 | [13 empty] | 0.017616 | [18 empty] | 2022 | Aldis, C.; Olivo, G.R.; Morfin, S. (2022). LA-ICP-MS Trace Element Composition of Sphalerite and Galena of the Proterozoic Carbonate-Hosted Morro Agudo Zn-Pb Sulfide District, Brazil: Insights into Ore Genesis. Minerals, 12, 1028. https://doi.org/10.3390/min12081028 |  | BRA | Minas Gerais
| Morro Agudo, Bento Carmelo, Sucuri, Morro do Capão | Morro Agudo District | Basin hydrothermal | Mississippi Valley-type (MVT) | MVT zinc-lead | Zn, Pb | Ag | Zn, Pb, Ag | Aldis et al., 2022 |  | MA4-27-Sp-4-3-1 | MA4-27-Sp-4-3-1 | underground mine |  |  |  |  | ore material | polished section | grab | mineral separate | [5 empty] | mineralisation | carbonate-hosted sulfide |  |  | sphalerite, galena | multiple generations: sphalerite (various), galena (Gn-I, Gn-II), pyrite | stratabound, stratiform, vein-hosted | Open-Space Filling |  |  |  | pyrite, dolomite, quartz, calcite |  | MA4-27-Sp-4-3 |  |  |  |  | 1.830176 |  |  |  | 0.254698 | [9 empty] | 0.006237 | [11 empty] | 1.556796 | [5 empty] | 19.115537 | [11 empty] | 16.157534 |  |  |  | 0.074794 |  |  |  | 11.895049 |  |  |  | 0.014 | [13 empty] | 56.641466 | [9 empty] | 0.952539 | [5 empty] | 9.074565 | [17 empty] | 2.5552 |  |  |  | 2.030108 | [5 empty] | 0.481973 | [13 empty] | 0.024089 | [18 empty] | 2022 | Aldis, C.; Olivo, G.R.; Morfin, S. (2022). LA-ICP-MS Trace Element Composition of Sphalerite and Galena of the Proterozoic Carbonate-Hosted Morro Agudo Zn-Pb Sulfide District, Brazil: Insights into Ore Genesis. Minerals, 12, 1028. https://doi.org/10.3390/min12081028 |  | BRA | Minas Gerais
| Morro Agudo, Bento Carmelo, Sucuri, Morro do Capão | Morro Agudo District | Basin hydrothermal | Mississippi Valley-type (MVT) | MVT zinc-lead | Zn, Pb | Ag | Zn, Pb, Ag | Aldis et al., 2022 |  | MA4-27-Sp-4-4-1 | MA4-27-Sp-4-4-1 | underground mine |  |  |  |  | ore material | polished section | grab | mineral separate | [5 empty] | mineralisation | carbonate-hosted sulfide |  |  | sphalerite, galena | multiple generations: sphalerite (various), galena (Gn-I, Gn-II), pyrite | stratabound, stratiform, vein-hosted | Open-Space Filling |  |  |  | pyrite, dolomite, quartz, calcite |  | MA4-27-Sp-4-4 |  |  |  |  | 2.498636 |  |  |  | 0.371822 | [9 empty] | 0.007092 | [11 empty] | 1.415809 | [5 empty] | 19.626451 | [11 empty] | 13.783541 |  |  |  | 0.478641 |  |  |  | 12.908971 |  |  |  | 0.015 | [13 empty] | 54.316791 | [9 empty] | 0.728407 | [5 empty] | 16.356513 | [17 empty] | 5.774428 |  |  |  | 1.483014 | [5 empty] | 0.678775 | [13 empty] | 0.015742 | [18 empty] | 2022 | Aldis, C.; Olivo, G.R.; Morfin, S. (2022). LA-ICP-MS Trace Element Composition of Sphalerite and Galena of the Proterozoic Carbonate-Hosted Morro Agudo Zn-Pb Sulfide District, Brazil: Insights into Ore Genesis. Minerals, 12, 1028. https://doi.org/10.3390/min12081028 |  | BRA | Minas Gerais
| Morro Agudo, Bento Carmelo, Sucuri, Morro do Capão | Morro Agudo District | Basin hydrothermal | Mississippi Valley-type (MVT) | MVT zinc-lead | Zn, Pb | Ag | Zn, Pb, Ag | Aldis et al., 2022 |  | MA4-27-Sp-4-5-1 | MA4-27-Sp-4-5-1 | underground mine |  |  |  |  | ore material | polished section | grab | mineral separate | [5 empty] | mineralisation | carbonate-hosted sulfide |  |  | sphalerite, galena | multiple generations: sphalerite (various), galena (Gn-I, Gn-II), pyrite | stratabound, stratiform, vein-hosted | Open-Space Filling |  |  |  | pyrite, dolomite, quartz, calcite |  | MA4-27-Sp-4-5 |  |  |  |  | 2.44406 |  |  |  | 0.268721 | [9 empty] | 0.008317 | [11 empty] | 1.823802 | [5 empty] | 16.498708 | [11 empty] | 9.441408 |  |  |  | 0.292404 |  |  |  | 13.19968 |  |  |  | 0.016 | [13 empty] | 45.696307 | [9 empty] | 0.546978 | [5 empty] | 16.314429 | [17 empty] | 5.858537 |  |  |  | 1.523812 | [5 empty] | 0.487 | [13 empty] | 0.024671 | [18 empty] | 2022 | Aldis, C.; Olivo, G.R.; Morfin, S. (2022). LA-ICP-MS Trace Element Composition of Sphalerite and Galena of the Proterozoic Carbonate-Hosted Morro Agudo Zn-Pb Sulfide District, Brazil: Insights into Ore Genesis. Minerals, 12, 1028. https://doi.org/10.3390/min12081028 |  | BRA | Minas Gerais
| Morro Agudo, Bento Carmelo, Sucuri, Morro do Capão | Morro Agudo District | Basin hydrothermal | Mississippi Valley-type (MVT) | MVT zinc-lead | Zn, Pb | Ag | Zn, Pb, Ag | Aldis et al., 2022 |  | MA4-27-Sp-4-6-1 | MA4-27-Sp-4-6-1 | underground mine |  |  |  |  | ore material | polished section | grab | mineral separate | [5 empty] | mineralisation | carbonate-hosted sulfide |  |  | sphalerite, galena | multiple generations: sphalerite (various), galena (Gn-I, Gn-II), pyrite | stratabound, stratiform, vein-hosted | Open-Space Filling |  |  |  | pyrite, dolomite, quartz, calcite |  | MA4-27-Sp-4-6 |  |  |  |  | 2.815364 |  |  |  | 0.344126 | [9 empty] | 0.008465 | [11 empty] | 1.846492 | [5 empty] | 25.404446 | [11 empty] | 16.519485 |  |  |  | 0.201109 |  |  |  | 12.904722 |  |  |  | 0.020553 | [13 empty] | 51.321356 | [9 empty] | 0.434152 | [5 empty] | 18.218986 | [17 empty] | 6.267598 |  |  |  | 1.380957 | [5 empty] | 0.654439 | [13 empty] | 0.03355 | [18 empty] | 2022 | Aldis, C.; Olivo, G.R.; Morfin, S. (2022). LA-ICP-MS Trace Element Composition of Sphalerite and Galena of the Proterozoic Carbonate-Hosted Morro Agudo Zn-Pb Sulfide District, Brazil: Insights into Ore Genesis. Minerals, 12, 1028. https://doi.org/10.3390/min12081028 |  | BRA | Minas Gerais
| Morro Agudo, Bento Carmelo, Sucuri, Morro do Capão | Morro Agudo District | Basin hydrothermal | Mississippi Valley-type (MVT) | MVT zinc-lead | Zn, Pb | Ag | Zn, Pb, Ag | Aldis et al., 2022 |  | MA4-27-Sp-5-1-1 | MA4-27-Sp-5-1-1 | underground mine |  |  |  |  | ore material | polished section | grab | mineral separate | [5 empty] | mineralisation | carbonate-hosted sulfide |  |  | sphalerite, galena | multiple generations: sphalerite (various), galena (Gn-I, Gn-II), pyrite | stratabound, stratiform, vein-hosted | Open-Space Filling |  |  |  | pyrite, dolomite, quartz, calcite |  | MA4-27-Sp-5-1 |  |  |  |  | 7.958847 |  |  |  | 0.984445 | [9 empty] | 0.062566 | [11 empty] | 1.226114 | [5 empty] | 25.252396 | [11 empty] | 7.679019 |  |  |  | 0.186125 |  |  |  | 11.0667 |  |  |  | 0.016636 | [13 empty] | 43.85514 | [9 empty] | 0.442 | [5 empty] | 43.39145 | [17 empty] | 14.766937 |  |  |  | 1.505974 | [5 empty] | 0.885479 | [13 empty] | 0.024134 | [18 empty] | 2022 | Aldis, C.; Olivo, G.R.; Morfin, S. (2022). LA-ICP-MS Trace Element Composition of Sphalerite and Galena of the Proterozoic Carbonate-Hosted Morro Agudo Zn-Pb Sulfide District, Brazil: Insights into Ore Genesis. Minerals, 12, 1028. https://doi.org/10.3390/min12081028 |  | BRA | Minas Gerais
| Morro Agudo, Bento Carmelo, Sucuri, Morro do Capão | Morro Agudo District | Basin hydrothermal | Mississippi Valley-type (MVT) | MVT zinc-lead | Zn, Pb | Ag | Zn, Pb, Ag | Aldis et al., 2022 |  | MA4-27-Sp-5-2-1 | MA4-27-Sp-5-2-1 | underground mine |  |  |  |  | ore material | polished section | grab | mineral separate | [5 empty] | mineralisation | carbonate-hosted sulfide |  |  | sphalerite, galena | multiple generations: sphalerite (various), galena (Gn-I, Gn-II), pyrite | stratabound, stratiform, vein-hosted | Open-Space Filling |  |  |  | pyrite, dolomite, quartz, calcite |  | MA4-27-Sp-5-2 |  |  |  |  | 0.701149 |  |  |  | 0.181 | [9 empty] | 0.005 | [11 empty] | 1.220859 | [5 empty] | 14.653862 | [11 empty] | 12.922998 |  |  |  | 0.136117 |  |  |  | 11.219239 |  |  |  | 0.016 | [13 empty] | 49.989796 | [9 empty] | 0.656514 | [5 empty] | 10.864474 | [17 empty] | 0.988555 |  |  |  | 1.410753 | [5 empty] | 0.481807 | [13 empty] | 0.00475 | [18 empty] | 2022 | Aldis, C.; Olivo, G.R.; Morfin, S. (2022). LA-ICP-MS Trace Element Composition of Sphalerite and Galena of the Proterozoic Carbonate-Hosted Morro Agudo Zn-Pb Sulfide District, Brazil: Insights into Ore Genesis. Minerals, 12, 1028. https://doi.org/10.3390/min12081028 |  | BRA | Minas Gerais
| Morro Agudo, Bento Carmelo, Sucuri, Morro do Capão | Morro Agudo District | Basin hydrothermal | Mississippi Valley-type (MVT) | MVT zinc-lead | Zn, Pb | Ag | Zn, Pb, Ag | Aldis et al., 2022 |  | MA4-27-Sp-5-3-1 | MA4-27-Sp-5-3-1 | underground mine |  |  |  |  | ore material | polished section | grab | mineral separate | [5 empty] | mineralisation | carbonate-hosted sulfide |  |  | sphalerite, galena | multiple generations: sphalerite (various), galena (Gn-I, Gn-II), pyrite | stratabound, stratiform, vein-hosted | Open-Space Filling |  |  |  | pyrite, dolomite, quartz, calcite |  | MA4-27-Sp-5-3 |  |  |  |  | 0.673341 |  |  |  | 0.162 | [9 empty] | 0.010217 | [11 empty] | 1.245783 | [5 empty] | 14.851279 | [11 empty] | 13.163573 |  |  |  | 0.072 |  |  |  | 11.336227 |  |  |  | 0.015 | [13 empty] | 47.376365 | [9 empty] | 0.546424 | [5 empty] | 6.761728 | [17 empty] | 0.961071 |  |  |  | 1.193243 | [5 empty] | 0.516582 | [13 empty] | 0.003 | [18 empty] | 2022 | Aldis, C.; Olivo, G.R.; Morfin, S. (2022). LA-ICP-MS Trace Element Composition of Sphalerite and Galena of the Proterozoic Carbonate-Hosted Morro Agudo Zn-Pb Sulfide District, Brazil: Insights into Ore Genesis. Minerals, 12, 1028. https://doi.org/10.3390/min12081028 |  | BRA | Minas Gerais
| Morro Agudo, Bento Carmelo, Sucuri, Morro do Capão | Morro Agudo District | Basin hydrothermal | Mississippi Valley-type (MVT) | MVT zinc-lead | Zn, Pb | Ag | Zn, Pb, Ag | Aldis et al., 2022 |  | MA4-27-Sp-5-5-1 | MA4-27-Sp-5-5-1 | underground mine |  |  |  |  | ore material | polished section | grab | mineral separate | [5 empty] | mineralisation | carbonate-hosted sulfide |  |  | sphalerite, galena | multiple generations: sphalerite (various), galena (Gn-I, Gn-II), pyrite | stratabound, stratiform, vein-hosted | Open-Space Filling |  |  |  | pyrite, dolomite, quartz, calcite |  | MA4-27-Sp-5-5 |  |  |  |  | 2.808367 |  |  |  | 0.33879 | [9 empty] | 0.010846 | [11 empty] | 1.050373 | [5 empty] | 13.665604 | [11 empty] | 6.903913 |  |  |  | 0.215827 |  |  |  | 10.87512 |  |  |  | 0.014 | [13 empty] | 45.453345 | [9 empty] | 0.544709 | [5 empty] | 22.413467 | [17 empty] | 4.900936 |  |  |  | 1.222729 | [5 empty] | 0.936584 | [13 empty] | 0.01514 | [18 empty] | 2022 | Aldis, C.; Olivo, G.R.; Morfin, S. (2022). LA-ICP-MS Trace Element Composition of Sphalerite and Galena of the Proterozoic Carbonate-Hosted Morro Agudo Zn-Pb Sulfide District, Brazil: Insights into Ore Genesis. Minerals, 12, 1028. https://doi.org/10.3390/min12081028 |  | BRA | Minas Gerais
| Morro Agudo, Bento Carmelo, Sucuri, Morro do Capão | Morro Agudo District | Basin hydrothermal | Mississippi Valley-type (MVT) | MVT zinc-lead | Zn, Pb | Ag | Zn, Pb, Ag | Aldis et al., 2022 |  | MA4-27-Sp-5-6-1 | MA4-27-Sp-5-6-1 | underground mine |  |  |  |  | ore material | polished section | grab | mineral separate | [5 empty] | mineralisation | carbonate-hosted sulfide |  |  | sphalerite, galena | multiple generations: sphalerite (various), galena (Gn-I, Gn-II), pyrite | stratabound, stratiform, vein-hosted | Open-Space Filling |  |  |  | pyrite, dolomite, quartz, calcite |  | MA4-27-Sp-5-6 |  |  |  |  | 5.742985 |  |  |  | 0.699387 | [9 empty] | 0.033411 | [11 empty] | 1.308421 | [5 empty] | 17.519436 | [11 empty] | 5.464767 |  |  |  | 0.169232 |  |  |  | 12.511214 |  |  |  | 0.015 | [13 empty] | 52.797978 | [9 empty] | 0.708007 | [5 empty] | 30.584734 | [17 empty] | 9.702655 |  |  |  | 0.921489 | [5 empty] | 0.70003 | [13 empty] | 0.029709 | [18 empty] | 2022 | Aldis, C.; Olivo, G.R.; Morfin, S. (2022). LA-ICP-MS Trace Element Composition of Sphalerite and Galena of the Proterozoic Carbonate-Hosted Morro Agudo Zn-Pb Sulfide District, Brazil: Insights into Ore Genesis. Minerals, 12, 1028. https://doi.org/10.3390/min12081028 |  | BRA | Minas Gerais
| Morro Agudo, Bento Carmelo, Sucuri, Morro do Capão | Morro Agudo District | Basin hydrothermal | Mississippi Valley-type (MVT) | MVT zinc-lead | Zn, Pb | Ag | Zn, Pb, Ag | Aldis et al., 2022 |  | MA4-27-Sp-5-7-1 | MA4-27-Sp-5-7-1 | underground mine |  |  |  |  | ore material | polished section | grab | mineral separate | [5 empty] | mineralisation | carbonate-hosted sulfide |  |  | sphalerite, galena | multiple generations: sphalerite (various), galena (Gn-I, Gn-II), pyrite | stratabound, stratiform, vein-hosted | Open-Space Filling |  |  |  | pyrite, dolomite, quartz, calcite |  | MA4-27-Sp-5-7 |  |  |  |  | 7.363561 |  |  |  | 0.495537 | [9 empty] | 0.041325 | [11 empty] | 1.369018 | [5 empty] | 21.118364 | [11 empty] | 5.699044 |  |  |  | 0.171229 |  |  |  | 12.201448 |  |  |  | 0.015 | [13 empty] | 50.339915 | [9 empty] | 0.506648 | [5 empty] | 36.150549 | [17 empty] | 13.652752 |  |  |  | 1.918285 | [5 empty] | 0.785945 | [13 empty] | 0.015957 | [18 empty] | 2022 | Aldis, C.; Olivo, G.R.; Morfin, S. (2022). LA-ICP-MS Trace Element Composition of Sphalerite and Galena of the Proterozoic Carbonate-Hosted Morro Agudo Zn-Pb Sulfide District, Brazil: Insights into Ore Genesis. Minerals, 12, 1028. https://doi.org/10.3390/min12081028 |  | BRA | Minas Gerais
| Morro Agudo, Bento Carmelo, Sucuri, Morro do Capão | Morro Agudo District | Basin hydrothermal | Mississippi Valley-type (MVT) | MVT zinc-lead | Zn, Pb | Ag | Zn, Pb, Ag | Aldis et al., 2022 |  | MA4-27-Sp-6-1-1 | MA4-27-Sp-6-1-1 | underground mine |  |  |  |  | ore material | polished section | grab | mineral separate | [5 empty] | mineralisation | carbonate-hosted sulfide |  |  | sphalerite, galena | multiple generations: sphalerite (various), galena (Gn-I, Gn-II), pyrite | stratabound, stratiform, vein-hosted | Replacement |  |  |  | pyrite, dolomite, quartz, calcite |  | MA4-27-Sp-6-1 |  |  |  |  | 6.65355 |  |  |  | 0.409797 | [9 empty] | 0.042856 | [11 empty] | 1.765576 | [5 empty] | 29.65896 | [11 empty] | 9.667835 |  |  |  | 0.8496 |  |  |  | 13.555968 |  |  |  | 0.016 | [13 empty] | 27.539407 | [9 empty] | 0.669039 | [5 empty] | 34.353874 | [17 empty] | 11.272013 |  |  |  | 1.264857 | [5 empty] | 0.656997 | [13 empty] | 0.049107 | [18 empty] | 2022 | Aldis, C.; Olivo, G.R.; Morfin, S. (2022). LA-ICP-MS Trace Element Composition of Sphalerite and Galena of the Proterozoic Carbonate-Hosted Morro Agudo Zn-Pb Sulfide District, Brazil: Insights into Ore Genesis. Minerals, 12, 1028. https://doi.org/10.3390/min12081028 |  | BRA | Minas Gerais
| Morro Agudo, Bento Carmelo, Sucuri, Morro do Capão | Morro Agudo District | Basin hydrothermal | Mississippi Valley-type (MVT) | MVT zinc-lead | Zn, Pb | Ag | Zn, Pb, Ag | Aldis et al., 2022 |  | MA4-27-Sp-6-2-1 | MA4-27-Sp-6-2-1 | underground mine |  |  |  |  | ore material | polished section | grab | mineral separate | [5 empty] | mineralisation | carbonate-hosted sulfide |  |  | sphalerite, galena | multiple generations: sphalerite (various), galena (Gn-I, Gn-II), pyrite | stratabound, stratiform, vein-hosted | Replacement |  |  |  | pyrite, dolomite, quartz, calcite |  | MA4-27-Sp-6-2 |  |  |  |  | 1.465849 |  |  |  | 0.189954 | [9 empty] | 0.012717 | [11 empty] | 1.707143 | [5 empty] | 23.062188 | [11 empty] | 19.560275 |  |  |  | 0.335598 |  |  |  | 15.911911 |  |  |  | 0.016 | [13 empty] | 32.928222 | [9 empty] | 0.643094 | [5 empty] | 9.273667 | [17 empty] | 1.745754 |  |  |  | 0.780075 | [5 empty] | 0.82581 | [13 empty] | 0.024394 | [18 empty] | 2022 | Aldis, C.; Olivo, G.R.; Morfin, S. (2022). LA-ICP-MS Trace Element Composition of Sphalerite and Galena of the Proterozoic Carbonate-Hosted Morro Agudo Zn-Pb Sulfide District, Brazil: Insights into Ore Genesis. Minerals, 12, 1028. https://doi.org/10.3390/min12081028 |  | BRA | Minas Gerais
| Morro Agudo, Bento Carmelo, Sucuri, Morro do Capão | Morro Agudo District | Basin hydrothermal | Mississippi Valley-type (MVT) | MVT zinc-lead | Zn, Pb | Ag | Zn, Pb, Ag | Aldis et al., 2022 |  | MA4-27-Sp-6-4-1 | MA4-27-Sp-6-4-1 | underground mine |  |  |  |  | ore material | polished section | grab | mineral separate | [5 empty] | mineralisation | carbonate-hosted sulfide |  |  | sphalerite, galena | multiple generations: sphalerite (various), galena (Gn-I, Gn-II), pyrite | stratabound, stratiform, vein-hosted | Replacement |  |  |  | pyrite, dolomite, quartz, calcite |  | MA4-27-Sp-6-4 |  |  |  |  | 2.397399 |  |  |  | 0.218872 | [9 empty] | 0.015865 | [11 empty] | 1.72004 | [5 empty] | 34.353848 | [11 empty] | 17.592655 |  |  |  | 7.465003 |  |  |  | 14.975781 |  |  |  | 0.017 | [13 empty] | 32.045006 | [9 empty] | 1.150344 | [5 empty] | 14.43742 | [17 empty] | 2.291978 |  |  |  | 0.941609 | [5 empty] | 0.767839 | [13 empty] | 0.038862 | [18 empty] | 2022 | Aldis, C.; Olivo, G.R.; Morfin, S. (2022). LA-ICP-MS Trace Element Composition of Sphalerite and Galena of the Proterozoic Carbonate-Hosted Morro Agudo Zn-Pb Sulfide District, Brazil: Insights into Ore Genesis. Minerals, 12, 1028. https://doi.org/10.3390/min12081028 |  | BRA | Minas Gerais
| Morro Agudo, Bento Carmelo, Sucuri, Morro do Capão | Morro Agudo District | Basin hydrothermal | Mississippi Valley-type (MVT) | MVT zinc-lead | Zn, Pb | Ag | Zn, Pb, Ag | Aldis et al., 2022 |  | MA4-27-Sp-6-5-1 | MA4-27-Sp-6-5-1 | underground mine |  |  |  |  | ore material | polished section | grab | mineral separate | [5 empty] | mineralisation | carbonate-hosted sulfide |  |  | sphalerite, galena | multiple generations: sphalerite (various), galena (Gn-I, Gn-II), pyrite | stratabound, stratiform, vein-hosted | Replacement |  |  |  | pyrite, dolomite, quartz, calcite |  | MA4-27-Sp-6-5 |  |  |  |  | 2.614187 |  |  |  | 0.178 | [9 empty] | 0.011316 | [11 empty] | 1.621484 | [5 empty] | 59.24927 | [11 empty] | 21.174573 |  |  |  | 18.955626 |  |  |  | 13.494631 |  |  |  | 0.015 | [13 empty] | 30.809037 | [9 empty] | 0.916562 | [5 empty] | 15.240839 | [17 empty] | 2.446241 |  |  |  | 0.574554 | [5 empty] | 0.677356 | [13 empty] | 0.050104 | [18 empty] | 2022 | Aldis, C.; Olivo, G.R.; Morfin, S. (2022). LA-ICP-MS Trace Element Composition of Sphalerite and Galena of the Proterozoic Carbonate-Hosted Morro Agudo Zn-Pb Sulfide District, Brazil: Insights into Ore Genesis. Minerals, 12, 1028. https://doi.org/10.3390/min12081028 |  | BRA | Minas Gerais
| Morro Agudo, Bento Carmelo, Sucuri, Morro do Capão | Morro Agudo District | Basin hydrothermal | Mississippi Valley-type (MVT) | MVT zinc-lead | Zn, Pb | Ag | Zn, Pb, Ag | Aldis et al., 2022 |  | MA4-27-Sp-6-6-1 | MA4-27-Sp-6-6-1 | underground mine |  |  |  |  | ore material | polished section | grab | mineral separate | [5 empty] | mineralisation | carbonate-hosted sulfide |  |  | sphalerite, galena | multiple generations: sphalerite (various), galena (Gn-I, Gn-II), pyrite | stratabound, stratiform, vein-hosted | Replacement |  |  |  | pyrite, dolomite, quartz, calcite |  | MA4-27-Sp-6-6 |  |  |  |  | 2.450807 |  |  |  | 0.172 | [9 empty] | 0.006 | [11 empty] | 1.701887 | [5 empty] | 117.459596 | [11 empty] | 29.389296 |  |  |  | 42.702579 |  |  |  | 13.194294 |  |  |  | 0.014 | [13 empty] | 29.785906 | [9 empty] | 0.442465 | [5 empty] | 40.31328 | [17 empty] | 2.864693 |  |  |  | 0.435778 | [5 empty] | 0.776936 | [13 empty] | 0.072281 | [18 empty] | 2022 | Aldis, C.; Olivo, G.R.; Morfin, S. (2022). LA-ICP-MS Trace Element Composition of Sphalerite and Galena of the Proterozoic Carbonate-Hosted Morro Agudo Zn-Pb Sulfide District, Brazil: Insights into Ore Genesis. Minerals, 12, 1028. https://doi.org/10.3390/min12081028 |  | BRA | Minas Gerais
| Morro Agudo, Bento Carmelo, Sucuri, Morro do Capão | Morro Agudo District | Basin hydrothermal | Mississippi Valley-type (MVT) | MVT zinc-lead | Zn, Pb | Ag | Zn, Pb, Ag | Aldis et al., 2022 |  | MA4-27-Sp-7-1-1 | MA4-27-Sp-7-1-1 | underground mine |  |  |  |  | ore material | polished section | grab | mineral separate | [5 empty] | mineralisation | carbonate-hosted sulfide |  |  | sphalerite, galena | multiple generations: sphalerite (various), galena (Gn-I, Gn-II), pyrite | stratabound, stratiform, vein-hosted | Replacement |  |  |  | pyrite, dolomite, quartz, calcite |  | MA4-27-Sp-7-1 |  |  |  |  | 3.936144 |  |  |  | 0.573912 | [9 empty] | 0.027789 | [11 empty] | 1.316429 | [5 empty] | 52.658351 | [11 empty] | 7.28691 |  |  |  | 3.356672 |  |  |  | 20.020819 |  |  |  | 0.018 | [13 empty] | 129.414817 | [9 empty] | 0.738521 | [5 empty] | 1121.048779 | [17 empty] | 9.969965 |  |  |  | 1.203427 | [5 empty] | 1.021456 | [13 empty] | 1.872784 | [18 empty] | 2022 | Aldis, C.; Olivo, G.R.; Morfin, S. (2022). LA-ICP-MS Trace Element Composition of Sphalerite and Galena of the Proterozoic Carbonate-Hosted Morro Agudo Zn-Pb Sulfide District, Brazil: Insights into Ore Genesis. Minerals, 12, 1028. https://doi.org/10.3390/min12081028 |  | BRA | Minas Gerais
| Morro Agudo, Bento Carmelo, Sucuri, Morro do Capão | Morro Agudo District | Basin hydrothermal | Mississippi Valley-type (MVT) | MVT zinc-lead | Zn, Pb | Ag | Zn, Pb, Ag | Aldis et al., 2022 |  | MA4-27-Sp-7-2-1 | MA4-27-Sp-7-2-1 | underground mine |  |  |  |  | ore material | polished section | grab | mineral separate | [5 empty] | mineralisation | carbonate-hosted sulfide |  |  | sphalerite, galena | multiple generations: sphalerite (various), galena (Gn-I, Gn-II), pyrite | stratabound, stratiform, vein-hosted | Replacement |  |  |  | pyrite, dolomite, quartz, calcite |  | MA4-27-Sp-7-2 |  |  |  |  | 8.014708 |  |  |  | 0.408199 | [9 empty] | 0.028701 | [11 empty] | 1.352587 | [5 empty] | 26.658813 | [11 empty] | 8.861817 |  |  |  | 0.427457 |  |  |  | 16.521095 |  |  |  | 0.017 | [13 empty] | 29.356661 | [9 empty] | 0.664713 | [5 empty] | 45.897846 | [17 empty] | 17.328606 |  |  |  | 1.285753 | [5 empty] | 0.955169 | [13 empty] | 0.038004 | [18 empty] | 2022 | Aldis, C.; Olivo, G.R.; Morfin, S. (2022). LA-ICP-MS Trace Element Composition of Sphalerite and Galena of the Proterozoic Carbonate-Hosted Morro Agudo Zn-Pb Sulfide District, Brazil: Insights into Ore Genesis. Minerals, 12, 1028. https://doi.org/10.3390/min12081028 |  | BRA | Minas Gerais
| Morro Agudo, Bento Carmelo, Sucuri, Morro do Capão | Morro Agudo District | Basin hydrothermal | Mississippi Valley-type (MVT) | MVT zinc-lead | Zn, Pb | Ag | Zn, Pb, Ag | Aldis et al., 2022 |  | MA4-27-Sp-7-4-1 | MA4-27-Sp-7-4-1 | underground mine |  |  |  |  | ore material | polished section | grab | mineral separate | [5 empty] | mineralisation | carbonate-hosted sulfide |  |  | sphalerite, galena | multiple generations: sphalerite (various), galena (Gn-I, Gn-II), pyrite | stratabound, stratiform, vein-hosted | Replacement |  |  |  | pyrite, dolomite, quartz, calcite |  | MA4-27-Sp-7-4 |  |  |  |  | 4.102828 |  |  |  | 0.309407 | [9 empty] | 0.019569 | [11 empty] | 1.540767 | [5 empty] | 22.722109 | [11 empty] | 11.590589 |  |  |  | 1.24677 |  |  |  | 16.530418 |  |  |  | 0.024452 | [13 empty] | 29.493335 | [9 empty] | 0.795091 | [5 empty] | 23.78335 | [17 empty] | 7.826315 |  |  |  | 0.809922 | [5 empty] | 1.326228 | [13 empty] | 0.031515 | [18 empty] | 2022 | Aldis, C.; Olivo, G.R.; Morfin, S. (2022). LA-ICP-MS Trace Element Composition of Sphalerite and Galena of the Proterozoic Carbonate-Hosted Morro Agudo Zn-Pb Sulfide District, Brazil: Insights into Ore Genesis. Minerals, 12, 1028. https://doi.org/10.3390/min12081028 |  | BRA | Minas Gerais
| Morro Agudo, Bento Carmelo, Sucuri, Morro do Capão | Morro Agudo District | Basin hydrothermal | Mississippi Valley-type (MVT) | MVT zinc-lead | Zn, Pb | Ag | Zn, Pb, Ag | Aldis et al., 2022 |  | MA4-27-Sp-7-5-1 | MA4-27-Sp-7-5-1 | underground mine |  |  |  |  | ore material | polished section | grab | mineral separate | [5 empty] | mineralisation | carbonate-hosted sulfide |  |  | sphalerite, galena | multiple generations: sphalerite (various), galena (Gn-I, Gn-II), pyrite | stratabound, stratiform, vein-hosted | Replacement |  |  |  | pyrite, dolomite, quartz, calcite |  | MA4-27-Sp-7-5 |  |  |  |  | 0.908844 |  |  |  | 0.204043 | [9 empty] | 0.005653 | [11 empty] | 1.57784 | [5 empty] | 10.58053 | [11 empty] | 3.880412 |  |  |  | 1.191302 |  |  |  | 15.356349 |  |  |  | 0.015658 | [13 empty] | 30.684877 | [9 empty] | 0.761321 | [5 empty] | 8.239409 | [17 empty] | 2.880088 |  |  |  | 0.965095 | [5 empty] | 1.079519 | [13 empty] | 0.020967 | [18 empty] | 2022 | Aldis, C.; Olivo, G.R.; Morfin, S. (2022). LA-ICP-MS Trace Element Composition of Sphalerite and Galena of the Proterozoic Carbonate-Hosted Morro Agudo Zn-Pb Sulfide District, Brazil: Insights into Ore Genesis. Minerals, 12, 1028. https://doi.org/10.3390/min12081028 |  | BRA | Minas Gerais
| Morro Agudo, Bento Carmelo, Sucuri, Morro do Capão | Morro Agudo District | Basin hydrothermal | Mississippi Valley-type (MVT) | MVT zinc-lead | Zn, Pb | Ag | Zn, Pb, Ag | Aldis et al., 2022 |  | MA4-27-Sp-7-6-1 | MA4-27-Sp-7-6-1 | underground mine |  |  |  |  | ore material | polished section | grab | mineral separate | [5 empty] | mineralisation | carbonate-hosted sulfide |  |  | sphalerite, galena | multiple generations: sphalerite (various), galena (Gn-I, Gn-II), pyrite | stratabound, stratiform, vein-hosted | Replacement |  |  |  | pyrite, dolomite, quartz, calcite |  | MA4-27-Sp-7-6 |  |  |  |  | 2.131996 |  |  |  | 0.300254 | [9 empty] | 0.011385 | [11 empty] | 1.511935 | [5 empty] | 22.302828 | [11 empty] | 11.533311 |  |  |  | 3.099588 |  |  |  | 15.540815 |  |  |  | 0.014 | [13 empty] | 29.162278 | [9 empty] | 0.798045 | [5 empty] | 19.95584 | [17 empty] | 7.610149 |  |  |  | 0.679957 | [5 empty] | 1.487428 | [13 empty] | 0.043963 | [18 empty] | 2022 | Aldis, C.; Olivo, G.R.; Morfin, S. (2022). LA-ICP-MS Trace Element Composition of Sphalerite and Galena of the Proterozoic Carbonate-Hosted Morro Agudo Zn-Pb Sulfide District, Brazil: Insights into Ore Genesis. Minerals, 12, 1028. https://doi.org/10.3390/min12081028 |  | BRA | Minas Gerais
| Morro Agudo, Bento Carmelo, Sucuri, Morro do Capão | Morro Agudo District | Basin hydrothermal | Mississippi Valley-type (MVT) | MVT zinc-lead | Zn, Pb | Ag | Zn, Pb, Ag | Aldis et al., 2022 |  | MA4-27-Sp-8-1-1 | MA4-27-Sp-8-1-1 | underground mine |  |  |  |  | ore material | polished section | grab | mineral separate | [5 empty] | mineralisation | carbonate-hosted sulfide |  |  | sphalerite, galena | multiple generations: sphalerite (various), galena (Gn-I, Gn-II), pyrite | stratabound, stratiform, vein-hosted | Stringer |  |  |  | pyrite, dolomite, quartz, calcite |  | MA4-27-Sp-8-1 |  |  |  |  | 8.922611 |  |  |  | 0.797158 | [9 empty] | 0.091526 | [11 empty] | 1.793357 | [5 empty] | 60.656546 | [11 empty] | 18.042057 |  |  |  | 0.919621 |  |  |  | 19.713819 |  |  |  | 0.051855 | [13 empty] | 101.617353 | [9 empty] | 0.425167 | [5 empty] | 366.152514 | [17 empty] | 43.234525 |  |  |  | 0.548 | [5 empty] | 8.387265 | [13 empty] | 1.058017 | [18 empty] | 2022 | Aldis, C.; Olivo, G.R.; Morfin, S. (2022). LA-ICP-MS Trace Element Composition of Sphalerite and Galena of the Proterozoic Carbonate-Hosted Morro Agudo Zn-Pb Sulfide District, Brazil: Insights into Ore Genesis. Minerals, 12, 1028. https://doi.org/10.3390/min12081028 |  | BRA | Minas Gerais
| Morro Agudo, Bento Carmelo, Sucuri, Morro do Capão | Morro Agudo District | Basin hydrothermal | Mississippi Valley-type (MVT) | MVT zinc-lead | Zn, Pb | Ag | Zn, Pb, Ag | Aldis et al., 2022 |  | MA4-27-Sp-8-2-1 | MA4-27-Sp-8-2-1 | underground mine |  |  |  |  | ore material | polished section | grab | mineral separate | [5 empty] | mineralisation | carbonate-hosted sulfide |  |  | sphalerite, galena | multiple generations: sphalerite (various), galena (Gn-I, Gn-II), pyrite | stratabound, stratiform, vein-hosted | Stringer |  |  |  | pyrite, dolomite, quartz, calcite |  | MA4-27-Sp-8-2 |  |  |  |  | 7.745492 |  |  |  | 0.415462 | [9 empty] | 0.057662 | [11 empty] | 0.549866 | [5 empty] | 26.40155 | [11 empty] | 10.420459 |  |  |  | 0.510413 |  |  |  | 16.819126 |  |  |  | 0.016219 | [13 empty] | 131.109694 | [9 empty] | 0.383 | [5 empty] | 44.133685 | [17 empty] | 21.315587 |  |  |  | 0.641 | [5 empty] | 1.03398 | [13 empty] | 0.040097 | [18 empty] | 2022 | Aldis, C.; Olivo, G.R.; Morfin, S. (2022). LA-ICP-MS Trace Element Composition of Sphalerite and Galena of the Proterozoic Carbonate-Hosted Morro Agudo Zn-Pb Sulfide District, Brazil: Insights into Ore Genesis. Minerals, 12, 1028. https://doi.org/10.3390/min12081028 |  | BRA | Minas Gerais
| Morro Agudo, Bento Carmelo, Sucuri, Morro do Capão | Morro Agudo District | Basin hydrothermal | Mississippi Valley-type (MVT) | MVT zinc-lead | Zn, Pb | Ag | Zn, Pb, Ag | Aldis et al., 2022 |  | MA4-27-Sp-8-3-1 | MA4-27-Sp-8-3-1 | underground mine |  |  |  |  | ore material | polished section | grab | mineral separate | [5 empty] | mineralisation | carbonate-hosted sulfide |  |  | sphalerite, galena | multiple generations: sphalerite (various), galena (Gn-I, Gn-II), pyrite | stratabound, stratiform, vein-hosted | Stringer |  |  |  | pyrite, dolomite, quartz, calcite |  | MA4-27-Sp-8-3 |  |  |  |  | 3.508679 |  |  |  | 0.167 | [9 empty] | 0.027909 | [11 empty] | 1.072755 | [5 empty] | 21.396648 | [11 empty] | 9.697547 |  |  |  | 0.128254 |  |  |  | 16.262471 |  |  |  | 0.017 | [13 empty] | 58.280733 | [9 empty] | 0.446 | [5 empty] | 31.265021 | [17 empty] | 8.912165 |  |  |  | 1.071536 | [5 empty] | 1.085397 | [13 empty] | 0.007598 | [18 empty] | 2022 | Aldis, C.; Olivo, G.R.; Morfin, S. (2022). LA-ICP-MS Trace Element Composition of Sphalerite and Galena of the Proterozoic Carbonate-Hosted Morro Agudo Zn-Pb Sulfide District, Brazil: Insights into Ore Genesis. Minerals, 12, 1028. https://doi.org/10.3390/min12081028 |  | BRA | Minas Gerais
| Morro Agudo, Bento Carmelo, Sucuri, Morro do Capão | Morro Agudo District | Basin hydrothermal | Mississippi Valley-type (MVT) | MVT zinc-lead | Zn, Pb | Ag | Zn, Pb, Ag | Aldis et al., 2022 |  | MA4-27-Sp-8-4-1 | MA4-27-Sp-8-4-1 | underground mine |  |  |  |  | ore material | polished section | grab | mineral separate | [5 empty] | mineralisation | carbonate-hosted sulfide |  |  | sphalerite, galena | multiple generations: sphalerite (various), galena (Gn-I, Gn-II), pyrite | stratabound, stratiform, vein-hosted | Stringer |  |  |  | pyrite, dolomite, quartz, calcite |  | MA4-27-Sp-8-4 |  |  |  |  | 1.651123 |  |  |  | 0.149 | [9 empty] | 0.010945 | [11 empty] | 0.933351 | [5 empty] | 11.764929 | [11 empty] | 7.150632 |  |  |  | 0.099776 |  |  |  | 16.299158 |  |  |  | 0.015 | [13 empty] | 23.535209 | [9 empty] | 0.388 | [5 empty] | 15.834823 | [17 empty] | 5.194222 |  |  |  | 1.120097 | [5 empty] | 0.922787 | [13 empty] | 0.009718 | [18 empty] | 2022 | Aldis, C.; Olivo, G.R.; Morfin, S. (2022). LA-ICP-MS Trace Element Composition of Sphalerite and Galena of the Proterozoic Carbonate-Hosted Morro Agudo Zn-Pb Sulfide District, Brazil: Insights into Ore Genesis. Minerals, 12, 1028. https://doi.org/10.3390/min12081028 |  | BRA | Minas Gerais
| Morro Agudo, Bento Carmelo, Sucuri, Morro do Capão | Morro Agudo District | Basin hydrothermal | Mississippi Valley-type (MVT) | MVT zinc-lead | Zn, Pb | Ag | Zn, Pb, Ag | Aldis et al., 2022 |  | MA4-27-Sp-8-5-1 | MA4-27-Sp-8-5-1 | underground mine |  |  |  |  | ore material | polished section | grab | mineral separate | [5 empty] | mineralisation | carbonate-hosted sulfide |  |  | sphalerite, galena | multiple generations: sphalerite (various), galena (Gn-I, Gn-II), pyrite | stratabound, stratiform, vein-hosted | Stringer |  |  |  | pyrite, dolomite, quartz, calcite |  | MA4-27-Sp-8-5 |  |  |  |  | 0.948588 |  |  |  | 0.184 | [9 empty] | 0.011431 | [11 empty] | 1.069837 | [5 empty] | 9.70213 | [11 empty] | 7.414585 |  |  |  | 0.075 |  |  |  | 15.173792 |  |  |  | 0.014 | [13 empty] | 24.239309 | [9 empty] | 0.445639 | [5 empty] | 7.727905 | [17 empty] | 1.424106 |  |  |  | 1.680872 | [5 empty] | 0.650013 | [13 empty] | 0.006052 | [18 empty] | 2022 | Aldis, C.; Olivo, G.R.; Morfin, S. (2022). LA-ICP-MS Trace Element Composition of Sphalerite and Galena of the Proterozoic Carbonate-Hosted Morro Agudo Zn-Pb Sulfide District, Brazil: Insights into Ore Genesis. Minerals, 12, 1028. https://doi.org/10.3390/min12081028 |  | BRA | Minas Gerais
| Morro Agudo, Bento Carmelo, Sucuri, Morro do Capão | Morro Agudo District | Basin hydrothermal | Mississippi Valley-type (MVT) | MVT zinc-lead | Zn, Pb | Ag | Zn, Pb, Ag | Aldis et al., 2022 |  | MA4-27-Sp-9-1-1 | MA4-27-Sp-9-1-1 | underground mine |  |  |  |  | ore material | polished section | grab | mineral separate | [5 empty] | mineralisation | carbonate-hosted sulfide |  |  | sphalerite, galena | multiple generations: sphalerite (various), galena (Gn-I, Gn-II), pyrite | stratabound, stratiform, vein-hosted | Stringer |  |  |  | pyrite, dolomite, quartz, calcite |  | MA4-27-Sp-9-1 |  |  |  |  | 2.374151 |  |  |  | 0.359502 | [9 empty] | 0.024003 | [11 empty] | 1.763471 | [5 empty] | 42.626779 | [11 empty] | 5.399212 |  |  |  | 0.80707 |  |  |  | 21.087833 |  |  |  | 0.017 | [13 empty] | 57.628891 | [9 empty] | 1.239351 | [5 empty] | 433.755685 | [17 empty] | 6.09968 |  |  |  | 1.129828 | [5 empty] | 1.150951 | [13 empty] | 0.566113 | [18 empty] | 2022 | Aldis, C.; Olivo, G.R.; Morfin, S. (2022). LA-ICP-MS Trace Element Composition of Sphalerite and Galena of the Proterozoic Carbonate-Hosted Morro Agudo Zn-Pb Sulfide District, Brazil: Insights into Ore Genesis. Minerals, 12, 1028. https://doi.org/10.3390/min12081028 |  | BRA | Minas Gerais
| Morro Agudo, Bento Carmelo, Sucuri, Morro do Capão | Morro Agudo District | Basin hydrothermal | Mississippi Valley-type (MVT) | MVT zinc-lead | Zn, Pb | Ag | Zn, Pb, Ag | Aldis et al., 2022 |  | MA4-27-Sp-9-2-1 | MA4-27-Sp-9-2-1 | underground mine |  |  |  |  | ore material | polished section | grab | mineral separate | [5 empty] | mineralisation | carbonate-hosted sulfide |  |  | sphalerite, galena | multiple generations: sphalerite (various), galena (Gn-I, Gn-II), pyrite | stratabound, stratiform, vein-hosted | Stringer |  |  |  | pyrite, dolomite, quartz, calcite |  | MA4-27-Sp-9-2 |  |  |  |  | 4.065155 |  |  |  | 0.25016 | [9 empty] | 0.029029 | [11 empty] | 1.608846 | [5 empty] | 82.338258 | [11 empty] | 22.139027 |  |  |  | 27.255198 |  |  |  | 20.880001 |  |  |  | 0.021 | [13 empty] | 33.467046 | [9 empty] | 1.500302 | [5 empty] | 24.048737 | [17 empty] | 4.853809 |  |  |  | 2.345968 | [5 empty] | 1.106283 | [13 empty] | 0.073949 | [18 empty] | 2022 | Aldis, C.; Olivo, G.R.; Morfin, S. (2022). LA-ICP-MS Trace Element Composition of Sphalerite and Galena of the Proterozoic Carbonate-Hosted Morro Agudo Zn-Pb Sulfide District, Brazil: Insights into Ore Genesis. Minerals, 12, 1028. https://doi.org/10.3390/min12081028 |  | BRA | Minas Gerais
| Morro Agudo, Bento Carmelo, Sucuri, Morro do Capão | Morro Agudo District | Basin hydrothermal | Mississippi Valley-type (MVT) | MVT zinc-lead | Zn, Pb | Ag | Zn, Pb, Ag | Aldis et al., 2022 |  | MA4-27-Sp-10-1-1 | MA4-27-Sp-10-1-1 | underground mine |  |  |  |  | ore material | polished section | grab | mineral separate | [5 empty] | mineralisation | carbonate-hosted sulfide |  |  | sphalerite, galena | multiple generations: sphalerite (various), galena (Gn-I, Gn-II), pyrite | stratabound, stratiform, vein-hosted | Open-Space Filling |  |  |  | pyrite, dolomite, quartz, calcite |  | MA4-27-Sp-10-1 |  |  |  |  | 5.618716 |  |  |  | 0.489308 | [9 empty] | 0.033329 | [11 empty] | 0.941531 | [5 empty] | 25.427083 | [11 empty] | 10.002683 |  |  |  | 0.830324 |  |  |  | 16.455908 |  |  |  | 0.018 | [13 empty] | 33.893174 | [9 empty] | 1.123867 | [5 empty] | 32.065895 | [17 empty] | 16.373545 |  |  |  | 2.127494 | [5 empty] | 1.201732 | [13 empty] | 0.019484 | [18 empty] | 2022 | Aldis, C.; Olivo, G.R.; Morfin, S. (2022). LA-ICP-MS Trace Element Composition of Sphalerite and Galena of the Proterozoic Carbonate-Hosted Morro Agudo Zn-Pb Sulfide District, Brazil: Insights into Ore Genesis. Minerals, 12, 1028. https://doi.org/10.3390/min12081028 |  | BRA | Minas Gerais
| Morro Agudo, Bento Carmelo, Sucuri, Morro do Capão | Morro Agudo District | Basin hydrothermal | Mississippi Valley-type (MVT) | MVT zinc-lead | Zn, Pb | Ag | Zn, Pb, Ag | Aldis et al., 2022 |  | MA4-27-Sp-10-2-1 | MA4-27-Sp-10-2-1 | underground mine |  |  |  |  | ore material | polished section | grab | mineral separate | [5 empty] | mineralisation | carbonate-hosted sulfide |  |  | sphalerite, galena | multiple generations: sphalerite (various), galena (Gn-I, Gn-II), pyrite | stratabound, stratiform, vein-hosted | Open-Space Filling |  |  |  | pyrite, dolomite, quartz, calcite |  | MA4-27-Sp-10-2 |  |  |  |  | 2.333582 |  |  |  | 0.304456 | [9 empty] | 0.026924 | [11 empty] | 0.996679 | [5 empty] | 18.653979 | [11 empty] | 9.967513 |  |  |  | 0.200976 |  |  |  | 15.686973 |  |  |  | 0.018 | [13 empty] | 33.070982 | [9 empty] | 0.604418 | [5 empty] | 22.337473 | [17 empty] | 5.620351 |  |  |  | 1.951905 | [5 empty] | 1.198443 | [13 empty] | 0.010342 | [18 empty] | 2022 | Aldis, C.; Olivo, G.R.; Morfin, S. (2022). LA-ICP-MS Trace Element Composition of Sphalerite and Galena of the Proterozoic Carbonate-Hosted Morro Agudo Zn-Pb Sulfide District, Brazil: Insights into Ore Genesis. Minerals, 12, 1028. https://doi.org/10.3390/min12081028 |  | BRA | Minas Gerais
| Morro Agudo, Bento Carmelo, Sucuri, Morro do Capão | Morro Agudo District | Basin hydrothermal | Mississippi Valley-type (MVT) | MVT zinc-lead | Zn, Pb | Ag | Zn, Pb, Ag | Aldis et al., 2022 |  | MA4-27-Sp-10-4-1 | MA4-27-Sp-10-4-1 | underground mine |  |  |  |  | ore material | polished section | grab | mineral separate | [5 empty] | mineralisation | carbonate-hosted sulfide |  |  | sphalerite, galena | multiple generations: sphalerite (various), galena (Gn-I, Gn-II), pyrite | stratabound, stratiform, vein-hosted | Open-Space Filling |  |  |  | pyrite, dolomite, quartz, calcite |  | MA4-27-Sp-10-4 |  |  |  |  | 1.728431 |  |  |  | 0.184881 | [9 empty] | 0.021945 | [11 empty] | 1.224331 | [5 empty] | 19.561934 | [11 empty] | 16.286226 |  |  |  | 0.127473 |  |  |  | 15.620124 |  |  |  | 0.026806 | [13 empty] | 48.672785 | [9 empty] | 0.701144 | [5 empty] | 12.764373 | [17 empty] | 2.53433 |  |  |  | 1.387958 | [5 empty] | 0.748156 | [13 empty] | 0.012303 | [18 empty] | 2022 | Aldis, C.; Olivo, G.R.; Morfin, S. (2022). LA-ICP-MS Trace Element Composition of Sphalerite and Galena of the Proterozoic Carbonate-Hosted Morro Agudo Zn-Pb Sulfide District, Brazil: Insights into Ore Genesis. Minerals, 12, 1028. https://doi.org/10.3390/min12081028 |  | BRA | Minas Gerais
| Morro Agudo, Bento Carmelo, Sucuri, Morro do Capão | Morro Agudo District | Basin hydrothermal | Mississippi Valley-type (MVT) | MVT zinc-lead | Zn, Pb | Ag | Zn, Pb, Ag | Aldis et al., 2022 |  | MA4-27-Sp-10-5-1 | MA4-27-Sp-10-5-1 | underground mine |  |  |  |  | ore material | polished section | grab | mineral separate | [5 empty] | mineralisation | carbonate-hosted sulfide |  |  | sphalerite, galena | multiple generations: sphalerite (various), galena (Gn-I, Gn-II), pyrite | stratabound, stratiform, vein-hosted | Open-Space Filling |  |  |  | pyrite, dolomite, quartz, calcite |  | MA4-27-Sp-10-5 |  |  |  |  | 2.13244 |  |  |  | 0.306393 | [9 empty] | 0.012768 | [11 empty] | 0.91915 | [5 empty] | 48.278742 | [11 empty] | 19.641354 |  |  |  | 13.83745 |  |  |  | 14.889626 |  |  |  | 0.018 | [13 empty] | 38.734711 | [9 empty] | 0.829526 | [5 empty] | 13.417646 | [17 empty] | 2.453201 |  |  |  | 1.003601 | [5 empty] | 0.577535 | [13 empty] | 0.039875 | [18 empty] | 2022 | Aldis, C.; Olivo, G.R.; Morfin, S. (2022). LA-ICP-MS Trace Element Composition of Sphalerite and Galena of the Proterozoic Carbonate-Hosted Morro Agudo Zn-Pb Sulfide District, Brazil: Insights into Ore Genesis. Minerals, 12, 1028. https://doi.org/10.3390/min12081028 |  | BRA | Minas Gerais
| Morro Agudo, Bento Carmelo, Sucuri, Morro do Capão | Morro Agudo District | Basin hydrothermal | Mississippi Valley-type (MVT) | MVT zinc-lead | Zn, Pb | Ag | Zn, Pb, Ag | Aldis et al., 2022 |  | MA4-27-Sp-10-7-1 | MA4-27-Sp-10-7-1 | underground mine |  |  |  |  | ore material | polished section | grab | mineral separate | [5 empty] | mineralisation | carbonate-hosted sulfide |  |  | sphalerite, galena | multiple generations: sphalerite (various), galena (Gn-I, Gn-II), pyrite | stratabound, stratiform, vein-hosted | Disseminated |  |  |  | pyrite, dolomite, quartz, calcite |  | MA4-27-Sp-10-7 |  |  |  |  | 3.501928 |  |  |  | 0.354831 | [9 empty] | 0.021246 | [11 empty] | 2.11545 | [5 empty] | 61.147598 | [11 empty] | 4.300519 |  |  |  | 7.38378 |  |  |  | 15.470748 |  |  |  | 0.013 | [13 empty] | 227.232101 | [9 empty] | 0.817484 | [5 empty] | 1842.84019 | [17 empty] | 6.683971 |  |  |  | 0.75 | [5 empty] | 1.104786 | [13 empty] | 2.833812 | [18 empty] | 2022 | Aldis, C.; Olivo, G.R.; Morfin, S. (2022). LA-ICP-MS Trace Element Composition of Sphalerite and Galena of the Proterozoic Carbonate-Hosted Morro Agudo Zn-Pb Sulfide District, Brazil: Insights into Ore Genesis. Minerals, 12, 1028. https://doi.org/10.3390/min12081028 |  | BRA | Minas Gerais
| Morro Agudo, Bento Carmelo, Sucuri, Morro do Capão | Morro Agudo District | Basin hydrothermal | Mississippi Valley-type (MVT) | MVT zinc-lead | Zn, Pb | Ag | Zn, Pb, Ag | Aldis et al., 2022 |  | MA4-27-Sp-10-9-1 | MA4-27-Sp-10-9-1 | underground mine |  |  |  |  | ore material | polished section | grab | mineral separate | [5 empty] | mineralisation | carbonate-hosted sulfide |  |  | sphalerite, galena | multiple generations: sphalerite (various), galena (Gn-I, Gn-II), pyrite | stratabound, stratiform, vein-hosted | Disseminated |  |  |  | pyrite, dolomite, quartz, calcite |  | MA4-27-Sp-10-9 |  |  |  |  | 9.932755 |  |  |  | 0.787084 | [9 empty] | 0.040083 | [11 empty] | 1.844897 | [5 empty] | 49.278474 | [11 empty] | 6.248975 |  |  |  | 0.80459 |  |  |  | 16.715023 |  |  |  | 0.018 | [13 empty] | 103.198631 | [9 empty] | 0.520235 | [5 empty] | 312.39043 | [17 empty] | 24.330382 |  |  |  | 0.924337 | [5 empty] | 0.728615 | [13 empty] | 0.618327 | [18 empty] | 2022 | Aldis, C.; Olivo, G.R.; Morfin, S. (2022). LA-ICP-MS Trace Element Composition of Sphalerite and Galena of the Proterozoic Carbonate-Hosted Morro Agudo Zn-Pb Sulfide District, Brazil: Insights into Ore Genesis. Minerals, 12, 1028. https://doi.org/10.3390/min12081028 |  | BRA | Minas Gerais
| Morro Agudo, Bento Carmelo, Sucuri, Morro do Capão | Morro Agudo District | Basin hydrothermal | Mississippi Valley-type (MVT) | MVT zinc-lead | Zn, Pb | Ag | Zn, Pb, Ag | Aldis et al., 2022 |  | MA4-27-Sp-11-1-1 | MA4-27-Sp-11-1-1 | underground mine |  |  |  |  | ore material | polished section | grab | mineral separate | [5 empty] | mineralisation | carbonate-hosted sulfide |  |  | sphalerite, galena | multiple generations: sphalerite (various), galena (Gn-I, Gn-II), pyrite | stratabound, stratiform, vein-hosted | Replacement |  |  |  | pyrite, dolomite, quartz, calcite |  | MA4-27-Sp-11-1 |  |  |  |  | 5.711768 |  |  |  | 0.646622 | [9 empty] | 0.039784 | [11 empty] | 2.143135 | [5 empty] | 65.376296 | [11 empty] | 8.661391 |  |  |  | 0.774655 |  |  |  | 10.165575 |  |  |  | 0.013847 | [13 empty] | 83.936222 | [9 empty] | 0.76305 | [5 empty] | 918.429509 | [17 empty] | 8.932877 |  |  |  | 1.218716 | [5 empty] | 1.425892 | [13 empty] | 1.21366 | [18 empty] | 2022 | Aldis, C.; Olivo, G.R.; Morfin, S. (2022). LA-ICP-MS Trace Element Composition of Sphalerite and Galena of the Proterozoic Carbonate-Hosted Morro Agudo Zn-Pb Sulfide District, Brazil: Insights into Ore Genesis. Minerals, 12, 1028. https://doi.org/10.3390/min12081028 |  | BRA | Minas Gerais
| Morro Agudo, Bento Carmelo, Sucuri, Morro do Capão | Morro Agudo District | Basin hydrothermal | Mississippi Valley-type (MVT) | MVT zinc-lead | Zn, Pb | Ag | Zn, Pb, Ag | Aldis et al., 2022 |  | MA4-27-Sp-11-3-1 | MA4-27-Sp-11-3-1 | underground mine |  |  |  |  | ore material | polished section | grab | mineral separate | [5 empty] | mineralisation | carbonate-hosted sulfide |  |  | sphalerite, galena | multiple generations: sphalerite (various), galena (Gn-I, Gn-II), pyrite | stratabound, stratiform, vein-hosted | Replacement |  |  |  | pyrite, dolomite, quartz, calcite |  | MA4-27-Sp-11-3 |  |  |  |  | 4.261695 |  |  |  | 0.462576 | [9 empty] | 0.018929 | [11 empty] | 2.460037 | [5 empty] | 17.134128 | [11 empty] | 12.621405 |  |  |  | 0.061514 |  |  |  | 9.788967 |  |  |  | 0.016 | [13 empty] | 31.624529 | [9 empty] | 0.787857 | [5 empty] | 19.620269 | [17 empty] | 6.134906 |  |  |  | 1.543966 | [5 empty] | 1.002754 | [13 empty] | 0.014845 | [18 empty] | 2022 | Aldis, C.; Olivo, G.R.; Morfin, S. (2022). LA-ICP-MS Trace Element Composition of Sphalerite and Galena of the Proterozoic Carbonate-Hosted Morro Agudo Zn-Pb Sulfide District, Brazil: Insights into Ore Genesis. Minerals, 12, 1028. https://doi.org/10.3390/min12081028 |  | BRA | Minas Gerais
| Morro Agudo, Bento Carmelo, Sucuri, Morro do Capão | Morro Agudo District | Basin hydrothermal | Mississippi Valley-type (MVT) | MVT zinc-lead | Zn, Pb | Ag | Zn, Pb, Ag | Aldis et al., 2022 |  | MA4-27-Sp-11-4-1 | MA4-27-Sp-11-4-1 | underground mine |  |  |  |  | ore material | polished section | grab | mineral separate | [5 empty] | mineralisation | carbonate-hosted sulfide |  |  | sphalerite, galena | multiple generations: sphalerite (various), galena (Gn-I, Gn-II), pyrite | stratabound, stratiform, vein-hosted | Replacement |  |  |  | pyrite, dolomite, quartz, calcite |  | MA4-27-Sp-11-4 |  |  |  |  | 1.97783 |  |  |  | 0.304638 | [9 empty] | 0.009478 | [11 empty] | 2.60693 | [5 empty] | 16.350887 | [11 empty] | 11.470575 |  |  |  | 0.05749 |  |  |  | 10.406691 |  |  |  | 0.015 | [13 empty] | 32.394289 | [9 empty] | 0.897442 | [5 empty] | 18.652956 | [17 empty] | 3.693779 |  |  |  | 0.607845 | [5 empty] | 0.699883 | [13 empty] | 0.003 | [18 empty] | 2022 | Aldis, C.; Olivo, G.R.; Morfin, S. (2022). LA-ICP-MS Trace Element Composition of Sphalerite and Galena of the Proterozoic Carbonate-Hosted Morro Agudo Zn-Pb Sulfide District, Brazil: Insights into Ore Genesis. Minerals, 12, 1028. https://doi.org/10.3390/min12081028 |  | BRA | Minas Gerais
| Morro Agudo, Bento Carmelo, Sucuri, Morro do Capão | Morro Agudo District | Basin hydrothermal | Mississippi Valley-type (MVT) | MVT zinc-lead | Zn, Pb | Ag | Zn, Pb, Ag | Aldis et al., 2022 |  | MA4-27-Sp-11-5-1 | MA4-27-Sp-11-5-1 | underground mine |  |  |  |  | ore material | polished section | grab | mineral separate | [5 empty] | mineralisation | carbonate-hosted sulfide |  |  | sphalerite, galena | multiple generations: sphalerite (various), galena (Gn-I, Gn-II), pyrite | stratabound, stratiform, vein-hosted | Replacement |  |  |  | pyrite, dolomite, quartz, calcite |  | MA4-27-Sp-11-5 |  |  |  |  | 8.166356 |  |  |  | 1.063383 | [9 empty] | 0.02861 | [11 empty] | 2.294969 | [5 empty] | 61.761972 | [11 empty] | 9.950971 |  |  |  | 0.60162 |  |  |  | 11.326954 |  |  |  | 0.018 | [13 empty] | 96.131936 | [9 empty] | 0.914387 | [5 empty] | 578.044583 | [17 empty] | 11.915695 |  |  |  | 0.641662 | [5 empty] | 1.311859 | [13 empty] | 0.79611 | [18 empty] | 2022 | Aldis, C.; Olivo, G.R.; Morfin, S. (2022). LA-ICP-MS Trace Element Composition of Sphalerite and Galena of the Proterozoic Carbonate-Hosted Morro Agudo Zn-Pb Sulfide District, Brazil: Insights into Ore Genesis. Minerals, 12, 1028. https://doi.org/10.3390/min12081028 |  | BRA | Minas Gerais
| Morro Agudo, Bento Carmelo, Sucuri, Morro do Capão | Morro Agudo District | Basin hydrothermal | Mississippi Valley-type (MVT) | MVT zinc-lead | Zn, Pb | Ag | Zn, Pb, Ag | Aldis et al., 2022 |  | 25-1-Sp-2-1 | 25-1-Sp-2-1 | underground mine |  |  |  |  | ore material | polished section | grab | mineral separate | [5 empty] | mineralisation | carbonate-hosted sulfide |  |  | sphalerite, galena | multiple generations: sphalerite (various), galena (Gn-I, Gn-II), pyrite | stratabound, stratiform, vein-hosted | Disseminated |  |  |  | pyrite, dolomite, quartz, calcite |  | 25-1-Sp-2 |  |  |  |  | 0.918331 |  |  |  | 0.22 | [9 empty] | 0.030074 | [11 empty] | 0.206053 | [5 empty] | 8.379845 | [11 empty] | 3.228499 |  |  |  | 0.327169 |  |  |  | 81.924821 |  |  |  | 0.136024 | [13 empty] | 26.409982 | [9 empty] | 0.422 | [5 empty] | 11.934665 | [17 empty] | 1.83087 |  |  |  | 2.363706 | [5 empty] | 0.606 | [13 empty] | 0.021453 | [18 empty] | 2022 | Aldis, C.; Olivo, G.R.; Morfin, S. (2022). LA-ICP-MS Trace Element Composition of Sphalerite and Galena of the Proterozoic Carbonate-Hosted Morro Agudo Zn-Pb Sulfide District, Brazil: Insights into Ore Genesis. Minerals, 12, 1028. https://doi.org/10.3390/min12081028 |  | BRA | Minas Gerais
| Morro Agudo, Bento Carmelo, Sucuri, Morro do Capão | Morro Agudo District | Basin hydrothermal | Mississippi Valley-type (MVT) | MVT zinc-lead | Zn, Pb | Ag | Zn, Pb, Ag | Aldis et al., 2022 |  | 25-1-Sp-3-1 | 25-1-Sp-3-1 | underground mine |  |  |  |  | ore material | polished section | grab | mineral separate | [5 empty] | mineralisation | carbonate-hosted sulfide |  |  | sphalerite, galena | multiple generations: sphalerite (various), galena (Gn-I, Gn-II), pyrite | stratabound, stratiform, vein-hosted | Disseminated |  |  |  | pyrite, dolomite, quartz, calcite |  | 25-1-Sp-3 |  |  |  |  | 12.992383 |  |  |  | 0.390905 | [9 empty] | 0.0238 | [11 empty] | 0.129989 | [5 empty] | 97.387502 | [11 empty] | 9.152234 |  |  |  | 9.636295 |  |  |  | 68.129636 |  |  |  | 0.114641 | [13 empty] | 158.488887 | [9 empty] | 0.36 | [5 empty] | 1265.9429 | [17 empty] | 9.974481 |  |  |  | 2.056132 | [5 empty] | 0.756283 | [13 empty] | 4.852521 | [18 empty] | 2022 | Aldis, C.; Olivo, G.R.; Morfin, S. (2022). LA-ICP-MS Trace Element Composition of Sphalerite and Galena of the Proterozoic Carbonate-Hosted Morro Agudo Zn-Pb Sulfide District, Brazil: Insights into Ore Genesis. Minerals, 12, 1028. https://doi.org/10.3390/min12081028 |  | BRA | Minas Gerais
| Morro Agudo, Bento Carmelo, Sucuri, Morro do Capão | Morro Agudo District | Basin hydrothermal | Mississippi Valley-type (MVT) | MVT zinc-lead | Zn, Pb | Ag | Zn, Pb, Ag | Aldis et al., 2022 |  | 25-1-Sp-4-1 | 25-1-Sp-4-1 | underground mine |  |  |  |  | ore material | polished section | grab | mineral separate | [5 empty] | mineralisation | carbonate-hosted sulfide |  |  | sphalerite, galena | multiple generations: sphalerite (various), galena (Gn-I, Gn-II), pyrite | stratabound, stratiform, vein-hosted | Disseminated |  |  |  | pyrite, dolomite, quartz, calcite |  | 25-1-Sp-4 |  |  |  |  | 11.210604 |  |  |  | 0.874357 | [9 empty] | 0.040312 | [11 empty] | 0.283097 | [5 empty] | 99.846693 | [11 empty] | 46.968481 |  |  |  | 14.454641 |  |  |  | 94.477329 |  |  |  | 0.063575 | [13 empty] | 23.681593 | [9 empty] | 0.723 | [5 empty] | 66.706992 | [17 empty] | 9.157417 |  |  |  | 4.722503 | [5 empty] | 1.099 | [13 empty] | 0.206534 | [18 empty] | 2022 | Aldis, C.; Olivo, G.R.; Morfin, S. (2022). LA-ICP-MS Trace Element Composition of Sphalerite and Galena of the Proterozoic Carbonate-Hosted Morro Agudo Zn-Pb Sulfide District, Brazil: Insights into Ore Genesis. Minerals, 12, 1028. https://doi.org/10.3390/min12081028 |  | BRA | Minas Gerais
| Morro Agudo, Bento Carmelo, Sucuri, Morro do Capão | Morro Agudo District | Basin hydrothermal | Mississippi Valley-type (MVT) | MVT zinc-lead | Zn, Pb | Ag | Zn, Pb, Ag | Aldis et al., 2022 |  | 25-2-Sp-1-1 | 25-2-Sp-1-1 | underground mine |  |  |  |  | ore material | polished section | grab | mineral separate | [5 empty] | mineralisation | carbonate-hosted sulfide |  |  | sphalerite, galena | multiple generations: sphalerite (various), galena (Gn-I, Gn-II), pyrite | stratabound, stratiform, vein-hosted | Open-Space Filling |  |  |  | pyrite, dolomite, quartz, calcite |  | 25-2-Sp-1 |  |  |  |  | 0.469415 |  |  |  | 0.158 | [9 empty] | 0.019876 | [11 empty] | 0.775302 | [5 empty] | 8.815761 | [11 empty] | 7.884355 |  |  |  | 0.086651 |  |  |  | 56.678914 |  |  |  | 0.129957 | [13 empty] | 29.020768 | [9 empty] | 0.310183 | [5 empty] | 2.837908 | [17 empty] | 0.638583 |  |  |  | 0.352 | [5 empty] | 0.893542 | [13 empty] | 0.002444 | [18 empty] | 2022 | Aldis, C.; Olivo, G.R.; Morfin, S. (2022). LA-ICP-MS Trace Element Composition of Sphalerite and Galena of the Proterozoic Carbonate-Hosted Morro Agudo Zn-Pb Sulfide District, Brazil: Insights into Ore Genesis. Minerals, 12, 1028. https://doi.org/10.3390/min12081028 |  | BRA | Minas Gerais
| Morro Agudo, Bento Carmelo, Sucuri, Morro do Capão | Morro Agudo District | Basin hydrothermal | Mississippi Valley-type (MVT) | MVT zinc-lead | Zn, Pb | Ag | Zn, Pb, Ag | Aldis et al., 2022 |  | 25-2-Sp-3-1 | 25-2-Sp-3-1 | underground mine |  |  |  |  | ore material | polished section | grab | mineral separate | [5 empty] | mineralisation | carbonate-hosted sulfide |  |  | sphalerite, galena | multiple generations: sphalerite (various), galena (Gn-I, Gn-II), pyrite | stratabound, stratiform, vein-hosted | Open-Space Filling |  |  |  | pyrite, dolomite, quartz, calcite |  | 25-2-Sp-3 |  |  |  |  | 6.326859 |  |  |  | 0.411831 | [9 empty] | 0.021154 | [11 empty] | 0.703854 | [5 empty] | 27.017994 | [11 empty] | 12.093294 |  |  |  | 1.490213 |  |  |  | 63.285578 |  |  |  | 0.168127 | [13 empty] | 42.249533 | [9 empty] | 0.345 | [5 empty] | 37.055882 | [17 empty] | 12.777214 |  |  |  | 0.537 | [5 empty] | 1.520439 | [13 empty] | 0.044374 | [18 empty] | 2022 | Aldis, C.; Olivo, G.R.; Morfin, S. (2022). LA-ICP-MS Trace Element Composition of Sphalerite and Galena of the Proterozoic Carbonate-Hosted Morro Agudo Zn-Pb Sulfide District, Brazil: Insights into Ore Genesis. Minerals, 12, 1028. https://doi.org/10.3390/min12081028 |  | BRA | Minas Gerais
| Morro Agudo, Bento Carmelo, Sucuri, Morro do Capão | Morro Agudo District | Basin hydrothermal | Mississippi Valley-type (MVT) | MVT zinc-lead | Zn, Pb | Ag | Zn, Pb, Ag | Aldis et al., 2022 |  | 25-2-Sp-5-1 | 25-2-Sp-5-1 | underground mine |  |  |  |  | ore material | polished section | grab | mineral separate | [5 empty] | mineralisation | carbonate-hosted sulfide |  |  | sphalerite, galena | multiple generations: sphalerite (various), galena (Gn-I, Gn-II), pyrite | stratabound, stratiform, vein-hosted | Open-Space Filling |  |  |  | pyrite, dolomite, quartz, calcite |  | 25-2-Sp-5 |  |  |  |  | 0.334954 |  |  |  | 0.162 | [9 empty] | 0.013343 | [11 empty] | 2.394264 | [5 empty] | 7.883204 | [11 empty] | 6.854458 |  |  |  | 0.188375 |  |  |  | 52.412631 |  |  |  | 0.152181 | [13 empty] | 37.264574 | [9 empty] | 0.311 | [5 empty] | 2.096555 | [17 empty] | 0.480807 |  |  |  | 0.432 | [5 empty] | 0.657817 | [13 empty] | 0.002233 | [18 empty] | 2022 | Aldis, C.; Olivo, G.R.; Morfin, S. (2022). LA-ICP-MS Trace Element Composition of Sphalerite and Galena of the Proterozoic Carbonate-Hosted Morro Agudo Zn-Pb Sulfide District, Brazil: Insights into Ore Genesis. Minerals, 12, 1028. https://doi.org/10.3390/min12081028 |  | BRA | Minas Gerais
| Morro Agudo, Bento Carmelo, Sucuri, Morro do Capão | Morro Agudo District | Basin hydrothermal | Mississippi Valley-type (MVT) | MVT zinc-lead | Zn, Pb | Ag | Zn, Pb, Ag | Aldis et al., 2022 |  | 25-2-Sp-6-1 | 25-2-Sp-6-1 | underground mine |  |  |  |  | ore material | polished section | grab | mineral separate | [5 empty] | mineralisation | carbonate-hosted sulfide |  |  | sphalerite, galena | multiple generations: sphalerite (various), galena (Gn-I, Gn-II), pyrite | stratabound, stratiform, vein-hosted | Open-Space Filling |  |  |  | pyrite, dolomite, quartz, calcite |  | 25-2-Sp-6 |  |  |  |  | 0.321522 |  |  |  | 0.206 | [9 empty] | 0.025324 | [11 empty] | 2.023793 | [5 empty] | 10.085358 | [11 empty] | 7.877142 |  |  |  | 0.111231 |  |  |  | 61.943897 |  |  |  | 0.095548 | [13 empty] | 40.219521 | [9 empty] | 0.424 | [5 empty] | 4.645062 | [17 empty] | 0.486178 |  |  |  | 1.110926 | [5 empty] | 0.984234 | [13 empty] | 0.002 | [18 empty] | 2022 | Aldis, C.; Olivo, G.R.; Morfin, S. (2022). LA-ICP-MS Trace Element Composition of Sphalerite and Galena of the Proterozoic Carbonate-Hosted Morro Agudo Zn-Pb Sulfide District, Brazil: Insights into Ore Genesis. Minerals, 12, 1028. https://doi.org/10.3390/min12081028 |  | BRA | Minas Gerais
| Morro Agudo, Bento Carmelo, Sucuri, Morro do Capão | Morro Agudo District | Basin hydrothermal | Mississippi Valley-type (MVT) | MVT zinc-lead | Zn, Pb | Ag | Zn, Pb, Ag | Aldis et al., 2022 |  | 25-2-Sp-7-1 | 25-2-Sp-7-1 | underground mine |  |  |  |  | ore material | polished section | grab | mineral separate | [5 empty] | mineralisation | carbonate-hosted sulfide |  |  | sphalerite, galena | multiple generations: sphalerite (various), galena (Gn-I, Gn-II), pyrite | stratabound, stratiform, vein-hosted | Open-Space Filling |  |  |  | pyrite, dolomite, quartz, calcite |  | 25-2-Sp-7 |  |  |  |  | 2.871845 |  |  |  | 0.298435 | [9 empty] | 0.020448 | [11 empty] | 1.151115 | [5 empty] | 14.263315 | [11 empty] | 5.699706 |  |  |  | 0.390148 |  |  |  | 55.866827 |  |  |  | 0.095162 | [13 empty] | 27.907123 | [9 empty] | 0.336 | [5 empty] | 17.010819 | [17 empty] | 5.577404 |  |  |  | 0.557202 | [5 empty] | 1.152336 | [13 empty] | 0.033423 | [18 empty] | 2022 | Aldis, C.; Olivo, G.R.; Morfin, S. (2022). LA-ICP-MS Trace Element Composition of Sphalerite and Galena of the Proterozoic Carbonate-Hosted Morro Agudo Zn-Pb Sulfide District, Brazil: Insights into Ore Genesis. Minerals, 12, 1028. https://doi.org/10.3390/min12081028 |  | BRA | Minas Gerais
| Morro Agudo, Bento Carmelo, Sucuri, Morro do Capão | Morro Agudo District | Basin hydrothermal | Mississippi Valley-type (MVT) | MVT zinc-lead | Zn, Pb | Ag | Zn, Pb, Ag | Aldis et al., 2022 |  | 25-3-Sp-1-1 | 25-3-Sp-1-1 | underground mine |  |  |  |  | ore material | polished section | grab | mineral separate | [5 empty] | mineralisation | carbonate-hosted sulfide |  |  | sphalerite, galena | multiple generations: sphalerite (various), galena (Gn-I, Gn-II), pyrite | stratabound, stratiform, vein-hosted | Replacement |  |  |  | pyrite, dolomite, quartz, calcite |  | 25-3-Sp-1 |  |  |  |  | 4.891645 |  |  |  | 0.174 | [9 empty] | 0.016393 | [11 empty] | 0.039117 | [5 empty] | 34.081166 | [11 empty] | 14.160964 |  |  |  | 0.242293 |  |  |  | 73.650952 |  |  |  | 0.453704 | [13 empty] | 20.818705 | [9 empty] | 0.35 | [5 empty] | 23.396512 | [17 empty] | 10.702552 |  |  |  | 0.457 | [5 empty] | 0.827402 | [13 empty] | 0.062774 | [18 empty] | 2022 | Aldis, C.; Olivo, G.R.; Morfin, S. (2022). LA-ICP-MS Trace Element Composition of Sphalerite and Galena of the Proterozoic Carbonate-Hosted Morro Agudo Zn-Pb Sulfide District, Brazil: Insights into Ore Genesis. Minerals, 12, 1028. https://doi.org/10.3390/min12081028 |  | BRA | Minas Gerais
| Morro Agudo, Bento Carmelo, Sucuri, Morro do Capão | Morro Agudo District | Basin hydrothermal | Mississippi Valley-type (MVT) | MVT zinc-lead | Zn, Pb | Ag | Zn, Pb, Ag | Aldis et al., 2022 |  | 25-3-Sp-3-1 | 25-3-Sp-3-1 | underground mine |  |  |  |  | ore material | polished section | grab | mineral separate | [5 empty] | mineralisation | carbonate-hosted sulfide |  |  | sphalerite, galena | multiple generations: sphalerite (various), galena (Gn-I, Gn-II), pyrite | stratabound, stratiform, vein-hosted | Replacement |  |  |  | pyrite, dolomite, quartz, calcite |  | 25-3-Sp-3 |  |  |  |  | 3.865962 |  |  |  | 0.966874 | [9 empty] | 0.043664 | [11 empty] | 0.798333 | [5 empty] | 10.249331 | [11 empty] | 5.663605 |  |  |  | 0.179604 |  |  |  | 81.14237 |  |  |  | 0.558297 | [13 empty] | 30.886419 | [9 empty] | 0.435 | [5 empty] | 7.476667 | [17 empty] | 2.377369 |  |  |  | 0.531 | [5 empty] | 0.989392 | [13 empty] | 0.011339 | [18 empty] | 2022 | Aldis, C.; Olivo, G.R.; Morfin, S. (2022). LA-ICP-MS Trace Element Composition of Sphalerite and Galena of the Proterozoic Carbonate-Hosted Morro Agudo Zn-Pb Sulfide District, Brazil: Insights into Ore Genesis. Minerals, 12, 1028. https://doi.org/10.3390/min12081028 |  | BRA | Minas Gerais
| Morro Agudo, Bento Carmelo, Sucuri, Morro do Capão | Morro Agudo District | Basin hydrothermal | Mississippi Valley-type (MVT) | MVT zinc-lead | Zn, Pb | Ag | Zn, Pb, Ag | Aldis et al., 2022 |  | 25-3-Sp-5-1 | 25-3-Sp-5-1 | underground mine |  |  |  |  | ore material | polished section | grab | mineral separate | [5 empty] | mineralisation | carbonate-hosted sulfide |  |  | sphalerite, galena | multiple generations: sphalerite (various), galena (Gn-I, Gn-II), pyrite | stratabound, stratiform, vein-hosted | Replacement |  |  |  | pyrite, dolomite, quartz, calcite |  | 25-3-Sp-5 |  |  |  |  | 15.646763 |  |  |  | 0.380989 | [9 empty] | 0.012337 | [11 empty] | 0.037041 | [5 empty] | 70.847698 | [11 empty] | 1.109636 |  |  |  | 3.091391 |  |  |  | 83.167138 |  |  |  | 0.311518 | [13 empty] | 96.875484 | [9 empty] | 0.334 | [5 empty] | 1673.332264 | [17 empty] | 30.839549 |  |  |  | 0.740149 | [5 empty] | 2.099092 | [13 empty] | 4.169663 | [18 empty] | 2022 | Aldis, C.; Olivo, G.R.; Morfin, S. (2022). LA-ICP-MS Trace Element Composition of Sphalerite and Galena of the Proterozoic Carbonate-Hosted Morro Agudo Zn-Pb Sulfide District, Brazil: Insights into Ore Genesis. Minerals, 12, 1028. https://doi.org/10.3390/min12081028 |  | BRA | Minas Gerais
| Morro Agudo, Bento Carmelo, Sucuri, Morro do Capão | Morro Agudo District | Basin hydrothermal | Mississippi Valley-type (MVT) | MVT zinc-lead | Zn, Pb | Ag | Zn, Pb, Ag | Aldis et al., 2022 |  | 25-3-Sp-6-1 | 25-3-Sp-6-1 | underground mine |  |  |  |  | ore material | polished section | grab | mineral separate | [5 empty] | mineralisation | carbonate-hosted sulfide |  |  | sphalerite, galena | multiple generations: sphalerite (various), galena (Gn-I, Gn-II), pyrite | stratabound, stratiform, vein-hosted | Replacement |  |  |  | pyrite, dolomite, quartz, calcite |  | 25-3-Sp-6 |  |  |  |  | 12.470759 |  |  |  | 0.32822 | [9 empty] | 0.018102 | [11 empty] | 0.034 | [5 empty] | 42.50299 | [11 empty] | 1.24833 |  |  |  | 2.450265 |  |  |  | 79.092739 |  |  |  | 0.240904 | [13 empty] | 45.948763 | [9 empty] | 0.352 | [5 empty] | 559.948715 | [17 empty] | 30.470875 |  |  |  | 0.527 | [5 empty] | 1.866451 | [13 empty] | 1.889547 | [18 empty] | 2022 | Aldis, C.; Olivo, G.R.; Morfin, S. (2022). LA-ICP-MS Trace Element Composition of Sphalerite and Galena of the Proterozoic Carbonate-Hosted Morro Agudo Zn-Pb Sulfide District, Brazil: Insights into Ore Genesis. Minerals, 12, 1028. https://doi.org/10.3390/min12081028 |  | BRA | Minas Gerais
| Morro Agudo, Bento Carmelo, Sucuri, Morro do Capão | Morro Agudo District | Basin hydrothermal | Mississippi Valley-type (MVT) | MVT zinc-lead | Zn, Pb | Ag | Zn, Pb, Ag | Aldis et al., 2022 |  | 25-4-Sp-1-1 | 25-4-Sp-1-1 | underground mine |  |  |  |  | ore material | polished section | grab | mineral separate | [5 empty] | mineralisation | carbonate-hosted sulfide |  |  | sphalerite, galena | multiple generations: sphalerite (various), galena (Gn-I, Gn-II), pyrite | stratabound, stratiform, vein-hosted | Stringer |  |  |  | pyrite, dolomite, quartz, calcite |  | 25-4-Sp-1 |  |  |  |  | 3.724353 |  |  |  | 0.197379 | [9 empty] | 0.013871 | [11 empty] | 0.031 | [5 empty] | 10.166686 | [11 empty] | 1.969241 |  |  |  | 0.068 |  |  |  | 78.426449 |  |  |  | 0.129163 | [13 empty] | 17.69269 | [9 empty] | 0.352 | [5 empty] | 15.7994 | [17 empty] | 9.287417 |  |  |  | 0.562 | [5 empty] | 0.925048 | [13 empty] | 0.043931 | [18 empty] | 2022 | Aldis, C.; Olivo, G.R.; Morfin, S. (2022). LA-ICP-MS Trace Element Composition of Sphalerite and Galena of the Proterozoic Carbonate-Hosted Morro Agudo Zn-Pb Sulfide District, Brazil: Insights into Ore Genesis. Minerals, 12, 1028. https://doi.org/10.3390/min12081028 |  | BRA | Minas Gerais
| Morro Agudo, Bento Carmelo, Sucuri, Morro do Capão | Morro Agudo District | Basin hydrothermal | Mississippi Valley-type (MVT) | MVT zinc-lead | Zn, Pb | Ag | Zn, Pb, Ag | Aldis et al., 2022 |  | 25-4-Sp-2-1 | 25-4-Sp-2-1 | underground mine |  |  |  |  | ore material | polished section | grab | mineral separate | [5 empty] | mineralisation | carbonate-hosted sulfide |  |  | sphalerite, galena | multiple generations: sphalerite (various), galena (Gn-I, Gn-II), pyrite | stratabound, stratiform, vein-hosted | Stringer |  |  |  | pyrite, dolomite, quartz, calcite |  | 25-4-Sp-2 |  |  |  |  | 9.228993 |  |  |  | 0.239413 | [9 empty] | 0.113746 | [11 empty] | 0.029 | [5 empty] | 18.243255 | [11 empty] | 0.607734 |  |  |  | 0.075 |  |  |  | 90.697677 |  |  |  | 0.178268 | [13 empty] | 15.151303 | [9 empty] | 0.336 | [5 empty] | 29.411616 | [17 empty] | 19.768022 |  |  |  | 0.661913 | [5 empty] | 0.966485 | [13 empty] | 0.145082 | [18 empty] | 2022 | Aldis, C.; Olivo, G.R.; Morfin, S. (2022). LA-ICP-MS Trace Element Composition of Sphalerite and Galena of the Proterozoic Carbonate-Hosted Morro Agudo Zn-Pb Sulfide District, Brazil: Insights into Ore Genesis. Minerals, 12, 1028. https://doi.org/10.3390/min12081028 |  | BRA | Minas Gerais
| Morro Agudo, Bento Carmelo, Sucuri, Morro do Capão | Morro Agudo District | Basin hydrothermal | Mississippi Valley-type (MVT) | MVT zinc-lead | Zn, Pb | Ag | Zn, Pb, Ag | Aldis et al., 2022 |  | 25-4-Sp-3-1 | 25-4-Sp-3-1 | underground mine |  |  |  |  | ore material | polished section | grab | mineral separate | [5 empty] | mineralisation | carbonate-hosted sulfide |  |  | sphalerite, galena | multiple generations: sphalerite (various), galena (Gn-I, Gn-II), pyrite | stratabound, stratiform, vein-hosted | Stringer |  |  |  | pyrite, dolomite, quartz, calcite |  | 25-4-Sp-3 |  |  |  |  | 8.467453 |  |  |  | 5.75507 | [9 empty] | 0.01817 | [11 empty] | 0.946009 | [5 empty] | 17.082084 | [11 empty] | 1.241999 |  |  |  | 0.075768 |  |  |  | 92.561151 |  |  |  | 0.191074 | [13 empty] | 15.617142 | [9 empty] | 0.339 | [5 empty] | 30.737952 | [17 empty] | 20.500616 |  |  |  | 0.763 | [5 empty] | 0.938309 | [13 empty] | 0.118678 | [18 empty] | 2022 | Aldis, C.; Olivo, G.R.; Morfin, S. (2022). LA-ICP-MS Trace Element Composition of Sphalerite and Galena of the Proterozoic Carbonate-Hosted Morro Agudo Zn-Pb Sulfide District, Brazil: Insights into Ore Genesis. Minerals, 12, 1028. https://doi.org/10.3390/min12081028 |  | BRA | Minas Gerais
| Morro Agudo, Bento Carmelo, Sucuri, Morro do Capão | Morro Agudo District | Basin hydrothermal | Mississippi Valley-type (MVT) | MVT zinc-lead | Zn, Pb | Ag | Zn, Pb, Ag | Aldis et al., 2022 |  | 25-4-Sp-5-1 | 25-4-Sp-5-1 | underground mine |  |  |  |  | ore material | polished section | grab | mineral separate | [5 empty] | mineralisation | carbonate-hosted sulfide |  |  | sphalerite, galena | multiple generations: sphalerite (various), galena (Gn-I, Gn-II), pyrite | stratabound, stratiform, vein-hosted | Stringer |  |  |  | pyrite, dolomite, quartz, calcite |  | 25-4-Sp-5 |  |  |  |  | 7.104642 |  |  |  | 0.263419 | [9 empty] | 0.015912 | [11 empty] | 0.035 | [5 empty] | 15.974442 | [11 empty] | 1.257057 |  |  |  | 0.056 |  |  |  | 94.084332 |  |  |  | 0.155054 | [13 empty] | 12.019051 | [9 empty] | 0.347 | [5 empty] | 41.796476 | [17 empty] | 20.184334 |  |  |  | 0.972598 | [5 empty] | 0.876306 | [13 empty] | 0.073285 | [18 empty] | 2022 | Aldis, C.; Olivo, G.R.; Morfin, S. (2022). LA-ICP-MS Trace Element Composition of Sphalerite and Galena of the Proterozoic Carbonate-Hosted Morro Agudo Zn-Pb Sulfide District, Brazil: Insights into Ore Genesis. Minerals, 12, 1028. https://doi.org/10.3390/min12081028 |  | BRA | Minas Gerais
| Morro Agudo, Bento Carmelo, Sucuri, Morro do Capão | Morro Agudo District | Basin hydrothermal | Mississippi Valley-type (MVT) | MVT zinc-lead | Zn, Pb | Ag | Zn, Pb, Ag | Aldis et al., 2022 |  | 25-4-Sp-6-1 | 25-4-Sp-6-1 | underground mine |  |  |  |  | ore material | polished section | grab | mineral separate | [5 empty] | mineralisation | carbonate-hosted sulfide |  |  | sphalerite, galena | multiple generations: sphalerite (various), galena (Gn-I, Gn-II), pyrite | stratabound, stratiform, vein-hosted | Stringer |  |  |  | pyrite, dolomite, quartz, calcite |  | 25-4-Sp-6 |  |  |  |  | 4.124532 |  |  |  | 0.2 | [9 empty] | 0.010936 | [11 empty] | 0.033 | [5 empty] | 5.895072 | [11 empty] | 0.819591 |  |  |  | 0.072 |  |  |  | 84.435406 |  |  |  | 0.173239 | [13 empty] | 13.731982 | [9 empty] | 0.44 | [5 empty] | 9.093729 | [17 empty] | 6.549739 |  |  |  | 1.661695 | [5 empty] | 0.816995 | [13 empty] | 0.057194 | [18 empty] | 2022 | Aldis, C.; Olivo, G.R.; Morfin, S. (2022). LA-ICP-MS Trace Element Composition of Sphalerite and Galena of the Proterozoic Carbonate-Hosted Morro Agudo Zn-Pb Sulfide District, Brazil: Insights into Ore Genesis. Minerals, 12, 1028. https://doi.org/10.3390/min12081028 |  | BRA | Minas Gerais
| Morro Agudo, Bento Carmelo, Sucuri, Morro do Capão | Morro Agudo District | Basin hydrothermal | Mississippi Valley-type (MVT) | MVT zinc-lead | Zn, Pb | Ag | Zn, Pb, Ag | Aldis et al., 2022 |  | 25-4-Sp-7-1 | 25-4-Sp-7-1 | underground mine |  |  |  |  | ore material | polished section | grab | mineral separate | [5 empty] | mineralisation | carbonate-hosted sulfide |  |  | sphalerite, galena | multiple generations: sphalerite (various), galena (Gn-I, Gn-II), pyrite | stratabound, stratiform, vein-hosted | Stringer |  |  |  | pyrite, dolomite, quartz, calcite |  | 25-4-Sp-7 |  |  |  |  | 2.155173 |  |  |  | 0.25974 | [9 empty] | 0.013525 | [11 empty] | 0.031 | [5 empty] | 8.340836 | [11 empty] | 1.70521 |  |  |  | 0.079 |  |  |  | 105.618619 |  |  |  | 0.17303 | [13 empty] | 17.111458 | [9 empty] | 0.289 | [5 empty] | 10.768705 | [17 empty] | 6.905439 |  |  |  | 1.758559 | [5 empty] | 1.187682 | [13 empty] | 0.017051 | [18 empty] | 2022 | Aldis, C.; Olivo, G.R.; Morfin, S. (2022). LA-ICP-MS Trace Element Composition of Sphalerite and Galena of the Proterozoic Carbonate-Hosted Morro Agudo Zn-Pb Sulfide District, Brazil: Insights into Ore Genesis. Minerals, 12, 1028. https://doi.org/10.3390/min12081028 |  | BRA | Minas Gerais
| Morro Agudo, Bento Carmelo, Sucuri, Morro do Capão | Morro Agudo District | Basin hydrothermal | Mississippi Valley-type (MVT) | MVT zinc-lead | Zn, Pb | Ag | Zn, Pb, Ag | Aldis et al., 2022 |  | 25-5-Sp-1-1 | 25-5-Sp-1-1 | underground mine |  |  |  |  | ore material | polished section | grab | mineral separate | [5 empty] | mineralisation | carbonate-hosted sulfide |  |  | sphalerite, galena | multiple generations: sphalerite (various), galena (Gn-I, Gn-II), pyrite | stratabound, stratiform, vein-hosted | Stringer |  |  |  | pyrite, dolomite, quartz, calcite |  | 25-5-Sp-1 |  |  |  |  | 7.734472 |  |  |  | 0.20514 | [9 empty] | 0.006818 | [11 empty] | 0.021 | [5 empty] | 13.520349 | [11 empty] | 0.844823 |  |  |  | 0.083839 |  |  |  | 93.60236 |  |  |  | 0.105348 | [13 empty] | 11.930257 | [9 empty] | 0.256 | [5 empty] | 35.488094 | [17 empty] | 18.618729 |  |  |  | 1.300391 | [5 empty] | 0.909944 | [13 empty] | 0.118296 | [18 empty] | 2022 | Aldis, C.; Olivo, G.R.; Morfin, S. (2022). LA-ICP-MS Trace Element Composition of Sphalerite and Galena of the Proterozoic Carbonate-Hosted Morro Agudo Zn-Pb Sulfide District, Brazil: Insights into Ore Genesis. Minerals, 12, 1028. https://doi.org/10.3390/min12081028 |  | BRA | Minas Gerais
| Morro Agudo, Bento Carmelo, Sucuri, Morro do Capão | Morro Agudo District | Basin hydrothermal | Mississippi Valley-type (MVT) | MVT zinc-lead | Zn, Pb | Ag | Zn, Pb, Ag | Aldis et al., 2022 |  | 25-5-Sp-2-1 | 25-5-Sp-2-1 | underground mine |  |  |  |  | ore material | polished section | grab | mineral separate | [5 empty] | mineralisation | carbonate-hosted sulfide |  |  | sphalerite, galena | multiple generations: sphalerite (various), galena (Gn-I, Gn-II), pyrite | stratabound, stratiform, vein-hosted | Stringer |  |  |  | pyrite, dolomite, quartz, calcite |  | 25-5-Sp-2 |  |  |  |  | 5.997429 |  |  |  | 0.125 | [9 empty] | 0.009186 | [11 empty] | 0.022 | [5 empty] | 11.11376 | [11 empty] | 1.388744 |  |  |  | 0.107843 |  |  |  | 93.733802 |  |  |  | 0.097524 | [13 empty] | 12.841609 | [9 empty] | 0.238 | [5 empty] | 651.304182 | [17 empty] | 13.510224 |  |  |  | 1.486196 | [5 empty] | 0.844913 | [13 empty] | 0.079511 | [18 empty] | 2022 | Aldis, C.; Olivo, G.R.; Morfin, S. (2022). LA-ICP-MS Trace Element Composition of Sphalerite and Galena of the Proterozoic Carbonate-Hosted Morro Agudo Zn-Pb Sulfide District, Brazil: Insights into Ore Genesis. Minerals, 12, 1028. https://doi.org/10.3390/min12081028 |  | BRA | Minas Gerais
| Morro Agudo, Bento Carmelo, Sucuri, Morro do Capão | Morro Agudo District | Basin hydrothermal | Mississippi Valley-type (MVT) | MVT zinc-lead | Zn, Pb | Ag | Zn, Pb, Ag | Aldis et al., 2022 |  | 25-5-Sp-3-1 | 25-5-Sp-3-1 | underground mine |  |  |  |  | ore material | polished section | grab | mineral separate | [5 empty] | mineralisation | carbonate-hosted sulfide |  |  | sphalerite, galena | multiple generations: sphalerite (various), galena (Gn-I, Gn-II), pyrite | stratabound, stratiform, vein-hosted | Stringer |  |  |  | pyrite, dolomite, quartz, calcite |  | 25-5-Sp-3 |  |  |  |  | 19.527258 |  |  |  | 0.334846 | [9 empty] | 0.013022 | [11 empty] | 0.025 | [5 empty] | 32.661335 | [11 empty] | 1.789684 |  |  |  | 0.09888 |  |  |  | 100.331246 |  |  |  | 0.088876 | [13 empty] | 10.053085 | [9 empty] | 0.258 | [5 empty] | 550.344437 | [17 empty] | 38.760005 |  |  |  | 1.8818 | [5 empty] | 0.801428 | [13 empty] | 0.249224 | [18 empty] | 2022 | Aldis, C.; Olivo, G.R.; Morfin, S. (2022). LA-ICP-MS Trace Element Composition of Sphalerite and Galena of the Proterozoic Carbonate-Hosted Morro Agudo Zn-Pb Sulfide District, Brazil: Insights into Ore Genesis. Minerals, 12, 1028. https://doi.org/10.3390/min12081028 |  | BRA | Minas Gerais
| Morro Agudo, Bento Carmelo, Sucuri, Morro do Capão | Morro Agudo District | Basin hydrothermal | Mississippi Valley-type (MVT) | MVT zinc-lead | Zn, Pb | Ag | Zn, Pb, Ag | Aldis et al., 2022 |  | 25-5-Sp-4-1 | 25-5-Sp-4-1 | underground mine |  |  |  |  | ore material | polished section | grab | mineral separate | [5 empty] | mineralisation | carbonate-hosted sulfide |  |  | sphalerite, galena | multiple generations: sphalerite (various), galena (Gn-I, Gn-II), pyrite | stratabound, stratiform, vein-hosted | Stringer |  |  |  | pyrite, dolomite, quartz, calcite |  | 25-5-Sp-4 |  |  |  |  | 1.182299 |  |  |  | 0.12 | [9 empty] | 0.015576 | [11 empty] | 0.031 | [5 empty] | 8.710936 | [11 empty] | 6.094515 |  |  |  | 0.226262 |  |  |  | 103.868929 |  |  |  | 0.062685 | [13 empty] | 18.687881 | [9 empty] | 0.279 | [5 empty] | 232.364118 | [17 empty] | 3.30165 |  |  |  | 0.684 | [5 empty] | 1.021615 | [13 empty] | 0.043159 | [18 empty] | 2022 | Aldis, C.; Olivo, G.R.; Morfin, S. (2022). LA-ICP-MS Trace Element Composition of Sphalerite and Galena of the Proterozoic Carbonate-Hosted Morro Agudo Zn-Pb Sulfide District, Brazil: Insights into Ore Genesis. Minerals, 12, 1028. https://doi.org/10.3390/min12081028 |  | BRA | Minas Gerais
| Morro Agudo, Bento Carmelo, Sucuri, Morro do Capão | Morro Agudo District | Basin hydrothermal | Mississippi Valley-type (MVT) | MVT zinc-lead | Zn, Pb | Ag | Zn, Pb, Ag | Aldis et al., 2022 |  | 25-5-Sp-5-1 | 25-5-Sp-5-1 | underground mine |  |  |  |  | ore material | polished section | grab | mineral separate | [5 empty] | mineralisation | carbonate-hosted sulfide |  |  | sphalerite, galena | multiple generations: sphalerite (various), galena (Gn-I, Gn-II), pyrite | stratabound, stratiform, vein-hosted | Stringer |  |  |  | pyrite, dolomite, quartz, calcite |  | 25-5-Sp-5 |  |  |  |  | 3.995321 |  |  |  | 0.17 | [9 empty] | 0.00464 | [11 empty] | 0.050229 | [5 empty] | 11.460055 | [11 empty] | 2.110432 |  |  |  | 0.078 |  |  |  | 94.48118 |  |  |  | 0.116332 | [13 empty] | 948.840886 | [9 empty] | 0.44 | [5 empty] | 17.172341 | [17 empty] | 11.811179 |  |  |  | 1.504084 | [5 empty] | 1.55752 | [13 empty] | 0.024488 | [18 empty] | 2022 | Aldis, C.; Olivo, G.R.; Morfin, S. (2022). LA-ICP-MS Trace Element Composition of Sphalerite and Galena of the Proterozoic Carbonate-Hosted Morro Agudo Zn-Pb Sulfide District, Brazil: Insights into Ore Genesis. Minerals, 12, 1028. https://doi.org/10.3390/min12081028 |  | BRA | Minas Gerais
| Morro Agudo, Bento Carmelo, Sucuri, Morro do Capão | Morro Agudo District | Basin hydrothermal | Mississippi Valley-type (MVT) | MVT zinc-lead | Zn, Pb | Ag | Zn, Pb, Ag | Aldis et al., 2022 |  | 25-6-Sp-1-1 | 25-6-Sp-1-1 | underground mine |  |  |  |  | ore material | polished section | grab | mineral separate | [5 empty] | mineralisation | carbonate-hosted sulfide |  |  | sphalerite, galena | multiple generations: sphalerite (various), galena (Gn-I, Gn-II), pyrite | stratabound, stratiform, vein-hosted | Stringer |  |  |  | pyrite, dolomite, quartz, calcite |  | 25-6-Sp-1 |  |  |  |  | 4.917541 |  |  |  | 0.384435 | [9 empty] | 0.004635 | [11 empty] | 0.024 | [5 empty] | 10.247308 | [11 empty] | 1.313697 |  |  |  | 0.061 |  |  |  | 104.3446 |  |  |  | 0.126076 | [13 empty] | 32.12789 | [9 empty] | 0.292 | [5 empty] | 17.588716 | [17 empty] | 11.689446 |  |  |  | 1.024607 | [5 empty] | 1.197082 | [13 empty] | 0.060988 | [18 empty] | 2022 | Aldis, C.; Olivo, G.R.; Morfin, S. (2022). LA-ICP-MS Trace Element Composition of Sphalerite and Galena of the Proterozoic Carbonate-Hosted Morro Agudo Zn-Pb Sulfide District, Brazil: Insights into Ore Genesis. Minerals, 12, 1028. https://doi.org/10.3390/min12081028 |  | BRA | Minas Gerais
| Morro Agudo, Bento Carmelo, Sucuri, Morro do Capão | Morro Agudo District | Basin hydrothermal | Mississippi Valley-type (MVT) | MVT zinc-lead | Zn, Pb | Ag | Zn, Pb, Ag | Aldis et al., 2022 |  | 25-6-Sp-3-1 | 25-6-Sp-3-1 | underground mine |  |  |  |  | ore material | polished section | grab | mineral separate | [5 empty] | mineralisation | carbonate-hosted sulfide |  |  | sphalerite, galena | multiple generations: sphalerite (various), galena (Gn-I, Gn-II), pyrite | stratabound, stratiform, vein-hosted | Stringer |  |  |  | pyrite, dolomite, quartz, calcite |  | 25-6-Sp-3 |  |  |  |  | 3.515002 |  |  |  | 0.152 | [9 empty] | 0.004734 | [11 empty] | 0.027 | [5 empty] | 9.152899 | [11 empty] | 1.818379 |  |  |  | 0.07595 |  |  |  | 97.75955 |  |  |  | 0.09733 | [13 empty] | 43.848199 | [9 empty] | 0.269 | [5 empty] | 19.205064 | [17 empty] | 10.982575 |  |  |  | 0.7534 | [5 empty] | 0.89596 | [13 empty] | 0.035185 | [18 empty] | 2022 | Aldis, C.; Olivo, G.R.; Morfin, S. (2022). LA-ICP-MS Trace Element Composition of Sphalerite and Galena of the Proterozoic Carbonate-Hosted Morro Agudo Zn-Pb Sulfide District, Brazil: Insights into Ore Genesis. Minerals, 12, 1028. https://doi.org/10.3390/min12081028 |  | BRA | Minas Gerais
| Morro Agudo, Bento Carmelo, Sucuri, Morro do Capão | Morro Agudo District | Basin hydrothermal | Mississippi Valley-type (MVT) | MVT zinc-lead | Zn, Pb | Ag | Zn, Pb, Ag | Aldis et al., 2022 |  | 25-6-Sp-4-1 | 25-6-Sp-4-1 | underground mine |  |  |  |  | ore material | polished section | grab | mineral separate | [5 empty] | mineralisation | carbonate-hosted sulfide |  |  | sphalerite, galena | multiple generations: sphalerite (various), galena (Gn-I, Gn-II), pyrite | stratabound, stratiform, vein-hosted | Stringer |  |  |  | pyrite, dolomite, quartz, calcite |  | 25-6-Sp-4 |  |  |  |  | 7.439696 |  |  |  | 0.165334 | [9 empty] | 0.004 | [11 empty] | 0.029 | [5 empty] | 13.951348 | [11 empty] | 1.32065 |  |  |  | 0.072 |  |  |  | 104.949892 |  |  |  | 0.097505 | [13 empty] | 16.820492 | [9 empty] | 0.272 | [5 empty] | 23.256386 | [17 empty] | 16.373913 |  |  |  | 0.677 | [5 empty] | 0.487707 | [13 empty] | 0.094822 | [18 empty] | 2022 | Aldis, C.; Olivo, G.R.; Morfin, S. (2022). LA-ICP-MS Trace Element Composition of Sphalerite and Galena of the Proterozoic Carbonate-Hosted Morro Agudo Zn-Pb Sulfide District, Brazil: Insights into Ore Genesis. Minerals, 12, 1028. https://doi.org/10.3390/min12081028 |  | BRA | Minas Gerais
| Morro Agudo, Bento Carmelo, Sucuri, Morro do Capão | Morro Agudo District | Basin hydrothermal | Mississippi Valley-type (MVT) | MVT zinc-lead | Zn, Pb | Ag | Zn, Pb, Ag | Aldis et al., 2022 |  | 25-6-Sp-5-1 | 25-6-Sp-5-1 | underground mine |  |  |  |  | ore material | polished section | grab | mineral separate | [5 empty] | mineralisation | carbonate-hosted sulfide |  |  | sphalerite, galena | multiple generations: sphalerite (various), galena (Gn-I, Gn-II), pyrite | stratabound, stratiform, vein-hosted | Stringer |  |  |  | pyrite, dolomite, quartz, calcite |  | 25-6-Sp-5 |  |  |  |  | 24.213043 |  |  |  | 0.299362 | [9 empty] | 0.007632 | [11 empty] | 0.029 | [5 empty] | 36.701275 | [11 empty] | 1.227053 |  |  |  | 0.073 |  |  |  | 107.525507 |  |  |  | 0.100607 | [13 empty] | 15.921418 | [9 empty] | 0.29 | [5 empty] | 213.312185 | [17 empty] | 45.122781 |  |  |  | 0.692079 | [5 empty] | 0.948041 | [13 empty] | 0.308256 | [18 empty] | 2022 | Aldis, C.; Olivo, G.R.; Morfin, S. (2022). LA-ICP-MS Trace Element Composition of Sphalerite and Galena of the Proterozoic Carbonate-Hosted Morro Agudo Zn-Pb Sulfide District, Brazil: Insights into Ore Genesis. Minerals, 12, 1028. https://doi.org/10.3390/min12081028 |  | BRA | Minas Gerais
| Morro Agudo, Bento Carmelo, Sucuri, Morro do Capão | Morro Agudo District | Basin hydrothermal | Mississippi Valley-type (MVT) | MVT zinc-lead | Zn, Pb | Ag | Zn, Pb, Ag | Aldis et al., 2022 |  | 25-7-Sp-1-1 | 25-7-Sp-1-1 | underground mine |  |  |  |  | ore material | polished section | grab | mineral separate | [5 empty] | mineralisation | carbonate-hosted sulfide |  |  | sphalerite, galena | multiple generations: sphalerite (various), galena (Gn-I, Gn-II), pyrite | stratabound, stratiform, vein-hosted | Open-Space Filling |  |  |  | pyrite, dolomite, quartz, calcite |  | 25-7-Sp-1 |  |  |  |  | 3.309628 |  |  |  | 0.241 | [9 empty] | 0.019336 | [11 empty] | 0.147649 | [5 empty] | 12.142984 | [11 empty] | 6.270771 |  |  |  | 0.223418 |  |  |  | 108.453675 |  |  |  | 0.107618 | [13 empty] | 24.533877 | [9 empty] | 0.437 | [5 empty] | 19.480021 | [17 empty] | 6.147145 |  |  |  | 1.296748 | [5 empty] | 0.662 | [13 empty] | 0.028682 | [18 empty] | 2022 | Aldis, C.; Olivo, G.R.; Morfin, S. (2022). LA-ICP-MS Trace Element Composition of Sphalerite and Galena of the Proterozoic Carbonate-Hosted Morro Agudo Zn-Pb Sulfide District, Brazil: Insights into Ore Genesis. Minerals, 12, 1028. https://doi.org/10.3390/min12081028 |  | BRA | Minas Gerais
| Morro Agudo, Bento Carmelo, Sucuri, Morro do Capão | Morro Agudo District | Basin hydrothermal | Mississippi Valley-type (MVT) | MVT zinc-lead | Zn, Pb | Ag | Zn, Pb, Ag | Aldis et al., 2022 |  | 25-7-Sp-4-1 | 25-7-Sp-4-1 | underground mine |  |  |  |  | ore material | polished section | grab | mineral separate | [5 empty] | mineralisation | carbonate-hosted sulfide |  |  | sphalerite, galena | multiple generations: sphalerite (various), galena (Gn-I, Gn-II), pyrite | stratabound, stratiform, vein-hosted | Open-Space Filling |  |  |  | pyrite, dolomite, quartz, calcite |  | 25-7-Sp-4 |  |  |  |  | 1.064092 |  |  |  | 0.177 | [9 empty] | 0.027354 | [11 empty] | 0.234609 | [5 empty] | 11.506147 | [11 empty] | 8.079878 |  |  |  | 0.269376 |  |  |  | 93.537663 |  |  |  | 0.066997 | [13 empty] | 25.360663 | [9 empty] | 0.307 | [5 empty] | 10.628389 | [17 empty] | 4.173966 |  |  |  | 1.293578 | [5 empty] | 0.687143 | [13 empty] | 0.045452 | [18 empty] | 2022 | Aldis, C.; Olivo, G.R.; Morfin, S. (2022). LA-ICP-MS Trace Element Composition of Sphalerite and Galena of the Proterozoic Carbonate-Hosted Morro Agudo Zn-Pb Sulfide District, Brazil: Insights into Ore Genesis. Minerals, 12, 1028. https://doi.org/10.3390/min12081028 |  | BRA | Minas Gerais
| Morro Agudo, Bento Carmelo, Sucuri, Morro do Capão | Morro Agudo District | Basin hydrothermal | Mississippi Valley-type (MVT) | MVT zinc-lead | Zn, Pb | Ag | Zn, Pb, Ag | Aldis et al., 2022 |  | 25-7-Sp-5-1 | 25-7-Sp-5-1 | underground mine |  |  |  |  | ore material | polished section | grab | mineral separate | [5 empty] | mineralisation | carbonate-hosted sulfide |  |  | sphalerite, galena | multiple generations: sphalerite (various), galena (Gn-I, Gn-II), pyrite | stratabound, stratiform, vein-hosted | Open-Space Filling |  |  |  | pyrite, dolomite, quartz, calcite |  | 25-7-Sp-5 |  |  |  |  | 4.115352 |  |  |  | 0.198 | [9 empty] | 0.015761 | [11 empty] | 0.069591 | [5 empty] | 10.767514 | [11 empty] | 3.956116 |  |  |  | 0.18289 |  |  |  | 96.452547 |  |  |  | 0.105356 | [13 empty] | 35.896218 | [9 empty] | 0.37 | [5 empty] | 15.728742 | [17 empty] | 6.362175 |  |  |  | 1.368503 | [5 empty] | 0.560295 | [13 empty] | 0.033316 | [18 empty] | 2022 | Aldis, C.; Olivo, G.R.; Morfin, S. (2022). LA-ICP-MS Trace Element Composition of Sphalerite and Galena of the Proterozoic Carbonate-Hosted Morro Agudo Zn-Pb Sulfide District, Brazil: Insights into Ore Genesis. Minerals, 12, 1028. https://doi.org/10.3390/min12081028 |  | BRA | Minas Gerais
| Morro Agudo, Bento Carmelo, Sucuri, Morro do Capão | Morro Agudo District | Basin hydrothermal | Mississippi Valley-type (MVT) | MVT zinc-lead | Zn, Pb | Ag | Zn, Pb, Ag | Aldis et al., 2022 |  | 7-1-Sp-1-1 | 7-1-Sp-1-1 | underground mine |  |  |  |  | ore material | polished section | grab | mineral separate | [5 empty] | mineralisation | carbonate-hosted sulfide |  |  | sphalerite, galena | multiple generations: sphalerite (various), galena (Gn-I, Gn-II), pyrite | stratabound, stratiform, vein-hosted | Stringer |  |  |  | pyrite, dolomite, quartz, calcite |  | 7-1-Sp-1 |  |  |  |  | 0.022 |  |  |  | 0.178 | [9 empty] | 0.006 | [11 empty] | 0.176381 | [5 empty] | 2.917799 | [11 empty] | 0.762837 |  |  |  | 0.076 |  |  |  | 95.859895 |  |  |  | 0.021298 | [13 empty] | 19.296688 | [9 empty] | 0.472 | [5 empty] | 1.259898 | [17 empty] | 0.279806 |  |  |  | 0.619 | [5 empty] | 0.435 | [13 empty] | 0.004 | [18 empty] | 2022 | Aldis, C.; Olivo, G.R.; Morfin, S. (2022). LA-ICP-MS Trace Element Composition of Sphalerite and Galena of the Proterozoic Carbonate-Hosted Morro Agudo Zn-Pb Sulfide District, Brazil: Insights into Ore Genesis. Minerals, 12, 1028. https://doi.org/10.3390/min12081028 |  | BRA | Minas Gerais
| Morro Agudo, Bento Carmelo, Sucuri, Morro do Capão | Morro Agudo District | Basin hydrothermal | Mississippi Valley-type (MVT) | MVT zinc-lead | Zn, Pb | Ag | Zn, Pb, Ag | Aldis et al., 2022 |  | 7-1-Sp-2-1 | 7-1-Sp-2-1 | underground mine |  |  |  |  | ore material | polished section | grab | mineral separate | [5 empty] | mineralisation | carbonate-hosted sulfide |  |  | sphalerite, galena | multiple generations: sphalerite (various), galena (Gn-I, Gn-II), pyrite | stratabound, stratiform, vein-hosted | Stringer |  |  |  | pyrite, dolomite, quartz, calcite |  | 7-1-Sp-2 |  |  |  |  | 0.419924 |  |  |  | 0.239208 | [9 empty] | 0.011167 | [11 empty] | 0.171685 | [5 empty] | 8.252609 | [11 empty] | 0.550056 |  |  |  | 0.08 |  |  |  | 95.319862 |  |  |  | 0.018 | [13 empty] | 14.926015 | [9 empty] | 0.486 | [5 empty] | 11.099928 | [17 empty] | 7.714727 |  |  |  | 1.076037 | [5 empty] | 0.747035 | [13 empty] | 0.003863 | [18 empty] | 2022 | Aldis, C.; Olivo, G.R.; Morfin, S. (2022). LA-ICP-MS Trace Element Composition of Sphalerite and Galena of the Proterozoic Carbonate-Hosted Morro Agudo Zn-Pb Sulfide District, Brazil: Insights into Ore Genesis. Minerals, 12, 1028. https://doi.org/10.3390/min12081028 |  | BRA | Minas Gerais
| Morro Agudo, Bento Carmelo, Sucuri, Morro do Capão | Morro Agudo District | Basin hydrothermal | Mississippi Valley-type (MVT) | MVT zinc-lead | Zn, Pb | Ag | Zn, Pb, Ag | Aldis et al., 2022 |  | 7-1-Sp-3-1 | 7-1-Sp-3-1 | underground mine |  |  |  |  | ore material | polished section | grab | mineral separate | [5 empty] | mineralisation | carbonate-hosted sulfide |  |  | sphalerite, galena | multiple generations: sphalerite (various), galena (Gn-I, Gn-II), pyrite | stratabound, stratiform, vein-hosted | Stringer |  |  |  | pyrite, dolomite, quartz, calcite |  | 7-1-Sp-3 |  |  |  |  | 0.372536 |  |  |  | 0.628196 | [9 empty] | 0.020616 | [11 empty] | 0.134126 | [5 empty] | 12.856889 | [11 empty] | 1.62671 |  |  |  | 0.086 |  |  |  | 101.858182 |  |  |  | 0.025 | [13 empty] | 18.719442 | [9 empty] | 0.577 | [5 empty] | 17.344607 | [17 empty] | 4.56767 |  |  |  | 1.495939 | [5 empty] | 0.611 | [13 empty] | 0.007077 | [18 empty] | 2022 | Aldis, C.; Olivo, G.R.; Morfin, S. (2022). LA-ICP-MS Trace Element Composition of Sphalerite and Galena of the Proterozoic Carbonate-Hosted Morro Agudo Zn-Pb Sulfide District, Brazil: Insights into Ore Genesis. Minerals, 12, 1028. https://doi.org/10.3390/min12081028 |  | BRA | Minas Gerais
| Morro Agudo, Bento Carmelo, Sucuri, Morro do Capão | Morro Agudo District | Basin hydrothermal | Mississippi Valley-type (MVT) | MVT zinc-lead | Zn, Pb | Ag | Zn, Pb, Ag | Aldis et al., 2022 |  | 7-1-Sp-4-1 | 7-1-Sp-4-1 | underground mine |  |  |  |  | ore material | polished section | grab | mineral separate | [5 empty] | mineralisation | carbonate-hosted sulfide |  |  | sphalerite, galena | multiple generations: sphalerite (various), galena (Gn-I, Gn-II), pyrite | stratabound, stratiform, vein-hosted | Stringer |  |  |  | pyrite, dolomite, quartz, calcite |  | 7-1-Sp-4 |  |  |  |  | 0.297917 |  |  |  | 0.250804 | [9 empty] | 0.007592 | [11 empty] | 0.154603 | [5 empty] | 8.877147 | [11 empty] | 0.432104 |  |  |  | 0.078 |  |  |  | 96.543416 |  |  |  | 0.026797 | [13 empty] | 18.208985 | [9 empty] | 0.462199 | [5 empty] | 116.458351 | [17 empty] | 3.789566 |  |  |  | 1.184016 | [5 empty] | 0.484 | [13 empty] | 0.016938 | [18 empty] | 2022 | Aldis, C.; Olivo, G.R.; Morfin, S. (2022). LA-ICP-MS Trace Element Composition of Sphalerite and Galena of the Proterozoic Carbonate-Hosted Morro Agudo Zn-Pb Sulfide District, Brazil: Insights into Ore Genesis. Minerals, 12, 1028. https://doi.org/10.3390/min12081028 |  | BRA | Minas Gerais
| Morro Agudo, Bento Carmelo, Sucuri, Morro do Capão | Morro Agudo District | Basin hydrothermal | Mississippi Valley-type (MVT) | MVT zinc-lead | Zn, Pb | Ag | Zn, Pb, Ag | Aldis et al., 2022 |  | 7-2-Sp-1-1 | 7-2-Sp-1-1 | underground mine |  |  |  |  | ore material | polished section | grab | mineral separate | [5 empty] | mineralisation | carbonate-hosted sulfide |  |  | sphalerite, galena | multiple generations: sphalerite (various), galena (Gn-I, Gn-II), pyrite | stratabound, stratiform, vein-hosted | Stringer |  |  |  | pyrite, dolomite, quartz, calcite |  | 7-2-Sp-1 |  |  |  |  | 0.60818 |  |  |  | 0.316799 | [9 empty] | 0.010823 | [11 empty] | 0.234318 | [5 empty] | 9.801038 | [11 empty] | 3.420832 |  |  |  | 0.149489 |  |  |  | 107.253219 |  |  |  | 0.018 | [13 empty] | 19.45035 | [9 empty] | 0.547 | [5 empty] | 15.828232 | [17 empty] | 2.732463 |  |  |  | 0.606 | [5 empty] | 0.730736 | [13 empty] | 0.004 | [18 empty] | 2022 | Aldis, C.; Olivo, G.R.; Morfin, S. (2022). LA-ICP-MS Trace Element Composition of Sphalerite and Galena of the Proterozoic Carbonate-Hosted Morro Agudo Zn-Pb Sulfide District, Brazil: Insights into Ore Genesis. Minerals, 12, 1028. https://doi.org/10.3390/min12081028 |  | BRA | Minas Gerais
| Morro Agudo, Bento Carmelo, Sucuri, Morro do Capão | Morro Agudo District | Basin hydrothermal | Mississippi Valley-type (MVT) | MVT zinc-lead | Zn, Pb | Ag | Zn, Pb, Ag | Aldis et al., 2022 |  | 7-2-Sp-2-1 | 7-2-Sp-2-1 | underground mine |  |  |  |  | ore material | polished section | grab | mineral separate | [5 empty] | mineralisation | carbonate-hosted sulfide |  |  | sphalerite, galena | multiple generations: sphalerite (various), galena (Gn-I, Gn-II), pyrite | stratabound, stratiform, vein-hosted | Stringer |  |  |  | pyrite, dolomite, quartz, calcite |  | 7-2-Sp-2 |  |  |  |  | 0.654798 |  |  |  | 0.5922 | [9 empty] | 0.007869 | [11 empty] | 0.33004 | [5 empty] | 12.015226 | [11 empty] | 4.870569 |  |  |  | 0.454508 |  |  |  | 104.806702 |  |  |  | 0.018 | [13 empty] | 19.178345 | [9 empty] | 0.521 | [5 empty] | 11.865282 | [17 empty] | 3.792252 |  |  |  | 0.659 | [5 empty] | 0.795676 | [13 empty] | 0.005 | [18 empty] | 2022 | Aldis, C.; Olivo, G.R.; Morfin, S. (2022). LA-ICP-MS Trace Element Composition of Sphalerite and Galena of the Proterozoic Carbonate-Hosted Morro Agudo Zn-Pb Sulfide District, Brazil: Insights into Ore Genesis. Minerals, 12, 1028. https://doi.org/10.3390/min12081028 |  | BRA | Minas Gerais
| Morro Agudo, Bento Carmelo, Sucuri, Morro do Capão | Morro Agudo District | Basin hydrothermal | Mississippi Valley-type (MVT) | MVT zinc-lead | Zn, Pb | Ag | Zn, Pb, Ag | Aldis et al., 2022 |  | 7-2-Sp-3-1 | 7-2-Sp-3-1 | underground mine |  |  |  |  | ore material | polished section | grab | mineral separate | [5 empty] | mineralisation | carbonate-hosted sulfide |  |  | sphalerite, galena | multiple generations: sphalerite (various), galena (Gn-I, Gn-II), pyrite | stratabound, stratiform, vein-hosted | Stringer |  |  |  | pyrite, dolomite, quartz, calcite |  | 7-2-Sp-3 |  |  |  |  | 0.818324 |  |  |  | 0.760566 | [9 empty] | 0.008958 | [11 empty] | 0.26997 | [5 empty] | 12.674898 | [11 empty] | 5.036725 |  |  |  | 0.182914 |  |  |  | 103.365239 |  |  |  | 0.02509 | [13 empty] | 17.827819 | [9 empty] | 0.479 | [5 empty] | 20.361726 | [17 empty] | 3.520237 |  |  |  | 1.468878 | [5 empty] | 0.996699 | [13 empty] | 0.008192 | [18 empty] | 2022 | Aldis, C.; Olivo, G.R.; Morfin, S. (2022). LA-ICP-MS Trace Element Composition of Sphalerite and Galena of the Proterozoic Carbonate-Hosted Morro Agudo Zn-Pb Sulfide District, Brazil: Insights into Ore Genesis. Minerals, 12, 1028. https://doi.org/10.3390/min12081028 |  | BRA | Minas Gerais
| Morro Agudo, Bento Carmelo, Sucuri, Morro do Capão | Morro Agudo District | Basin hydrothermal | Mississippi Valley-type (MVT) | MVT zinc-lead | Zn, Pb | Ag | Zn, Pb, Ag | Aldis et al., 2022 |  | 7-2-Sp-4-1 | 7-2-Sp-4-1 | underground mine |  |  |  |  | ore material | polished section | grab | mineral separate | [5 empty] | mineralisation | carbonate-hosted sulfide |  |  | sphalerite, galena | multiple generations: sphalerite (various), galena (Gn-I, Gn-II), pyrite | stratabound, stratiform, vein-hosted | Stringer |  |  |  | pyrite, dolomite, quartz, calcite |  | 7-2-Sp-4 |  |  |  |  | 0.858928 |  |  |  | 0.314655 | [9 empty] | 0.016934 | [11 empty] | 0.256625 | [5 empty] | 64.80393 | [11 empty] | 16.396057 |  |  |  | 25.090857 |  |  |  | 102.339409 |  |  |  | 0.015 | [13 empty] | 18.908932 | [9 empty] | 0.486 | [5 empty] | 13.838401 | [17 empty] | 2.246239 |  |  |  | 0.615 | [5 empty] | 1.345272 | [13 empty] | 0.010373 | [18 empty] | 2022 | Aldis, C.; Olivo, G.R.; Morfin, S. (2022). LA-ICP-MS Trace Element Composition of Sphalerite and Galena of the Proterozoic Carbonate-Hosted Morro Agudo Zn-Pb Sulfide District, Brazil: Insights into Ore Genesis. Minerals, 12, 1028. https://doi.org/10.3390/min12081028 |  | BRA | Minas Gerais
| Morro Agudo, Bento Carmelo, Sucuri, Morro do Capão | Morro Agudo District | Basin hydrothermal | Mississippi Valley-type (MVT) | MVT zinc-lead | Zn, Pb | Ag | Zn, Pb, Ag | Aldis et al., 2022 |  | 7-3-Sp-1-1 | 7-3-Sp-1-1 | underground mine |  |  |  |  | ore material | polished section | grab | mineral separate | [5 empty] | mineralisation | carbonate-hosted sulfide |  |  | sphalerite, galena | multiple generations: sphalerite (various), galena (Gn-I, Gn-II), pyrite | stratabound, stratiform, vein-hosted | Stringer |  |  |  | pyrite, dolomite, quartz, calcite |  | 7-3-Sp-1 |  |  |  |  | 0.305206 |  |  |  | 0.200476 | [9 empty] | 0.008626 | [11 empty] | 0.296881 | [5 empty] | 10.706246 | [11 empty] | 3.774674 |  |  |  | 0.118624 |  |  |  | 88.90431 |  |  |  | 0.015 | [13 empty] | 18.148355 | [9 empty] | 0.457 | [5 empty] | 13.471416 | [17 empty] | 2.294865 |  |  |  | 0.711691 | [5 empty] | 0.630668 | [13 empty] | 0.004 | [18 empty] | 2022 | Aldis, C.; Olivo, G.R.; Morfin, S. (2022). LA-ICP-MS Trace Element Composition of Sphalerite and Galena of the Proterozoic Carbonate-Hosted Morro Agudo Zn-Pb Sulfide District, Brazil: Insights into Ore Genesis. Minerals, 12, 1028. https://doi.org/10.3390/min12081028 |  | BRA | Minas Gerais
| Morro Agudo, Bento Carmelo, Sucuri, Morro do Capão | Morro Agudo District | Basin hydrothermal | Mississippi Valley-type (MVT) | MVT zinc-lead | Zn, Pb | Ag | Zn, Pb, Ag | Aldis et al., 2022 |  | 7-3-Sp-2-1 | 7-3-Sp-2-1 | underground mine |  |  |  |  | ore material | polished section | grab | mineral separate | [5 empty] | mineralisation | carbonate-hosted sulfide |  |  | sphalerite, galena | multiple generations: sphalerite (various), galena (Gn-I, Gn-II), pyrite | stratabound, stratiform, vein-hosted | Stringer |  |  |  | pyrite, dolomite, quartz, calcite |  | 7-3-Sp-2 |  |  |  |  | 0.060165 |  |  |  | 0.151 | [9 empty] | 0.005 | [11 empty] | 0.237838 | [5 empty] | 2.151241 | [11 empty] | 0.85827 |  |  |  | 0.076 |  |  |  | 92.097687 |  |  |  | 0.017 | [13 empty] | 18.818796 | [9 empty] | 0.476 | [5 empty] | 1.303277 | [17 empty] | 0.351414 |  |  |  | 0.608 | [5 empty] | 0.85081 | [13 empty] | 0.003759 | [18 empty] | 2022 | Aldis, C.; Olivo, G.R.; Morfin, S. (2022). LA-ICP-MS Trace Element Composition of Sphalerite and Galena of the Proterozoic Carbonate-Hosted Morro Agudo Zn-Pb Sulfide District, Brazil: Insights into Ore Genesis. Minerals, 12, 1028. https://doi.org/10.3390/min12081028 |  | BRA | Minas Gerais
| Morro Agudo, Bento Carmelo, Sucuri, Morro do Capão | Morro Agudo District | Basin hydrothermal | Mississippi Valley-type (MVT) | MVT zinc-lead | Zn, Pb | Ag | Zn, Pb, Ag | Aldis et al., 2022 |  | 7-3-Sp-3-1 | 7-3-Sp-3-1 | underground mine |  |  |  |  | ore material | polished section | grab | mineral separate | [5 empty] | mineralisation | carbonate-hosted sulfide |  |  | sphalerite, galena | multiple generations: sphalerite (various), galena (Gn-I, Gn-II), pyrite | stratabound, stratiform, vein-hosted | Stringer |  |  |  | pyrite, dolomite, quartz, calcite |  | 7-3-Sp-3 |  |  |  |  | 0.463129 |  |  |  | 0.434914 | [9 empty] | 0.005 | [11 empty] | 0.290703 | [5 empty] | 16.076634 | [11 empty] | 11.338319 |  |  |  | 0.456693 |  |  |  | 93.51575 |  |  |  | 0.024935 | [13 empty] | 18.781143 | [9 empty] | 0.433 | [5 empty] | 15.926835 | [17 empty] | 2.508055 |  |  |  | 0.606 | [5 empty] | 0.649581 | [13 empty] | 0.014436 | [18 empty] | 2022 | Aldis, C.; Olivo, G.R.; Morfin, S. (2022). LA-ICP-MS Trace Element Composition of Sphalerite and Galena of the Proterozoic Carbonate-Hosted Morro Agudo Zn-Pb Sulfide District, Brazil: Insights into Ore Genesis. Minerals, 12, 1028. https://doi.org/10.3390/min12081028 |  | BRA | Minas Gerais
| Morro Agudo, Bento Carmelo, Sucuri, Morro do Capão | Morro Agudo District | Basin hydrothermal | Mississippi Valley-type (MVT) | MVT zinc-lead | Zn, Pb | Ag | Zn, Pb, Ag | Aldis et al., 2022 |  | 7-3-Sp-4-1 | 7-3-Sp-4-1 | underground mine |  |  |  |  | ore material | polished section | grab | mineral separate | [5 empty] | mineralisation | carbonate-hosted sulfide |  |  | sphalerite, galena | multiple generations: sphalerite (various), galena (Gn-I, Gn-II), pyrite | stratabound, stratiform, vein-hosted | Stringer |  |  |  | pyrite, dolomite, quartz, calcite |  | 7-3-Sp-4 |  |  |  |  | 0.486665 |  |  |  | 0.527801 | [9 empty] | 0.006189 | [11 empty] | 0.248706 | [5 empty] | 15.432965 | [11 empty] | 8.734122 |  |  |  | 0.151628 |  |  |  | 101.585077 |  |  |  | 0.018 | [13 empty] | 19.480131 | [9 empty] | 0.518 | [5 empty] | 17.406302 | [17 empty] | 4.011241 |  |  |  | 0.755537 | [5 empty] | 0.553 | [13 empty] | 0.005 | [18 empty] | 2022 | Aldis, C.; Olivo, G.R.; Morfin, S. (2022). LA-ICP-MS Trace Element Composition of Sphalerite and Galena of the Proterozoic Carbonate-Hosted Morro Agudo Zn-Pb Sulfide District, Brazil: Insights into Ore Genesis. Minerals, 12, 1028. https://doi.org/10.3390/min12081028 |  | BRA | Minas Gerais
| Morro Agudo, Bento Carmelo, Sucuri, Morro do Capão | Morro Agudo District | Basin hydrothermal | Mississippi Valley-type (MVT) | MVT zinc-lead | Zn, Pb | Ag | Zn, Pb, Ag | Aldis et al., 2022 |  | 7-3-Sp-5-1 | 7-3-Sp-5-1 | underground mine |  |  |  |  | ore material | polished section | grab | mineral separate | [5 empty] | mineralisation | carbonate-hosted sulfide |  |  | sphalerite, galena | multiple generations: sphalerite (various), galena (Gn-I, Gn-II), pyrite | stratabound, stratiform, vein-hosted | Stringer |  |  |  | pyrite, dolomite, quartz, calcite |  | 7-3-Sp-5 |  |  |  |  | 0.663218 |  |  |  | 0.828748 | [9 empty] | 0.009459 | [11 empty] | 0.210637 | [5 empty] | 14.926436 | [11 empty] | 1.152998 |  |  |  | 0.078 |  |  |  | 100.436348 |  |  |  | 0.026538 | [13 empty] | 18.136355 | [9 empty] | 0.47 | [5 empty] | 25.713673 | [17 empty] | 6.210996 |  |  |  | 0.785389 | [5 empty] | 1.040957 | [13 empty] | 0.006 | [18 empty] | 2022 | Aldis, C.; Olivo, G.R.; Morfin, S. (2022). LA-ICP-MS Trace Element Composition of Sphalerite and Galena of the Proterozoic Carbonate-Hosted Morro Agudo Zn-Pb Sulfide District, Brazil: Insights into Ore Genesis. Minerals, 12, 1028. https://doi.org/10.3390/min12081028 |  | BRA | Minas Gerais
| Morro Agudo, Bento Carmelo, Sucuri, Morro do Capão | Morro Agudo District | Basin hydrothermal | Mississippi Valley-type (MVT) | MVT zinc-lead | Zn, Pb | Ag | Zn, Pb, Ag | Aldis et al., 2022 |  | 035-12_1-Sp-1-1 | 035-12_1-Sp-1-1 | underground mine |  |  |  |  | ore material | polished section | grab | mineral separate | [5 empty] | mineralisation | carbonate-hosted sulfide |  |  | sphalerite, galena | multiple generations: sphalerite (various), galena (Gn-I, Gn-II), pyrite | stratabound, stratiform, vein-hosted | Replacement |  |  |  | pyrite, dolomite, quartz, calcite |  | 035-12_1-Sp-1 |  |  |  |  | 3.698306 |  |  |  | 1.237589 | [9 empty] | 0.039686 | [11 empty] | 0.068376 | [5 empty] | 55.668201 | [11 empty] | 0.874867 |  |  |  | 0.257155 |  |  |  | 29.575657 |  |  |  | 0.101689 | [13 empty] | 13.468339 | [9 empty] | 0.924873 | [5 empty] | 125.654034 | [17 empty] | 19.637474 |  |  |  | 0.801928 | [5 empty] | 1.101635 | [13 empty] | 0.434093 | [18 empty] | 2022 | Aldis, C.; Olivo, G.R.; Morfin, S. (2022). LA-ICP-MS Trace Element Composition of Sphalerite and Galena of the Proterozoic Carbonate-Hosted Morro Agudo Zn-Pb Sulfide District, Brazil: Insights into Ore Genesis. Minerals, 12, 1028. https://doi.org/10.3390/min12081028 |  | BRA | Minas Gerais
| Morro Agudo, Bento Carmelo, Sucuri, Morro do Capão | Morro Agudo District | Basin hydrothermal | Mississippi Valley-type (MVT) | MVT zinc-lead | Zn, Pb | Ag | Zn, Pb, Ag | Aldis et al., 2022 |  | 035-12_1-Sp-2-1 | 035-12_1-Sp-2-1 | underground mine |  |  |  |  | ore material | polished section | grab | mineral separate | [5 empty] | mineralisation | carbonate-hosted sulfide |  |  | sphalerite, galena | multiple generations: sphalerite (various), galena (Gn-I, Gn-II), pyrite | stratabound, stratiform, vein-hosted | Replacement |  |  |  | pyrite, dolomite, quartz, calcite |  | 035-12_1-Sp-2 |  |  |  |  | 2.0606 |  |  |  | 0.267203 | [9 empty] | 0.021638 | [11 empty] | 0.043 | [5 empty] | 52.755211 | [11 empty] | 2.225365 |  |  |  | 1.723408 |  |  |  | 31.025332 |  |  |  | 0.163212 | [13 empty] | 28.1254 | [9 empty] | 0.548 | [5 empty] | 167.347514 | [17 empty] | 17.138793 |  |  |  | 0.612861 | [5 empty] | 1.684505 | [13 empty] | 0.861027 | [18 empty] | 2022 | Aldis, C.; Olivo, G.R.; Morfin, S. (2022). LA-ICP-MS Trace Element Composition of Sphalerite and Galena of the Proterozoic Carbonate-Hosted Morro Agudo Zn-Pb Sulfide District, Brazil: Insights into Ore Genesis. Minerals, 12, 1028. https://doi.org/10.3390/min12081028 |  | BRA | Minas Gerais
| Morro Agudo, Bento Carmelo, Sucuri, Morro do Capão | Morro Agudo District | Basin hydrothermal | Mississippi Valley-type (MVT) | MVT zinc-lead | Zn, Pb | Ag | Zn, Pb, Ag | Aldis et al., 2022 |  | 035-12_1-Sp-4-1 | 035-12_1-Sp-4-1 | underground mine |  |  |  |  | ore material | polished section | grab | mineral separate | [5 empty] | mineralisation | carbonate-hosted sulfide |  |  | sphalerite, galena | multiple generations: sphalerite (various), galena (Gn-I, Gn-II), pyrite | stratabound, stratiform, vein-hosted | Replacement |  |  |  | pyrite, dolomite, quartz, calcite |  | 035-12_1-Sp-4 |  |  |  |  | 2.670111 |  |  |  | 0.418678 | [9 empty] | 0.017256 | [11 empty] | 0.079473 | [5 empty] | 42.054297 | [11 empty] | 2.133455 |  |  |  | 0.453905 |  |  |  | 31.948472 |  |  |  | 0.120993 | [13 empty] | 15.460933 | [9 empty] | 0.758 | [5 empty] | 128.849353 | [17 empty] | 14.622945 |  |  |  | 1.216823 | [5 empty] | 1.243141 | [13 empty] | 0.48987 | [18 empty] | 2022 | Aldis, C.; Olivo, G.R.; Morfin, S. (2022). LA-ICP-MS Trace Element Composition of Sphalerite and Galena of the Proterozoic Carbonate-Hosted Morro Agudo Zn-Pb Sulfide District, Brazil: Insights into Ore Genesis. Minerals, 12, 1028. https://doi.org/10.3390/min12081028 |  | BRA | Minas Gerais
| Morro Agudo, Bento Carmelo, Sucuri, Morro do Capão | Morro Agudo District | Basin hydrothermal | Mississippi Valley-type (MVT) | MVT zinc-lead | Zn, Pb | Ag | Zn, Pb, Ag | Aldis et al., 2022 |  | 035-12_2-Sp-1-1 | 035-12_2-Sp-1-1 | underground mine |  |  |  |  | ore material | polished section | grab | mineral separate | [5 empty] | mineralisation | carbonate-hosted sulfide |  |  | sphalerite, galena | multiple generations: sphalerite (various), galena (Gn-I, Gn-II), pyrite | stratabound, stratiform, vein-hosted | Replacement |  |  |  | pyrite, dolomite, quartz, calcite |  | 035-12_2-Sp-1 |  |  |  |  | 1.819791 |  |  |  | 6.489952 | [9 empty] | 0.027191 | [11 empty] | 0.192746 | [5 empty] | 50.970943 | [11 empty] | 6.519884 |  |  |  | 16.099765 |  |  |  | 28.835368 |  |  |  | 0.218343 | [13 empty] | 10.211675 | [9 empty] | 7.207004 | [5 empty] | 62.874105 | [17 empty] | 13.794088 |  |  |  | 0.785481 | [5 empty] | 0.851075 | [13 empty] | 0.208707 | [18 empty] | 2022 | Aldis, C.; Olivo, G.R.; Morfin, S. (2022). LA-ICP-MS Trace Element Composition of Sphalerite and Galena of the Proterozoic Carbonate-Hosted Morro Agudo Zn-Pb Sulfide District, Brazil: Insights into Ore Genesis. Minerals, 12, 1028. https://doi.org/10.3390/min12081028 |  | BRA | Minas Gerais
| Morro Agudo, Bento Carmelo, Sucuri, Morro do Capão | Morro Agudo District | Basin hydrothermal | Mississippi Valley-type (MVT) | MVT zinc-lead | Zn, Pb | Ag | Zn, Pb, Ag | Aldis et al., 2022 |  | 035-12_2-Sp-2-1 | 035-12_2-Sp-2-1 | underground mine |  |  |  |  | ore material | polished section | grab | mineral separate | [5 empty] | mineralisation | carbonate-hosted sulfide |  |  | sphalerite, galena | multiple generations: sphalerite (various), galena (Gn-I, Gn-II), pyrite | stratabound, stratiform, vein-hosted | Replacement |  |  |  | pyrite, dolomite, quartz, calcite |  | 035-12_2-Sp-2 |  |  |  |  | 3.673062 |  |  |  | 0.299587 | [9 empty] | 0.019015 | [11 empty] | 0.057087 | [5 empty] | 50.196573 | [11 empty] | 2.036987 |  |  |  | 2.050384 |  |  |  | 29.536033 |  |  |  | 0.329601 | [13 empty] | 9.80556 | [9 empty] | 0.509 | [5 empty] | 69.197803 | [17 empty] | 17.554627 |  |  |  | 1.202496 | [5 empty] | 0.957268 | [13 empty] | 0.290199 | [18 empty] | 2022 | Aldis, C.; Olivo, G.R.; Morfin, S. (2022). LA-ICP-MS Trace Element Composition of Sphalerite and Galena of the Proterozoic Carbonate-Hosted Morro Agudo Zn-Pb Sulfide District, Brazil: Insights into Ore Genesis. Minerals, 12, 1028. https://doi.org/10.3390/min12081028 |  | BRA | Minas Gerais
| Morro Agudo, Bento Carmelo, Sucuri, Morro do Capão | Morro Agudo District | Basin hydrothermal | Mississippi Valley-type (MVT) | MVT zinc-lead | Zn, Pb | Ag | Zn, Pb, Ag | Aldis et al., 2022 |  | 035-12_2-Sp-3-1 | 035-12_2-Sp-3-1 | underground mine |  |  |  |  | ore material | polished section | grab | mineral separate | [5 empty] | mineralisation | carbonate-hosted sulfide |  |  | sphalerite, galena | multiple generations: sphalerite (various), galena (Gn-I, Gn-II), pyrite | stratabound, stratiform, vein-hosted | Replacement |  |  |  | pyrite, dolomite, quartz, calcite |  | 035-12_2-Sp-3 |  |  |  |  | 4.518905 |  |  |  | 0.5223 | [9 empty] | 0.011657 | [11 empty] | 0.059297 | [5 empty] | 76.690704 | [11 empty] | 0.841593 |  |  |  | 1.153247 |  |  |  | 28.982957 |  |  |  | 0.311841 | [13 empty] | 27.873947 | [9 empty] | 0.603 | [5 empty] | 537.970829 | [17 empty] | 20.983024 |  |  |  | 1.729951 | [5 empty] | 1.661813 | [13 empty] | 1.394368 | [18 empty] | 2022 | Aldis, C.; Olivo, G.R.; Morfin, S. (2022). LA-ICP-MS Trace Element Composition of Sphalerite and Galena of the Proterozoic Carbonate-Hosted Morro Agudo Zn-Pb Sulfide District, Brazil: Insights into Ore Genesis. Minerals, 12, 1028. https://doi.org/10.3390/min12081028 |  | BRA | Minas Gerais
| Morro Agudo, Bento Carmelo, Sucuri, Morro do Capão | Morro Agudo District | Basin hydrothermal | Mississippi Valley-type (MVT) | MVT zinc-lead | Zn, Pb | Ag | Zn, Pb, Ag | Aldis et al., 2022 |  | 035-12_2-Sp-4-1 | 035-12_2-Sp-4-1 | underground mine |  |  |  |  | ore material | polished section | grab | mineral separate | [5 empty] | mineralisation | carbonate-hosted sulfide |  |  | sphalerite, galena | multiple generations: sphalerite (various), galena (Gn-I, Gn-II), pyrite | stratabound, stratiform, vein-hosted | Replacement |  |  |  | pyrite, dolomite, quartz, calcite |  | 035-12_2-Sp-4 |  |  |  |  | 0.246626 |  |  |  | 0.19 | [9 empty] | 0.006328 | [11 empty] | 0.055755 | [5 empty] | 4.397152 | [11 empty] | 1.173998 |  |  |  | 0.096633 |  |  |  | 29.690439 |  |  |  | 0.465284 | [13 empty] | 18.750984 | [9 empty] | 0.625182 | [5 empty] | 6.620958 | [17 empty] | 1.066812 |  |  |  | 0.916557 | [5 empty] | 0.67542 | [13 empty] | 0.00893 | [18 empty] | 2022 | Aldis, C.; Olivo, G.R.; Morfin, S. (2022). LA-ICP-MS Trace Element Composition of Sphalerite and Galena of the Proterozoic Carbonate-Hosted Morro Agudo Zn-Pb Sulfide District, Brazil: Insights into Ore Genesis. Minerals, 12, 1028. https://doi.org/10.3390/min12081028 |  | BRA | Minas Gerais
| Morro Agudo, Bento Carmelo, Sucuri, Morro do Capão | Morro Agudo District | Basin hydrothermal | Mississippi Valley-type (MVT) | MVT zinc-lead | Zn, Pb | Ag | Zn, Pb, Ag | Aldis et al., 2022 |  | 035-12_2-Sp-5-1 | 035-12_2-Sp-5-1 | underground mine |  |  |  |  | ore material | polished section | grab | mineral separate | [5 empty] | mineralisation | carbonate-hosted sulfide |  |  | sphalerite, galena | multiple generations: sphalerite (various), galena (Gn-I, Gn-II), pyrite | stratabound, stratiform, vein-hosted | Replacement |  |  |  | pyrite, dolomite, quartz, calcite |  | 035-12_2-Sp-5 |  |  |  |  | 0.24003 |  |  |  | 0.216 | [9 empty] | 0.019245 | [11 empty] | 0.054 | [5 empty] | 16.594 | [11 empty] | 0.570713 |  |  |  | 0.158215 |  |  |  | 28.564285 |  |  |  | 0.559885 | [13 empty] | 15.847369 | [9 empty] | 0.579 | [5 empty] | 8.698824 | [17 empty] | 2.59171 |  |  |  | 0.787 | [5 empty] | 0.666432 | [13 empty] | 0.022367 | [18 empty] | 2022 | Aldis, C.; Olivo, G.R.; Morfin, S. (2022). LA-ICP-MS Trace Element Composition of Sphalerite and Galena of the Proterozoic Carbonate-Hosted Morro Agudo Zn-Pb Sulfide District, Brazil: Insights into Ore Genesis. Minerals, 12, 1028. https://doi.org/10.3390/min12081028 |  | BRA | Minas Gerais
| Morro Agudo, Bento Carmelo, Sucuri, Morro do Capão | Morro Agudo District | Basin hydrothermal | Mississippi Valley-type (MVT) | MVT zinc-lead | Zn, Pb | Ag | Zn, Pb, Ag | Aldis et al., 2022 |  | 035-12_3-Sp-1-1 | 035-12_3-Sp-1-1 | underground mine |  |  |  |  | ore material | polished section | grab | mineral separate | [5 empty] | mineralisation | carbonate-hosted sulfide |  |  | sphalerite, galena | multiple generations: sphalerite (various), galena (Gn-I, Gn-II), pyrite | stratabound, stratiform, vein-hosted | Replacement |  |  |  | pyrite, dolomite, quartz, calcite |  | 035-12_3-Sp-1 |  |  |  |  | 5.126367 |  |  |  | 0.858311 | [9 empty] | 0.027315 | [11 empty] | 0.059731 | [5 empty] | 96.474905 | [11 empty] | 1.061238 |  |  |  | 0.949573 |  |  |  | 32.210567 |  |  |  | 0.059997 | [13 empty] | 40.122284 | [9 empty] | 0.534 | [5 empty] | 764.797043 | [17 empty] | 34.281932 |  |  |  | 0.775 | [5 empty] | 2.16345 | [13 empty] | 2.397121 | [18 empty] | 2022 | Aldis, C.; Olivo, G.R.; Morfin, S. (2022). LA-ICP-MS Trace Element Composition of Sphalerite and Galena of the Proterozoic Carbonate-Hosted Morro Agudo Zn-Pb Sulfide District, Brazil: Insights into Ore Genesis. Minerals, 12, 1028. https://doi.org/10.3390/min12081028 |  | BRA | Minas Gerais
| Morro Agudo, Bento Carmelo, Sucuri, Morro do Capão | Morro Agudo District | Basin hydrothermal | Mississippi Valley-type (MVT) | MVT zinc-lead | Zn, Pb | Ag | Zn, Pb, Ag | Aldis et al., 2022 |  | 035-12_3-Sp-2-1 | 035-12_3-Sp-2-1 | underground mine |  |  |  |  | ore material | polished section | grab | mineral separate | [5 empty] | mineralisation | carbonate-hosted sulfide |  |  | sphalerite, galena | multiple generations: sphalerite (various), galena (Gn-I, Gn-II), pyrite | stratabound, stratiform, vein-hosted | Replacement |  |  |  | pyrite, dolomite, quartz, calcite |  | 035-12_3-Sp-2 |  |  |  |  | 4.902368 |  |  |  | 0.626124 | [9 empty] | 0.018965 | [11 empty] | 0.043 | [5 empty] | 74.813407 | [11 empty] | 1.085251 |  |  |  | 2.077522 |  |  |  | 30.342897 |  |  |  | 0.026498 | [13 empty] | 40.799515 | [9 empty] | 0.552 | [5 empty] | 752.262446 | [17 empty] | 26.633879 |  |  |  | 0.646 | [5 empty] | 1.4154 | [13 empty] | 2.369632 | [18 empty] | 2022 | Aldis, C.; Olivo, G.R.; Morfin, S. (2022). LA-ICP-MS Trace Element Composition of Sphalerite and Galena of the Proterozoic Carbonate-Hosted Morro Agudo Zn-Pb Sulfide District, Brazil: Insights into Ore Genesis. Minerals, 12, 1028. https://doi.org/10.3390/min12081028 |  | BRA | Minas Gerais
| Morro Agudo, Bento Carmelo, Sucuri, Morro do Capão | Morro Agudo District | Basin hydrothermal | Mississippi Valley-type (MVT) | MVT zinc-lead | Zn, Pb | Ag | Zn, Pb, Ag | Aldis et al., 2022 |  | 035-12_3-Sp-3-1 | 035-12_3-Sp-3-1 | underground mine |  |  |  |  | ore material | polished section | grab | mineral separate | [5 empty] | mineralisation | carbonate-hosted sulfide |  |  | sphalerite, galena | multiple generations: sphalerite (various), galena (Gn-I, Gn-II), pyrite | stratabound, stratiform, vein-hosted | Replacement |  |  |  | pyrite, dolomite, quartz, calcite |  | 035-12_3-Sp-3 |  |  |  |  | 0.098505 |  |  |  | 0.208663 | [9 empty] | 0.007622 | [11 empty] | 0.056851 | [5 empty] | 3.921075 | [11 empty] | 1.748355 |  |  |  | 0.098 |  |  |  | 28.585279 |  |  |  | 0.038294 | [13 empty] | 13.153027 | [9 empty] | 0.527 | [5 empty] | 4.555393 | [17 empty] | 0.539187 |  |  |  | 0.749 | [5 empty] | 0.591011 | [13 empty] | 0.017627 | [18 empty] | 2022 | Aldis, C.; Olivo, G.R.; Morfin, S. (2022). LA-ICP-MS Trace Element Composition of Sphalerite and Galena of the Proterozoic Carbonate-Hosted Morro Agudo Zn-Pb Sulfide District, Brazil: Insights into Ore Genesis. Minerals, 12, 1028. https://doi.org/10.3390/min12081028 |  | BRA | Minas Gerais
| Morro Agudo, Bento Carmelo, Sucuri, Morro do Capão | Morro Agudo District | Basin hydrothermal | Mississippi Valley-type (MVT) | MVT zinc-lead | Zn, Pb | Ag | Zn, Pb, Ag | Aldis et al., 2022 |  | 035-12_3-Sp-4-1 | 035-12_3-Sp-4-1 | underground mine |  |  |  |  | ore material | polished section | grab | mineral separate | [5 empty] | mineralisation | carbonate-hosted sulfide |  |  | sphalerite, galena | multiple generations: sphalerite (various), galena (Gn-I, Gn-II), pyrite | stratabound, stratiform, vein-hosted | Replacement |  |  |  | pyrite, dolomite, quartz, calcite |  | 035-12_3-Sp-4 |  |  |  |  | 4.520556 |  |  |  | 0.360256 | [9 empty] | 0.024851 | [11 empty] | 0.095784 | [5 empty] | 60.444941 | [11 empty] | 1.821471 |  |  |  | 1.818453 |  |  |  | 28.773044 |  |  |  | 0.056122 | [13 empty] | 19.008658 | [9 empty] | 0.542 | [5 empty] | 94.41956 | [17 empty] | 22.401466 |  |  |  | 0.744 | [5 empty] | 1.15656 | [13 empty] | 0.590696 | [18 empty] | 2022 | Aldis, C.; Olivo, G.R.; Morfin, S. (2022). LA-ICP-MS Trace Element Composition of Sphalerite and Galena of the Proterozoic Carbonate-Hosted Morro Agudo Zn-Pb Sulfide District, Brazil: Insights into Ore Genesis. Minerals, 12, 1028. https://doi.org/10.3390/min12081028 |  | BRA | Minas Gerais
| Morro Agudo, Bento Carmelo, Sucuri, Morro do Capão | Morro Agudo District | Basin hydrothermal | Mississippi Valley-type (MVT) | MVT zinc-lead | Zn, Pb | Ag | Zn, Pb, Ag | Aldis et al., 2022 |  | 035-12_3-Sp-5-1 | 035-12_3-Sp-5-1 | underground mine |  |  |  |  | ore material | polished section | grab | mineral separate | [5 empty] | mineralisation | carbonate-hosted sulfide |  |  | sphalerite, galena | multiple generations: sphalerite (various), galena (Gn-I, Gn-II), pyrite | stratabound, stratiform, vein-hosted | Replacement |  |  |  | pyrite, dolomite, quartz, calcite |  | 035-12_3-Sp-5 |  |  |  |  | 2.603978 |  |  |  | 0.315084 | [9 empty] | 0.011712 | [11 empty] | 0.088699 | [5 empty] | 32.012674 | [11 empty] | 1.072976 |  |  |  | 0.096557 |  |  |  | 25.367121 |  |  |  | 0.089486 | [13 empty] | 10.916171 | [9 empty] | 0.445 | [5 empty] | 62.574659 | [17 empty] | 10.993864 |  |  |  | 0.678 | [5 empty] | 0.967762 | [13 empty] | 0.169996 | [18 empty] | 2022 | Aldis, C.; Olivo, G.R.; Morfin, S. (2022). LA-ICP-MS Trace Element Composition of Sphalerite and Galena of the Proterozoic Carbonate-Hosted Morro Agudo Zn-Pb Sulfide District, Brazil: Insights into Ore Genesis. Minerals, 12, 1028. https://doi.org/10.3390/min12081028 |  | BRA | Minas Gerais
| Morro Agudo, Bento Carmelo, Sucuri, Morro do Capão | Morro Agudo District | Basin hydrothermal | Mississippi Valley-type (MVT) | MVT zinc-lead | Zn, Pb | Ag | Zn, Pb, Ag | Aldis et al., 2022 |  | 035-12_4-Sp-1-1 | 035-12_4-Sp-1-1 | underground mine |  |  |  |  | ore material | polished section | grab | mineral separate | [5 empty] | mineralisation | carbonate-hosted sulfide |  |  | sphalerite, galena | multiple generations: sphalerite (various), galena (Gn-I, Gn-II), pyrite | stratabound, stratiform, vein-hosted | Replacement |  |  |  | pyrite, dolomite, quartz, calcite |  | 035-12_4-Sp-1 |  |  |  |  | 5.870044 |  |  |  | 0.637435 | [9 empty] | 0.017733 | [11 empty] | 0.036 | [5 empty] | 101.326029 | [11 empty] | 0.986937 |  |  |  | 1.373707 |  |  |  | 24.946589 |  |  |  | 0.092748 | [13 empty] | 37.869162 | [9 empty] | 0.441 | [5 empty] | 710.707565 | [17 empty] | 31.793332 |  |  |  | 1.017685 | [5 empty] | 1.935526 | [13 empty] | 2.306911 | [18 empty] | 2022 | Aldis, C.; Olivo, G.R.; Morfin, S. (2022). LA-ICP-MS Trace Element Composition of Sphalerite and Galena of the Proterozoic Carbonate-Hosted Morro Agudo Zn-Pb Sulfide District, Brazil: Insights into Ore Genesis. Minerals, 12, 1028. https://doi.org/10.3390/min12081028 |  | BRA | Minas Gerais
| Morro Agudo, Bento Carmelo, Sucuri, Morro do Capão | Morro Agudo District | Basin hydrothermal | Mississippi Valley-type (MVT) | MVT zinc-lead | Zn, Pb | Ag | Zn, Pb, Ag | Aldis et al., 2022 |  | 035-12_4-Sp-2-1 | 035-12_4-Sp-2-1 | underground mine |  |  |  |  | ore material | polished section | grab | mineral separate | [5 empty] | mineralisation | carbonate-hosted sulfide |  |  | sphalerite, galena | multiple generations: sphalerite (various), galena (Gn-I, Gn-II), pyrite | stratabound, stratiform, vein-hosted | Replacement |  |  |  | pyrite, dolomite, quartz, calcite |  | 035-12_4-Sp-2 |  |  |  |  | 2.948438 |  |  |  | 0.335642 | [9 empty] | 0.018231 | [11 empty] | 0.05 | [5 empty] | 35.796054 | [11 empty] | 1.643366 |  |  |  | 0.11 |  |  |  | 27.434374 |  |  |  | 0.073389 | [13 empty] | 10.311598 | [9 empty] | 0.583381 | [5 empty] | 65.725048 | [17 empty] | 11.150375 |  |  |  | 0.887 | [5 empty] | 0.923824 | [13 empty] | 0.197318 | [18 empty] | 2022 | Aldis, C.; Olivo, G.R.; Morfin, S. (2022). LA-ICP-MS Trace Element Composition of Sphalerite and Galena of the Proterozoic Carbonate-Hosted Morro Agudo Zn-Pb Sulfide District, Brazil: Insights into Ore Genesis. Minerals, 12, 1028. https://doi.org/10.3390/min12081028 |  | BRA | Minas Gerais
| Morro Agudo, Bento Carmelo, Sucuri, Morro do Capão | Morro Agudo District | Basin hydrothermal | Mississippi Valley-type (MVT) | MVT zinc-lead | Zn, Pb | Ag | Zn, Pb, Ag | Aldis et al., 2022 |  | 035-12_4-Sp-3-1 | 035-12_4-Sp-3-1 | underground mine |  |  |  |  | ore material | polished section | grab | mineral separate | [5 empty] | mineralisation | carbonate-hosted sulfide |  |  | sphalerite, galena | multiple generations: sphalerite (various), galena (Gn-I, Gn-II), pyrite | stratabound, stratiform, vein-hosted | Replacement |  |  |  | pyrite, dolomite, quartz, calcite |  | 035-12_4-Sp-3 |  |  |  |  | 5.786469 |  |  |  | 0.4546 | [9 empty] | 0.014577 | [11 empty] | 0.044 | [5 empty] | 98.261654 | [11 empty] | 1.127423 |  |  |  | 1.30072 |  |  |  | 27.990571 |  |  |  | 0.071494 | [13 empty] | 45.84628 | [9 empty] | 0.54 | [5 empty] | 870.900208 | [17 empty] | 35.568601 |  |  |  | 1.272438 | [5 empty] | 1.965141 | [13 empty] | 2.653825 | [18 empty] | 2022 | Aldis, C.; Olivo, G.R.; Morfin, S. (2022). LA-ICP-MS Trace Element Composition of Sphalerite and Galena of the Proterozoic Carbonate-Hosted Morro Agudo Zn-Pb Sulfide District, Brazil: Insights into Ore Genesis. Minerals, 12, 1028. https://doi.org/10.3390/min12081028 |  | BRA | Minas Gerais
| Morro Agudo, Bento Carmelo, Sucuri, Morro do Capão | Morro Agudo District | Basin hydrothermal | Mississippi Valley-type (MVT) | MVT zinc-lead | Zn, Pb | Ag | Zn, Pb, Ag | Aldis et al., 2022 |  | 035-12_4-Sp-4-1 | 035-12_4-Sp-4-1 | underground mine |  |  |  |  | ore material | polished section | grab | mineral separate | [5 empty] | mineralisation | carbonate-hosted sulfide |  |  | sphalerite, galena | multiple generations: sphalerite (various), galena (Gn-I, Gn-II), pyrite | stratabound, stratiform, vein-hosted | Replacement |  |  |  | pyrite, dolomite, quartz, calcite |  | 035-12_4-Sp-4 |  |  |  |  | 6.616411 |  |  |  | 0.319593 | [9 empty] | 0.033516 | [11 empty] | 0.04812 | [5 empty] | 96.378355 | [11 empty] | 1.084381 |  |  |  | 3.978213 |  |  |  | 29.485284 |  |  |  | 0.071974 | [13 empty] | 43.138033 | [9 empty] | 0.548 | [5 empty] | 513.859488 | [17 empty] | 34.672335 |  |  |  | 1.043861 | [5 empty] | 1.655464 | [13 empty] | 1.691462 | [18 empty] | 2022 | Aldis, C.; Olivo, G.R.; Morfin, S. (2022). LA-ICP-MS Trace Element Composition of Sphalerite and Galena of the Proterozoic Carbonate-Hosted Morro Agudo Zn-Pb Sulfide District, Brazil: Insights into Ore Genesis. Minerals, 12, 1028. https://doi.org/10.3390/min12081028 |  | BRA | Minas Gerais
| Morro Agudo, Bento Carmelo, Sucuri, Morro do Capão | Morro Agudo District | Basin hydrothermal | Mississippi Valley-type (MVT) | MVT zinc-lead | Zn, Pb | Ag | Zn, Pb, Ag | Aldis et al., 2022 |  | 035-12_6-Sp-2-1 | 035-12_6-Sp-2-1 | underground mine |  |  |  |  | ore material | polished section | grab | mineral separate | [5 empty] | mineralisation | carbonate-hosted sulfide |  |  | sphalerite, galena | multiple generations: sphalerite (various), galena (Gn-I, Gn-II), pyrite | stratabound, stratiform, vein-hosted | Disseminated |  |  |  | pyrite, dolomite, quartz, calcite |  | 035-12_6-Sp-2 |  |  |  |  | 4.899981 |  |  |  | 0.360341 | [9 empty] | 0.010788 | [11 empty] | 0.234926 | [5 empty] | 139.863288 | [11 empty] | 2.445525 |  |  |  | 33.301078 |  |  |  | 23.099102 |  |  |  | 1.000569 | [13 empty] | 59.598906 | [9 empty] | 0.568197 | [5 empty] | 234.384918 | [17 empty] | 18.009811 |  |  |  | 0.849 | [5 empty] | 0.585407 | [13 empty] | 0.961454 | [18 empty] | 2022 | Aldis, C.; Olivo, G.R.; Morfin, S. (2022). LA-ICP-MS Trace Element Composition of Sphalerite and Galena of the Proterozoic Carbonate-Hosted Morro Agudo Zn-Pb Sulfide District, Brazil: Insights into Ore Genesis. Minerals, 12, 1028. https://doi.org/10.3390/min12081028 |  | BRA | Minas Gerais
| Morro Agudo, Bento Carmelo, Sucuri, Morro do Capão | Morro Agudo District | Basin hydrothermal | Mississippi Valley-type (MVT) | MVT zinc-lead | Zn, Pb | Ag | Zn, Pb, Ag | Aldis et al., 2022 |  | 035-12_7-Sp-2-1 | 035-12_7-Sp-2-1 | underground mine |  |  |  |  | ore material | polished section | grab | mineral separate | [5 empty] | mineralisation | carbonate-hosted sulfide |  |  | sphalerite, galena | multiple generations: sphalerite (various), galena (Gn-I, Gn-II), pyrite | stratabound, stratiform, vein-hosted | Stringer |  |  |  | pyrite, dolomite, quartz, calcite |  | 035-12_7-Sp-2 |  |  |  |  | 4.952608 |  |  |  | 1.594425 | [9 empty] | 0.010734 | [11 empty] | 0.074 | [5 empty] | 70.052794 | [11 empty] | 1.15622 |  |  |  | 0.69688 |  |  |  | 24.500627 |  |  |  | 0.076808 | [13 empty] | 16.519051 | [9 empty] | 0.941 | [5 empty] | 359.922505 | [17 empty] | 25.888413 |  |  |  | 1.793381 | [5 empty] | 1.865622 | [13 empty] | 1.099423 | [18 empty] | 2022 | Aldis, C.; Olivo, G.R.; Morfin, S. (2022). LA-ICP-MS Trace Element Composition of Sphalerite and Galena of the Proterozoic Carbonate-Hosted Morro Agudo Zn-Pb Sulfide District, Brazil: Insights into Ore Genesis. Minerals, 12, 1028. https://doi.org/10.3390/min12081028 |  | BRA | Minas Gerais
| Morro Agudo, Bento Carmelo, Sucuri, Morro do Capão | Morro Agudo District | Basin hydrothermal | Mississippi Valley-type (MVT) | MVT zinc-lead | Zn, Pb | Ag | Zn, Pb, Ag | Aldis et al., 2022 |  | S06-Sp-1-1-1 | S06-Sp-1-1-1 | underground mine |  |  |  |  | ore material | polished section | grab | mineral separate | [5 empty] | mineralisation | carbonate-hosted sulfide |  |  | sphalerite, galena | multiple generations: sphalerite (various), galena (Gn-I, Gn-II), pyrite | stratabound, stratiform, vein-hosted | Vein |  |  |  | pyrite, dolomite, quartz, calcite |  | S06-Sp-1-1 |  |  |  |  | 8.946205 |  |  |  | 0.440721 | [9 empty] | 0.005 | [11 empty] | 0.041467 | [5 empty] | 4.599419 | [11 empty] | 1.796526 |  |  |  | 0.277573 |  |  |  | 51.894706 |  |  |  | 0.102433 | [13 empty] | 411.942743 | [9 empty] | 0.419 | [5 empty] | 47.163576 | [17 empty] | 3.433745 |  |  |  | 0.569 | [5 empty] | 0.819255 | [13 empty] | 0.004 | [18 empty] | 2022 | Aldis, C.; Olivo, G.R.; Morfin, S. (2022). LA-ICP-MS Trace Element Composition of Sphalerite and Galena of the Proterozoic Carbonate-Hosted Morro Agudo Zn-Pb Sulfide District, Brazil: Insights into Ore Genesis. Minerals, 12, 1028. https://doi.org/10.3390/min12081028 |  | BRA | Minas Gerais
| Morro Agudo, Bento Carmelo, Sucuri, Morro do Capão | Morro Agudo District | Basin hydrothermal | Mississippi Valley-type (MVT) | MVT zinc-lead | Zn, Pb | Ag | Zn, Pb, Ag | Aldis et al., 2022 |  | S06-Sp-1-2-1 | S06-Sp-1-2-1 | underground mine |  |  |  |  | ore material | polished section | grab | mineral separate | [5 empty] | mineralisation | carbonate-hosted sulfide |  |  | sphalerite, galena | multiple generations: sphalerite (various), galena (Gn-I, Gn-II), pyrite | stratabound, stratiform, vein-hosted | Vein |  |  |  | pyrite, dolomite, quartz, calcite |  | S06-Sp-1-2 |  |  |  |  | 3.621279 |  |  |  | 0.19 | [9 empty] | 0.006733 | [11 empty] | 0.035 | [5 empty] | 5.251759 | [11 empty] | 4.651533 |  |  |  | 0.162553 |  |  |  | 36.387065 |  |  |  | 0.13383 | [13 empty] | 65.552468 | [9 empty] | 0.399 | [5 empty] | 13.456537 | [17 empty] | 0.764467 |  |  |  | 0.629397 | [5 empty] | 0.978519 | [13 empty] | 0.00366 | [18 empty] | 2022 | Aldis, C.; Olivo, G.R.; Morfin, S. (2022). LA-ICP-MS Trace Element Composition of Sphalerite and Galena of the Proterozoic Carbonate-Hosted Morro Agudo Zn-Pb Sulfide District, Brazil: Insights into Ore Genesis. Minerals, 12, 1028. https://doi.org/10.3390/min12081028 |  | BRA | Minas Gerais
| Morro Agudo, Bento Carmelo, Sucuri, Morro do Capão | Morro Agudo District | Basin hydrothermal | Mississippi Valley-type (MVT) | MVT zinc-lead | Zn, Pb | Ag | Zn, Pb, Ag | Aldis et al., 2022 |  | S06-Sp-1-4-1 | S06-Sp-1-4-1 | underground mine |  |  |  |  | ore material | polished section | grab | mineral separate | [5 empty] | mineralisation | carbonate-hosted sulfide |  |  | sphalerite, galena | multiple generations: sphalerite (various), galena (Gn-I, Gn-II), pyrite | stratabound, stratiform, vein-hosted | Vein |  |  |  | pyrite, dolomite, quartz, calcite |  | S06-Sp-1-4 |  |  |  |  | 12.811558 |  |  |  | 0.24266 | [9 empty] | 0.008313 | [11 empty] | 0.039 | [5 empty] | 7.895536 | [11 empty] | 5.706967 |  |  |  | 0.09 |  |  |  | 33.405725 |  |  |  | 0.08837 | [13 empty] | 33.460073 | [9 empty] | 0.429 | [5 empty] | 417.938318 | [17 empty] | 5.154616 |  |  |  | 0.580451 | [5 empty] | 0.579981 | [13 empty] | 0.023933 | [18 empty] | 2022 | Aldis, C.; Olivo, G.R.; Morfin, S. (2022). LA-ICP-MS Trace Element Composition of Sphalerite and Galena of the Proterozoic Carbonate-Hosted Morro Agudo Zn-Pb Sulfide District, Brazil: Insights into Ore Genesis. Minerals, 12, 1028. https://doi.org/10.3390/min12081028 |  | BRA | Minas Gerais
| Morro Agudo, Bento Carmelo, Sucuri, Morro do Capão | Morro Agudo District | Basin hydrothermal | Mississippi Valley-type (MVT) | MVT zinc-lead | Zn, Pb | Ag | Zn, Pb, Ag | Aldis et al., 2022 |  | S06-Sp-1-5-1 | S06-Sp-1-5-1 | underground mine |  |  |  |  | ore material | polished section | grab | mineral separate | [5 empty] | mineralisation | carbonate-hosted sulfide |  |  | sphalerite, galena | multiple generations: sphalerite (various), galena (Gn-I, Gn-II), pyrite | stratabound, stratiform, vein-hosted | Vein |  |  |  | pyrite, dolomite, quartz, calcite |  | S06-Sp-1-5 |  |  |  |  | 6.513281 |  |  |  | 0.183 | [9 empty] | 0.006 | [11 empty] | 0.044 | [5 empty] | 5.911246 | [11 empty] | 4.766462 |  |  |  | 0.228449 |  |  |  | 31.416874 |  |  |  | 0.110502 | [13 empty] | 49.901099 | [9 empty] | 0.449 | [5 empty] | 22.383425 | [17 empty] | 1.812117 |  |  |  | 0.44 | [5 empty] | 0.925626 | [13 empty] | 0.020139 | [18 empty] | 2022 | Aldis, C.; Olivo, G.R.; Morfin, S. (2022). LA-ICP-MS Trace Element Composition of Sphalerite and Galena of the Proterozoic Carbonate-Hosted Morro Agudo Zn-Pb Sulfide District, Brazil: Insights into Ore Genesis. Minerals, 12, 1028. https://doi.org/10.3390/min12081028 |  | BRA | Minas Gerais
| Morro Agudo, Bento Carmelo, Sucuri, Morro do Capão | Morro Agudo District | Basin hydrothermal | Mississippi Valley-type (MVT) | MVT zinc-lead | Zn, Pb | Ag | Zn, Pb, Ag | Aldis et al., 2022 |  | S06-Sp-1-6-1 | S06-Sp-1-6-1 | underground mine |  |  |  |  | ore material | polished section | grab | mineral separate | [5 empty] | mineralisation | carbonate-hosted sulfide |  |  | sphalerite, galena | multiple generations: sphalerite (various), galena (Gn-I, Gn-II), pyrite | stratabound, stratiform, vein-hosted | Vein |  |  |  | pyrite, dolomite, quartz, calcite |  | S06-Sp-1-6 |  |  |  |  | 2.183411 |  |  |  | 0.161 | [9 empty] | 0.003055 | [11 empty] | 0.043 | [5 empty] | 9.417383 | [11 empty] | 10.04127 |  |  |  | 0.077 |  |  |  | 29.640767 |  |  |  | 0.204218 | [13 empty] | 80.726311 | [9 empty] | 0.417 | [5 empty] | 4.11078 | [17 empty] | 0.177156 |  |  |  | 0.588 | [5 empty] | 1.147842 | [13 empty] | 0.003 | [18 empty] | 2022 | Aldis, C.; Olivo, G.R.; Morfin, S. (2022). LA-ICP-MS Trace Element Composition of Sphalerite and Galena of the Proterozoic Carbonate-Hosted Morro Agudo Zn-Pb Sulfide District, Brazil: Insights into Ore Genesis. Minerals, 12, 1028. https://doi.org/10.3390/min12081028 |  | BRA | Minas Gerais
| Morro Agudo, Bento Carmelo, Sucuri, Morro do Capão | Morro Agudo District | Basin hydrothermal | Mississippi Valley-type (MVT) | MVT zinc-lead | Zn, Pb | Ag | Zn, Pb, Ag | Aldis et al., 2022 |  | S06-Sp-1-7-1 | S06-Sp-1-7-1 | underground mine |  |  |  |  | ore material | polished section | grab | mineral separate | [5 empty] | mineralisation | carbonate-hosted sulfide |  |  | sphalerite, galena | multiple generations: sphalerite (various), galena (Gn-I, Gn-II), pyrite | stratabound, stratiform, vein-hosted | Vein |  |  |  | pyrite, dolomite, quartz, calcite |  | S06-Sp-1-7 |  |  |  |  | 2.406575 |  |  |  | 0.182 | [9 empty] | 0.01027 | [11 empty] | 0.042535 | [5 empty] | 8.309384 | [11 empty] | 8.397393 |  |  |  | 0.074 |  |  |  | 29.628208 |  |  |  | 0.172487 | [13 empty] | 56.641648 | [9 empty] | 0.456 | [5 empty] | 6.168999 | [17 empty] | 0.131131 |  |  |  | 1.195694 | [5 empty] | 1.233698 | [13 empty] | 0.003 | [18 empty] | 2022 | Aldis, C.; Olivo, G.R.; Morfin, S. (2022). LA-ICP-MS Trace Element Composition of Sphalerite and Galena of the Proterozoic Carbonate-Hosted Morro Agudo Zn-Pb Sulfide District, Brazil: Insights into Ore Genesis. Minerals, 12, 1028. https://doi.org/10.3390/min12081028 |  | BRA | Minas Gerais
| Morro Agudo, Bento Carmelo, Sucuri, Morro do Capão | Morro Agudo District | Basin hydrothermal | Mississippi Valley-type (MVT) | MVT zinc-lead | Zn, Pb | Ag | Zn, Pb, Ag | Aldis et al., 2022 |  | S06-Sp-2-6-1 | S06-Sp-2-6-1 | underground mine |  |  |  |  | ore material | polished section | grab | mineral separate | [5 empty] | mineralisation | carbonate-hosted sulfide |  |  | sphalerite, galena | multiple generations: sphalerite (various), galena (Gn-I, Gn-II), pyrite | stratabound, stratiform, vein-hosted | Vein |  |  |  | pyrite, dolomite, quartz, calcite |  | S06-Sp-2-6 |  |  |  |  | 50.992666 |  |  |  | 1.385726 | [9 empty] | 0.009917 | [11 empty] | 0.027 | [5 empty] | 22.649468 | [11 empty] | 4.281371 |  |  |  | 1.049695 |  |  |  | 23.785842 |  |  |  | 0.395264 | [13 empty] | 18.141823 | [9 empty] | 0.443 | [5 empty] | 826.414056 | [17 empty] | 25.581516 |  |  |  | 0.947263 | [5 empty] | 0.988212 | [13 empty] | 1.572161 | [18 empty] | 2022 | Aldis, C.; Olivo, G.R.; Morfin, S. (2022). LA-ICP-MS Trace Element Composition of Sphalerite and Galena of the Proterozoic Carbonate-Hosted Morro Agudo Zn-Pb Sulfide District, Brazil: Insights into Ore Genesis. Minerals, 12, 1028. https://doi.org/10.3390/min12081028 |  | BRA | Minas Gerais
| Morro Agudo, Bento Carmelo, Sucuri, Morro do Capão | Morro Agudo District | Basin hydrothermal | Mississippi Valley-type (MVT) | MVT zinc-lead | Zn, Pb | Ag | Zn, Pb, Ag | Aldis et al., 2022 |  | S06-Sp-2-9-1 | S06-Sp-2-9-1 | underground mine |  |  |  |  | ore material | polished section | grab | mineral separate | [5 empty] | mineralisation | carbonate-hosted sulfide |  |  | sphalerite, galena | multiple generations: sphalerite (various), galena (Gn-I, Gn-II), pyrite | stratabound, stratiform, vein-hosted | Vein |  |  |  | pyrite, dolomite, quartz, calcite |  | S06-Sp-2-9 |  |  |  |  | 32.090487 |  |  |  | 1.377441 | [9 empty] | 0.006332 | [11 empty] | 0.04 | [5 empty] | 11.781982 | [11 empty] | 4.017799 |  |  |  | 0.186358 |  |  |  | 24.026937 |  |  |  | 0.249061 | [13 empty] | 18.737729 | [9 empty] | 0.431 | [5 empty] | 182.056293 | [17 empty] | 15.920809 |  |  |  | 0.777835 | [5 empty] | 0.482 | [13 empty] | 0.040687 | [18 empty] | 2022 | Aldis, C.; Olivo, G.R.; Morfin, S. (2022). LA-ICP-MS Trace Element Composition of Sphalerite and Galena of the Proterozoic Carbonate-Hosted Morro Agudo Zn-Pb Sulfide District, Brazil: Insights into Ore Genesis. Minerals, 12, 1028. https://doi.org/10.3390/min12081028 |  | BRA | Minas Gerais
| Morro Agudo, Bento Carmelo, Sucuri, Morro do Capão | Morro Agudo District | Basin hydrothermal | Mississippi Valley-type (MVT) | MVT zinc-lead | Zn, Pb | Ag | Zn, Pb, Ag | Aldis et al., 2022 |  | S06-Sp-3-2-1 | S06-Sp-3-2-1 | underground mine |  |  |  |  | ore material | polished section | grab | mineral separate | [5 empty] | mineralisation | carbonate-hosted sulfide |  |  | sphalerite, galena | multiple generations: sphalerite (various), galena (Gn-I, Gn-II), pyrite | stratabound, stratiform, vein-hosted | Vein |  |  |  | pyrite, dolomite, quartz, calcite |  | S06-Sp-3-2 |  |  |  |  | 4.579172 |  |  |  | 0.248 | [9 empty] | 0.027577 | [11 empty] | 0.044 | [5 empty] | 117.051835 | [11 empty] | 5.818687 |  |  |  | 46.286553 |  |  |  | 38.126156 |  |  |  | 0.30089 | [13 empty] | 39.52671 | [9 empty] | 0.476 | [5 empty] | 26.026208 | [17 empty] | 1.236672 |  |  |  | 2.332136 | [5 empty] | 0.618 | [13 empty] | 0.015073 | [18 empty] | 2022 | Aldis, C.; Olivo, G.R.; Morfin, S. (2022). LA-ICP-MS Trace Element Composition of Sphalerite and Galena of the Proterozoic Carbonate-Hosted Morro Agudo Zn-Pb Sulfide District, Brazil: Insights into Ore Genesis. Minerals, 12, 1028. https://doi.org/10.3390/min12081028 |  | BRA | Minas Gerais
| Morro Agudo, Bento Carmelo, Sucuri, Morro do Capão | Morro Agudo District | Basin hydrothermal | Mississippi Valley-type (MVT) | MVT zinc-lead | Zn, Pb | Ag | Zn, Pb, Ag | Aldis et al., 2022 |  | S06-Sp-3-5-1 | S06-Sp-3-5-1 | underground mine |  |  |  |  | ore material | polished section | grab | mineral separate | [5 empty] | mineralisation | carbonate-hosted sulfide |  |  | sphalerite, galena | multiple generations: sphalerite (various), galena (Gn-I, Gn-II), pyrite | stratabound, stratiform, vein-hosted | Vein |  |  |  | pyrite, dolomite, quartz, calcite |  | S06-Sp-3-5 |  |  |  |  | 17.925901 |  |  |  | 0.414726 | [9 empty] | 0.009605 | [11 empty] | 0.043 | [5 empty] | 45.082715 | [11 empty] | 1.93157 |  |  |  | 5.10619 |  |  |  | 35.958621 |  |  |  | 0.338171 | [13 empty] | 44.176284 | [9 empty] | 0.534 | [5 empty] | 208.807509 | [17 empty] | 4.117414 |  |  |  | 1.272054 | [5 empty] | 0.626 | [13 empty] | 1.747696 | [18 empty] | 2022 | Aldis, C.; Olivo, G.R.; Morfin, S. (2022). LA-ICP-MS Trace Element Composition of Sphalerite and Galena of the Proterozoic Carbonate-Hosted Morro Agudo Zn-Pb Sulfide District, Brazil: Insights into Ore Genesis. Minerals, 12, 1028. https://doi.org/10.3390/min12081028 |  | BRA | Minas Gerais
| Morro Agudo, Bento Carmelo, Sucuri, Morro do Capão | Morro Agudo District | Basin hydrothermal | Mississippi Valley-type (MVT) | MVT zinc-lead | Zn, Pb | Ag | Zn, Pb, Ag | Aldis et al., 2022 |  | S06-Sp-3-8-1 | S06-Sp-3-8-1 | underground mine |  |  |  |  | ore material | polished section | grab | mineral separate | [5 empty] | mineralisation | carbonate-hosted sulfide |  |  | sphalerite, galena | multiple generations: sphalerite (various), galena (Gn-I, Gn-II), pyrite | stratabound, stratiform, vein-hosted | Vein |  |  |  | pyrite, dolomite, quartz, calcite |  | S06-Sp-3-8 |  |  |  |  | 21.345652 |  |  |  | 0.583431 | [9 empty] | 0.011467 | [11 empty] | 0.045 | [5 empty] | 42.743268 | [11 empty] | 2.561968 |  |  |  | 6.155854 |  |  |  | 35.688708 |  |  |  | 0.627316 | [13 empty] | 58.483064 | [9 empty] | 0.516 | [5 empty] | 350.328288 | [17 empty] | 7.463379 |  |  |  | 1.90143 | [5 empty] | 1.124406 | [13 empty] | 3.744992 | [18 empty] | 2022 | Aldis, C.; Olivo, G.R.; Morfin, S. (2022). LA-ICP-MS Trace Element Composition of Sphalerite and Galena of the Proterozoic Carbonate-Hosted Morro Agudo Zn-Pb Sulfide District, Brazil: Insights into Ore Genesis. Minerals, 12, 1028. https://doi.org/10.3390/min12081028 |  | BRA | Minas Gerais
| Morro Agudo, Bento Carmelo, Sucuri, Morro do Capão | Morro Agudo District | Basin hydrothermal | Mississippi Valley-type (MVT) | MVT zinc-lead | Zn, Pb | Ag | Zn, Pb, Ag | Aldis et al., 2022 |  | S06-Sp-3-9-1 | S06-Sp-3-9-1 | underground mine |  |  |  |  | ore material | polished section | grab | mineral separate | [5 empty] | mineralisation | carbonate-hosted sulfide |  |  | sphalerite, galena | multiple generations: sphalerite (various), galena (Gn-I, Gn-II), pyrite | stratabound, stratiform, vein-hosted | Vein |  |  |  | pyrite, dolomite, quartz, calcite |  | S06-Sp-3-9 |  |  |  |  | 25.462231 |  |  |  | 0.719588 | [9 empty] | 0.007498 | [11 empty] | 0.046 | [5 empty] | 17.995313 | [11 empty] | 3.997244 |  |  |  | 4.914235 |  |  |  | 33.709133 |  |  |  | 0.464573 | [13 empty] | 43.246772 | [9 empty] | 0.471 | [5 empty] | 155.147006 | [17 empty] | 8.929582 |  |  |  | 2.484393 | [5 empty] | 0.850587 | [13 empty] | 0.175371 | [18 empty] | 2022 | Aldis, C.; Olivo, G.R.; Morfin, S. (2022). LA-ICP-MS Trace Element Composition of Sphalerite and Galena of the Proterozoic Carbonate-Hosted Morro Agudo Zn-Pb Sulfide District, Brazil: Insights into Ore Genesis. Minerals, 12, 1028. https://doi.org/10.3390/min12081028 |  | BRA | Minas Gerais
| Morro Agudo, Bento Carmelo, Sucuri, Morro do Capão | Morro Agudo District | Basin hydrothermal | Mississippi Valley-type (MVT) | MVT zinc-lead | Zn, Pb | Ag | Zn, Pb, Ag | Aldis et al., 2022 |  | S06-Sp-3-10-1 | S06-Sp-3-10-1 | underground mine |  |  |  |  | ore material | polished section | grab | mineral separate | [5 empty] | mineralisation | carbonate-hosted sulfide |  |  | sphalerite, galena | multiple generations: sphalerite (various), galena (Gn-I, Gn-II), pyrite | stratabound, stratiform, vein-hosted | Vein |  |  |  | pyrite, dolomite, quartz, calcite |  | S06-Sp-3-10 |  |  |  |  | 7.222991 |  |  |  | 0.186 | [9 empty] | 0.012071 | [11 empty] | 0.04 | [5 empty] | 12.413988 | [11 empty] | 8.868493 |  |  |  | 60.115153 |  |  |  | 35.274828 |  |  |  | 0.214564 | [13 empty] | 60.075903 | [9 empty] | 0.522 | [5 empty] | 32.426175 | [17 empty] | 1.065079 |  |  |  | 1.76993 | [5 empty] | 0.686163 | [13 empty] | 0.044624 | [18 empty] | 2022 | Aldis, C.; Olivo, G.R.; Morfin, S. (2022). LA-ICP-MS Trace Element Composition of Sphalerite and Galena of the Proterozoic Carbonate-Hosted Morro Agudo Zn-Pb Sulfide District, Brazil: Insights into Ore Genesis. Minerals, 12, 1028. https://doi.org/10.3390/min12081028 |  | BRA | Minas Gerais
| Morro Agudo, Bento Carmelo, Sucuri, Morro do Capão | Morro Agudo District | Basin hydrothermal | Mississippi Valley-type (MVT) | MVT zinc-lead | Zn, Pb | Ag | Zn, Pb, Ag | Aldis et al., 2022 |  | S06-Sp-4-3-1 | S06-Sp-4-3-1 | underground mine |  |  |  |  | ore material | polished section | grab | mineral separate | [5 empty] | mineralisation | carbonate-hosted sulfide |  |  | sphalerite, galena | multiple generations: sphalerite (various), galena (Gn-I, Gn-II), pyrite | stratabound, stratiform, vein-hosted | Vein |  |  |  | pyrite, dolomite, quartz, calcite |  | S06-Sp-4-3 |  |  |  |  | 11.173662 |  |  |  | 0.662766 | [9 empty] | 0.014638 | [11 empty] | 0.053 | [5 empty] | 11.011807 | [11 empty] | 5.069148 |  |  |  | 0.612989 |  |  |  | 40.949444 |  |  |  | 0.161376 | [13 empty] | 37.235581 | [9 empty] | 0.65 | [5 empty] | 213.28439 | [17 empty] | 6.354053 |  |  |  | 2.886043 | [5 empty] | 0.823247 | [13 empty] | 0.182799 | [18 empty] | 2022 | Aldis, C.; Olivo, G.R.; Morfin, S. (2022). LA-ICP-MS Trace Element Composition of Sphalerite and Galena of the Proterozoic Carbonate-Hosted Morro Agudo Zn-Pb Sulfide District, Brazil: Insights into Ore Genesis. Minerals, 12, 1028. https://doi.org/10.3390/min12081028 |  | BRA | Minas Gerais
| Morro Agudo, Bento Carmelo, Sucuri, Morro do Capão | Morro Agudo District | Basin hydrothermal | Mississippi Valley-type (MVT) | MVT zinc-lead | Zn, Pb | Ag | Zn, Pb, Ag | Aldis et al., 2022 |  | S06-Sp-4-4-1 | S06-Sp-4-4-1 | underground mine |  |  |  |  | ore material | polished section | grab | mineral separate | [5 empty] | mineralisation | carbonate-hosted sulfide |  |  | sphalerite, galena | multiple generations: sphalerite (various), galena (Gn-I, Gn-II), pyrite | stratabound, stratiform, vein-hosted | Vein |  |  |  | pyrite, dolomite, quartz, calcite |  | S06-Sp-4-4 |  |  |  |  | 18.667061 |  |  |  | 0.635509 | [9 empty] | 0.057485 | [11 empty] | 0.045 | [5 empty] | 77.391106 | [11 empty] | 2.313247 |  |  |  | 3.926538 |  |  |  | 28.594085 |  |  |  | 0.208307 | [13 empty] | 57.382867 | [9 empty] | 0.465 | [5 empty] | 468.350683 | [17 empty] | 6.177989 |  |  |  | 0.855 | [5 empty] | 0.631 | [13 empty] | 6.200409 | [18 empty] | 2022 | Aldis, C.; Olivo, G.R.; Morfin, S. (2022). LA-ICP-MS Trace Element Composition of Sphalerite and Galena of the Proterozoic Carbonate-Hosted Morro Agudo Zn-Pb Sulfide District, Brazil: Insights into Ore Genesis. Minerals, 12, 1028. https://doi.org/10.3390/min12081028 |  | BRA | Minas Gerais
| Morro Agudo, Bento Carmelo, Sucuri, Morro do Capão | Morro Agudo District | Basin hydrothermal | Mississippi Valley-type (MVT) | MVT zinc-lead | Zn, Pb | Ag | Zn, Pb, Ag | Aldis et al., 2022 |  | S06-Sp-4-8-1 | S06-Sp-4-8-1 | underground mine |  |  |  |  | ore material | polished section | grab | mineral separate | [5 empty] | mineralisation | carbonate-hosted sulfide |  |  | sphalerite, galena | multiple generations: sphalerite (various), galena (Gn-I, Gn-II), pyrite | stratabound, stratiform, vein-hosted | Vein |  |  |  | pyrite, dolomite, quartz, calcite |  | S06-Sp-4-8 |  |  |  |  | 22.573979 |  |  |  | 0.801627 | [9 empty] | 0.009012 | [11 empty] | 0.085 | [5 empty] | 37.461102 | [11 empty] | 5.152724 |  |  |  | 6.167094 |  |  |  | 45.045629 |  |  |  | 0.374207 | [13 empty] | 47.917316 | [9 empty] | 0.828 | [5 empty] | 227.886897 | [17 empty] | 10.069849 |  |  |  | 1.948675 | [5 empty] | 0.834 | [13 empty] | 2.005207 | [18 empty] | 2022 | Aldis, C.; Olivo, G.R.; Morfin, S. (2022). LA-ICP-MS Trace Element Composition of Sphalerite and Galena of the Proterozoic Carbonate-Hosted Morro Agudo Zn-Pb Sulfide District, Brazil: Insights into Ore Genesis. Minerals, 12, 1028. https://doi.org/10.3390/min12081028 |  | BRA | Minas Gerais
| Morro Agudo, Bento Carmelo, Sucuri, Morro do Capão | Morro Agudo District | Basin hydrothermal | Mississippi Valley-type (MVT) | MVT zinc-lead | Zn, Pb | Ag | Zn, Pb, Ag | Aldis et al., 2022 |  | S06-Sp-5-1-1 | S06-Sp-5-1-1 | underground mine |  |  |  |  | ore material | polished section | grab | mineral separate | [5 empty] | mineralisation | carbonate-hosted sulfide |  |  | sphalerite, galena | multiple generations: sphalerite (various), galena (Gn-I, Gn-II), pyrite | stratabound, stratiform, vein-hosted | Stringer |  |  |  | pyrite, dolomite, quartz, calcite |  | S06-Sp-5-1 |  |  |  |  | 23.276417 |  |  |  | 0.250412 | [9 empty] | 0.008 | [11 empty] | 0.430132 | [5 empty] | 6.527852 | [11 empty] | 3.501294 |  |  |  | 0.081 |  |  |  | 29.195905 |  |  |  | 0.024 | [13 empty] | 37.302407 | [9 empty] | 0.509 | [5 empty] | 832.384839 | [17 empty] | 10.870984 |  |  |  | 1.247189 | [5 empty] | 0.630271 | [13 empty] | 0.022864 | [18 empty] | 2022 | Aldis, C.; Olivo, G.R.; Morfin, S. (2022). LA-ICP-MS Trace Element Composition of Sphalerite and Galena of the Proterozoic Carbonate-Hosted Morro Agudo Zn-Pb Sulfide District, Brazil: Insights into Ore Genesis. Minerals, 12, 1028. https://doi.org/10.3390/min12081028 |  | BRA | Minas Gerais
| Morro Agudo, Bento Carmelo, Sucuri, Morro do Capão | Morro Agudo District | Basin hydrothermal | Mississippi Valley-type (MVT) | MVT zinc-lead | Zn, Pb | Ag | Zn, Pb, Ag | Aldis et al., 2022 |  | MC05-Sp-4-1-1 | MC05-Sp-4-1-1 | underground mine |  |  |  |  | ore material | polished section | grab | mineral separate | [5 empty] | mineralisation | carbonate-hosted sulfide |  |  | sphalerite, galena | multiple generations: sphalerite (various), galena (Gn-I, Gn-II), pyrite | stratabound, stratiform, vein-hosted | Vein |  |  |  | pyrite, dolomite, quartz, calcite |  | MC05-Sp-4-1 |  |  |  |  | 0.09495 |  |  |  | 0.215472 | [9 empty] | 0.005549 | [11 empty] | 0.041 | [5 empty] | 8.99562 | [11 empty] | 3.521788 |  |  |  | 0.072 |  |  |  | 110.751459 |  |  |  | 0.761163 | [13 empty] | 13.100596 | [9 empty] | 0.419 | [5 empty] | 7.589392 | [17 empty] | 3.767324 |  |  |  | 0.686429 | [5 empty] | 1.114487 | [13 empty] | 0.004 | [18 empty] | 2022 | Aldis, C.; Olivo, G.R.; Morfin, S. (2022). LA-ICP-MS Trace Element Composition of Sphalerite and Galena of the Proterozoic Carbonate-Hosted Morro Agudo Zn-Pb Sulfide District, Brazil: Insights into Ore Genesis. Minerals, 12, 1028. https://doi.org/10.3390/min12081028 |  | BRA | Minas Gerais
| Morro Agudo, Bento Carmelo, Sucuri, Morro do Capão | Morro Agudo District | Basin hydrothermal | Mississippi Valley-type (MVT) | MVT zinc-lead | Zn, Pb | Ag | Zn, Pb, Ag | Aldis et al., 2022 |  | MC05-Sp-4-2-1 | MC05-Sp-4-2-1 | underground mine |  |  |  |  | ore material | polished section | grab | mineral separate | [5 empty] | mineralisation | carbonate-hosted sulfide |  |  | sphalerite, galena | multiple generations: sphalerite (various), galena (Gn-I, Gn-II), pyrite | stratabound, stratiform, vein-hosted | Vein |  |  |  | pyrite, dolomite, quartz, calcite |  | MC05-Sp-4-2 |  |  |  |  | 0.53571 |  |  |  | 0.962841 | [9 empty] | 0.004051 | [11 empty] | 0.069525 | [5 empty] | 20.690652 | [11 empty] | 3.689669 |  |  |  | 0.077 |  |  |  | 111.671584 |  |  |  | 0.674583 | [13 empty] | 12.824443 | [9 empty] | 0.426 | [5 empty] | 18.750949 | [17 empty] | 17.216084 |  |  |  | 0.705639 | [5 empty] | 1.518 | [13 empty] | 0.027141 | [18 empty] | 2022 | Aldis, C.; Olivo, G.R.; Morfin, S. (2022). LA-ICP-MS Trace Element Composition of Sphalerite and Galena of the Proterozoic Carbonate-Hosted Morro Agudo Zn-Pb Sulfide District, Brazil: Insights into Ore Genesis. Minerals, 12, 1028. https://doi.org/10.3390/min12081028 |  | BRA | Minas Gerais
| Morro Agudo, Bento Carmelo, Sucuri, Morro do Capão | Morro Agudo District | Basin hydrothermal | Mississippi Valley-type (MVT) | MVT zinc-lead | Zn, Pb | Ag | Zn, Pb, Ag | Aldis et al., 2022 |  | MC05-Sp-4-3-1 | MC05-Sp-4-3-1 | underground mine |  |  |  |  | ore material | polished section | grab | mineral separate | [5 empty] | mineralisation | carbonate-hosted sulfide |  |  | sphalerite, galena | multiple generations: sphalerite (various), galena (Gn-I, Gn-II), pyrite | stratabound, stratiform, vein-hosted | Vein |  |  |  | pyrite, dolomite, quartz, calcite |  | MC05-Sp-4-3 |  |  |  |  | 0.343367 |  |  |  | 0.28046 | [9 empty] | 0.005 | [11 empty] | 0.03 | [5 empty] | 18.946552 | [11 empty] | 3.617547 |  |  |  | 0.081 |  |  |  | 111.193169 |  |  |  | 0.684325 | [13 empty] | 9.580931 | [9 empty] | 0.379 | [5 empty] | 19.19852 | [17 empty] | 16.936466 |  |  |  | 0.522 | [5 empty] | 1.269802 | [13 empty] | 0.020275 | [18 empty] | 2022 | Aldis, C.; Olivo, G.R.; Morfin, S. (2022). LA-ICP-MS Trace Element Composition of Sphalerite and Galena of the Proterozoic Carbonate-Hosted Morro Agudo Zn-Pb Sulfide District, Brazil: Insights into Ore Genesis. Minerals, 12, 1028. https://doi.org/10.3390/min12081028 |  | BRA | Minas Gerais
| Morro Agudo, Bento Carmelo, Sucuri, Morro do Capão | Morro Agudo District | Basin hydrothermal | Mississippi Valley-type (MVT) | MVT zinc-lead | Zn, Pb | Ag | Zn, Pb, Ag | Aldis et al., 2022 |  | MC05-Sp-4-4-1 | MC05-Sp-4-4-1 | underground mine |  |  |  |  | ore material | polished section | grab | mineral separate | [5 empty] | mineralisation | carbonate-hosted sulfide |  |  | sphalerite, galena | multiple generations: sphalerite (various), galena (Gn-I, Gn-II), pyrite | stratabound, stratiform, vein-hosted | Vein |  |  |  | pyrite, dolomite, quartz, calcite |  | MC05-Sp-4-4 |  |  |  |  | 0.472111 |  |  |  | 0.265642 | [9 empty] | 0.004615 | [11 empty] | 0.036 | [5 empty] | 19.420079 | [11 empty] | 3.24449 |  |  |  | 0.073 |  |  |  | 110.031923 |  |  |  | 0.614581 | [13 empty] | 8.496635 | [9 empty] | 0.404 | [5 empty] | 15.482317 | [17 empty] | 10.157736 |  |  |  | 0.677637 | [5 empty] | 1.352804 | [13 empty] | 0.015824 | [18 empty] | 2022 | Aldis, C.; Olivo, G.R.; Morfin, S. (2022). LA-ICP-MS Trace Element Composition of Sphalerite and Galena of the Proterozoic Carbonate-Hosted Morro Agudo Zn-Pb Sulfide District, Brazil: Insights into Ore Genesis. Minerals, 12, 1028. https://doi.org/10.3390/min12081028 |  | BRA | Minas Gerais
| Morro Agudo, Bento Carmelo, Sucuri, Morro do Capão | Morro Agudo District | Basin hydrothermal | Mississippi Valley-type (MVT) | MVT zinc-lead | Zn, Pb | Ag | Zn, Pb, Ag | Aldis et al., 2022 |  | MC05-Sp-4-5-1 | MC05-Sp-4-5-1 | underground mine |  |  |  |  | ore material | polished section | grab | mineral separate | [5 empty] | mineralisation | carbonate-hosted sulfide |  |  | sphalerite, galena | multiple generations: sphalerite (various), galena (Gn-I, Gn-II), pyrite | stratabound, stratiform, vein-hosted | Vein |  |  |  | pyrite, dolomite, quartz, calcite |  | MC05-Sp-4-5 |  |  |  |  | 0.437993 |  |  |  | 0.202 | [9 empty] | 0.006 | [11 empty] | 0.04 | [5 empty] | 26.887463 | [11 empty] | 3.332248 |  |  |  | 0.196082 |  |  |  | 113.941603 |  |  |  | 0.656353 | [13 empty] | 17.360286 | [9 empty] | 0.407 | [5 empty] | 17.614193 | [17 empty] | 12.680141 |  |  |  | 0.549 | [5 empty] | 1.66317 | [13 empty] | 0.053866 | [18 empty] | 2022 | Aldis, C.; Olivo, G.R.; Morfin, S. (2022). LA-ICP-MS Trace Element Composition of Sphalerite and Galena of the Proterozoic Carbonate-Hosted Morro Agudo Zn-Pb Sulfide District, Brazil: Insights into Ore Genesis. Minerals, 12, 1028. https://doi.org/10.3390/min12081028 |  | BRA | Minas Gerais
| Morro Agudo, Bento Carmelo, Sucuri, Morro do Capão | Morro Agudo District | Basin hydrothermal | Mississippi Valley-type (MVT) | MVT zinc-lead | Zn, Pb | Ag | Zn, Pb, Ag | Aldis et al., 2022 |  | MC05-Sp-3-1-1 | MC05-Sp-3-1-1 | underground mine |  |  |  |  | ore material | polished section | grab | mineral separate | [5 empty] | mineralisation | carbonate-hosted sulfide |  |  | sphalerite, galena | multiple generations: sphalerite (various), galena (Gn-I, Gn-II), pyrite | stratabound, stratiform, vein-hosted | Vein |  |  |  | pyrite, dolomite, quartz, calcite |  | MC05-Sp-3-1 |  |  |  |  | 1.409185 |  |  |  | 0.69587 | [9 empty] | 0.011246 | [11 empty] | 0.042 | [5 empty] | 55.125146 | [11 empty] | 3.821111 |  |  |  | 0.461146 |  |  |  | 124.238999 |  |  |  | 0.499658 | [13 empty] | 18.096823 | [9 empty] | 0.39 | [5 empty] | 73.288284 | [17 empty] | 49.241161 |  |  |  | 0.646 | [5 empty] | 2.571561 | [13 empty] | 0.140822 | [18 empty] | 2022 | Aldis, C.; Olivo, G.R.; Morfin, S. (2022). LA-ICP-MS Trace Element Composition of Sphalerite and Galena of the Proterozoic Carbonate-Hosted Morro Agudo Zn-Pb Sulfide District, Brazil: Insights into Ore Genesis. Minerals, 12, 1028. https://doi.org/10.3390/min12081028 |  | BRA | Minas Gerais
| Morro Agudo, Bento Carmelo, Sucuri, Morro do Capão | Morro Agudo District | Basin hydrothermal | Mississippi Valley-type (MVT) | MVT zinc-lead | Zn, Pb | Ag | Zn, Pb, Ag | Aldis et al., 2022 |  | MC05-Sp-3-2-1 | MC05-Sp-3-2-1 | underground mine |  |  |  |  | ore material | polished section | grab | mineral separate | [5 empty] | mineralisation | carbonate-hosted sulfide |  |  | sphalerite, galena | multiple generations: sphalerite (various), galena (Gn-I, Gn-II), pyrite | stratabound, stratiform, vein-hosted | Vein |  |  |  | pyrite, dolomite, quartz, calcite |  | MC05-Sp-3-2 |  |  |  |  | 0.584791 |  |  |  | 0.538233 | [9 empty] | 0.006 | [11 empty] | 0.038 | [5 empty] | 24.184296 | [11 empty] | 3.711823 |  |  |  | 0.085 |  |  |  | 123.673827 |  |  |  | 0.509043 | [13 empty] | 15.004068 | [9 empty] | 0.442 | [5 empty] | 23.220927 | [17 empty] | 20.066588 |  |  |  | 0.55 | [5 empty] | 2.102623 | [13 empty] | 0.028303 | [18 empty] | 2022 | Aldis, C.; Olivo, G.R.; Morfin, S. (2022). LA-ICP-MS Trace Element Composition of Sphalerite and Galena of the Proterozoic Carbonate-Hosted Morro Agudo Zn-Pb Sulfide District, Brazil: Insights into Ore Genesis. Minerals, 12, 1028. https://doi.org/10.3390/min12081028 |  | BRA | Minas Gerais
| Morro Agudo, Bento Carmelo, Sucuri, Morro do Capão | Morro Agudo District | Basin hydrothermal | Mississippi Valley-type (MVT) | MVT zinc-lead | Zn, Pb | Ag | Zn, Pb, Ag | Aldis et al., 2022 |  | MC05-Sp-3-3-1 | MC05-Sp-3-3-1 | underground mine |  |  |  |  | ore material | polished section | grab | mineral separate | [5 empty] | mineralisation | carbonate-hosted sulfide |  |  | sphalerite, galena | multiple generations: sphalerite (various), galena (Gn-I, Gn-II), pyrite | stratabound, stratiform, vein-hosted | Vein |  |  |  | pyrite, dolomite, quartz, calcite |  | MC05-Sp-3-3 |  |  |  |  | 1.567926 |  |  |  | 0.651028 | [9 empty] | 0.016864 | [11 empty] | 0.036 | [5 empty] | 63.928889 | [11 empty] | 3.92248 |  |  |  | 0.075 |  |  |  | 118.781467 |  |  |  | 0.467336 | [13 empty] | 8.42486 | [9 empty] | 0.434 | [5 empty] | 55.595884 | [17 empty] | 34.105224 |  |  |  | 1.186433 | [5 empty] | 2.295715 | [13 empty] | 0.050239 | [18 empty] | 2022 | Aldis, C.; Olivo, G.R.; Morfin, S. (2022). LA-ICP-MS Trace Element Composition of Sphalerite and Galena of the Proterozoic Carbonate-Hosted Morro Agudo Zn-Pb Sulfide District, Brazil: Insights into Ore Genesis. Minerals, 12, 1028. https://doi.org/10.3390/min12081028 |  | BRA | Minas Gerais
| Morro Agudo, Bento Carmelo, Sucuri, Morro do Capão | Morro Agudo District | Basin hydrothermal | Mississippi Valley-type (MVT) | MVT zinc-lead | Zn, Pb | Ag | Zn, Pb, Ag | Aldis et al., 2022 |  | MC05-Sp-3-4-1 | MC05-Sp-3-4-1 | underground mine |  |  |  |  | ore material | polished section | grab | mineral separate | [5 empty] | mineralisation | carbonate-hosted sulfide |  |  | sphalerite, galena | multiple generations: sphalerite (various), galena (Gn-I, Gn-II), pyrite | stratabound, stratiform, vein-hosted | Vein |  |  |  | pyrite, dolomite, quartz, calcite |  | MC05-Sp-3-4 |  |  |  |  | 0.806716 |  |  |  | 0.413321 | [9 empty] | 0.006679 | [11 empty] | 0.036 | [5 empty] | 162.58346 | [11 empty] | 2.612905 |  |  |  | 0.544683 |  |  |  | 101.554638 |  |  |  | 0.432329 | [13 empty] | 51.331438 | [9 empty] | 0.46 | [5 empty] | 1024.288657 | [17 empty] | 27.633138 |  |  |  | 0.566 | [5 empty] | 5.273493 | [13 empty] | 4.617637 | [18 empty] | 2022 | Aldis, C.; Olivo, G.R.; Morfin, S. (2022). LA-ICP-MS Trace Element Composition of Sphalerite and Galena of the Proterozoic Carbonate-Hosted Morro Agudo Zn-Pb Sulfide District, Brazil: Insights into Ore Genesis. Minerals, 12, 1028. https://doi.org/10.3390/min12081028 |  | BRA | Minas Gerais
| Morro Agudo, Bento Carmelo, Sucuri, Morro do Capão | Morro Agudo District | Basin hydrothermal | Mississippi Valley-type (MVT) | MVT zinc-lead | Zn, Pb | Ag | Zn, Pb, Ag | Aldis et al., 2022 |  | MC05-Sp-3-5-1 | MC05-Sp-3-5-1 | underground mine |  |  |  |  | ore material | polished section | grab | mineral separate | [5 empty] | mineralisation | carbonate-hosted sulfide |  |  | sphalerite, galena | multiple generations: sphalerite (various), galena (Gn-I, Gn-II), pyrite | stratabound, stratiform, vein-hosted | Vein |  |  |  | pyrite, dolomite, quartz, calcite |  | MC05-Sp-3-5 |  |  |  |  | 0.83251 |  |  |  | 0.521251 | [9 empty] | 0.010204 | [11 empty] | 0.036 | [5 empty] | 73.995313 | [11 empty] | 2.78475 |  |  |  | 1.957132 |  |  |  | 107.880429 |  |  |  | 0.440167 | [13 empty] | 59.875923 | [9 empty] | 0.434 | [5 empty] | 829.84937 | [17 empty] | 33.671258 |  |  |  | 0.931143 | [5 empty] | 5.366021 | [13 empty] | 3.910227 | [18 empty] | 2022 | Aldis, C.; Olivo, G.R.; Morfin, S. (2022). LA-ICP-MS Trace Element Composition of Sphalerite and Galena of the Proterozoic Carbonate-Hosted Morro Agudo Zn-Pb Sulfide District, Brazil: Insights into Ore Genesis. Minerals, 12, 1028. https://doi.org/10.3390/min12081028 |  | BRA | Minas Gerais
| Morro Agudo, Bento Carmelo, Sucuri, Morro do Capão | Morro Agudo District | Basin hydrothermal | Mississippi Valley-type (MVT) | MVT zinc-lead | Zn, Pb | Ag | Zn, Pb, Ag | Aldis et al., 2022 |  | MC05-Sp-3-6-1 | MC05-Sp-3-6-1 | underground mine |  |  |  |  | ore material | polished section | grab | mineral separate | [5 empty] | mineralisation | carbonate-hosted sulfide |  |  | sphalerite, galena | multiple generations: sphalerite (various), galena (Gn-I, Gn-II), pyrite | stratabound, stratiform, vein-hosted | Vein |  |  |  | pyrite, dolomite, quartz, calcite |  | MC05-Sp-3-6 |  |  |  |  | 0.694779 |  |  |  | 0.221701 | [9 empty] | 0.005 | [11 empty] | 0.041 | [5 empty] | 53.583083 | [11 empty] | 2.384708 |  |  |  | 1.345361 |  |  |  | 110.473789 |  |  |  | 0.385999 | [13 empty] | 49.756783 | [9 empty] | 0.442 | [5 empty] | 636.848484 | [17 empty] | 24.134134 |  |  |  | 0.940537 | [5 empty] | 2.885695 | [13 empty] | 2.832836 | [18 empty] | 2022 | Aldis, C.; Olivo, G.R.; Morfin, S. (2022). LA-ICP-MS Trace Element Composition of Sphalerite and Galena of the Proterozoic Carbonate-Hosted Morro Agudo Zn-Pb Sulfide District, Brazil: Insights into Ore Genesis. Minerals, 12, 1028. https://doi.org/10.3390/min12081028 |  | BRA | Minas Gerais
| Morro Agudo, Bento Carmelo, Sucuri, Morro do Capão | Morro Agudo District | Basin hydrothermal | Mississippi Valley-type (MVT) | MVT zinc-lead | Zn, Pb | Ag | Zn, Pb, Ag | Aldis et al., 2022 |  | MC05-Sp-2-1-1 | MC05-Sp-2-1-1 | underground mine |  |  |  |  | ore material | polished section | grab | mineral separate | [5 empty] | mineralisation | carbonate-hosted sulfide |  |  | sphalerite, galena | multiple generations: sphalerite (various), galena (Gn-I, Gn-II), pyrite | stratabound, stratiform, vein-hosted | Vein |  |  |  | pyrite, dolomite, quartz, calcite |  | MC05-Sp-2-1 |  |  |  |  | 0.10529 |  |  |  | 0.413626 | [9 empty] | 0.0107 | [11 empty] | 0.035 | [5 empty] | 22.657093 | [11 empty] | 5.109964 |  |  |  | 0.08 |  |  |  | 121.181641 |  |  |  | 0.376167 | [13 empty] | 37.206885 | [9 empty] | 0.46 | [5 empty] | 26.650064 | [17 empty] | 17.219768 |  |  |  | 0.601 | [5 empty] | 1.604402 | [13 empty] | 0.008321 | [18 empty] | 2022 | Aldis, C.; Olivo, G.R.; Morfin, S. (2022). LA-ICP-MS Trace Element Composition of Sphalerite and Galena of the Proterozoic Carbonate-Hosted Morro Agudo Zn-Pb Sulfide District, Brazil: Insights into Ore Genesis. Minerals, 12, 1028. https://doi.org/10.3390/min12081028 |  | BRA | Minas Gerais
| Morro Agudo, Bento Carmelo, Sucuri, Morro do Capão | Morro Agudo District | Basin hydrothermal | Mississippi Valley-type (MVT) | MVT zinc-lead | Zn, Pb | Ag | Zn, Pb, Ag | Aldis et al., 2022 |  | MC05-Sp-2-2-1 | MC05-Sp-2-2-1 | underground mine |  |  |  |  | ore material | polished section | grab | mineral separate | [5 empty] | mineralisation | carbonate-hosted sulfide |  |  | sphalerite, galena | multiple generations: sphalerite (various), galena (Gn-I, Gn-II), pyrite | stratabound, stratiform, vein-hosted | Vein |  |  |  | pyrite, dolomite, quartz, calcite |  | MC05-Sp-2-2 |  |  |  |  | 0.120299 |  |  |  | 0.301899 | [9 empty] | 0.013743 | [11 empty] | 0.04 | [5 empty] | 10.768167 | [11 empty] | 3.746458 |  |  |  | 0.084 |  |  |  | 117.701073 |  |  |  | 0.335836 | [13 empty] | 19.301626 | [9 empty] | 0.461 | [5 empty] | 9.491739 | [17 empty] | 7.733744 |  |  |  | 0.809 | [5 empty] | 1.306626 | [13 empty] | 0.01696 | [18 empty] | 2022 | Aldis, C.; Olivo, G.R.; Morfin, S. (2022). LA-ICP-MS Trace Element Composition of Sphalerite and Galena of the Proterozoic Carbonate-Hosted Morro Agudo Zn-Pb Sulfide District, Brazil: Insights into Ore Genesis. Minerals, 12, 1028. https://doi.org/10.3390/min12081028 |  | BRA | Minas Gerais
| Morro Agudo, Bento Carmelo, Sucuri, Morro do Capão | Morro Agudo District | Basin hydrothermal | Mississippi Valley-type (MVT) | MVT zinc-lead | Zn, Pb | Ag | Zn, Pb, Ag | Aldis et al., 2022 |  | MC05-Sp-2-3-1 | MC05-Sp-2-3-1 | underground mine |  |  |  |  | ore material | polished section | grab | mineral separate | [5 empty] | mineralisation | carbonate-hosted sulfide |  |  | sphalerite, galena | multiple generations: sphalerite (various), galena (Gn-I, Gn-II), pyrite | stratabound, stratiform, vein-hosted | Vein |  |  |  | pyrite, dolomite, quartz, calcite |  | MC05-Sp-2-3 |  |  |  |  | 0.045753 |  |  |  | 0.186 | [9 empty] | 0.005 | [11 empty] | 0.04 | [5 empty] | 10.42741 | [11 empty] | 4.131888 |  |  |  | 0.082 |  |  |  | 118.472425 |  |  |  | 0.372055 | [13 empty] | 13.906261 | [9 empty] | 0.448 | [5 empty] | 8.379222 | [17 empty] | 6.301564 |  |  |  | 1.157811 | [5 empty] | 1.305009 | [13 empty] | 0.001924 | [18 empty] | 2022 | Aldis, C.; Olivo, G.R.; Morfin, S. (2022). LA-ICP-MS Trace Element Composition of Sphalerite and Galena of the Proterozoic Carbonate-Hosted Morro Agudo Zn-Pb Sulfide District, Brazil: Insights into Ore Genesis. Minerals, 12, 1028. https://doi.org/10.3390/min12081028 |  | BRA | Minas Gerais
| Morro Agudo, Bento Carmelo, Sucuri, Morro do Capão | Morro Agudo District | Basin hydrothermal | Mississippi Valley-type (MVT) | MVT zinc-lead | Zn, Pb | Ag | Zn, Pb, Ag | Aldis et al., 2022 |  | MC05-Sp-2-4-1 | MC05-Sp-2-4-1 | underground mine |  |  |  |  | ore material | polished section | grab | mineral separate | [5 empty] | mineralisation | carbonate-hosted sulfide |  |  | sphalerite, galena | multiple generations: sphalerite (various), galena (Gn-I, Gn-II), pyrite | stratabound, stratiform, vein-hosted | Vein |  |  |  | pyrite, dolomite, quartz, calcite |  | MC05-Sp-2-4 |  |  |  |  | 0.308449 |  |  |  | 0.229 | [9 empty] | 0.01781 | [11 empty] | 0.04 | [5 empty] | 16.975502 | [11 empty] | 4.760224 |  |  |  | 0.094 |  |  |  | 129.511482 |  |  |  | 0.402155 | [13 empty] | 12.580954 | [9 empty] | 0.487 | [5 empty] | 16.203476 | [17 empty] | 13.808481 |  |  |  | 0.682 | [5 empty] | 1.158643 | [13 empty] | 0.040474 | [18 empty] | 2022 | Aldis, C.; Olivo, G.R.; Morfin, S. (2022). LA-ICP-MS Trace Element Composition of Sphalerite and Galena of the Proterozoic Carbonate-Hosted Morro Agudo Zn-Pb Sulfide District, Brazil: Insights into Ore Genesis. Minerals, 12, 1028. https://doi.org/10.3390/min12081028 |  | BRA | Minas Gerais
| Morro Agudo, Bento Carmelo, Sucuri, Morro do Capão | Morro Agudo District | Basin hydrothermal | Mississippi Valley-type (MVT) | MVT zinc-lead | Zn, Pb | Ag | Zn, Pb, Ag | Aldis et al., 2022 |  | MC05-Sp-2-5-1 | MC05-Sp-2-5-1 | underground mine |  |  |  |  | ore material | polished section | grab | mineral separate | [5 empty] | mineralisation | carbonate-hosted sulfide |  |  | sphalerite, galena | multiple generations: sphalerite (various), galena (Gn-I, Gn-II), pyrite | stratabound, stratiform, vein-hosted | Vein |  |  |  | pyrite, dolomite, quartz, calcite |  | MC05-Sp-2-5 |  |  |  |  | 0.121323 |  |  |  | 0.245071 | [9 empty] | 0.02062 | [11 empty] | 0.039 | [5 empty] | 18.411388 | [11 empty] | 3.936708 |  |  |  | 0.102 |  |  |  | 122.692931 |  |  |  | 0.387437 | [13 empty] | 17.35581 | [9 empty] | 0.467 | [5 empty] | 18.938562 | [17 empty] | 13.077364 |  |  |  | 0.912505 | [5 empty] | 1.636579 | [13 empty] | 0.011797 | [18 empty] | 2022 | Aldis, C.; Olivo, G.R.; Morfin, S. (2022). LA-ICP-MS Trace Element Composition of Sphalerite and Galena of the Proterozoic Carbonate-Hosted Morro Agudo Zn-Pb Sulfide District, Brazil: Insights into Ore Genesis. Minerals, 12, 1028. https://doi.org/10.3390/min12081028 |  | BRA | Minas Gerais
| Morro Agudo, Bento Carmelo, Sucuri, Morro do Capão | Morro Agudo District | Basin hydrothermal | Mississippi Valley-type (MVT) | MVT zinc-lead | Zn, Pb | Ag | Zn, Pb, Ag | Aldis et al., 2022 |  | MC05-Sp-1-1-1 | MC05-Sp-1-1-1 | underground mine |  |  |  |  | ore material | polished section | grab | mineral separate | [5 empty] | mineralisation | carbonate-hosted sulfide |  |  | sphalerite, galena | multiple generations: sphalerite (various), galena (Gn-I, Gn-II), pyrite | stratabound, stratiform, vein-hosted | Vein |  |  |  | pyrite, dolomite, quartz, calcite |  | MC05-Sp-1-1 |  |  |  |  | 0.266754 |  |  |  | 0.31171 | [9 empty] | 0.006 | [11 empty] | 0.0827 | [5 empty] | 17.145147 | [11 empty] | 5.318913 |  |  |  | 0.105 |  |  |  | 113.570622 |  |  |  | 0.446081 | [13 empty] | 17.949851 | [9 empty] | 0.493 | [5 empty] | 19.533923 | [17 empty] | 11.028463 |  |  |  | 1.348657 | [5 empty] | 1.166859 | [13 empty] | 0.013495 | [18 empty] | 2022 | Aldis, C.; Olivo, G.R.; Morfin, S. (2022). LA-ICP-MS Trace Element Composition of Sphalerite and Galena of the Proterozoic Carbonate-Hosted Morro Agudo Zn-Pb Sulfide District, Brazil: Insights into Ore Genesis. Minerals, 12, 1028. https://doi.org/10.3390/min12081028 |  | BRA | Minas Gerais
| Morro Agudo, Bento Carmelo, Sucuri, Morro do Capão | Morro Agudo District | Basin hydrothermal | Mississippi Valley-type (MVT) | MVT zinc-lead | Zn, Pb | Ag | Zn, Pb, Ag | Aldis et al., 2022 |  | MC05-Sp-1-2-1 | MC05-Sp-1-2-1 | underground mine |  |  |  |  | ore material | polished section | grab | mineral separate | [5 empty] | mineralisation | carbonate-hosted sulfide |  |  | sphalerite, galena | multiple generations: sphalerite (various), galena (Gn-I, Gn-II), pyrite | stratabound, stratiform, vein-hosted | Vein |  |  |  | pyrite, dolomite, quartz, calcite |  | MC05-Sp-1-2 |  |  |  |  | 0.175912 |  |  |  | 0.214 | [9 empty] | 0.004689 | [11 empty] | 0.041 | [5 empty] | 13.063818 | [11 empty] | 4.862754 |  |  |  | 0.093 |  |  |  | 111.020228 |  |  |  | 0.519864 | [13 empty] | 10.463208 | [9 empty] | 0.508 | [5 empty] | 10.016814 | [17 empty] | 9.966462 |  |  |  | 0.625 | [5 empty] | 1.0788 | [13 empty] | 0.006627 | [18 empty] | 2022 | Aldis, C.; Olivo, G.R.; Morfin, S. (2022). LA-ICP-MS Trace Element Composition of Sphalerite and Galena of the Proterozoic Carbonate-Hosted Morro Agudo Zn-Pb Sulfide District, Brazil: Insights into Ore Genesis. Minerals, 12, 1028. https://doi.org/10.3390/min12081028 |  | BRA | Minas Gerais
| Morro Agudo, Bento Carmelo, Sucuri, Morro do Capão | Morro Agudo District | Basin hydrothermal | Mississippi Valley-type (MVT) | MVT zinc-lead | Zn, Pb | Ag | Zn, Pb, Ag | Aldis et al., 2022 |  | MC05-Sp-1-3-1 | MC05-Sp-1-3-1 | underground mine |  |  |  |  | ore material | polished section | grab | mineral separate | [5 empty] | mineralisation | carbonate-hosted sulfide |  |  | sphalerite, galena | multiple generations: sphalerite (various), galena (Gn-I, Gn-II), pyrite | stratabound, stratiform, vein-hosted | Vein |  |  |  | pyrite, dolomite, quartz, calcite |  | MC05-Sp-1-3 |  |  |  |  | 0.232053 |  |  |  | 0.219 | [9 empty] | 0.005 | [11 empty] | 0.049 | [5 empty] | 20.803377 | [11 empty] | 4.307154 |  |  |  | 0.093 |  |  |  | 124.326026 |  |  |  | 0.428188 | [13 empty] | 6.714881 | [9 empty] | 0.494 | [5 empty] | 28.696587 | [17 empty] | 19.380714 |  |  |  | 1.036999 | [5 empty] | 1.785357 | [13 empty] | 0.037839 | [18 empty] | 2022 | Aldis, C.; Olivo, G.R.; Morfin, S. (2022). LA-ICP-MS Trace Element Composition of Sphalerite and Galena of the Proterozoic Carbonate-Hosted Morro Agudo Zn-Pb Sulfide District, Brazil: Insights into Ore Genesis. Minerals, 12, 1028. https://doi.org/10.3390/min12081028 |  | BRA | Minas Gerais
| Morro Agudo, Bento Carmelo, Sucuri, Morro do Capão | Morro Agudo District | Basin hydrothermal | Mississippi Valley-type (MVT) | MVT zinc-lead | Zn, Pb | Ag | Zn, Pb, Ag | Aldis et al., 2022 |  | MC05-Sp-1-4-1 | MC05-Sp-1-4-1 | underground mine |  |  |  |  | ore material | polished section | grab | mineral separate | [5 empty] | mineralisation | carbonate-hosted sulfide |  |  | sphalerite, galena | multiple generations: sphalerite (various), galena (Gn-I, Gn-II), pyrite | stratabound, stratiform, vein-hosted | Vein |  |  |  | pyrite, dolomite, quartz, calcite |  | MC05-Sp-1-4 |  |  |  |  | 0.286833 |  |  |  | 0.219 | [9 empty] | 0.006 | [11 empty] | 0.039 | [5 empty] | 21.460009 | [11 empty] | 4.655455 |  |  |  | 0.097 |  |  |  | 117.271898 |  |  |  | 0.470328 | [13 empty] | 17.755851 | [9 empty] | 0.498 | [5 empty] | 28.953342 | [17 empty] | 19.112388 |  |  |  | 0.537 | [5 empty] | 1.25941 | [13 empty] | 0.0155 | [18 empty] | 2022 | Aldis, C.; Olivo, G.R.; Morfin, S. (2022). LA-ICP-MS Trace Element Composition of Sphalerite and Galena of the Proterozoic Carbonate-Hosted Morro Agudo Zn-Pb Sulfide District, Brazil: Insights into Ore Genesis. Minerals, 12, 1028. https://doi.org/10.3390/min12081028 |  | BRA | Minas Gerais
| Morro Agudo, Bento Carmelo, Sucuri, Morro do Capão | Morro Agudo District | Basin hydrothermal | Mississippi Valley-type (MVT) | MVT zinc-lead | Zn, Pb | Ag | Zn, Pb, Ag | Aldis et al., 2022 |  | MC05-Sp-1-5-1 | MC05-Sp-1-5-1 | underground mine |  |  |  |  | ore material | polished section | grab | mineral separate | [5 empty] | mineralisation | carbonate-hosted sulfide |  |  | sphalerite, galena | multiple generations: sphalerite (various), galena (Gn-I, Gn-II), pyrite | stratabound, stratiform, vein-hosted | Vein |  |  |  | pyrite, dolomite, quartz, calcite |  | MC05-Sp-1-5 |  |  |  |  | 0.415967 |  |  |  | 0.243723 | [9 empty] | 0.012829 | [11 empty] | 0.046 | [5 empty] | 26.270554 | [11 empty] | 4.580314 |  |  |  | 0.095 |  |  |  | 116.136184 |  |  |  | 0.447534 | [13 empty] | 11.42241 | [9 empty] | 0.435 | [5 empty] | 37.96058 | [17 empty] | 23.847713 |  |  |  | 0.69 | [5 empty] | 1.770776 | [13 empty] | 0.050941 | [18 empty] | 2022 | Aldis, C.; Olivo, G.R.; Morfin, S. (2022). LA-ICP-MS Trace Element Composition of Sphalerite and Galena of the Proterozoic Carbonate-Hosted Morro Agudo Zn-Pb Sulfide District, Brazil: Insights into Ore Genesis. Minerals, 12, 1028. https://doi.org/10.3390/min12081028 |  | BRA | Minas Gerais
| Morro Agudo, Bento Carmelo, Sucuri, Morro do Capão | Morro Agudo District | Basin hydrothermal | Mississippi Valley-type (MVT) | MVT zinc-lead | Zn, Pb | Ag | Zn, Pb, Ag | Aldis et al., 2022 |  | MC05-Sp-1-6-1 | MC05-Sp-1-6-1 | underground mine |  |  |  |  | ore material | polished section | grab | mineral separate | [5 empty] | mineralisation | carbonate-hosted sulfide |  |  | sphalerite, galena | multiple generations: sphalerite (various), galena (Gn-I, Gn-II), pyrite | stratabound, stratiform, vein-hosted | Vein |  |  |  | pyrite, dolomite, quartz, calcite |  | MC05-Sp-1-6 |  |  |  |  | 0.295905 |  |  |  | 0.225 | [9 empty] | 0.005 | [11 empty] | 0.045 | [5 empty] | 21.248709 | [11 empty] | 5.033594 |  |  |  | 0.085 |  |  |  | 122.718881 |  |  |  | 0.415632 | [13 empty] | 5.964376 | [9 empty] | 0.448 | [5 empty] | 31.010744 | [17 empty] | 17.918903 |  |  |  | 0.601 | [5 empty] | 1.917302 | [13 empty] | 0.034581 | [18 empty] | 2022 | Aldis, C.; Olivo, G.R.; Morfin, S. (2022). LA-ICP-MS Trace Element Composition of Sphalerite and Galena of the Proterozoic Carbonate-Hosted Morro Agudo Zn-Pb Sulfide District, Brazil: Insights into Ore Genesis. Minerals, 12, 1028. https://doi.org/10.3390/min12081028 |  | BRA | Minas Gerais
| Morro Agudo, Bento Carmelo, Sucuri, Morro do Capão | Morro Agudo District | Basin hydrothermal | Mississippi Valley-type (MVT) | MVT zinc-lead | Zn, Pb | Ag | Zn, Pb, Ag | Aldis et al., 2022 |  | MA5-32-6-Sp-1-1-1 | MA5-32-6-Sp-1-1-1 | underground mine |  |  |  |  | ore material | polished section | grab | mineral separate | [5 empty] | mineralisation | carbonate-hosted sulfide |  |  | sphalerite, galena | multiple generations: sphalerite (various), galena (Gn-I, Gn-II), pyrite | stratabound, stratiform, vein-hosted | Vein |  |  |  | pyrite, dolomite, quartz, calcite |  | MA5-32-6-Sp-1-1 |  |  |  |  | 1.650324 |  |  |  | 0.153 | [9 empty] | 0.009334 | [11 empty] | 0.159309 | [5 empty] | 18.49886 | [11 empty] | 7.072818 |  |  |  | 0.07 |  |  |  | 83.620349 |  |  |  | 0.082942 | [13 empty] | 18.71002 | [9 empty] | 0.408 | [5 empty] | 6.120365 | [17 empty] | 12.982102 |  |  |  | 0.469 | [5 empty] | 0.686038 | [13 empty] | 0.035555 | [18 empty] | 2022 | Aldis, C.; Olivo, G.R.; Morfin, S. (2022). LA-ICP-MS Trace Element Composition of Sphalerite and Galena of the Proterozoic Carbonate-Hosted Morro Agudo Zn-Pb Sulfide District, Brazil: Insights into Ore Genesis. Minerals, 12, 1028. https://doi.org/10.3390/min12081028 |  | BRA | Minas Gerais
| Morro Agudo, Bento Carmelo, Sucuri, Morro do Capão | Morro Agudo District | Basin hydrothermal | Mississippi Valley-type (MVT) | MVT zinc-lead | Zn, Pb | Ag | Zn, Pb, Ag | Aldis et al., 2022 |  | MA5-32-6-Sp-1-2-1 | MA5-32-6-Sp-1-2-1 | underground mine |  |  |  |  | ore material | polished section | grab | mineral separate | [5 empty] | mineralisation | carbonate-hosted sulfide |  |  | sphalerite, galena | multiple generations: sphalerite (various), galena (Gn-I, Gn-II), pyrite | stratabound, stratiform, vein-hosted | Vein |  |  |  | pyrite, dolomite, quartz, calcite |  | MA5-32-6-Sp-1-2 |  |  |  |  | 5.547261 |  |  |  | 0.564983 | [9 empty] | 0.007199 | [11 empty] | 0.051886 | [5 empty] | 51.077408 | [11 empty] | 11.256704 |  |  |  | 0.175699 |  |  |  | 80.982241 |  |  |  | 0.153259 | [13 empty] | 15.847445 | [9 empty] | 0.435 | [5 empty] | 18.158897 | [17 empty] | 24.951323 |  |  |  | 0.89833 | [5 empty] | 1.00819 | [13 empty] | 0.055092 | [18 empty] | 2022 | Aldis, C.; Olivo, G.R.; Morfin, S. (2022). LA-ICP-MS Trace Element Composition of Sphalerite and Galena of the Proterozoic Carbonate-Hosted Morro Agudo Zn-Pb Sulfide District, Brazil: Insights into Ore Genesis. Minerals, 12, 1028. https://doi.org/10.3390/min12081028 |  | BRA | Minas Gerais
| Morro Agudo, Bento Carmelo, Sucuri, Morro do Capão | Morro Agudo District | Basin hydrothermal | Mississippi Valley-type (MVT) | MVT zinc-lead | Zn, Pb | Ag | Zn, Pb, Ag | Aldis et al., 2022 |  | MA5-32-6-Sp-1-4-1 | MA5-32-6-Sp-1-4-1 | underground mine |  |  |  |  | ore material | polished section | grab | mineral separate | [5 empty] | mineralisation | carbonate-hosted sulfide |  |  | sphalerite, galena | multiple generations: sphalerite (various), galena (Gn-I, Gn-II), pyrite | stratabound, stratiform, vein-hosted | Vein |  |  |  | pyrite, dolomite, quartz, calcite |  | MA5-32-6-Sp-1-4 |  |  |  |  | 0.758592 |  |  |  | 0.169 | [9 empty] | 0.008 | [11 empty] | 0.592194 | [5 empty] | 11.699867 | [11 empty] | 8.082412 |  |  |  | 0.134489 |  |  |  | 70.346715 |  |  |  | 0.054118 | [13 empty] | 30.595585 | [9 empty] | 0.462 | [5 empty] | 5.894284 | [17 empty] | 0.940854 |  |  |  | 1.021789 | [5 empty] | 0.834439 | [13 empty] | 0.003 | [18 empty] | 2022 | Aldis, C.; Olivo, G.R.; Morfin, S. (2022). LA-ICP-MS Trace Element Composition of Sphalerite and Galena of the Proterozoic Carbonate-Hosted Morro Agudo Zn-Pb Sulfide District, Brazil: Insights into Ore Genesis. Minerals, 12, 1028. https://doi.org/10.3390/min12081028 |  | BRA | Minas Gerais
| Morro Agudo, Bento Carmelo, Sucuri, Morro do Capão | Morro Agudo District | Basin hydrothermal | Mississippi Valley-type (MVT) | MVT zinc-lead | Zn, Pb | Ag | Zn, Pb, Ag | Aldis et al., 2022 |  | MA5-32-6-Sp-1-5-1 | MA5-32-6-Sp-1-5-1 | underground mine |  |  |  |  | ore material | polished section | grab | mineral separate | [5 empty] | mineralisation | carbonate-hosted sulfide |  |  | sphalerite, galena | multiple generations: sphalerite (various), galena (Gn-I, Gn-II), pyrite | stratabound, stratiform, vein-hosted | Vein |  |  |  | pyrite, dolomite, quartz, calcite |  | MA5-32-6-Sp-1-5 |  |  |  |  | 1.204585 |  |  |  | 0.169 | [9 empty] | 0.01 | [11 empty] | 0.538321 | [5 empty] | 20.144494 | [11 empty] | 17.340387 |  |  |  | 0.083 |  |  |  | 66.549882 |  |  |  | 0.068529 | [13 empty] | 27.472997 | [9 empty] | 0.487927 | [5 empty] | 1.592916 | [17 empty] | 0.276373 |  |  |  | 1.018464 | [5 empty] | 0.788098 | [13 empty] | 0.004 | [18 empty] | 2022 | Aldis, C.; Olivo, G.R.; Morfin, S. (2022). LA-ICP-MS Trace Element Composition of Sphalerite and Galena of the Proterozoic Carbonate-Hosted Morro Agudo Zn-Pb Sulfide District, Brazil: Insights into Ore Genesis. Minerals, 12, 1028. https://doi.org/10.3390/min12081028 |  | BRA | Minas Gerais
| Morro Agudo, Bento Carmelo, Sucuri, Morro do Capão | Morro Agudo District | Basin hydrothermal | Mississippi Valley-type (MVT) | MVT zinc-lead | Zn, Pb | Ag | Zn, Pb, Ag | Aldis et al., 2022 |  | MA5-32-6-Sp-2-1-1 | MA5-32-6-Sp-2-1-1 | underground mine |  |  |  |  | ore material | polished section | grab | mineral separate | [5 empty] | mineralisation | carbonate-hosted sulfide |  |  | sphalerite, galena | multiple generations: sphalerite (various), galena (Gn-I, Gn-II), pyrite | stratabound, stratiform, vein-hosted | Vein |  |  |  | pyrite, dolomite, quartz, calcite |  | MA5-32-6-Sp-2-1 |  |  |  |  | 2.997234 |  |  |  | 0.445537 | [9 empty] | 0.016704 | [11 empty] | 0.24706 | [5 empty] | 15.358603 | [11 empty] | 4.502582 |  |  |  | 0.148 |  |  |  | 111.675676 |  |  |  | 0.054564 | [13 empty] | 15.866181 | [9 empty] | 1.180153 | [5 empty] | 18.077379 | [17 empty] | 9.934803 |  |  |  | 1.63363 | [5 empty] | 0.785527 | [13 empty] | 0.028821 | [18 empty] | 2022 | Aldis, C.; Olivo, G.R.; Morfin, S. (2022). LA-ICP-MS Trace Element Composition of Sphalerite and Galena of the Proterozoic Carbonate-Hosted Morro Agudo Zn-Pb Sulfide District, Brazil: Insights into Ore Genesis. Minerals, 12, 1028. https://doi.org/10.3390/min12081028 |  | BRA | Minas Gerais
| Morro Agudo, Bento Carmelo, Sucuri, Morro do Capão | Morro Agudo District | Basin hydrothermal | Mississippi Valley-type (MVT) | MVT zinc-lead | Zn, Pb | Ag | Zn, Pb, Ag | Aldis et al., 2022 |  | MA5-32-6-Sp-2-3-1 | MA5-32-6-Sp-2-3-1 | underground mine |  |  |  |  | ore material | polished section | grab | mineral separate | [5 empty] | mineralisation | carbonate-hosted sulfide |  |  | sphalerite, galena | multiple generations: sphalerite (various), galena (Gn-I, Gn-II), pyrite | stratabound, stratiform, vein-hosted | Vein |  |  |  | pyrite, dolomite, quartz, calcite |  | MA5-32-6-Sp-2-3 |  |  |  |  | 6.065075 |  |  |  | 1.313942 | [9 empty] | 0.011 | [11 empty] | 0.277087 | [5 empty] | 27.213442 | [11 empty] | 10.50805 |  |  |  | 0.208406 |  |  |  | 107.969258 |  |  |  | 0.033 | [13 empty] | 15.604771 | [9 empty] | 0.846 | [5 empty] | 37.732483 | [17 empty] | 13.469786 |  |  |  | 1.905934 | [5 empty] | 1.775769 | [13 empty] | 0.03673 | [18 empty] | 2022 | Aldis, C.; Olivo, G.R.; Morfin, S. (2022). LA-ICP-MS Trace Element Composition of Sphalerite and Galena of the Proterozoic Carbonate-Hosted Morro Agudo Zn-Pb Sulfide District, Brazil: Insights into Ore Genesis. Minerals, 12, 1028. https://doi.org/10.3390/min12081028 |  | BRA | Minas Gerais
| Morro Agudo, Bento Carmelo, Sucuri, Morro do Capão | Morro Agudo District | Basin hydrothermal | Mississippi Valley-type (MVT) | MVT zinc-lead | Zn, Pb | Ag | Zn, Pb, Ag | Aldis et al., 2022 |  | MA5-32-6-Sp-2-4-1 | MA5-32-6-Sp-2-4-1 | underground mine |  |  |  |  | ore material | polished section | grab | mineral separate | [5 empty] | mineralisation | carbonate-hosted sulfide |  |  | sphalerite, galena | multiple generations: sphalerite (various), galena (Gn-I, Gn-II), pyrite | stratabound, stratiform, vein-hosted | Vein |  |  |  | pyrite, dolomite, quartz, calcite |  | MA5-32-6-Sp-2-4 |  |  |  |  | 3.355095 |  |  |  | 0.620606 | [9 empty] | 0.021727 | [11 empty] | 0.209228 | [5 empty] | 15.006515 | [11 empty] | 5.94173 |  |  |  | 0.154 |  |  |  | 97.778135 |  |  |  | 0.055146 | [13 empty] | 13.766888 | [9 empty] | 0.72 | [5 empty] | 22.261546 | [17 empty] | 5.659235 |  |  |  | 1.089734 | [5 empty] | 1.294785 | [13 empty] | 0.012623 | [18 empty] | 2022 | Aldis, C.; Olivo, G.R.; Morfin, S. (2022). LA-ICP-MS Trace Element Composition of Sphalerite and Galena of the Proterozoic Carbonate-Hosted Morro Agudo Zn-Pb Sulfide District, Brazil: Insights into Ore Genesis. Minerals, 12, 1028. https://doi.org/10.3390/min12081028 |  | BRA | Minas Gerais
| Morro Agudo, Bento Carmelo, Sucuri, Morro do Capão | Morro Agudo District | Basin hydrothermal | Mississippi Valley-type (MVT) | MVT zinc-lead | Zn, Pb | Ag | Zn, Pb, Ag | Aldis et al., 2022 |  | MA5-32-6-Sp-2-7-1 | MA5-32-6-Sp-2-7-1 | underground mine |  |  |  |  | ore material | polished section | grab | mineral separate | [5 empty] | mineralisation | carbonate-hosted sulfide |  |  | sphalerite, galena | multiple generations: sphalerite (various), galena (Gn-I, Gn-II), pyrite | stratabound, stratiform, vein-hosted | Vein |  |  |  | pyrite, dolomite, quartz, calcite |  | MA5-32-6-Sp-2-7 |  |  |  |  | 3.645809 |  |  |  | 0.884865 | [9 empty] | 0.016779 | [11 empty] | 0.218553 | [5 empty] | 13.846491 | [11 empty] | 0.247964 |  |  |  | 0.155 |  |  |  | 97.270377 |  |  |  | 0.032 | [13 empty] | 13.237979 | [9 empty] | 0.752 | [5 empty] | 26.433253 | [17 empty] | 8.668645 |  |  |  | 1.606245 | [5 empty] | 0.906 | [13 empty] | 0.01 | [18 empty] | 2022 | Aldis, C.; Olivo, G.R.; Morfin, S. (2022). LA-ICP-MS Trace Element Composition of Sphalerite and Galena of the Proterozoic Carbonate-Hosted Morro Agudo Zn-Pb Sulfide District, Brazil: Insights into Ore Genesis. Minerals, 12, 1028. https://doi.org/10.3390/min12081028 |  | BRA | Minas Gerais
| Morro Agudo, Bento Carmelo, Sucuri, Morro do Capão | Morro Agudo District | Basin hydrothermal | Mississippi Valley-type (MVT) | MVT zinc-lead | Zn, Pb | Ag | Zn, Pb, Ag | Aldis et al., 2022 |  | MA5-32-6-Sp-2-8-1 | MA5-32-6-Sp-2-8-1 | underground mine |  |  |  |  | ore material | polished section | grab | mineral separate | [5 empty] | mineralisation | carbonate-hosted sulfide |  |  | sphalerite, galena | multiple generations: sphalerite (various), galena (Gn-I, Gn-II), pyrite | stratabound, stratiform, vein-hosted | Vein |  |  |  | pyrite, dolomite, quartz, calcite |  | MA5-32-6-Sp-2-8 |  |  |  |  | 5.042371 |  |  |  | 0.885934 | [9 empty] | 0.016405 | [11 empty] | 0.211628 | [5 empty] | 18.189715 | [11 empty] | 0.442394 |  |  |  | 0.157 |  |  |  | 106.363387 |  |  |  | 0.060257 | [13 empty] | 22.332182 | [9 empty] | 0.794 | [5 empty] | 32.834962 | [17 empty] | 14.724534 |  |  |  | 1.904098 | [5 empty] | 0.904 | [13 empty] | 0.02462 | [18 empty] | 2022 | Aldis, C.; Olivo, G.R.; Morfin, S. (2022). LA-ICP-MS Trace Element Composition of Sphalerite and Galena of the Proterozoic Carbonate-Hosted Morro Agudo Zn-Pb Sulfide District, Brazil: Insights into Ore Genesis. Minerals, 12, 1028. https://doi.org/10.3390/min12081028 |  | BRA | Minas Gerais
| Morro Agudo, Bento Carmelo, Sucuri, Morro do Capão | Morro Agudo District | Basin hydrothermal | Mississippi Valley-type (MVT) | MVT zinc-lead | Zn, Pb | Ag | Zn, Pb, Ag | Aldis et al., 2022 |  | MA5-32-6-Sp-3-1-1 | MA5-32-6-Sp-3-1-1 | underground mine |  |  |  |  | ore material | polished section | grab | mineral separate | [5 empty] | mineralisation | carbonate-hosted sulfide |  |  | sphalerite, galena | multiple generations: sphalerite (various), galena (Gn-I, Gn-II), pyrite | stratabound, stratiform, vein-hosted | Vein |  |  |  | pyrite, dolomite, quartz, calcite |  | MA5-32-6-Sp-3-1 |  |  |  |  | 3.911518 |  |  |  | 0.617892 | [9 empty] | 0.015 | [11 empty] | 0.556507 | [5 empty] | 22.457553 | [11 empty] | 7.281827 |  |  |  | 0.18 |  |  |  | 86.851368 |  |  |  | 0.115613 | [13 empty] | 26.489737 | [9 empty] | 0.988411 | [5 empty] | 34.459681 | [17 empty] | 12.941681 |  |  |  | 2.593423 | [5 empty] | 0.865 | [13 empty] | 0.025858 | [18 empty] | 2022 | Aldis, C.; Olivo, G.R.; Morfin, S. (2022). LA-ICP-MS Trace Element Composition of Sphalerite and Galena of the Proterozoic Carbonate-Hosted Morro Agudo Zn-Pb Sulfide District, Brazil: Insights into Ore Genesis. Minerals, 12, 1028. https://doi.org/10.3390/min12081028 |  | BRA | Minas Gerais
| Morro Agudo, Bento Carmelo, Sucuri, Morro do Capão | Morro Agudo District | Basin hydrothermal | Mississippi Valley-type (MVT) | MVT zinc-lead | Zn, Pb | Ag | Zn, Pb, Ag | Aldis et al., 2022 |  | MA5-32-6-Sp-3-2-1 | MA5-32-6-Sp-3-2-1 | underground mine |  |  |  |  | ore material | polished section | grab | mineral separate | [5 empty] | mineralisation | carbonate-hosted sulfide |  |  | sphalerite, galena | multiple generations: sphalerite (various), galena (Gn-I, Gn-II), pyrite | stratabound, stratiform, vein-hosted | Vein |  |  |  | pyrite, dolomite, quartz, calcite |  | MA5-32-6-Sp-3-2 |  |  |  |  | 12.673646 |  |  |  | 12.238567 | [9 empty] | 0.012496 | [11 empty] | 0.488242 | [5 empty] | 199.369092 | [11 empty] | 194.198935 |  |  |  | 3.572837 |  |  |  | 90.345915 |  |  |  | 0.081168 | [13 empty] | 27.383657 | [9 empty] | 0.98982 | [5 empty] | 55.460166 | [17 empty] | 21.302196 |  |  |  | 1.956088 | [5 empty] | 1.368549 | [13 empty] | 0.073602 | [18 empty] | 2022 | Aldis, C.; Olivo, G.R.; Morfin, S. (2022). LA-ICP-MS Trace Element Composition of Sphalerite and Galena of the Proterozoic Carbonate-Hosted Morro Agudo Zn-Pb Sulfide District, Brazil: Insights into Ore Genesis. Minerals, 12, 1028. https://doi.org/10.3390/min12081028 |  | BRA | Minas Gerais
| Morro Agudo, Bento Carmelo, Sucuri, Morro do Capão | Morro Agudo District | Basin hydrothermal | Mississippi Valley-type (MVT) | MVT zinc-lead | Zn, Pb | Ag | Zn, Pb, Ag | Aldis et al., 2022 |  | MA5-32-6-Sp-3-3-1 | MA5-32-6-Sp-3-3-1 | underground mine |  |  |  |  | ore material | polished section | grab | mineral separate | [5 empty] | mineralisation | carbonate-hosted sulfide |  |  | sphalerite, galena | multiple generations: sphalerite (various), galena (Gn-I, Gn-II), pyrite | stratabound, stratiform, vein-hosted | Vein |  |  |  | pyrite, dolomite, quartz, calcite |  | MA5-32-6-Sp-3-3 |  |  |  |  | 16.370972 |  |  |  | 1.333978 | [9 empty] | 0.011 | [11 empty] | 0.54346 | [5 empty] | 81.172784 | [11 empty] | 27.07324 |  |  |  | 8.584502 |  |  |  | 70.960675 |  |  |  | 0.1426 | [13 empty] | 24.246197 | [9 empty] | 0.808 | [5 empty] | 66.826216 | [17 empty] | 18.959656 |  |  |  | 2.454592 | [5 empty] | 1.318259 | [13 empty] | 0.077162 | [18 empty] | 2022 | Aldis, C.; Olivo, G.R.; Morfin, S. (2022). LA-ICP-MS Trace Element Composition of Sphalerite and Galena of the Proterozoic Carbonate-Hosted Morro Agudo Zn-Pb Sulfide District, Brazil: Insights into Ore Genesis. Minerals, 12, 1028. https://doi.org/10.3390/min12081028 |  | BRA | Minas Gerais
| Morro Agudo, Bento Carmelo, Sucuri, Morro do Capão | Morro Agudo District | Basin hydrothermal | Mississippi Valley-type (MVT) | MVT zinc-lead | Zn, Pb | Ag | Zn, Pb, Ag | Aldis et al., 2022 |  | MA5-32-6-Sp-3-6-1 | MA5-32-6-Sp-3-6-1 | underground mine |  |  |  |  | ore material | polished section | grab | mineral separate | [5 empty] | mineralisation | carbonate-hosted sulfide |  |  | sphalerite, galena | multiple generations: sphalerite (various), galena (Gn-I, Gn-II), pyrite | stratabound, stratiform, vein-hosted | Vein |  |  |  | pyrite, dolomite, quartz, calcite |  | MA5-32-6-Sp-3-6 |  |  |  |  | 1.716488 |  |  |  | 0.413 | [9 empty] | 0.017 | [11 empty] | 0.159552 | [5 empty] | 23.285886 | [11 empty] | 4.623584 |  |  |  | 0.605196 |  |  |  | 101.22618 |  |  |  | 0.279557 | [13 empty] | 25.255951 | [9 empty] | 0.926 | [5 empty] | 8.093744 | [17 empty] | 4.613007 |  |  |  | 2.565447 | [5 empty] | 1.043 | [13 empty] | 0.335328 | [18 empty] | 2022 | Aldis, C.; Olivo, G.R.; Morfin, S. (2022). LA-ICP-MS Trace Element Composition of Sphalerite and Galena of the Proterozoic Carbonate-Hosted Morro Agudo Zn-Pb Sulfide District, Brazil: Insights into Ore Genesis. Minerals, 12, 1028. https://doi.org/10.3390/min12081028 |  | BRA | Minas Gerais
| Morro Agudo, Bento Carmelo, Sucuri, Morro do Capão | Morro Agudo District | Basin hydrothermal | Mississippi Valley-type (MVT) | MVT zinc-lead | Zn, Pb | Ag | Zn, Pb, Ag | Aldis et al., 2022 |  | MA5-32-6-Sp-3-8-1 | MA5-32-6-Sp-3-8-1 | underground mine |  |  |  |  | ore material | polished section | grab | mineral separate | [5 empty] | mineralisation | carbonate-hosted sulfide |  |  | sphalerite, galena | multiple generations: sphalerite (various), galena (Gn-I, Gn-II), pyrite | stratabound, stratiform, vein-hosted | Vein |  |  |  | pyrite, dolomite, quartz, calcite |  | MA5-32-6-Sp-3-8 |  |  |  |  | 12.007146 |  |  |  | 0.318664 | [9 empty] | 0.015 | [11 empty] | 0.266053 | [5 empty] | 54.752056 | [11 empty] | 13.939604 |  |  |  | 0.145 |  |  |  | 100.971254 |  |  |  | 0.086802 | [13 empty] | 20.61892 | [9 empty] | 0.806148 | [5 empty] | 88.010199 | [17 empty] | 16.644692 |  |  |  | 1.340366 | [5 empty] | 0.888 | [13 empty] | 0.047627 | [18 empty] | 2022 | Aldis, C.; Olivo, G.R.; Morfin, S. (2022). LA-ICP-MS Trace Element Composition of Sphalerite and Galena of the Proterozoic Carbonate-Hosted Morro Agudo Zn-Pb Sulfide District, Brazil: Insights into Ore Genesis. Minerals, 12, 1028. https://doi.org/10.3390/min12081028 |  | BRA | Minas Gerais
| Morro Agudo, Bento Carmelo, Sucuri, Morro do Capão | Morro Agudo District | Basin hydrothermal | Mississippi Valley-type (MVT) | MVT zinc-lead | Zn, Pb | Ag | Zn, Pb, Ag | Aldis et al., 2022 |  | MA5-32-6-Sp-4-1-1 | MA5-32-6-Sp-4-1-1 | underground mine |  |  |  |  | ore material | polished section | grab | mineral separate | [5 empty] | mineralisation | carbonate-hosted sulfide |  |  | sphalerite, galena | multiple generations: sphalerite (various), galena (Gn-I, Gn-II), pyrite | stratabound, stratiform, vein-hosted | Stringer |  |  |  | pyrite, dolomite, quartz, calcite |  | MA5-32-6-Sp-4-1 |  |  |  |  | 8.894756 |  |  |  | 0.414013 | [9 empty] | 0.020856 | [11 empty] | 0.752075 | [5 empty] | 54.642333 | [11 empty] | 3.138836 |  |  |  | 0.118495 |  |  |  | 79.464908 |  |  |  | 0.165411 | [13 empty] | 13.273643 | [9 empty] | 1.774942 | [5 empty] | 36.005245 | [17 empty] | 32.873872 |  |  |  | 1.160415 | [5 empty] | 1.576285 | [13 empty] | 0.100873 | [18 empty] | 2022 | Aldis, C.; Olivo, G.R.; Morfin, S. (2022). LA-ICP-MS Trace Element Composition of Sphalerite and Galena of the Proterozoic Carbonate-Hosted Morro Agudo Zn-Pb Sulfide District, Brazil: Insights into Ore Genesis. Minerals, 12, 1028. https://doi.org/10.3390/min12081028 |  | BRA | Minas Gerais
| Morro Agudo, Bento Carmelo, Sucuri, Morro do Capão | Morro Agudo District | Basin hydrothermal | Mississippi Valley-type (MVT) | MVT zinc-lead | Zn, Pb | Ag | Zn, Pb, Ag | Aldis et al., 2022 |  | MA5-32-6-Sp-4-5-1 | MA5-32-6-Sp-4-5-1 | underground mine |  |  |  |  | ore material | polished section | grab | mineral separate | [5 empty] | mineralisation | carbonate-hosted sulfide |  |  | sphalerite, galena | multiple generations: sphalerite (various), galena (Gn-I, Gn-II), pyrite | stratabound, stratiform, vein-hosted | Vein |  |  |  | pyrite, dolomite, quartz, calcite |  | MA5-32-6-Sp-4-5 |  |  |  |  | 4.902687 |  |  |  | 0.308952 | [9 empty] | 0.02593 | [11 empty] | 0.709448 | [5 empty] | 26.432613 | [11 empty] | 9.73101 |  |  |  | 0.116 |  |  |  | 80.578699 |  |  |  | 0.184212 | [13 empty] | 19.618944 | [9 empty] | 0.54 | [5 empty] | 23.878106 | [17 empty] | 21.009734 |  |  |  | 1.692426 | [5 empty] | 1.276116 | [13 empty] | 0.061942 | [18 empty] | 2022 | Aldis, C.; Olivo, G.R.; Morfin, S. (2022). LA-ICP-MS Trace Element Composition of Sphalerite and Galena of the Proterozoic Carbonate-Hosted Morro Agudo Zn-Pb Sulfide District, Brazil: Insights into Ore Genesis. Minerals, 12, 1028. https://doi.org/10.3390/min12081028 |  | BRA | Minas Gerais
| Morro Agudo, Bento Carmelo, Sucuri, Morro do Capão | Morro Agudo District | Basin hydrothermal | Mississippi Valley-type (MVT) | MVT zinc-lead | Zn, Pb | Ag | Zn, Pb, Ag | Aldis et al., 2022 |  | MA5-32-6-Sp-4-6-1 | MA5-32-6-Sp-4-6-1 | underground mine |  |  |  |  | ore material | polished section | grab | mineral separate | [5 empty] | mineralisation | carbonate-hosted sulfide |  |  | sphalerite, galena | multiple generations: sphalerite (various), galena (Gn-I, Gn-II), pyrite | stratabound, stratiform, vein-hosted | Vein |  |  |  | pyrite, dolomite, quartz, calcite |  | MA5-32-6-Sp-4-6 |  |  |  |  | 3.813881 |  |  |  | 0.293907 | [9 empty] | 0.017416 | [11 empty] | 0.66575 | [5 empty] | 23.113438 | [11 empty] | 9.629839 |  |  |  | 0.098 |  |  |  | 74.142452 |  |  |  | 0.133187 | [13 empty] | 17.776215 | [9 empty] | 7.723297 | [5 empty] | 44.029615 | [17 empty] | 17.740619 |  |  |  | 0.89329 | [5 empty] | 0.987243 | [13 empty] | 0.044023 | [18 empty] | 2022 | Aldis, C.; Olivo, G.R.; Morfin, S. (2022). LA-ICP-MS Trace Element Composition of Sphalerite and Galena of the Proterozoic Carbonate-Hosted Morro Agudo Zn-Pb Sulfide District, Brazil: Insights into Ore Genesis. Minerals, 12, 1028. https://doi.org/10.3390/min12081028 |  | BRA | Minas Gerais
| Morro Agudo, Bento Carmelo, Sucuri, Morro do Capão | Morro Agudo District | Basin hydrothermal | Mississippi Valley-type (MVT) | MVT zinc-lead | Zn, Pb | Ag | Zn, Pb, Ag | Aldis et al., 2022 |  | MA5-32-6-Sp-4-8-1 | MA5-32-6-Sp-4-8-1 | underground mine |  |  |  |  | ore material | polished section | grab | mineral separate | [5 empty] | mineralisation | carbonate-hosted sulfide |  |  | sphalerite, galena | multiple generations: sphalerite (various), galena (Gn-I, Gn-II), pyrite | stratabound, stratiform, vein-hosted | Vein |  |  |  | pyrite, dolomite, quartz, calcite |  | MA5-32-6-Sp-4-8 |  |  |  |  | 10.912845 |  |  |  | 1.212413 | [9 empty] | 0.023837 | [11 empty] | 0.622755 | [5 empty] | 91.564949 | [11 empty] | 13.792474 |  |  |  | 1.434613 |  |  |  | 86.791894 |  |  |  | 0.143006 | [13 empty] | 17.186018 | [9 empty] | 0.504 | [5 empty] | 64.086658 | [17 empty] | 46.948541 |  |  |  | 0.984033 | [5 empty] | 3.200383 | [13 empty] | 0.08647 | [18 empty] | 2022 | Aldis, C.; Olivo, G.R.; Morfin, S. (2022). LA-ICP-MS Trace Element Composition of Sphalerite and Galena of the Proterozoic Carbonate-Hosted Morro Agudo Zn-Pb Sulfide District, Brazil: Insights into Ore Genesis. Minerals, 12, 1028. https://doi.org/10.3390/min12081028 |  | BRA | Minas Gerais
| Morro Agudo, Bento Carmelo, Sucuri, Morro do Capão | Morro Agudo District | Basin hydrothermal | Mississippi Valley-type (MVT) | MVT zinc-lead | Zn, Pb | Ag | Zn, Pb, Ag | Aldis et al., 2022 |  | MA5-32-6-Sp-4-9-1 | MA5-32-6-Sp-4-9-1 | underground mine |  |  |  |  | ore material | polished section | grab | mineral separate | [5 empty] | mineralisation | carbonate-hosted sulfide |  |  | sphalerite, galena | multiple generations: sphalerite (various), galena (Gn-I, Gn-II), pyrite | stratabound, stratiform, vein-hosted | Vein |  |  |  | pyrite, dolomite, quartz, calcite |  | MA5-32-6-Sp-4-9 |  |  |  |  | 5.518688 |  |  |  | 0.691152 | [9 empty] | 0.014993 | [11 empty] | 0.416835 | [5 empty] | 27.997679 | [11 empty] | 10.782499 |  |  |  | 0.258179 |  |  |  | 68.107839 |  |  |  | 0.13545 | [13 empty] | 24.334708 | [9 empty] | 0.46 | [5 empty] | 31.937733 | [17 empty] | 21.664127 |  |  |  | 0.91847 | [5 empty] | 1.762402 | [13 empty] | 0.035137 | [18 empty] | 2022 | Aldis, C.; Olivo, G.R.; Morfin, S. (2022). LA-ICP-MS Trace Element Composition of Sphalerite and Galena of the Proterozoic Carbonate-Hosted Morro Agudo Zn-Pb Sulfide District, Brazil: Insights into Ore Genesis. Minerals, 12, 1028. https://doi.org/10.3390/min12081028 |  | BRA | Minas Gerais
| Morro Agudo, Bento Carmelo, Sucuri, Morro do Capão | Morro Agudo District | Basin hydrothermal | Mississippi Valley-type (MVT) | MVT zinc-lead | Zn, Pb | Ag | Zn, Pb, Ag | Aldis et al., 2022 |  | MA5-32-6-Sp-4-11-1 | MA5-32-6-Sp-4-11-1 | underground mine |  |  |  |  | ore material | polished section | grab | mineral separate | [5 empty] | mineralisation | carbonate-hosted sulfide |  |  | sphalerite, galena | multiple generations: sphalerite (various), galena (Gn-I, Gn-II), pyrite | stratabound, stratiform, vein-hosted | Vein |  |  |  | pyrite, dolomite, quartz, calcite |  | MA5-32-6-Sp-4-11 |  |  |  |  | 0.511339 |  |  |  | 0.296056 | [9 empty] | 0.012818 | [11 empty] | 0.155838 | [5 empty] | 13.046452 | [11 empty] | 9.449369 |  |  |  | 0.226466 |  |  |  | 74.420774 |  |  |  | 0.235735 | [13 empty] | 16.327352 | [9 empty] | 0.486 | [5 empty] | 5.09086 | [17 empty] | 3.934478 |  |  |  | 0.90325 | [5 empty] | 0.971771 | [13 empty] | 0.008002 | [18 empty] | 2022 | Aldis, C.; Olivo, G.R.; Morfin, S. (2022). LA-ICP-MS Trace Element Composition of Sphalerite and Galena of the Proterozoic Carbonate-Hosted Morro Agudo Zn-Pb Sulfide District, Brazil: Insights into Ore Genesis. Minerals, 12, 1028. https://doi.org/10.3390/min12081028 |  | BRA | Minas Gerais
| Morro Agudo, Bento Carmelo, Sucuri, Morro do Capão | Morro Agudo District | Basin hydrothermal | Mississippi Valley-type (MVT) | MVT zinc-lead | Zn, Pb | Ag | Zn, Pb, Ag | Aldis et al., 2022 |  | MA5-32-6-Sp-4-12-1 | MA5-32-6-Sp-4-12-1 | underground mine |  |  |  |  | ore material | polished section | grab | mineral separate | [5 empty] | mineralisation | carbonate-hosted sulfide |  |  | sphalerite, galena | multiple generations: sphalerite (various), galena (Gn-I, Gn-II), pyrite | stratabound, stratiform, vein-hosted | Vein |  |  |  | pyrite, dolomite, quartz, calcite |  | MA5-32-6-Sp-4-12 |  |  |  |  | 7.653004 |  |  |  | 1.04929 | [9 empty] | 0.014452 | [11 empty] | 0.414468 | [5 empty] | 41.062267 | [11 empty] | 1.702627 |  |  |  | 0.148636 |  |  |  | 72.939274 |  |  |  | 0.196465 | [13 empty] | 28.132391 | [9 empty] | 0.567 | [5 empty] | 36.765903 | [17 empty] | 30.331938 |  |  |  | 2.623718 | [5 empty] | 1.955846 | [13 empty] | 0.05162 | [18 empty] | 2022 | Aldis, C.; Olivo, G.R.; Morfin, S. (2022). LA-ICP-MS Trace Element Composition of Sphalerite and Galena of the Proterozoic Carbonate-Hosted Morro Agudo Zn-Pb Sulfide District, Brazil: Insights into Ore Genesis. Minerals, 12, 1028. https://doi.org/10.3390/min12081028 |  | BRA | Minas Gerais
| Morro Agudo, Bento Carmelo, Sucuri, Morro do Capão | Morro Agudo District | Basin hydrothermal | Mississippi Valley-type (MVT) | MVT zinc-lead | Zn, Pb | Ag | Zn, Pb, Ag | Aldis et al., 2022 |  | MA5-988-3-Sp-1-1-1 | MA5-988-3-Sp-1-1-1 | underground mine |  |  |  |  | ore material | polished section | grab | mineral separate | [5 empty] | mineralisation | carbonate-hosted sulfide |  |  | sphalerite, galena | multiple generations: sphalerite (various), galena (Gn-I, Gn-II), pyrite | stratabound, stratiform, vein-hosted | Vein |  |  |  | pyrite, dolomite, quartz, calcite |  | MA5-988-3-Sp-1-1 |  |  |  |  | 10.568508 |  |  |  | 0.442 | [9 empty] | 0.023988 | [11 empty] | 0.186586 | [5 empty] | 170.977034 | [11 empty] | 78.65847 |  |  |  | 90.927901 |  |  |  | 57.441831 |  |  |  | 0.487968 | [13 empty] | 49.180622 | [9 empty] | 0.965 | [5 empty] | 510.41756 | [17 empty] | 14.247842 |  |  |  | 6.431847 | [5 empty] | 1.301108 | [13 empty] | 3.175794 | [18 empty] | 2022 | Aldis, C.; Olivo, G.R.; Morfin, S. (2022). LA-ICP-MS Trace Element Composition of Sphalerite and Galena of the Proterozoic Carbonate-Hosted Morro Agudo Zn-Pb Sulfide District, Brazil: Insights into Ore Genesis. Minerals, 12, 1028. https://doi.org/10.3390/min12081028 |  | BRA | Minas Gerais
| Morro Agudo, Bento Carmelo, Sucuri, Morro do Capão | Morro Agudo District | Basin hydrothermal | Mississippi Valley-type (MVT) | MVT zinc-lead | Zn, Pb | Ag | Zn, Pb, Ag | Aldis et al., 2022 |  | MA5-988-3-Sp-1-4-1 | MA5-988-3-Sp-1-4-1 | underground mine |  |  |  |  | ore material | polished section | grab | mineral separate | [5 empty] | mineralisation | carbonate-hosted sulfide |  |  | sphalerite, galena | multiple generations: sphalerite (various), galena (Gn-I, Gn-II), pyrite | stratabound, stratiform, vein-hosted | Vein |  |  |  | pyrite, dolomite, quartz, calcite |  | MA5-988-3-Sp-1-4 |  |  |  |  | 8.198854 |  |  |  | 0.417 | [9 empty] | 0.039638 | [11 empty] | 0.086 | [5 empty] | 117.792225 | [11 empty] | 27.469511 |  |  |  | 141.478994 |  |  |  | 49.284918 |  |  |  | 0.346858 | [13 empty] | 44.992244 | [9 empty] | 0.833 | [5 empty] | 521.713153 | [17 empty] | 15.872328 |  |  |  | 3.515283 | [5 empty] | 1.202 | [13 empty] | 3.532029 | [18 empty] | 2022 | Aldis, C.; Olivo, G.R.; Morfin, S. (2022). LA-ICP-MS Trace Element Composition of Sphalerite and Galena of the Proterozoic Carbonate-Hosted Morro Agudo Zn-Pb Sulfide District, Brazil: Insights into Ore Genesis. Minerals, 12, 1028. https://doi.org/10.3390/min12081028 |  | BRA | Minas Gerais
| Morro Agudo, Bento Carmelo, Sucuri, Morro do Capão | Morro Agudo District | Basin hydrothermal | Mississippi Valley-type (MVT) | MVT zinc-lead | Zn, Pb | Ag | Zn, Pb, Ag | Aldis et al., 2022 |  | MA5-988-3-Sp-1-5-1 | MA5-988-3-Sp-1-5-1 | underground mine |  |  |  |  | ore material | polished section | grab | mineral separate | [5 empty] | mineralisation | carbonate-hosted sulfide |  |  | sphalerite, galena | multiple generations: sphalerite (various), galena (Gn-I, Gn-II), pyrite | stratabound, stratiform, vein-hosted | Vein |  |  |  | pyrite, dolomite, quartz, calcite |  | MA5-988-3-Sp-1-5 |  |  |  |  | 9.048562 |  |  |  | 0.401 | [9 empty] | 0.015176 | [11 empty] | 0.102637 | [5 empty] | 117.224685 | [11 empty] | 9.561284 |  |  |  | 18.842199 |  |  |  | 47.537961 |  |  |  | 0.342061 | [13 empty] | 28.022896 | [9 empty] | 1.071268 | [5 empty] | 514.75866 | [17 empty] | 11.473473 |  |  |  | 4.927336 | [5 empty] | 1.27 | [13 empty] | 1.135481 | [18 empty] | 2022 | Aldis, C.; Olivo, G.R.; Morfin, S. (2022). LA-ICP-MS Trace Element Composition of Sphalerite and Galena of the Proterozoic Carbonate-Hosted Morro Agudo Zn-Pb Sulfide District, Brazil: Insights into Ore Genesis. Minerals, 12, 1028. https://doi.org/10.3390/min12081028 |  | BRA | Minas Gerais
| Morro Agudo, Bento Carmelo, Sucuri, Morro do Capão | Morro Agudo District | Basin hydrothermal | Mississippi Valley-type (MVT) | MVT zinc-lead | Zn, Pb | Ag | Zn, Pb, Ag | Aldis et al., 2022 |  | MA5-988-3-Sp-1-6-1 | MA5-988-3-Sp-1-6-1 | underground mine |  |  |  |  | ore material | polished section | grab | mineral separate | [5 empty] | mineralisation | carbonate-hosted sulfide |  |  | sphalerite, galena | multiple generations: sphalerite (various), galena (Gn-I, Gn-II), pyrite | stratabound, stratiform, vein-hosted | Vein |  |  |  | pyrite, dolomite, quartz, calcite |  | MA5-988-3-Sp-1-6 |  |  |  |  | 17.062379 |  |  |  | 0.452 | [9 empty] | 0.022663 | [11 empty] | 0.612408 | [5 empty] | 182.348145 | [11 empty] | 62.633006 |  |  |  | 110.45955 |  |  |  | 79.403578 |  |  |  | 1.116814 | [13 empty] | 127.84907 | [9 empty] | 1.274 | [5 empty] | 791.173736 | [17 empty] | 6.822693 |  |  |  | 6.282502 | [5 empty] | 1.504 | [13 empty] | 5.867943 | [18 empty] | 2022 | Aldis, C.; Olivo, G.R.; Morfin, S. (2022). LA-ICP-MS Trace Element Composition of Sphalerite and Galena of the Proterozoic Carbonate-Hosted Morro Agudo Zn-Pb Sulfide District, Brazil: Insights into Ore Genesis. Minerals, 12, 1028. https://doi.org/10.3390/min12081028 |  | BRA | Minas Gerais
| Morro Agudo, Bento Carmelo, Sucuri, Morro do Capão | Morro Agudo District | Basin hydrothermal | Mississippi Valley-type (MVT) | MVT zinc-lead | Zn, Pb | Ag | Zn, Pb, Ag | Aldis et al., 2022 |  | MA5-988-3-Sp-1-7-1 | MA5-988-3-Sp-1-7-1 | underground mine |  |  |  |  | ore material | polished section | grab | mineral separate | [5 empty] | mineralisation | carbonate-hosted sulfide |  |  | sphalerite, galena | multiple generations: sphalerite (various), galena (Gn-I, Gn-II), pyrite | stratabound, stratiform, vein-hosted | Vein |  |  |  | pyrite, dolomite, quartz, calcite |  | MA5-988-3-Sp-1-7 |  |  |  |  | 9.948938 |  |  |  | 0.419032 | [9 empty] | 0.012 | [11 empty] | 0.121831 | [5 empty] | 151.477266 | [11 empty] | 31.185235 |  |  |  | 79.443772 |  |  |  | 41.203677 |  |  |  | 0.329851 | [13 empty] | 25.433594 | [9 empty] | 0.973 | [5 empty] | 685.5326 | [17 empty] | 10.332779 |  |  |  | 3.830398 | [5 empty] | 1.003 | [13 empty] | 2.866988 | [18 empty] | 2022 | Aldis, C.; Olivo, G.R.; Morfin, S. (2022). LA-ICP-MS Trace Element Composition of Sphalerite and Galena of the Proterozoic Carbonate-Hosted Morro Agudo Zn-Pb Sulfide District, Brazil: Insights into Ore Genesis. Minerals, 12, 1028. https://doi.org/10.3390/min12081028 |  | BRA | Minas Gerais
| Morro Agudo, Bento Carmelo, Sucuri, Morro do Capão | Morro Agudo District | Basin hydrothermal | Mississippi Valley-type (MVT) | MVT zinc-lead | Zn, Pb | Ag | Zn, Pb, Ag | Aldis et al., 2022 |  | MA5-988-3-Sp-1-8-1 | MA5-988-3-Sp-1-8-1 | underground mine |  |  |  |  | ore material | polished section | grab | mineral separate | [5 empty] | mineralisation | carbonate-hosted sulfide |  |  | sphalerite, galena | multiple generations: sphalerite (various), galena (Gn-I, Gn-II), pyrite | stratabound, stratiform, vein-hosted | Vein |  |  |  | pyrite, dolomite, quartz, calcite |  | MA5-988-3-Sp-1-8 |  |  |  |  | 12.688533 |  |  |  | 0.299 | [9 empty] | 0.01 | [11 empty] | 0.088029 | [5 empty] | 84.978938 | [11 empty] | 22.054821 |  |  |  | 12.52014 |  |  |  | 43.056803 |  |  |  | 0.656419 | [13 empty] | 35.962984 | [9 empty] | 0.753 | [5 empty] | 416.689501 | [17 empty] | 4.3233 |  |  |  | 2.902445 | [5 empty] | 1.26568 | [13 empty] | 0.833157 | [18 empty] | 2022 | Aldis, C.; Olivo, G.R.; Morfin, S. (2022). LA-ICP-MS Trace Element Composition of Sphalerite and Galena of the Proterozoic Carbonate-Hosted Morro Agudo Zn-Pb Sulfide District, Brazil: Insights into Ore Genesis. Minerals, 12, 1028. https://doi.org/10.3390/min12081028 |  | BRA | Minas Gerais
| Morro Agudo, Bento Carmelo, Sucuri, Morro do Capão | Morro Agudo District | Basin hydrothermal | Mississippi Valley-type (MVT) | MVT zinc-lead | Zn, Pb | Ag | Zn, Pb, Ag | Aldis et al., 2022 |  | MA5-988-3-Sp-2-1-1 | MA5-988-3-Sp-2-1-1 | underground mine |  |  |  |  | ore material | polished section | grab | mineral separate | [5 empty] | mineralisation | carbonate-hosted sulfide |  |  | sphalerite, galena | multiple generations: sphalerite (various), galena (Gn-I, Gn-II), pyrite | stratabound, stratiform, vein-hosted | Vein |  |  |  | pyrite, dolomite, quartz, calcite |  | MA5-988-3-Sp-2-1 |  |  |  |  | 19.308077 |  |  |  | 0.309626 | [9 empty] | 0.04414 | [11 empty] | 0.124207 | [5 empty] | 104.290082 | [11 empty] | 13.986749 |  |  |  | 100.772501 |  |  |  | 72.640082 |  |  |  | 0.636613 | [13 empty] | 37.574901 | [9 empty] | 0.719655 | [5 empty] | 242.927187 | [17 empty] | 9.579191 |  |  |  | 2.870824 | [5 empty] | 0.858 | [13 empty] | 1.019639 | [18 empty] | 2022 | Aldis, C.; Olivo, G.R.; Morfin, S. (2022). LA-ICP-MS Trace Element Composition of Sphalerite and Galena of the Proterozoic Carbonate-Hosted Morro Agudo Zn-Pb Sulfide District, Brazil: Insights into Ore Genesis. Minerals, 12, 1028. https://doi.org/10.3390/min12081028 |  | BRA | Minas Gerais
| Morro Agudo, Bento Carmelo, Sucuri, Morro do Capão | Morro Agudo District | Basin hydrothermal | Mississippi Valley-type (MVT) | MVT zinc-lead | Zn, Pb | Ag | Zn, Pb, Ag | Aldis et al., 2022 |  | MA5-988-3-Sp-2-2-1 | MA5-988-3-Sp-2-2-1 | underground mine |  |  |  |  | ore material | polished section | grab | mineral separate | [5 empty] | mineralisation | carbonate-hosted sulfide |  |  | sphalerite, galena | multiple generations: sphalerite (various), galena (Gn-I, Gn-II), pyrite | stratabound, stratiform, vein-hosted | Vein |  |  |  | pyrite, dolomite, quartz, calcite |  | MA5-988-3-Sp-2-2 |  |  |  |  | 18.847751 |  |  |  | 0.37307 | [9 empty] | 0.047945 | [11 empty] | 0.08255 | [5 empty] | 106.527982 | [11 empty] | 29.660467 |  |  |  | 84.986774 |  |  |  | 69.960447 |  |  |  | 0.592978 | [13 empty] | 50.680176 | [9 empty] | 1.049 | [5 empty] | 369.219419 | [17 empty] | 10.22898 |  |  |  | 2.683456 | [5 empty] | 1.280744 | [13 empty] | 1.520594 | [18 empty] | 2022 | Aldis, C.; Olivo, G.R.; Morfin, S. (2022). LA-ICP-MS Trace Element Composition of Sphalerite and Galena of the Proterozoic Carbonate-Hosted Morro Agudo Zn-Pb Sulfide District, Brazil: Insights into Ore Genesis. Minerals, 12, 1028. https://doi.org/10.3390/min12081028 |  | BRA | Minas Gerais
| Morro Agudo, Bento Carmelo, Sucuri, Morro do Capão | Morro Agudo District | Basin hydrothermal | Mississippi Valley-type (MVT) | MVT zinc-lead | Zn, Pb | Ag | Zn, Pb, Ag | Aldis et al., 2022 |  | MA5-988-3-Sp-2-3-1 | MA5-988-3-Sp-2-3-1 | underground mine |  |  |  |  | ore material | polished section | grab | mineral separate | [5 empty] | mineralisation | carbonate-hosted sulfide |  |  | sphalerite, galena | multiple generations: sphalerite (various), galena (Gn-I, Gn-II), pyrite | stratabound, stratiform, vein-hosted | Vein |  |  |  | pyrite, dolomite, quartz, calcite |  | MA5-988-3-Sp-2-3 |  |  |  |  | 14.758584 |  |  |  | 0.372949 | [9 empty] | 0.016339 | [11 empty] | 0.06 | [5 empty] | 141.085504 | [11 empty] | 48.719868 |  |  |  | 87.406871 |  |  |  | 52.11177 |  |  |  | 0.308363 | [13 empty] | 74.552517 | [9 empty] | 0.893 | [5 empty] | 656.796115 | [17 empty] | 6.59967 |  |  |  | 1.528414 | [5 empty] | 0.9 | [13 empty] | 3.343163 | [18 empty] | 2022 | Aldis, C.; Olivo, G.R.; Morfin, S. (2022). LA-ICP-MS Trace Element Composition of Sphalerite and Galena of the Proterozoic Carbonate-Hosted Morro Agudo Zn-Pb Sulfide District, Brazil: Insights into Ore Genesis. Minerals, 12, 1028. https://doi.org/10.3390/min12081028 |  | BRA | Minas Gerais
| Morro Agudo, Bento Carmelo, Sucuri, Morro do Capão | Morro Agudo District | Basin hydrothermal | Mississippi Valley-type (MVT) | MVT zinc-lead | Zn, Pb | Ag | Zn, Pb, Ag | Aldis et al., 2022 |  | MA5-988-3-Sp-2-6-1 | MA5-988-3-Sp-2-6-1 | underground mine |  |  |  |  | ore material | polished section | grab | mineral separate | [5 empty] | mineralisation | carbonate-hosted sulfide |  |  | sphalerite, galena | multiple generations: sphalerite (various), galena (Gn-I, Gn-II), pyrite | stratabound, stratiform, vein-hosted | Vein |  |  |  | pyrite, dolomite, quartz, calcite |  | MA5-988-3-Sp-2-6 |  |  |  |  | 10.157049 |  |  |  | 0.736061 | [9 empty] | 0.035311 | [11 empty] | 0.077 | [5 empty] | 73.320962 | [11 empty] | 28.281564 |  |  |  | 74.430377 |  |  |  | 57.147458 |  |  |  | 0.664505 | [13 empty] | 32.14754 | [9 empty] | 0.83 | [5 empty] | 221.956518 | [17 empty] | 7.900761 |  |  |  | 4.958425 | [5 empty] | 1.168 | [13 empty] | 1.297698 | [18 empty] | 2022 | Aldis, C.; Olivo, G.R.; Morfin, S. (2022). LA-ICP-MS Trace Element Composition of Sphalerite and Galena of the Proterozoic Carbonate-Hosted Morro Agudo Zn-Pb Sulfide District, Brazil: Insights into Ore Genesis. Minerals, 12, 1028. https://doi.org/10.3390/min12081028 |  | BRA | Minas Gerais
| Morro Agudo, Bento Carmelo, Sucuri, Morro do Capão | Morro Agudo District | Basin hydrothermal | Mississippi Valley-type (MVT) | MVT zinc-lead | Zn, Pb | Ag | Zn, Pb, Ag | Aldis et al., 2022 |  | MA5-988-3-Sp-2-8-1 | MA5-988-3-Sp-2-8-1 | underground mine |  |  |  |  | ore material | polished section | grab | mineral separate | [5 empty] | mineralisation | carbonate-hosted sulfide |  |  | sphalerite, galena | multiple generations: sphalerite (various), galena (Gn-I, Gn-II), pyrite | stratabound, stratiform, vein-hosted | Vein |  |  |  | pyrite, dolomite, quartz, calcite |  | MA5-988-3-Sp-2-8 |  |  |  |  | 12.232819 |  |  |  | 0.304 | [9 empty] | 0.049088 | [11 empty] | 0.118593 | [5 empty] | 193.662243 | [11 empty] | 108.746008 |  |  |  | 101.719049 |  |  |  | 72.445117 |  |  |  | 0.525762 | [13 empty] | 62.648479 | [9 empty] | 0.835729 | [5 empty] | 387.712577 | [17 empty] | 4.767039 |  |  |  | 2.466211 | [5 empty] | 1.143 | [13 empty] | 2.272527 | [18 empty] | 2022 | Aldis, C.; Olivo, G.R.; Morfin, S. (2022). LA-ICP-MS Trace Element Composition of Sphalerite and Galena of the Proterozoic Carbonate-Hosted Morro Agudo Zn-Pb Sulfide District, Brazil: Insights into Ore Genesis. Minerals, 12, 1028. https://doi.org/10.3390/min12081028 |  | BRA | Minas Gerais
| Morro Agudo, Bento Carmelo, Sucuri, Morro do Capão | Morro Agudo District | Basin hydrothermal | Mississippi Valley-type (MVT) | MVT zinc-lead | Zn, Pb | Ag | Zn, Pb, Ag | Aldis et al., 2022 |  | MA5-988-3-Sp-2-9-1 | MA5-988-3-Sp-2-9-1 | underground mine |  |  |  |  | ore material | polished section | grab | mineral separate | [5 empty] | mineralisation | carbonate-hosted sulfide |  |  | sphalerite, galena | multiple generations: sphalerite (various), galena (Gn-I, Gn-II), pyrite | stratabound, stratiform, vein-hosted | Vein |  |  |  | pyrite, dolomite, quartz, calcite |  | MA5-988-3-Sp-2-9 |  |  |  |  | 6.617935 |  |  |  | 0.191 | [9 empty] | 0.014329 | [11 empty] | 0.05 | [5 empty] | 71.837931 | [11 empty] | 34.144643 |  |  |  | 27.889143 |  |  |  | 43.419834 |  |  |  | 0.549171 | [13 empty] | 11.528461 | [9 empty] | 0.627022 | [5 empty] | 92.240937 | [17 empty] | 2.165994 |  |  |  | 0.984 | [5 empty] | 0.725 | [13 empty] | 0.259054 | [18 empty] | 2022 | Aldis, C.; Olivo, G.R.; Morfin, S. (2022). LA-ICP-MS Trace Element Composition of Sphalerite and Galena of the Proterozoic Carbonate-Hosted Morro Agudo Zn-Pb Sulfide District, Brazil: Insights into Ore Genesis. Minerals, 12, 1028. https://doi.org/10.3390/min12081028 |  | BRA | Minas Gerais
| Morro Agudo, Bento Carmelo, Sucuri, Morro do Capão | Morro Agudo District | Basin hydrothermal | Mississippi Valley-type (MVT) | MVT zinc-lead | Zn, Pb | Ag | Zn, Pb, Ag | Aldis et al., 2022 |  | MA5-988-3-Sp-2-10-1 | MA5-988-3-Sp-2-10-1 | underground mine |  |  |  |  | ore material | polished section | grab | mineral separate | [5 empty] | mineralisation | carbonate-hosted sulfide |  |  | sphalerite, galena | multiple generations: sphalerite (various), galena (Gn-I, Gn-II), pyrite | stratabound, stratiform, vein-hosted | Vein |  |  |  | pyrite, dolomite, quartz, calcite |  | MA5-988-3-Sp-2-10 |  |  |  |  | 27.916494 |  |  |  | 0.657911 | [9 empty] | 0.021184 | [11 empty] | 0.102 | [5 empty] | 119.849965 | [11 empty] | 33.173244 |  |  |  | 166.944616 |  |  |  | 64.928549 |  |  |  | 0.748284 | [13 empty] | 36.845068 | [9 empty] | 0.967 | [5 empty] | 337.514222 | [17 empty] | 15.284255 |  |  |  | 3.803739 | [5 empty] | 1.18 | [13 empty] | 1.247692 | [18 empty] | 2022 | Aldis, C.; Olivo, G.R.; Morfin, S. (2022). LA-ICP-MS Trace Element Composition of Sphalerite and Galena of the Proterozoic Carbonate-Hosted Morro Agudo Zn-Pb Sulfide District, Brazil: Insights into Ore Genesis. Minerals, 12, 1028. https://doi.org/10.3390/min12081028 |  | BRA | Minas Gerais
| Morro Agudo, Bento Carmelo, Sucuri, Morro do Capão | Morro Agudo District | Basin hydrothermal | Mississippi Valley-type (MVT) | MVT zinc-lead | Zn, Pb | Ag | Zn, Pb, Ag | Aldis et al., 2022 |  | MA5-988-3-Sp-3-2-1 | MA5-988-3-Sp-3-2-1 | underground mine |  |  |  |  | ore material | polished section | grab | mineral separate | [5 empty] | mineralisation | carbonate-hosted sulfide |  |  | sphalerite, galena | multiple generations: sphalerite (various), galena (Gn-I, Gn-II), pyrite | stratabound, stratiform, vein-hosted | Vein |  |  |  | pyrite, dolomite, quartz, calcite |  | MA5-988-3-Sp-3-2 |  |  |  |  | 23.553512 |  |  |  | 1.045681 | [9 empty] | 0.028151 | [11 empty] | 0.051 | [5 empty] | 24.485214 | [11 empty] | 7.359555 |  |  |  | 1.667582 |  |  |  | 68.399665 |  |  |  | 1.790281 | [13 empty] | 33.828458 | [9 empty] | 0.659 | [5 empty] | 369.003432 | [17 empty] | 27.962166 |  |  |  | 2.19797 | [5 empty] | 1.200432 | [13 empty] | 0.052354 | [18 empty] | 2022 | Aldis, C.; Olivo, G.R.; Morfin, S. (2022). LA-ICP-MS Trace Element Composition of Sphalerite and Galena of the Proterozoic Carbonate-Hosted Morro Agudo Zn-Pb Sulfide District, Brazil: Insights into Ore Genesis. Minerals, 12, 1028. https://doi.org/10.3390/min12081028 |  | BRA | Minas Gerais
| Morro Agudo, Bento Carmelo, Sucuri, Morro do Capão | Morro Agudo District | Basin hydrothermal | Mississippi Valley-type (MVT) | MVT zinc-lead | Zn, Pb | Ag | Zn, Pb, Ag | Aldis et al., 2022 |  | MA5-988-3-Sp-3-3-1 | MA5-988-3-Sp-3-3-1 | underground mine |  |  |  |  | ore material | polished section | grab | mineral separate | [5 empty] | mineralisation | carbonate-hosted sulfide |  |  | sphalerite, galena | multiple generations: sphalerite (various), galena (Gn-I, Gn-II), pyrite | stratabound, stratiform, vein-hosted | Vein |  |  |  | pyrite, dolomite, quartz, calcite |  | MA5-988-3-Sp-3-3 |  |  |  |  | 9.920177 |  |  |  | 0.24 | [9 empty] | 0.019663 | [11 empty] | 0.054778 | [5 empty] | 28.710594 | [11 empty] | 25.973814 |  |  |  | 54.200415 |  |  |  | 62.566234 |  |  |  | 0.486715 | [13 empty] | 42.238899 | [9 empty] | 0.621 | [5 empty] | 58.815459 | [17 empty] | 6.436185 |  |  |  | 1.675977 | [5 empty] | 0.700664 | [13 empty] | 0.016495 | [18 empty] | 2022 | Aldis, C.; Olivo, G.R.; Morfin, S. (2022). LA-ICP-MS Trace Element Composition of Sphalerite and Galena of the Proterozoic Carbonate-Hosted Morro Agudo Zn-Pb Sulfide District, Brazil: Insights into Ore Genesis. Minerals, 12, 1028. https://doi.org/10.3390/min12081028 |  | BRA | Minas Gerais
| Morro Agudo, Bento Carmelo, Sucuri, Morro do Capão | Morro Agudo District | Basin hydrothermal | Mississippi Valley-type (MVT) | MVT zinc-lead | Zn, Pb | Ag | Zn, Pb, Ag | Aldis et al., 2022 |  | MA5-988-3-Sp-3-5-1 | MA5-988-3-Sp-3-5-1 | underground mine |  |  |  |  | ore material | polished section | grab | mineral separate | [5 empty] | mineralisation | carbonate-hosted sulfide |  |  | sphalerite, galena | multiple generations: sphalerite (various), galena (Gn-I, Gn-II), pyrite | stratabound, stratiform, vein-hosted | Vein |  |  |  | pyrite, dolomite, quartz, calcite |  | MA5-988-3-Sp-3-5 |  |  |  |  | 6.448351 |  |  |  | 0.227 | [9 empty] | 0.027806 | [11 empty] | 0.045123 | [5 empty] | 24.879509 | [11 empty] | 20.136902 |  |  |  | 65.987469 |  |  |  | 50.846272 |  |  |  | 0.119454 | [13 empty] | 33.686742 | [9 empty] | 0.52 | [5 empty] | 32.681297 | [17 empty] | 0.087709 |  |  |  | 1.689175 | [5 empty] | 0.667837 | [13 empty] | 0.015085 | [18 empty] | 2022 | Aldis, C.; Olivo, G.R.; Morfin, S. (2022). LA-ICP-MS Trace Element Composition of Sphalerite and Galena of the Proterozoic Carbonate-Hosted Morro Agudo Zn-Pb Sulfide District, Brazil: Insights into Ore Genesis. Minerals, 12, 1028. https://doi.org/10.3390/min12081028 |  | BRA | Minas Gerais
| Morro Agudo, Bento Carmelo, Sucuri, Morro do Capão | Morro Agudo District | Basin hydrothermal | Mississippi Valley-type (MVT) | MVT zinc-lead | Zn, Pb | Ag | Zn, Pb, Ag | Aldis et al., 2022 |  | MA5-988-3-Sp-3-6-1 | MA5-988-3-Sp-3-6-1 | underground mine |  |  |  |  | ore material | polished section | grab | mineral separate | [5 empty] | mineralisation | carbonate-hosted sulfide |  |  | sphalerite, galena | multiple generations: sphalerite (various), galena (Gn-I, Gn-II), pyrite | stratabound, stratiform, vein-hosted | Vein |  |  |  | pyrite, dolomite, quartz, calcite |  | MA5-988-3-Sp-3-6 |  |  |  |  | 9.878872 |  |  |  | 0.251581 | [9 empty] | 0.029282 | [11 empty] | 0.045 | [5 empty] | 24.404992 | [11 empty] | 21.152319 |  |  |  | 12.771488 |  |  |  | 51.595383 |  |  |  | 0.312202 | [13 empty] | 35.571912 | [9 empty] | 0.562 | [5 empty] | 83.546394 | [17 empty] | 5.026441 |  |  |  | 1.808113 | [5 empty] | 0.92959 | [13 empty] | 0.024821 | [18 empty] | 2022 | Aldis, C.; Olivo, G.R.; Morfin, S. (2022). LA-ICP-MS Trace Element Composition of Sphalerite and Galena of the Proterozoic Carbonate-Hosted Morro Agudo Zn-Pb Sulfide District, Brazil: Insights into Ore Genesis. Minerals, 12, 1028. https://doi.org/10.3390/min12081028 |  | BRA | Minas Gerais
| Morro Agudo, Bento Carmelo, Sucuri, Morro do Capão | Morro Agudo District | Basin hydrothermal | Mississippi Valley-type (MVT) | MVT zinc-lead | Zn, Pb | Ag | Zn, Pb, Ag | Aldis et al., 2022 |  | MA5-988-3-Sp-4-1-1 | MA5-988-3-Sp-4-1-1 | underground mine |  |  |  |  | ore material | polished section | grab | mineral separate | [5 empty] | mineralisation | carbonate-hosted sulfide |  |  | sphalerite, galena | multiple generations: sphalerite (various), galena (Gn-I, Gn-II), pyrite | stratabound, stratiform, vein-hosted | Vein |  |  |  | pyrite, dolomite, quartz, calcite |  | MA5-988-3-Sp-4-1 |  |  |  |  | 15.131678 |  |  |  | 0.307 | [9 empty] | 0.025733 | [11 empty] | 0.13595 | [5 empty] | 116.188598 | [11 empty] | 14.674389 |  |  |  | 31.900164 |  |  |  | 88.997799 |  |  |  | 0.495814 | [13 empty] | 59.455022 | [9 empty] | 0.748 | [5 empty] | 518.007719 | [17 empty] | 4.235732 |  |  |  | 2.101935 | [5 empty] | 0.836 | [13 empty] | 0.995553 | [18 empty] | 2022 | Aldis, C.; Olivo, G.R.; Morfin, S. (2022). LA-ICP-MS Trace Element Composition of Sphalerite and Galena of the Proterozoic Carbonate-Hosted Morro Agudo Zn-Pb Sulfide District, Brazil: Insights into Ore Genesis. Minerals, 12, 1028. https://doi.org/10.3390/min12081028 |  | BRA | Minas Gerais
| Morro Agudo, Bento Carmelo, Sucuri, Morro do Capão | Morro Agudo District | Basin hydrothermal | Mississippi Valley-type (MVT) | MVT zinc-lead | Zn, Pb | Ag | Zn, Pb, Ag | Aldis et al., 2022 |  | MA5-988-3-Sp-4-3-1 | MA5-988-3-Sp-4-3-1 | underground mine |  |  |  |  | ore material | polished section | grab | mineral separate | [5 empty] | mineralisation | carbonate-hosted sulfide |  |  | sphalerite, galena | multiple generations: sphalerite (various), galena (Gn-I, Gn-II), pyrite | stratabound, stratiform, vein-hosted | Vein |  |  |  | pyrite, dolomite, quartz, calcite |  | MA5-988-3-Sp-4-3 |  |  |  |  | 12.877989 |  |  |  | 0.338 | [9 empty] | 0.027354 | [11 empty] | 0.072 | [5 empty] | 102.50016 | [11 empty] | 7.538571 |  |  |  | 25.445432 |  |  |  | 75.053506 |  |  |  | 0.45804 | [13 empty] | 52.861109 | [9 empty] | 0.71 | [5 empty] | 510.356055 | [17 empty] | 8.873224 |  |  |  | 1.961405 | [5 empty] | 0.872541 | [13 empty] | 0.885909 | [18 empty] | 2022 | Aldis, C.; Olivo, G.R.; Morfin, S. (2022). LA-ICP-MS Trace Element Composition of Sphalerite and Galena of the Proterozoic Carbonate-Hosted Morro Agudo Zn-Pb Sulfide District, Brazil: Insights into Ore Genesis. Minerals, 12, 1028. https://doi.org/10.3390/min12081028 |  | BRA | Minas Gerais
| Morro Agudo, Bento Carmelo, Sucuri, Morro do Capão | Morro Agudo District | Basin hydrothermal | Mississippi Valley-type (MVT) | MVT zinc-lead | Zn, Pb | Ag | Zn, Pb, Ag | Aldis et al., 2022 |  | MA5-988-3-Sp-4-4-1 | MA5-988-3-Sp-4-4-1 | underground mine |  |  |  |  | ore material | polished section | grab | mineral separate | [5 empty] | mineralisation | carbonate-hosted sulfide |  |  | sphalerite, galena | multiple generations: sphalerite (various), galena (Gn-I, Gn-II), pyrite | stratabound, stratiform, vein-hosted | Vein |  |  |  | pyrite, dolomite, quartz, calcite |  | MA5-988-3-Sp-4-4 |  |  |  |  | 22.601445 |  |  |  | 0.685573 | [9 empty] | 0.031234 | [11 empty] | 0.085 | [5 empty] | 99.492995 | [11 empty] | 4.251515 |  |  |  | 14.666538 |  |  |  | 102.034355 |  |  |  | 0.748471 | [13 empty] | 70.107713 | [9 empty] | 1.007 | [5 empty] | 462.491931 | [17 empty] | 21.496498 |  |  |  | 3.026344 | [5 empty] | 1.049 | [13 empty] | 1.156287 | [18 empty] | 2022 | Aldis, C.; Olivo, G.R.; Morfin, S. (2022). LA-ICP-MS Trace Element Composition of Sphalerite and Galena of the Proterozoic Carbonate-Hosted Morro Agudo Zn-Pb Sulfide District, Brazil: Insights into Ore Genesis. Minerals, 12, 1028. https://doi.org/10.3390/min12081028 |  | BRA | Minas Gerais
| Morro Agudo, Bento Carmelo, Sucuri, Morro do Capão | Morro Agudo District | Basin hydrothermal | Mississippi Valley-type (MVT) | MVT zinc-lead | Zn, Pb | Ag | Zn, Pb, Ag | Aldis et al., 2022 |  | MA5-988-3-Sp-4-5-1 | MA5-988-3-Sp-4-5-1 | underground mine |  |  |  |  | ore material | polished section | grab | mineral separate | [5 empty] | mineralisation | carbonate-hosted sulfide |  |  | sphalerite, galena | multiple generations: sphalerite (various), galena (Gn-I, Gn-II), pyrite | stratabound, stratiform, vein-hosted | Vein |  |  |  | pyrite, dolomite, quartz, calcite |  | MA5-988-3-Sp-4-5 |  |  |  |  | 9.988641 |  |  |  | 0.277 | [9 empty] | 0.029634 | [11 empty] | 0.114152 | [5 empty] | 82.727015 | [11 empty] | 6.347097 |  |  |  | 83.780529 |  |  |  | 79.756144 |  |  |  | 0.626982 | [13 empty] | 49.046476 | [9 empty] | 0.763 | [5 empty] | 391.239874 | [17 empty] | 4.487769 |  |  |  | 1.723903 | [5 empty] | 1.130366 | [13 empty] | 2.203598 | [18 empty] | 2022 | Aldis, C.; Olivo, G.R.; Morfin, S. (2022). LA-ICP-MS Trace Element Composition of Sphalerite and Galena of the Proterozoic Carbonate-Hosted Morro Agudo Zn-Pb Sulfide District, Brazil: Insights into Ore Genesis. Minerals, 12, 1028. https://doi.org/10.3390/min12081028 |  | BRA | Minas Gerais
| Morro Agudo, Bento Carmelo, Sucuri, Morro do Capão | Morro Agudo District | Basin hydrothermal | Mississippi Valley-type (MVT) | MVT zinc-lead | Zn, Pb | Ag | Zn, Pb, Ag | Aldis et al., 2022 |  | MA5-988-3-Sp-4-6-1 | MA5-988-3-Sp-4-6-1 | underground mine |  |  |  |  | ore material | polished section | grab | mineral separate | [5 empty] | mineralisation | carbonate-hosted sulfide |  |  | sphalerite, galena | multiple generations: sphalerite (various), galena (Gn-I, Gn-II), pyrite | stratabound, stratiform, vein-hosted | Vein |  |  |  | pyrite, dolomite, quartz, calcite |  | MA5-988-3-Sp-4-6 |  |  |  |  | 16.134751 |  |  |  | 0.707937 | [9 empty] | 0.021768 | [11 empty] | 0.099 | [5 empty] | 108.539974 | [11 empty] | 34.773365 |  |  |  | 56.761515 |  |  |  | 94.145115 |  |  |  | 0.605886 | [13 empty] | 40.148743 | [9 empty] | 1.002 | [5 empty] | 185.946878 | [17 empty] | 10.004304 |  |  |  | 2.819907 | [5 empty] | 1.323 | [13 empty] | 0.908416 | [18 empty] | 2022 | Aldis, C.; Olivo, G.R.; Morfin, S. (2022). LA-ICP-MS Trace Element Composition of Sphalerite and Galena of the Proterozoic Carbonate-Hosted Morro Agudo Zn-Pb Sulfide District, Brazil: Insights into Ore Genesis. Minerals, 12, 1028. https://doi.org/10.3390/min12081028 |  | BRA | Minas Gerais
| Morro Agudo, Bento Carmelo, Sucuri, Morro do Capão | Morro Agudo District | Basin hydrothermal | Mississippi Valley-type (MVT) | MVT zinc-lead | Zn, Pb | Ag | Zn, Pb, Ag | Aldis et al., 2022 |  | MA5-988-3-Sp-4-7-1 | MA5-988-3-Sp-4-7-1 | underground mine |  |  |  |  | ore material | polished section | grab | mineral separate | [5 empty] | mineralisation | carbonate-hosted sulfide |  |  | sphalerite, galena | multiple generations: sphalerite (various), galena (Gn-I, Gn-II), pyrite | stratabound, stratiform, vein-hosted | Vein |  |  |  | pyrite, dolomite, quartz, calcite |  | MA5-988-3-Sp-4-7 |  |  |  |  | 22.783717 |  |  |  | 0.420785 | [9 empty] | 0.029854 | [11 empty] | 0.199667 | [5 empty] | 128.874434 | [11 empty] | 38.998099 |  |  |  | 79.774747 |  |  |  | 87.875521 |  |  |  | 1.060157 | [13 empty] | 34.039744 | [9 empty] | 0.831 | [5 empty] | 114.574919 | [17 empty] | 13.834582 |  |  |  | 2.527317 | [5 empty] | 1.002 | [13 empty] | 0.257408 | [18 empty] | 2022 | Aldis, C.; Olivo, G.R.; Morfin, S. (2022). LA-ICP-MS Trace Element Composition of Sphalerite and Galena of the Proterozoic Carbonate-Hosted Morro Agudo Zn-Pb Sulfide District, Brazil: Insights into Ore Genesis. Minerals, 12, 1028. https://doi.org/10.3390/min12081028 |  | BRA | Minas Gerais
| Morro Agudo, Bento Carmelo, Sucuri, Morro do Capão | Morro Agudo District | Basin hydrothermal | Mississippi Valley-type (MVT) | MVT zinc-lead | Zn, Pb | Ag | Zn, Pb, Ag | Aldis et al., 2022 |  | MA5-988-3-Sp-5-1-1 | MA5-988-3-Sp-5-1-1 | underground mine |  |  |  |  | ore material | polished section | grab | mineral separate | [5 empty] | mineralisation | carbonate-hosted sulfide |  |  | sphalerite, galena | multiple generations: sphalerite (various), galena (Gn-I, Gn-II), pyrite | stratabound, stratiform, vein-hosted | Vein |  |  |  | pyrite, dolomite, quartz, calcite |  | MA5-988-3-Sp-5-1 |  |  |  |  | 22.318702 |  |  |  | 1.267131 | [9 empty] | 0.029414 | [11 empty] | 0.085201 | [5 empty] | 42.038476 | [11 empty] | 10.949351 |  |  |  | 4.565626 |  |  |  | 66.170499 |  |  |  | 2.318707 | [13 empty] | 31.843646 | [9 empty] | 0.656 | [5 empty] | 134.454208 | [17 empty] | 28.370646 |  |  |  | 1.499 | [5 empty] | 1.522251 | [13 empty] | 0.045719 | [18 empty] | 2022 | Aldis, C.; Olivo, G.R.; Morfin, S. (2022). LA-ICP-MS Trace Element Composition of Sphalerite and Galena of the Proterozoic Carbonate-Hosted Morro Agudo Zn-Pb Sulfide District, Brazil: Insights into Ore Genesis. Minerals, 12, 1028. https://doi.org/10.3390/min12081028 |  | BRA | Minas Gerais
| Morro Agudo, Bento Carmelo, Sucuri, Morro do Capão | Morro Agudo District | Basin hydrothermal | Mississippi Valley-type (MVT) | MVT zinc-lead | Zn, Pb | Ag | Zn, Pb, Ag | Aldis et al., 2022 |  | MA5-988-3-Sp-5-3-1 | MA5-988-3-Sp-5-3-1 | underground mine |  |  |  |  | ore material | polished section | grab | mineral separate | [5 empty] | mineralisation | carbonate-hosted sulfide |  |  | sphalerite, galena | multiple generations: sphalerite (various), galena (Gn-I, Gn-II), pyrite | stratabound, stratiform, vein-hosted | Vein |  |  |  | pyrite, dolomite, quartz, calcite |  | MA5-988-3-Sp-5-3 |  |  |  |  | 34.143549 |  |  |  | 1.727154 | [9 empty] | 0.036874 | [11 empty] | 0.071264 | [5 empty] | 75.016355 | [11 empty] | 6.724631 |  |  |  | 16.009708 |  |  |  | 69.634514 |  |  |  | 1.788515 | [13 empty] | 36.630737 | [9 empty] | 0.623 | [5 empty] | 214.711459 | [17 empty] | 39.278431 |  |  |  | 3.478888 | [5 empty] | 1.637881 | [13 empty] | 0.17945 | [18 empty] | 2022 | Aldis, C.; Olivo, G.R.; Morfin, S. (2022). LA-ICP-MS Trace Element Composition of Sphalerite and Galena of the Proterozoic Carbonate-Hosted Morro Agudo Zn-Pb Sulfide District, Brazil: Insights into Ore Genesis. Minerals, 12, 1028. https://doi.org/10.3390/min12081028 |  | BRA | Minas Gerais
| Morro Agudo, Bento Carmelo, Sucuri, Morro do Capão | Morro Agudo District | Basin hydrothermal | Mississippi Valley-type (MVT) | MVT zinc-lead | Zn, Pb | Ag | Zn, Pb, Ag | Aldis et al., 2022 |  | MA5-988-3-Sp-5-4-1 | MA5-988-3-Sp-5-4-1 | underground mine |  |  |  |  | ore material | polished section | grab | mineral separate | [5 empty] | mineralisation | carbonate-hosted sulfide |  |  | sphalerite, galena | multiple generations: sphalerite (various), galena (Gn-I, Gn-II), pyrite | stratabound, stratiform, vein-hosted | Vein |  |  |  | pyrite, dolomite, quartz, calcite |  | MA5-988-3-Sp-5-4 |  |  |  |  | 29.194911 |  |  |  | 1.577814 | [9 empty] | 0.020826 | [11 empty] | 0.048 | [5 empty] | 38.445471 | [11 empty] | 5.800957 |  |  |  | 1.905593 |  |  |  | 69.149938 |  |  |  | 3.271023 | [13 empty] | 82.382664 | [9 empty] | 0.629 | [5 empty] | 135.967446 | [17 empty] | 35.378418 |  |  |  | 2.485628 | [5 empty] | 1.262816 | [13 empty] | 0.049279 | [18 empty] | 2022 | Aldis, C.; Olivo, G.R.; Morfin, S. (2022). LA-ICP-MS Trace Element Composition of Sphalerite and Galena of the Proterozoic Carbonate-Hosted Morro Agudo Zn-Pb Sulfide District, Brazil: Insights into Ore Genesis. Minerals, 12, 1028. https://doi.org/10.3390/min12081028 |  | BRA | Minas Gerais
| Morro Agudo, Bento Carmelo, Sucuri, Morro do Capão | Morro Agudo District | Basin hydrothermal | Mississippi Valley-type (MVT) | MVT zinc-lead | Zn, Pb | Ag | Zn, Pb, Ag | Aldis et al., 2022 |  | MA5-988-3-Sp-5-5-1 | MA5-988-3-Sp-5-5-1 | underground mine |  |  |  |  | ore material | polished section | grab | mineral separate | [5 empty] | mineralisation | carbonate-hosted sulfide |  |  | sphalerite, galena | multiple generations: sphalerite (various), galena (Gn-I, Gn-II), pyrite | stratabound, stratiform, vein-hosted | Vein |  |  |  | pyrite, dolomite, quartz, calcite |  | MA5-988-3-Sp-5-5 |  |  |  |  | 17.248707 |  |  |  | 0.839323 | [9 empty] | 0.036782 | [11 empty] | 0.090657 | [5 empty] | 62.547497 | [11 empty] | 5.203913 |  |  |  | 21.053125 |  |  |  | 66.863193 |  |  |  | 0.836613 | [13 empty] | 58.340568 | [9 empty] | 0.654 | [5 empty] | 344.755009 | [17 empty] | 16.595793 |  |  |  | 2.823373 | [5 empty] | 0.72 | [13 empty] | 0.485863 | [18 empty] | 2022 | Aldis, C.; Olivo, G.R.; Morfin, S. (2022). LA-ICP-MS Trace Element Composition of Sphalerite and Galena of the Proterozoic Carbonate-Hosted Morro Agudo Zn-Pb Sulfide District, Brazil: Insights into Ore Genesis. Minerals, 12, 1028. https://doi.org/10.3390/min12081028 |  | BRA | Minas Gerais
| Morro Agudo, Bento Carmelo, Sucuri, Morro do Capão | Morro Agudo District | Basin hydrothermal | Mississippi Valley-type (MVT) | MVT zinc-lead | Zn, Pb | Ag | Zn, Pb, Ag | Aldis et al., 2022 |  | MA5-988-3-Sp-6-1-1 | MA5-988-3-Sp-6-1-1 | underground mine |  |  |  |  | ore material | polished section | grab | mineral separate | [5 empty] | mineralisation | carbonate-hosted sulfide |  |  | sphalerite, galena | multiple generations: sphalerite (various), galena (Gn-I, Gn-II), pyrite | stratabound, stratiform, vein-hosted | Vein |  |  |  | pyrite, dolomite, quartz, calcite |  | MA5-988-3-Sp-6-1 |  |  |  |  | 21.322125 |  |  |  | 0.536356 | [9 empty] | 0.006781 | [11 empty] | 0.044851 | [5 empty] | 28.408627 | [11 empty] | 12.739254 |  |  |  | 3.846616 |  |  |  | 44.588975 |  |  |  | 0.429042 | [13 empty] | 24.618089 | [9 empty] | 0.366 | [5 empty] | 86.349956 | [17 empty] | 25.290097 |  |  |  | 0.748 | [5 empty] | 0.705534 | [13 empty] | 0.032464 | [18 empty] | 2022 | Aldis, C.; Olivo, G.R.; Morfin, S. (2022). LA-ICP-MS Trace Element Composition of Sphalerite and Galena of the Proterozoic Carbonate-Hosted Morro Agudo Zn-Pb Sulfide District, Brazil: Insights into Ore Genesis. Minerals, 12, 1028. https://doi.org/10.3390/min12081028 |  | BRA | Minas Gerais
| Morro Agudo, Bento Carmelo, Sucuri, Morro do Capão | Morro Agudo District | Basin hydrothermal | Mississippi Valley-type (MVT) | MVT zinc-lead | Zn, Pb | Ag | Zn, Pb, Ag | Aldis et al., 2022 |  | MA5-988-3-Sp-6-3-1 | MA5-988-3-Sp-6-3-1 | underground mine |  |  |  |  | ore material | polished section | grab | mineral separate | [5 empty] | mineralisation | carbonate-hosted sulfide |  |  | sphalerite, galena | multiple generations: sphalerite (various), galena (Gn-I, Gn-II), pyrite | stratabound, stratiform, vein-hosted | Vein |  |  |  | pyrite, dolomite, quartz, calcite |  | MA5-988-3-Sp-6-3 |  |  |  |  | 20.564041 |  |  |  | 0.303185 | [9 empty] | 0.008409 | [11 empty] | 0.031 | [5 empty] | 33.544217 | [11 empty] | 13.661053 |  |  |  | 3.163839 |  |  |  | 47.34803 |  |  |  | 0.907285 | [13 empty] | 28.601188 | [9 empty] | 0.356 | [5 empty] | 133.602987 | [17 empty] | 21.515055 |  |  |  | 1.08501 | [5 empty] | 1.265553 | [13 empty] | 0.045209 | [18 empty] | 2022 | Aldis, C.; Olivo, G.R.; Morfin, S. (2022). LA-ICP-MS Trace Element Composition of Sphalerite and Galena of the Proterozoic Carbonate-Hosted Morro Agudo Zn-Pb Sulfide District, Brazil: Insights into Ore Genesis. Minerals, 12, 1028. https://doi.org/10.3390/min12081028 |  | BRA | Minas Gerais
| Morro Agudo, Bento Carmelo, Sucuri, Morro do Capão | Morro Agudo District | Basin hydrothermal | Mississippi Valley-type (MVT) | MVT zinc-lead | Zn, Pb | Ag | Zn, Pb, Ag | Aldis et al., 2022 |  | MA5-988-3-Sp-6-4-1 | MA5-988-3-Sp-6-4-1 | underground mine |  |  |  |  | ore material | polished section | grab | mineral separate | [5 empty] | mineralisation | carbonate-hosted sulfide |  |  | sphalerite, galena | multiple generations: sphalerite (various), galena (Gn-I, Gn-II), pyrite | stratabound, stratiform, vein-hosted | Vein |  |  |  | pyrite, dolomite, quartz, calcite |  | MA5-988-3-Sp-6-4 |  |  |  |  | 40.187598 |  |  |  | 0.897243 | [9 empty] | 0.006528 | [11 empty] | 0.033 | [5 empty] | 65.643082 | [11 empty] | 22.326234 |  |  |  | 15.212517 |  |  |  | 53.90016 |  |  |  | 1.018287 | [13 empty] | 30.974281 | [9 empty] | 0.323 | [5 empty] | 238.404414 | [17 empty] | 36.86367 |  |  |  | 1.322263 | [5 empty] | 1.245989 | [13 empty] | 0.139007 | [18 empty] | 2022 | Aldis, C.; Olivo, G.R.; Morfin, S. (2022). LA-ICP-MS Trace Element Composition of Sphalerite and Galena of the Proterozoic Carbonate-Hosted Morro Agudo Zn-Pb Sulfide District, Brazil: Insights into Ore Genesis. Minerals, 12, 1028. https://doi.org/10.3390/min12081028 |  | BRA | Minas Gerais
| Morro Agudo, Bento Carmelo, Sucuri, Morro do Capão | Morro Agudo District | Basin hydrothermal | Mississippi Valley-type (MVT) | MVT zinc-lead | Zn, Pb | Ag | Zn, Pb, Ag | Aldis et al., 2022 |  | MA5-988-3-Sp-6-5-1 | MA5-988-3-Sp-6-5-1 | underground mine |  |  |  |  | ore material | polished section | grab | mineral separate | [5 empty] | mineralisation | carbonate-hosted sulfide |  |  | sphalerite, galena | multiple generations: sphalerite (various), galena (Gn-I, Gn-II), pyrite | stratabound, stratiform, vein-hosted | Vein |  |  |  | pyrite, dolomite, quartz, calcite |  | MA5-988-3-Sp-6-5 |  |  |  |  | 9.321578 |  |  |  | 0.343367 | [9 empty] | 0.005204 | [11 empty] | 0.032 | [5 empty] | 23.742477 | [11 empty] | 6.726539 |  |  |  | 3.478336 |  |  |  | 44.696998 |  |  |  | 1.315263 | [13 empty] | 28.670679 | [9 empty] | 0.289 | [5 empty] | 65.293836 | [17 empty] | 14.936634 |  |  |  | 1.288246 | [5 empty] | 1.314683 | [13 empty] | 0.022389 | [18 empty] | 2022 | Aldis, C.; Olivo, G.R.; Morfin, S. (2022). LA-ICP-MS Trace Element Composition of Sphalerite and Galena of the Proterozoic Carbonate-Hosted Morro Agudo Zn-Pb Sulfide District, Brazil: Insights into Ore Genesis. Minerals, 12, 1028. https://doi.org/10.3390/min12081028 |  | BRA | Minas Gerais
| Morro Agudo, Bento Carmelo, Sucuri, Morro do Capão | Morro Agudo District | Basin hydrothermal | Mississippi Valley-type (MVT) | MVT zinc-lead | Zn, Pb | Ag | Zn, Pb, Ag | Aldis et al., 2022 |  | MA5-988-3-Sp-6-6-1 | MA5-988-3-Sp-6-6-1 | underground mine |  |  |  |  | ore material | polished section | grab | mineral separate | [5 empty] | mineralisation | carbonate-hosted sulfide |  |  | sphalerite, galena | multiple generations: sphalerite (various), galena (Gn-I, Gn-II), pyrite | stratabound, stratiform, vein-hosted | Vein |  |  |  | pyrite, dolomite, quartz, calcite |  | MA5-988-3-Sp-6-6 |  |  |  |  | 39.270349 |  |  |  | 0.596719 | [9 empty] | 0.006426 | [11 empty] | 0.034 | [5 empty] | 101.450846 | [11 empty] | 67.096045 |  |  |  | 26.628108 |  |  |  | 46.786508 |  |  |  | 0.514598 | [13 empty] | 30.853545 | [9 empty] | 0.322 | [5 empty] | 192.94219 | [17 empty] | 25.971742 |  |  |  | 0.881646 | [5 empty] | 1.076185 | [13 empty] | 0.126293 | [18 empty] | 2022 | Aldis, C.; Olivo, G.R.; Morfin, S. (2022). LA-ICP-MS Trace Element Composition of Sphalerite and Galena of the Proterozoic Carbonate-Hosted Morro Agudo Zn-Pb Sulfide District, Brazil: Insights into Ore Genesis. Minerals, 12, 1028. https://doi.org/10.3390/min12081028 |  | BRA | Minas Gerais
| Morro Agudo, Bento Carmelo, Sucuri, Morro do Capão | Morro Agudo District | Basin hydrothermal | Mississippi Valley-type (MVT) | MVT zinc-lead | Zn, Pb | Ag | Zn, Pb, Ag | Aldis et al., 2022 |  | MA5-988-3-Sp-6-9-1 | MA5-988-3-Sp-6-9-1 | underground mine |  |  |  |  | ore material | polished section | grab | mineral separate | [5 empty] | mineralisation | carbonate-hosted sulfide |  |  | sphalerite, galena | multiple generations: sphalerite (various), galena (Gn-I, Gn-II), pyrite | stratabound, stratiform, vein-hosted | Vein |  |  |  | pyrite, dolomite, quartz, calcite |  | MA5-988-3-Sp-6-9 |  |  |  |  | 33.850695 |  |  |  | 0.438349 | [9 empty] | 0.009997 | [11 empty] | 0.052 | [5 empty] | 127.955442 | [11 empty] | 14.276265 |  |  |  | 130.491876 |  |  |  | 53.016332 |  |  |  | 3.031566 | [13 empty] | 28.932718 | [9 empty] | 0.585 | [5 empty] | 305.111976 | [17 empty] | 27.889575 |  |  |  | 2.086622 | [5 empty] | 1.0295 | [13 empty] | 1.138258 | [18 empty] | 2022 | Aldis, C.; Olivo, G.R.; Morfin, S. (2022). LA-ICP-MS Trace Element Composition of Sphalerite and Galena of the Proterozoic Carbonate-Hosted Morro Agudo Zn-Pb Sulfide District, Brazil: Insights into Ore Genesis. Minerals, 12, 1028. https://doi.org/10.3390/min12081028 |  | BRA | Minas Gerais
| Morro Agudo, Bento Carmelo, Sucuri, Morro do Capão | Morro Agudo District | Basin hydrothermal | Mississippi Valley-type (MVT) | MVT zinc-lead | Zn, Pb | Ag | Zn, Pb, Ag | Aldis et al., 2022 |  | S04-Sp-1-1-1 | S04-Sp-1-1-1 | underground mine |  |  |  |  | ore material | polished section | grab | mineral separate | [5 empty] | mineralisation | carbonate-hosted sulfide |  |  | sphalerite, galena | multiple generations: sphalerite (various), galena (Gn-I, Gn-II), pyrite | stratabound, stratiform, vein-hosted | Stringer |  |  |  | pyrite, dolomite, quartz, calcite |  | S04-Sp-1-1 |  |  |  |  | 0.773489 |  |  |  | 0.25 | [9 empty] | 0.015 | [11 empty] | 1.223856 | [5 empty] | 5.910066 | [11 empty] | 2.81625 |  |  |  | 0.139 |  |  |  | 50.735933 |  |  |  | 0.785191 | [13 empty] | 65.559141 | [9 empty] | 0.539 | [5 empty] | 5.28317 | [17 empty] | 0.521862 |  |  |  | 1.637991 | [5 empty] | 0.516 | [13 empty] | 0.01 | [18 empty] | 2022 | Aldis, C.; Olivo, G.R.; Morfin, S. (2022). LA-ICP-MS Trace Element Composition of Sphalerite and Galena of the Proterozoic Carbonate-Hosted Morro Agudo Zn-Pb Sulfide District, Brazil: Insights into Ore Genesis. Minerals, 12, 1028. https://doi.org/10.3390/min12081028 |  | BRA | Minas Gerais
| Morro Agudo, Bento Carmelo, Sucuri, Morro do Capão | Morro Agudo District | Basin hydrothermal | Mississippi Valley-type (MVT) | MVT zinc-lead | Zn, Pb | Ag | Zn, Pb, Ag | Aldis et al., 2022 |  | S04-Sp-1-2-1 | S04-Sp-1-2-1 | underground mine |  |  |  |  | ore material | polished section | grab | mineral separate | [5 empty] | mineralisation | carbonate-hosted sulfide |  |  | sphalerite, galena | multiple generations: sphalerite (various), galena (Gn-I, Gn-II), pyrite | stratabound, stratiform, vein-hosted | Stringer |  |  |  | pyrite, dolomite, quartz, calcite |  | S04-Sp-1-2 |  |  |  |  | 9.214063 |  |  |  | 0.258753 | [9 empty] | 0.012 | [11 empty] | 1.304952 | [5 empty] | 74.996425 | [11 empty] | 2.137823 |  |  |  | 0.174847 |  |  |  | 50.283851 |  |  |  | 0.937158 | [13 empty] | 28.338781 | [9 empty] | 0.484 | [5 empty] | 817.490212 | [17 empty] | 8.958534 |  |  |  | 1.118662 | [5 empty] | 2.43471 | [13 empty] | 3.812418 | [18 empty] | 2022 | Aldis, C.; Olivo, G.R.; Morfin, S. (2022). LA-ICP-MS Trace Element Composition of Sphalerite and Galena of the Proterozoic Carbonate-Hosted Morro Agudo Zn-Pb Sulfide District, Brazil: Insights into Ore Genesis. Minerals, 12, 1028. https://doi.org/10.3390/min12081028 |  | BRA | Minas Gerais
| Morro Agudo, Bento Carmelo, Sucuri, Morro do Capão | Morro Agudo District | Basin hydrothermal | Mississippi Valley-type (MVT) | MVT zinc-lead | Zn, Pb | Ag | Zn, Pb, Ag | Aldis et al., 2022 |  | S04-Sp-1-3-1 | S04-Sp-1-3-1 | underground mine |  |  |  |  | ore material | polished section | grab | mineral separate | [5 empty] | mineralisation | carbonate-hosted sulfide |  |  | sphalerite, galena | multiple generations: sphalerite (various), galena (Gn-I, Gn-II), pyrite | stratabound, stratiform, vein-hosted | Stringer |  |  |  | pyrite, dolomite, quartz, calcite |  | S04-Sp-1-3 |  |  |  |  | 13.292988 |  |  |  | 0.280866 | [9 empty] | 0.013 | [11 empty] | 1.439307 | [5 empty] | 32.913704 | [11 empty] | 2.13582 |  |  |  | 0.12 |  |  |  | 50.245892 |  |  |  | 0.986966 | [13 empty] | 14.245649 | [9 empty] | 0.488 | [5 empty] | 82.196267 | [17 empty] | 13.164352 |  |  |  | 1.215464 | [5 empty] | 0.795042 | [13 empty] | 0.052265 | [18 empty] | 2022 | Aldis, C.; Olivo, G.R.; Morfin, S. (2022). LA-ICP-MS Trace Element Composition of Sphalerite and Galena of the Proterozoic Carbonate-Hosted Morro Agudo Zn-Pb Sulfide District, Brazil: Insights into Ore Genesis. Minerals, 12, 1028. https://doi.org/10.3390/min12081028 |  | BRA | Minas Gerais
| Morro Agudo, Bento Carmelo, Sucuri, Morro do Capão | Morro Agudo District | Basin hydrothermal | Mississippi Valley-type (MVT) | MVT zinc-lead | Zn, Pb | Ag | Zn, Pb, Ag | Aldis et al., 2022 |  | S04-Sp-1-5-1 | S04-Sp-1-5-1 | underground mine |  |  |  |  | ore material | polished section | grab | mineral separate | [5 empty] | mineralisation | carbonate-hosted sulfide |  |  | sphalerite, galena | multiple generations: sphalerite (various), galena (Gn-I, Gn-II), pyrite | stratabound, stratiform, vein-hosted | Stringer |  |  |  | pyrite, dolomite, quartz, calcite |  | S04-Sp-1-5 |  |  |  |  | 14.104927 |  |  |  | 0.441372 | [9 empty] | 0.012 | [11 empty] | 1.600841 | [5 empty] | 36.04388 | [11 empty] | 1.253612 |  |  |  | 0.112 |  |  |  | 49.205622 |  |  |  | 1.113376 | [13 empty] | 8.598174 | [9 empty] | 0.437 | [5 empty] | 66.4373 | [17 empty] | 17.032767 |  |  |  | 1.9148 | [5 empty] | 0.985914 | [13 empty] | 0.143174 | [18 empty] | 2022 | Aldis, C.; Olivo, G.R.; Morfin, S. (2022). LA-ICP-MS Trace Element Composition of Sphalerite and Galena of the Proterozoic Carbonate-Hosted Morro Agudo Zn-Pb Sulfide District, Brazil: Insights into Ore Genesis. Minerals, 12, 1028. https://doi.org/10.3390/min12081028 |  | BRA | Minas Gerais
| Morro Agudo, Bento Carmelo, Sucuri, Morro do Capão | Morro Agudo District | Basin hydrothermal | Mississippi Valley-type (MVT) | MVT zinc-lead | Zn, Pb | Ag | Zn, Pb, Ag | Aldis et al., 2022 |  | S04-Sp-1-7-1 | S04-Sp-1-7-1 | underground mine |  |  |  |  | ore material | polished section | grab | mineral separate | [5 empty] | mineralisation | carbonate-hosted sulfide |  |  | sphalerite, galena | multiple generations: sphalerite (various), galena (Gn-I, Gn-II), pyrite | stratabound, stratiform, vein-hosted | Stringer |  |  |  | pyrite, dolomite, quartz, calcite |  | S04-Sp-1-7 |  |  |  |  | 6.297765 |  |  |  | 0.47475 | [9 empty] | 0.011 | [11 empty] | 1.522771 | [5 empty] | 17.858556 | [11 empty] | 2.030703 |  |  |  | 0.320575 |  |  |  | 47.969026 |  |  |  | 0.953928 | [13 empty] | 6.176809 | [9 empty] | 0.421 | [5 empty] | 30.762117 | [17 empty] | 8.482649 |  |  |  | 1.233163 | [5 empty] | 0.569449 | [13 empty] | 0.048224 | [18 empty] | 2022 | Aldis, C.; Olivo, G.R.; Morfin, S. (2022). LA-ICP-MS Trace Element Composition of Sphalerite and Galena of the Proterozoic Carbonate-Hosted Morro Agudo Zn-Pb Sulfide District, Brazil: Insights into Ore Genesis. Minerals, 12, 1028. https://doi.org/10.3390/min12081028 |  | BRA | Minas Gerais
| Morro Agudo, Bento Carmelo, Sucuri, Morro do Capão | Morro Agudo District | Basin hydrothermal | Mississippi Valley-type (MVT) | MVT zinc-lead | Zn, Pb | Ag | Zn, Pb, Ag | Aldis et al., 2022 |  | S04-Sp-1-8-1 | S04-Sp-1-8-1 | underground mine |  |  |  |  | ore material | polished section | grab | mineral separate | [5 empty] | mineralisation | carbonate-hosted sulfide |  |  | sphalerite, galena | multiple generations: sphalerite (various), galena (Gn-I, Gn-II), pyrite | stratabound, stratiform, vein-hosted | Stringer |  |  |  | pyrite, dolomite, quartz, calcite |  | S04-Sp-1-8 |  |  |  |  | 10.594303 |  |  |  | 0.46927 | [9 empty] | 0.011232 | [11 empty] | 1.638957 | [5 empty] | 28.797461 | [11 empty] | 1.544782 |  |  |  | 0.101 |  |  |  | 50.316535 |  |  |  | 1.146282 | [13 empty] | 5.779496 | [9 empty] | 0.503 | [5 empty] | 45.790266 | [17 empty] | 12.38832 |  |  |  | 1.203837 | [5 empty] | 0.687762 | [13 empty] | 0.0381 | [18 empty] | 2022 | Aldis, C.; Olivo, G.R.; Morfin, S. (2022). LA-ICP-MS Trace Element Composition of Sphalerite and Galena of the Proterozoic Carbonate-Hosted Morro Agudo Zn-Pb Sulfide District, Brazil: Insights into Ore Genesis. Minerals, 12, 1028. https://doi.org/10.3390/min12081028 |  | BRA | Minas Gerais
| Morro Agudo, Bento Carmelo, Sucuri, Morro do Capão | Morro Agudo District | Basin hydrothermal | Mississippi Valley-type (MVT) | MVT zinc-lead | Zn, Pb | Ag | Zn, Pb, Ag | Aldis et al., 2022 |  | S04-Sp-1-9-1 | S04-Sp-1-9-1 | underground mine |  |  |  |  | ore material | polished section | grab | mineral separate | [5 empty] | mineralisation | carbonate-hosted sulfide |  |  | sphalerite, galena | multiple generations: sphalerite (various), galena (Gn-I, Gn-II), pyrite | stratabound, stratiform, vein-hosted | Stringer |  |  |  | pyrite, dolomite, quartz, calcite |  | S04-Sp-1-9 |  |  |  |  | 2.881691 |  |  |  | 0.21 | [9 empty] | 0.011 | [11 empty] | 1.614156 | [5 empty] | 14.895155 | [11 empty] | 8.44438 |  |  |  | 0.102 |  |  |  | 49.155546 |  |  |  | 0.894884 | [13 empty] | 10.781842 | [9 empty] | 0.518 | [5 empty] | 14.664916 | [17 empty] | 2.611412 |  |  |  | 1.56083 | [5 empty] | 0.794753 | [13 empty] | 0.038032 | [18 empty] | 2022 | Aldis, C.; Olivo, G.R.; Morfin, S. (2022). LA-ICP-MS Trace Element Composition of Sphalerite and Galena of the Proterozoic Carbonate-Hosted Morro Agudo Zn-Pb Sulfide District, Brazil: Insights into Ore Genesis. Minerals, 12, 1028. https://doi.org/10.3390/min12081028 |  | BRA | Minas Gerais
| Morro Agudo, Bento Carmelo, Sucuri, Morro do Capão | Morro Agudo District | Basin hydrothermal | Mississippi Valley-type (MVT) | MVT zinc-lead | Zn, Pb | Ag | Zn, Pb, Ag | Aldis et al., 2022 |  | S04-Sp-1-10-1 | S04-Sp-1-10-1 | underground mine |  |  |  |  | ore material | polished section | grab | mineral separate | [5 empty] | mineralisation | carbonate-hosted sulfide |  |  | sphalerite, galena | multiple generations: sphalerite (various), galena (Gn-I, Gn-II), pyrite | stratabound, stratiform, vein-hosted | Stringer |  |  |  | pyrite, dolomite, quartz, calcite |  | S04-Sp-1-10 |  |  |  |  | 11.490933 |  |  |  | 0.66287 | [9 empty] | 0.012 | [11 empty] | 1.306061 | [5 empty] | 99.092717 | [11 empty] | 2.407871 |  |  |  | 0.477878 |  |  |  | 48.187349 |  |  |  | 0.955914 | [13 empty] | 24.42869 | [9 empty] | 0.517 | [5 empty] | 752.360239 | [17 empty] | 14.939869 |  |  |  | 0.979711 | [5 empty] | 3.762159 | [13 empty] | 3.673203 | [18 empty] | 2022 | Aldis, C.; Olivo, G.R.; Morfin, S. (2022). LA-ICP-MS Trace Element Composition of Sphalerite and Galena of the Proterozoic Carbonate-Hosted Morro Agudo Zn-Pb Sulfide District, Brazil: Insights into Ore Genesis. Minerals, 12, 1028. https://doi.org/10.3390/min12081028 |  | BRA | Minas Gerais
| Morro Agudo, Bento Carmelo, Sucuri, Morro do Capão | Morro Agudo District | Basin hydrothermal | Mississippi Valley-type (MVT) | MVT zinc-lead | Zn, Pb | Ag | Zn, Pb, Ag | Aldis et al., 2022 |  | S04-Sp-2-1-1 | S04-Sp-2-1-1 | underground mine |  |  |  |  | ore material | polished section | grab | mineral separate | [5 empty] | mineralisation | carbonate-hosted sulfide |  |  | sphalerite, galena | multiple generations: sphalerite (various), galena (Gn-I, Gn-II), pyrite | stratabound, stratiform, vein-hosted | Stringer |  |  |  | pyrite, dolomite, quartz, calcite |  | S04-Sp-2-1 |  |  |  |  | 8.479905 |  |  |  | 0.427552 | [9 empty] | 0.018827 | [11 empty] | 2.145837 | [5 empty] | 14.953514 | [11 empty] | 2.37916 |  |  |  | 0.091 |  |  |  | 44.758697 |  |  |  | 0.698682 | [13 empty] | 6.935414 | [9 empty] | 0.471 | [5 empty] | 34.570373 | [17 empty] | 5.980245 |  |  |  | 1.73432 | [5 empty] | 0.652714 | [13 empty] | 0.034265 | [18 empty] | 2022 | Aldis, C.; Olivo, G.R.; Morfin, S. (2022). LA-ICP-MS Trace Element Composition of Sphalerite and Galena of the Proterozoic Carbonate-Hosted Morro Agudo Zn-Pb Sulfide District, Brazil: Insights into Ore Genesis. Minerals, 12, 1028. https://doi.org/10.3390/min12081028 |  | BRA | Minas Gerais
| Morro Agudo, Bento Carmelo, Sucuri, Morro do Capão | Morro Agudo District | Basin hydrothermal | Mississippi Valley-type (MVT) | MVT zinc-lead | Zn, Pb | Ag | Zn, Pb, Ag | Aldis et al., 2022 |  | S04-Sp-2-3-1 | S04-Sp-2-3-1 | underground mine |  |  |  |  | ore material | polished section | grab | mineral separate | [5 empty] | mineralisation | carbonate-hosted sulfide |  |  | sphalerite, galena | multiple generations: sphalerite (various), galena (Gn-I, Gn-II), pyrite | stratabound, stratiform, vein-hosted | Stringer |  |  |  | pyrite, dolomite, quartz, calcite |  | S04-Sp-2-3 |  |  |  |  | 26.36105 |  |  |  | 0.677485 | [9 empty] | 0.017 | [11 empty] | 1.431789 | [5 empty] | 75.035271 | [11 empty] | 1.243236 |  |  |  | 0.506535 |  |  |  | 47.352274 |  |  |  | 0.961853 | [13 empty] | 734.509011 | [9 empty] | 0.584 | [5 empty] | 237.05223 | [17 empty] | 33.794163 |  |  |  | 2.769585 | [5 empty] | 2.578065 | [13 empty] | 0.584293 | [18 empty] | 2022 | Aldis, C.; Olivo, G.R.; Morfin, S. (2022). LA-ICP-MS Trace Element Composition of Sphalerite and Galena of the Proterozoic Carbonate-Hosted Morro Agudo Zn-Pb Sulfide District, Brazil: Insights into Ore Genesis. Minerals, 12, 1028. https://doi.org/10.3390/min12081028 |  | BRA | Minas Gerais
| Morro Agudo, Bento Carmelo, Sucuri, Morro do Capão | Morro Agudo District | Basin hydrothermal | Mississippi Valley-type (MVT) | MVT zinc-lead | Zn, Pb | Ag | Zn, Pb, Ag | Aldis et al., 2022 |  | S04-Sp-2-4-1 | S04-Sp-2-4-1 | underground mine |  |  |  |  | ore material | polished section | grab | mineral separate | [5 empty] | mineralisation | carbonate-hosted sulfide |  |  | sphalerite, galena | multiple generations: sphalerite (various), galena (Gn-I, Gn-II), pyrite | stratabound, stratiform, vein-hosted | Stringer |  |  |  | pyrite, dolomite, quartz, calcite |  | S04-Sp-2-4 |  |  |  |  | 8.538121 |  |  |  | 0.221012 | [9 empty] | 0.010818 | [11 empty] | 2.048707 | [5 empty] | 25.229771 | [11 empty] | 1.784529 |  |  |  | 0.199343 |  |  |  | 43.850055 |  |  |  | 0.631939 | [13 empty] | 9.498319 | [9 empty] | 0.431 | [5 empty] | 34.207571 | [17 empty] | 10.635345 |  |  |  | 1.894369 | [5 empty] | 1.111006 | [13 empty] | 0.040161 | [18 empty] | 2022 | Aldis, C.; Olivo, G.R.; Morfin, S. (2022). LA-ICP-MS Trace Element Composition of Sphalerite and Galena of the Proterozoic Carbonate-Hosted Morro Agudo Zn-Pb Sulfide District, Brazil: Insights into Ore Genesis. Minerals, 12, 1028. https://doi.org/10.3390/min12081028 |  | BRA | Minas Gerais
| Morro Agudo, Bento Carmelo, Sucuri, Morro do Capão | Morro Agudo District | Basin hydrothermal | Mississippi Valley-type (MVT) | MVT zinc-lead | Zn, Pb | Ag | Zn, Pb, Ag | Aldis et al., 2022 |  | S04-Sp-2-5-1 | S04-Sp-2-5-1 | underground mine |  |  |  |  | ore material | polished section | grab | mineral separate | [5 empty] | mineralisation | carbonate-hosted sulfide |  |  | sphalerite, galena | multiple generations: sphalerite (various), galena (Gn-I, Gn-II), pyrite | stratabound, stratiform, vein-hosted | Stringer |  |  |  | pyrite, dolomite, quartz, calcite |  | S04-Sp-2-5 |  |  |  |  | 11.207293 |  |  |  | 0.373034 | [9 empty] | 0.013383 | [11 empty] | 2.408691 | [5 empty] | 50.180178 | [11 empty] | 2.975323 |  |  |  | 0.096 |  |  |  | 43.678726 |  |  |  | 0.54554 | [13 empty] | 12.480206 | [9 empty] | 0.375 | [5 empty] | 44.457437 | [17 empty] | 14.219133 |  |  |  | 1.083123 | [5 empty] | 0.771991 | [13 empty] | 0.032269 | [18 empty] | 2022 | Aldis, C.; Olivo, G.R.; Morfin, S. (2022). LA-ICP-MS Trace Element Composition of Sphalerite and Galena of the Proterozoic Carbonate-Hosted Morro Agudo Zn-Pb Sulfide District, Brazil: Insights into Ore Genesis. Minerals, 12, 1028. https://doi.org/10.3390/min12081028 |  | BRA | Minas Gerais
| Morro Agudo, Bento Carmelo, Sucuri, Morro do Capão | Morro Agudo District | Basin hydrothermal | Mississippi Valley-type (MVT) | MVT zinc-lead | Zn, Pb | Ag | Zn, Pb, Ag | Aldis et al., 2022 |  | S04-Sp-2-6-1 | S04-Sp-2-6-1 | underground mine |  |  |  |  | ore material | polished section | grab | mineral separate | [5 empty] | mineralisation | carbonate-hosted sulfide |  |  | sphalerite, galena | multiple generations: sphalerite (various), galena (Gn-I, Gn-II), pyrite | stratabound, stratiform, vein-hosted | Stringer |  |  |  | pyrite, dolomite, quartz, calcite |  | S04-Sp-2-6 |  |  |  |  | 3.798029 |  |  |  | 0.183 | [9 empty] | 0.009478 | [11 empty] | 2.629124 | [5 empty] | 10.216019 | [11 empty] | 2.294065 |  |  |  | 0.087 |  |  |  | 42.82402 |  |  |  | 0.60511 | [13 empty] | 8.187606 | [9 empty] | 0.382 | [5 empty] | 12.379402 | [17 empty] | 3.662046 |  |  |  | 1.598477 | [5 empty] | 0.757573 | [13 empty] | 0.021488 | [18 empty] | 2022 | Aldis, C.; Olivo, G.R.; Morfin, S. (2022). LA-ICP-MS Trace Element Composition of Sphalerite and Galena of the Proterozoic Carbonate-Hosted Morro Agudo Zn-Pb Sulfide District, Brazil: Insights into Ore Genesis. Minerals, 12, 1028. https://doi.org/10.3390/min12081028 |  | BRA | Minas Gerais
| Morro Agudo, Bento Carmelo, Sucuri, Morro do Capão | Morro Agudo District | Basin hydrothermal | Mississippi Valley-type (MVT) | MVT zinc-lead | Zn, Pb | Ag | Zn, Pb, Ag | Aldis et al., 2022 |  | S04-Sp-2-7-1 | S04-Sp-2-7-1 | underground mine |  |  |  |  | ore material | polished section | grab | mineral separate | [5 empty] | mineralisation | carbonate-hosted sulfide |  |  | sphalerite, galena | multiple generations: sphalerite (various), galena (Gn-I, Gn-II), pyrite | stratabound, stratiform, vein-hosted | Stringer |  |  |  | pyrite, dolomite, quartz, calcite |  | S04-Sp-2-7 |  |  |  |  | 9.898475 |  |  |  | 0.433427 | [9 empty] | 0.013672 | [11 empty] | 2.255129 | [5 empty] | 28.365698 | [11 empty] | 2.018489 |  |  |  | 0.088 |  |  |  | 40.529295 |  |  |  | 0.560856 | [13 empty] | 16.340927 | [9 empty] | 0.399 | [5 empty] | 37.452396 | [17 empty] | 10.70376 |  |  |  | 1.687607 | [5 empty] | 1.231341 | [13 empty] | 0.043696 | [18 empty] | 2022 | Aldis, C.; Olivo, G.R.; Morfin, S. (2022). LA-ICP-MS Trace Element Composition of Sphalerite and Galena of the Proterozoic Carbonate-Hosted Morro Agudo Zn-Pb Sulfide District, Brazil: Insights into Ore Genesis. Minerals, 12, 1028. https://doi.org/10.3390/min12081028 |  | BRA | Minas Gerais
| Morro Agudo, Bento Carmelo, Sucuri, Morro do Capão | Morro Agudo District | Basin hydrothermal | Mississippi Valley-type (MVT) | MVT zinc-lead | Zn, Pb | Ag | Zn, Pb, Ag | Aldis et al., 2022 |  | S04-Sp-4-2-1 | S04-Sp-4-2-1 | underground mine |  |  |  |  | ore material | polished section | grab | mineral separate | [5 empty] | mineralisation | carbonate-hosted sulfide |  |  | sphalerite, galena | multiple generations: sphalerite (various), galena (Gn-I, Gn-II), pyrite | stratabound, stratiform, vein-hosted | Stringer |  |  |  | pyrite, dolomite, quartz, calcite |  | S04-Sp-4-2 |  |  |  |  | 8.434936 |  |  |  | 0.177 | [9 empty] | 0.010059 | [11 empty] | 1.503159 | [5 empty] | 11.712935 | [11 empty] | 1.69731 |  |  |  | 0.118185 |  |  |  | 38.622259 |  |  |  | 0.232201 | [13 empty] | 6.688243 | [9 empty] | 0.355 | [5 empty] | 23.930215 | [17 empty] | 9.012828 |  |  |  | 1.122789 | [5 empty] | 0.923464 | [13 empty] | 0.017275 | [18 empty] | 2022 | Aldis, C.; Olivo, G.R.; Morfin, S. (2022). LA-ICP-MS Trace Element Composition of Sphalerite and Galena of the Proterozoic Carbonate-Hosted Morro Agudo Zn-Pb Sulfide District, Brazil: Insights into Ore Genesis. Minerals, 12, 1028. https://doi.org/10.3390/min12081028 |  | BRA | Minas Gerais
| Morro Agudo, Bento Carmelo, Sucuri, Morro do Capão | Morro Agudo District | Basin hydrothermal | Mississippi Valley-type (MVT) | MVT zinc-lead | Zn, Pb | Ag | Zn, Pb, Ag | Aldis et al., 2022 |  | S04-Sp-4-3-1 | S04-Sp-4-3-1 | underground mine |  |  |  |  | ore material | polished section | grab | mineral separate | [5 empty] | mineralisation | carbonate-hosted sulfide |  |  | sphalerite, galena | multiple generations: sphalerite (various), galena (Gn-I, Gn-II), pyrite | stratabound, stratiform, vein-hosted | Stringer |  |  |  | pyrite, dolomite, quartz, calcite |  | S04-Sp-4-3 |  |  |  |  | 4.614086 |  |  |  | 0.22 | [9 empty] | 0.01 | [11 empty] | 1.605639 | [5 empty] | 11.378745 | [11 empty] | 3.410802 |  |  |  | 0.107193 |  |  |  | 39.332429 |  |  |  | 0.202251 | [13 empty] | 64.208802 | [9 empty] | 0.484 | [5 empty] | 201.698513 | [17 empty] | 6.714177 |  |  |  | 0.623 | [5 empty] | 0.778469 | [13 empty] | 0.023596 | [18 empty] | 2022 | Aldis, C.; Olivo, G.R.; Morfin, S. (2022). LA-ICP-MS Trace Element Composition of Sphalerite and Galena of the Proterozoic Carbonate-Hosted Morro Agudo Zn-Pb Sulfide District, Brazil: Insights into Ore Genesis. Minerals, 12, 1028. https://doi.org/10.3390/min12081028 |  | BRA | Minas Gerais
| Morro Agudo, Bento Carmelo, Sucuri, Morro do Capão | Morro Agudo District | Basin hydrothermal | Mississippi Valley-type (MVT) | MVT zinc-lead | Zn, Pb | Ag | Zn, Pb, Ag | Aldis et al., 2022 |  | S04-Sp-4-4-1 | S04-Sp-4-4-1 | underground mine |  |  |  |  | ore material | polished section | grab | mineral separate | [5 empty] | mineralisation | carbonate-hosted sulfide |  |  | sphalerite, galena | multiple generations: sphalerite (various), galena (Gn-I, Gn-II), pyrite | stratabound, stratiform, vein-hosted | Stringer |  |  |  | pyrite, dolomite, quartz, calcite |  | S04-Sp-4-4 |  |  |  |  | 7.690896 |  |  |  | 0.214155 | [9 empty] | 0.01184 | [11 empty] | 1.269625 | [5 empty] | 15.266862 | [11 empty] | 2.345672 |  |  |  | 0.383719 |  |  |  | 39.84111 |  |  |  | 0.217383 | [13 empty] | 43.923737 | [9 empty] | 0.431 | [5 empty] | 25.257664 | [17 empty] | 10.758622 |  |  |  | 0.809412 | [5 empty] | 0.974923 | [13 empty] | 0.018148 | [18 empty] | 2022 | Aldis, C.; Olivo, G.R.; Morfin, S. (2022). LA-ICP-MS Trace Element Composition of Sphalerite and Galena of the Proterozoic Carbonate-Hosted Morro Agudo Zn-Pb Sulfide District, Brazil: Insights into Ore Genesis. Minerals, 12, 1028. https://doi.org/10.3390/min12081028 |  | BRA | Minas Gerais
| Morro Agudo, Bento Carmelo, Sucuri, Morro do Capão | Morro Agudo District | Basin hydrothermal | Mississippi Valley-type (MVT) | MVT zinc-lead | Zn, Pb | Ag | Zn, Pb, Ag | Aldis et al., 2022 |  | S04-Sp-5-1-1 | S04-Sp-5-1-1 | underground mine |  |  |  |  | ore material | polished section | grab | mineral separate | [5 empty] | mineralisation | carbonate-hosted sulfide |  |  | sphalerite, galena | multiple generations: sphalerite (various), galena (Gn-I, Gn-II), pyrite | stratabound, stratiform, vein-hosted | Stringer |  |  |  | pyrite, dolomite, quartz, calcite |  | S04-Sp-5-1 |  |  |  |  | 14.950936 |  |  |  | 0.191 | [9 empty] | 0.01 | [11 empty] | 1.049983 | [5 empty] | 33.726516 | [11 empty] | 1.545644 |  |  |  | 0.079 |  |  |  | 37.470377 |  |  |  | 0.094036 | [13 empty] | 39.775432 | [9 empty] | 0.398 | [5 empty] | 43.147334 | [17 empty] | 14.738639 |  |  |  | 0.607608 | [5 empty] | 0.679805 | [13 empty] | 0.053171 | [18 empty] | 2022 | Aldis, C.; Olivo, G.R.; Morfin, S. (2022). LA-ICP-MS Trace Element Composition of Sphalerite and Galena of the Proterozoic Carbonate-Hosted Morro Agudo Zn-Pb Sulfide District, Brazil: Insights into Ore Genesis. Minerals, 12, 1028. https://doi.org/10.3390/min12081028 |  | BRA | Minas Gerais
| Morro Agudo, Bento Carmelo, Sucuri, Morro do Capão | Morro Agudo District | Basin hydrothermal | Mississippi Valley-type (MVT) | MVT zinc-lead | Zn, Pb | Ag | Zn, Pb, Ag | Aldis et al., 2022 |  | S04-Sp-5-2-1 | S04-Sp-5-2-1 | underground mine |  |  |  |  | ore material | polished section | grab | mineral separate | [5 empty] | mineralisation | carbonate-hosted sulfide |  |  | sphalerite, galena | multiple generations: sphalerite (various), galena (Gn-I, Gn-II), pyrite | stratabound, stratiform, vein-hosted | Stringer |  |  |  | pyrite, dolomite, quartz, calcite |  | S04-Sp-5-2 |  |  |  |  | 2.487341 |  |  |  | 0.176 | [9 empty] | 0.009 | [11 empty] | 1.177809 | [5 empty] | 9.945327 | [11 empty] | 4.184409 |  |  |  | 0.071 |  |  |  | 37.935094 |  |  |  | 0.073186 | [13 empty] | 28.436974 | [9 empty] | 0.405 | [5 empty] | 10.776024 | [17 empty] | 1.811017 |  |  |  | 0.995787 | [5 empty] | 1.468392 | [13 empty] | 0.008522 | [18 empty] | 2022 | Aldis, C.; Olivo, G.R.; Morfin, S. (2022). LA-ICP-MS Trace Element Composition of Sphalerite and Galena of the Proterozoic Carbonate-Hosted Morro Agudo Zn-Pb Sulfide District, Brazil: Insights into Ore Genesis. Minerals, 12, 1028. https://doi.org/10.3390/min12081028 |  | BRA | Minas Gerais
| Morro Agudo, Bento Carmelo, Sucuri, Morro do Capão | Morro Agudo District | Basin hydrothermal | Mississippi Valley-type (MVT) | MVT zinc-lead | Zn, Pb | Ag | Zn, Pb, Ag | Aldis et al., 2022 |  | S04-Sp-5-3-1 | S04-Sp-5-3-1 | underground mine |  |  |  |  | ore material | polished section | grab | mineral separate | [5 empty] | mineralisation | carbonate-hosted sulfide |  |  | sphalerite, galena | multiple generations: sphalerite (various), galena (Gn-I, Gn-II), pyrite | stratabound, stratiform, vein-hosted | Stringer |  |  |  | pyrite, dolomite, quartz, calcite |  | S04-Sp-5-3 |  |  |  |  | 3.41961 |  |  |  | 0.175 | [9 empty] | 0.008081 | [11 empty] | 1.014317 | [5 empty] | 16.281406 | [11 empty] | 9.895668 |  |  |  | 0.075 |  |  |  | 35.307534 |  |  |  | 0.053124 | [13 empty] | 6.490769 | [9 empty] | 0.396 | [5 empty] | 18.314861 | [17 empty] | 3.233785 |  |  |  | 0.444 | [5 empty] | 0.738944 | [13 empty] | 0.007532 | [18 empty] | 2022 | Aldis, C.; Olivo, G.R.; Morfin, S. (2022). LA-ICP-MS Trace Element Composition of Sphalerite and Galena of the Proterozoic Carbonate-Hosted Morro Agudo Zn-Pb Sulfide District, Brazil: Insights into Ore Genesis. Minerals, 12, 1028. https://doi.org/10.3390/min12081028 |  | BRA | Minas Gerais
| Morro Agudo, Bento Carmelo, Sucuri, Morro do Capão | Morro Agudo District | Basin hydrothermal | Mississippi Valley-type (MVT) | MVT zinc-lead | Zn, Pb | Ag | Zn, Pb, Ag | Aldis et al., 2022 |  | S04-Sp-5-5-1 | S04-Sp-5-5-1 | underground mine |  |  |  |  | ore material | polished section | grab | mineral separate | [5 empty] | mineralisation | carbonate-hosted sulfide |  |  | sphalerite, galena | multiple generations: sphalerite (various), galena (Gn-I, Gn-II), pyrite | stratabound, stratiform, vein-hosted | Stringer |  |  |  | pyrite, dolomite, quartz, calcite |  | S04-Sp-5-5 |  |  |  |  | 6.440816 |  |  |  | 0.13 | [9 empty] | 0.008 | [11 empty] | 0.840576 | [5 empty] | 75.462028 | [11 empty] | 1.528821 |  |  |  | 0.226217 |  |  |  | 34.30728 |  |  |  | 0.048215 | [13 empty] | 25.19651 | [9 empty] | 0.331 | [5 empty] | 829.276609 | [17 empty] | 4.8415 |  |  |  | 0.808224 | [5 empty] | 0.530794 | [13 empty] | 3.904953 | [18 empty] | 2022 | Aldis, C.; Olivo, G.R.; Morfin, S. (2022). LA-ICP-MS Trace Element Composition of Sphalerite and Galena of the Proterozoic Carbonate-Hosted Morro Agudo Zn-Pb Sulfide District, Brazil: Insights into Ore Genesis. Minerals, 12, 1028. https://doi.org/10.3390/min12081028 |  | BRA | Minas Gerais
| Morro Agudo, Bento Carmelo, Sucuri, Morro do Capão | Morro Agudo District | Basin hydrothermal | Mississippi Valley-type (MVT) | MVT zinc-lead | Zn, Pb | Ag | Zn, Pb, Ag | Aldis et al., 2022 |  | S04-Sp-5-6-1 | S04-Sp-5-6-1 | underground mine |  |  |  |  | ore material | polished section | grab | mineral separate | [5 empty] | mineralisation | carbonate-hosted sulfide |  |  | sphalerite, galena | multiple generations: sphalerite (various), galena (Gn-I, Gn-II), pyrite | stratabound, stratiform, vein-hosted | Stringer |  |  |  | pyrite, dolomite, quartz, calcite |  | S04-Sp-5-6 |  |  |  |  | 2.461817 |  |  |  | 0.15 | [9 empty] | 0.008885 | [11 empty] | 0.749943 | [5 empty] | 10.06897 | [11 empty] | 5.52846 |  |  |  | 0.443082 |  |  |  | 33.37517 |  |  |  | 0.018545 | [13 empty] | 8.444184 | [9 empty] | 0.332 | [5 empty] | 12.038789 | [17 empty] | 2.318424 |  |  |  | 0.413 | [5 empty] | 0.568083 | [13 empty] | 0.027121 | [18 empty] | 2022 | Aldis, C.; Olivo, G.R.; Morfin, S. (2022). LA-ICP-MS Trace Element Composition of Sphalerite and Galena of the Proterozoic Carbonate-Hosted Morro Agudo Zn-Pb Sulfide District, Brazil: Insights into Ore Genesis. Minerals, 12, 1028. https://doi.org/10.3390/min12081028 |  | BRA | Minas Gerais
| Morro Agudo, Bento Carmelo, Sucuri, Morro do Capão | Morro Agudo District | Basin hydrothermal | Mississippi Valley-type (MVT) | MVT zinc-lead | Zn, Pb | Ag | Zn, Pb, Ag | Aldis et al., 2022 |  | S04-Sp-5-8-1 | S04-Sp-5-8-1 | underground mine |  |  |  |  | ore material | polished section | grab | mineral separate | [5 empty] | mineralisation | carbonate-hosted sulfide |  |  | sphalerite, galena | multiple generations: sphalerite (various), galena (Gn-I, Gn-II), pyrite | stratabound, stratiform, vein-hosted | Stringer |  |  |  | pyrite, dolomite, quartz, calcite |  | S04-Sp-5-8 |  |  |  |  | 5.36882 |  |  |  | 0.253775 | [9 empty] | 0.007 | [11 empty] | 0.468489 | [5 empty] | 13.021303 | [11 empty] | 3.015718 |  |  |  | 0.184918 |  |  |  | 34.535356 |  |  |  | 0.080111 | [13 empty] | 178.154431 | [9 empty] | 0.416 | [5 empty] | 16.034266 | [17 empty] | 4.524288 |  |  |  | 0.482 | [5 empty] | 0.423 | [13 empty] | 0.017893 | [18 empty] | 2022 | Aldis, C.; Olivo, G.R.; Morfin, S. (2022). LA-ICP-MS Trace Element Composition of Sphalerite and Galena of the Proterozoic Carbonate-Hosted Morro Agudo Zn-Pb Sulfide District, Brazil: Insights into Ore Genesis. Minerals, 12, 1028. https://doi.org/10.3390/min12081028 |  | BRA | Minas Gerais
| Morro Agudo, Bento Carmelo, Sucuri, Morro do Capão | Morro Agudo District | Basin hydrothermal | Mississippi Valley-type (MVT) | MVT zinc-lead | Zn, Pb | Ag | Zn, Pb, Ag | Aldis et al., 2022 |  | S04-Sp-6-1-1 | S04-Sp-6-1-1 | underground mine |  |  |  |  | ore material | polished section | grab | mineral separate | [5 empty] | mineralisation | carbonate-hosted sulfide |  |  | sphalerite, galena | multiple generations: sphalerite (various), galena (Gn-I, Gn-II), pyrite | stratabound, stratiform, vein-hosted | Stringer |  |  |  | pyrite, dolomite, quartz, calcite |  | S04-Sp-6-1 |  |  |  |  | 10.525183 |  |  |  | 0.335943 | [9 empty] | 0.008528 | [11 empty] | 0.033801 | [5 empty] | 80.805781 | [11 empty] | 1.62438 |  |  |  | 0.376111 |  |  |  | 29.910269 |  |  |  | 0.049512 | [13 empty] | 39.149643 | [9 empty] | 0.299 | [5 empty] | 1371.135362 | [17 empty] | 7.323224 |  |  |  | 0.413933 | [5 empty] | 0.914871 | [13 empty] | 4.553812 | [18 empty] | 2022 | Aldis, C.; Olivo, G.R.; Morfin, S. (2022). LA-ICP-MS Trace Element Composition of Sphalerite and Galena of the Proterozoic Carbonate-Hosted Morro Agudo Zn-Pb Sulfide District, Brazil: Insights into Ore Genesis. Minerals, 12, 1028. https://doi.org/10.3390/min12081028 |  | BRA | Minas Gerais
| Morro Agudo, Bento Carmelo, Sucuri, Morro do Capão | Morro Agudo District | Basin hydrothermal | Mississippi Valley-type (MVT) | MVT zinc-lead | Zn, Pb | Ag | Zn, Pb, Ag | Aldis et al., 2022 |  | S04-Sp-6-2-1 | S04-Sp-6-2-1 | underground mine |  |  |  |  | ore material | polished section | grab | mineral separate | [5 empty] | mineralisation | carbonate-hosted sulfide |  |  | sphalerite, galena | multiple generations: sphalerite (various), galena (Gn-I, Gn-II), pyrite | stratabound, stratiform, vein-hosted | Stringer |  |  |  | pyrite, dolomite, quartz, calcite |  | S04-Sp-6-2 |  |  |  |  | 1.905442 |  |  |  | 0.157 | [9 empty] | 0.007572 | [11 empty] | 0.033315 | [5 empty] | 8.993765 | [11 empty] | 6.242004 |  |  |  | 1.02992 |  |  |  | 30.935509 |  |  |  | 0.024437 | [13 empty] | 34.633634 | [9 empty] | 0.3 | [5 empty] | 6.74768 | [17 empty] | 0.850149 |  |  |  | 0.527216 | [5 empty] | 0.444767 | [13 empty] | 0.003 | [18 empty] | 2022 | Aldis, C.; Olivo, G.R.; Morfin, S. (2022). LA-ICP-MS Trace Element Composition of Sphalerite and Galena of the Proterozoic Carbonate-Hosted Morro Agudo Zn-Pb Sulfide District, Brazil: Insights into Ore Genesis. Minerals, 12, 1028. https://doi.org/10.3390/min12081028 |  | BRA | Minas Gerais
| Morro Agudo, Bento Carmelo, Sucuri, Morro do Capão | Morro Agudo District | Basin hydrothermal | Mississippi Valley-type (MVT) | MVT zinc-lead | Zn, Pb | Ag | Zn, Pb, Ag | Aldis et al., 2022 |  | S04-Sp-6-3-1 | S04-Sp-6-3-1 | underground mine |  |  |  |  | ore material | polished section | grab | mineral separate | [5 empty] | mineralisation | carbonate-hosted sulfide |  |  | sphalerite, galena | multiple generations: sphalerite (various), galena (Gn-I, Gn-II), pyrite | stratabound, stratiform, vein-hosted | Stringer |  |  |  | pyrite, dolomite, quartz, calcite |  | S04-Sp-6-3 |  |  |  |  | 2.18872 |  |  |  | 0.20378 | [9 empty] | 0.00932 | [11 empty] | 0.048912 | [5 empty] | 8.067762 | [11 empty] | 3.711121 |  |  |  | 0.085 |  |  |  | 31.310854 |  |  |  | 0.047684 | [13 empty] | 8.132338 | [9 empty] | 0.348 | [5 empty] | 96.547394 | [17 empty] | 2.082779 |  |  |  | 1.049272 | [5 empty] | 0.442674 | [13 empty] | 0.029241 | [18 empty] | 2022 | Aldis, C.; Olivo, G.R.; Morfin, S. (2022). LA-ICP-MS Trace Element Composition of Sphalerite and Galena of the Proterozoic Carbonate-Hosted Morro Agudo Zn-Pb Sulfide District, Brazil: Insights into Ore Genesis. Minerals, 12, 1028. https://doi.org/10.3390/min12081028 |  | BRA | Minas Gerais
| Morro Agudo, Bento Carmelo, Sucuri, Morro do Capão | Morro Agudo District | Basin hydrothermal | Mississippi Valley-type (MVT) | MVT zinc-lead | Zn, Pb | Ag | Zn, Pb, Ag | Aldis et al., 2022 |  | S04-Sp-6-4-1 | S04-Sp-6-4-1 | underground mine |  |  |  |  | ore material | polished section | grab | mineral separate | [5 empty] | mineralisation | carbonate-hosted sulfide |  |  | sphalerite, galena | multiple generations: sphalerite (various), galena (Gn-I, Gn-II), pyrite | stratabound, stratiform, vein-hosted | Stringer |  |  |  | pyrite, dolomite, quartz, calcite |  | S04-Sp-6-4 |  |  |  |  | 7.228396 |  |  |  | 2.483093 | [9 empty] | 0.009394 | [11 empty] | 0.795863 | [5 empty] | 15.251744 | [11 empty] | 1.900049 |  |  |  | 0.092 |  |  |  | 31.678436 |  |  |  | 0.049292 | [13 empty] | 181.595929 | [9 empty] | 1.02121 | [5 empty] | 25.280403 | [17 empty] | 12.146683 |  |  |  | 0.900076 | [5 empty] | 0.408103 | [13 empty] | 0.033463 | [18 empty] | 2022 | Aldis, C.; Olivo, G.R.; Morfin, S. (2022). LA-ICP-MS Trace Element Composition of Sphalerite and Galena of the Proterozoic Carbonate-Hosted Morro Agudo Zn-Pb Sulfide District, Brazil: Insights into Ore Genesis. Minerals, 12, 1028. https://doi.org/10.3390/min12081028 |  | BRA | Minas Gerais
| Morro Agudo, Bento Carmelo, Sucuri, Morro do Capão | Morro Agudo District | Basin hydrothermal | Mississippi Valley-type (MVT) | MVT zinc-lead | Zn, Pb | Ag | Zn, Pb, Ag | Aldis et al., 2022 |  | S04-Sp-6-5-1 | S04-Sp-6-5-1 | underground mine |  |  |  |  | ore material | polished section | grab | mineral separate | [5 empty] | mineralisation | carbonate-hosted sulfide |  |  | sphalerite, galena | multiple generations: sphalerite (various), galena (Gn-I, Gn-II), pyrite | stratabound, stratiform, vein-hosted | Stringer |  |  |  | pyrite, dolomite, quartz, calcite |  | S04-Sp-6-5 |  |  |  |  | 1.786359 |  |  |  | 0.153 | [9 empty] | 0.009591 | [11 empty] | 0.04088 | [5 empty] | 6.275949 | [11 empty] | 2.745386 |  |  |  | 0.081 |  |  |  | 30.559292 |  |  |  | 0.044542 | [13 empty] | 7.779691 | [9 empty] | 0.347 | [5 empty] | 9.74691 | [17 empty] | 1.348873 |  |  |  | 0.634092 | [5 empty] | 0.447886 | [13 empty] | 0.018063 | [18 empty] | 2022 | Aldis, C.; Olivo, G.R.; Morfin, S. (2022). LA-ICP-MS Trace Element Composition of Sphalerite and Galena of the Proterozoic Carbonate-Hosted Morro Agudo Zn-Pb Sulfide District, Brazil: Insights into Ore Genesis. Minerals, 12, 1028. https://doi.org/10.3390/min12081028 |  | BRA | Minas Gerais
| Morro Agudo, Bento Carmelo, Sucuri, Morro do Capão | Morro Agudo District | Basin hydrothermal | Mississippi Valley-type (MVT) | MVT zinc-lead | Zn, Pb | Ag | Zn, Pb, Ag | Aldis et al., 2022 |  | S04-Sp-6-7-1 | S04-Sp-6-7-1 | underground mine |  |  |  |  | ore material | polished section | grab | mineral separate | [5 empty] | mineralisation | carbonate-hosted sulfide |  |  | sphalerite, galena | multiple generations: sphalerite (various), galena (Gn-I, Gn-II), pyrite | stratabound, stratiform, vein-hosted | Stringer |  |  |  | pyrite, dolomite, quartz, calcite |  | S04-Sp-6-7 |  |  |  |  | 4.200622 |  |  |  | 0.142 | [9 empty] | 0.007 | [11 empty] | 0.113885 | [5 empty] | 12.656737 | [11 empty] | 7.480068 |  |  |  | 1.286473 |  |  |  | 30.74144 |  |  |  | 0.091994 | [13 empty] | 10.148207 | [9 empty] | 0.366 | [5 empty] | 15.58312 | [17 empty] | 1.834393 |  |  |  | 0.451 | [5 empty] | 0.654357 | [13 empty] | 0.038227 | [18 empty] | 2022 | Aldis, C.; Olivo, G.R.; Morfin, S. (2022). LA-ICP-MS Trace Element Composition of Sphalerite and Galena of the Proterozoic Carbonate-Hosted Morro Agudo Zn-Pb Sulfide District, Brazil: Insights into Ore Genesis. Minerals, 12, 1028. https://doi.org/10.3390/min12081028 |  | BRA | Minas Gerais
| Morro Agudo, Bento Carmelo, Sucuri, Morro do Capão | Morro Agudo District | Basin hydrothermal | Mississippi Valley-type (MVT) | MVT zinc-lead | Zn, Pb | Ag | Zn, Pb, Ag | Aldis et al., 2022 |  | S04-Sp-7-1-1 | S04-Sp-7-1-1 | underground mine |  |  |  |  | ore material | polished section | grab | mineral separate | [5 empty] | mineralisation | carbonate-hosted sulfide |  |  | sphalerite, galena | multiple generations: sphalerite (various), galena (Gn-I, Gn-II), pyrite | stratabound, stratiform, vein-hosted | Stringer |  |  |  | pyrite, dolomite, quartz, calcite |  | S04-Sp-7-1 |  |  |  |  | 5.25129 |  |  |  | 0.334903 | [9 empty] | 0.005868 | [11 empty] | 0.563417 | [5 empty] | 10.586875 | [11 empty] | 2.254097 |  |  |  | 0.073 |  |  |  | 31.773133 |  |  |  | 0.258787 | [13 empty] | 6.072562 | [9 empty] | 0.345 | [5 empty] | 19.821468 | [17 empty] | 3.579476 |  |  |  | 0.854963 | [5 empty] | 0.468968 | [13 empty] | 0.01016 | [18 empty] | 2022 | Aldis, C.; Olivo, G.R.; Morfin, S. (2022). LA-ICP-MS Trace Element Composition of Sphalerite and Galena of the Proterozoic Carbonate-Hosted Morro Agudo Zn-Pb Sulfide District, Brazil: Insights into Ore Genesis. Minerals, 12, 1028. https://doi.org/10.3390/min12081028 |  | BRA | Minas Gerais
| Morro Agudo, Bento Carmelo, Sucuri, Morro do Capão | Morro Agudo District | Basin hydrothermal | Mississippi Valley-type (MVT) | MVT zinc-lead | Zn, Pb | Ag | Zn, Pb, Ag | Aldis et al., 2022 |  | S04-Sp-7-3-1 | S04-Sp-7-3-1 | underground mine |  |  |  |  | ore material | polished section | grab | mineral separate | [5 empty] | mineralisation | carbonate-hosted sulfide |  |  | sphalerite, galena | multiple generations: sphalerite (various), galena (Gn-I, Gn-II), pyrite | stratabound, stratiform, vein-hosted | Stringer |  |  |  | pyrite, dolomite, quartz, calcite |  | S04-Sp-7-3 |  |  |  |  | 10.270904 |  |  |  | 0.186859 | [9 empty] | 0.007 | [11 empty] | 0.500795 | [5 empty] | 28.812726 | [11 empty] | 3.035928 |  |  |  | 0.290408 |  |  |  | 31.38988 |  |  |  | 0.27262 | [13 empty] | 6.949859 | [9 empty] | 0.349 | [5 empty] | 80.776315 | [17 empty] | 11.722573 |  |  |  | 0.388 | [5 empty] | 0.633682 | [13 empty] | 0.253185 | [18 empty] | 2022 | Aldis, C.; Olivo, G.R.; Morfin, S. (2022). LA-ICP-MS Trace Element Composition of Sphalerite and Galena of the Proterozoic Carbonate-Hosted Morro Agudo Zn-Pb Sulfide District, Brazil: Insights into Ore Genesis. Minerals, 12, 1028. https://doi.org/10.3390/min12081028 |  | BRA | Minas Gerais
| Morro Agudo, Bento Carmelo, Sucuri, Morro do Capão | Morro Agudo District | Basin hydrothermal | Mississippi Valley-type (MVT) | MVT zinc-lead | Zn, Pb | Ag | Zn, Pb, Ag | Aldis et al., 2022 |  | S04-Sp-7-5-1 | S04-Sp-7-5-1 | underground mine |  |  |  |  | ore material | polished section | grab | mineral separate | [5 empty] | mineralisation | carbonate-hosted sulfide |  |  | sphalerite, galena | multiple generations: sphalerite (various), galena (Gn-I, Gn-II), pyrite | stratabound, stratiform, vein-hosted | Stringer |  |  |  | pyrite, dolomite, quartz, calcite |  | S04-Sp-7-5 |  |  |  |  | 3.199633 |  |  |  | 0.155 | [9 empty] | 0.00655 | [11 empty] | 0.614487 | [5 empty] | 8.33554 | [11 empty] | 3.487897 |  |  |  | 0.182289 |  |  |  | 31.490915 |  |  |  | 0.25066 | [13 empty] | 6.315412 | [9 empty] | 0.413 | [5 empty] | 593.441902 | [17 empty] | 3.556014 |  |  |  | 0.865012 | [5 empty] | 0.667986 | [13 empty] | 0.02089 | [18 empty] | 2022 | Aldis, C.; Olivo, G.R.; Morfin, S. (2022). LA-ICP-MS Trace Element Composition of Sphalerite and Galena of the Proterozoic Carbonate-Hosted Morro Agudo Zn-Pb Sulfide District, Brazil: Insights into Ore Genesis. Minerals, 12, 1028. https://doi.org/10.3390/min12081028 |  | BRA | Minas Gerais
| Morro Agudo, Bento Carmelo, Sucuri, Morro do Capão | Morro Agudo District | Basin hydrothermal | Mississippi Valley-type (MVT) | MVT zinc-lead | Zn, Pb | Ag | Zn, Pb, Ag | Aldis et al., 2022 |  | S04-Sp-7-6-1 | S04-Sp-7-6-1 | underground mine |  |  |  |  | ore material | polished section | grab | mineral separate | [5 empty] | mineralisation | carbonate-hosted sulfide |  |  | sphalerite, galena | multiple generations: sphalerite (various), galena (Gn-I, Gn-II), pyrite | stratabound, stratiform, vein-hosted | Stringer |  |  |  | pyrite, dolomite, quartz, calcite |  | S04-Sp-7-6 |  |  |  |  | 4.020563 |  |  |  | 0.335 | [9 empty] | 0.012 | [11 empty] | 0.571132 | [5 empty] | 12.845111 | [11 empty] | 3.738898 |  |  |  | 1.279154 |  |  |  | 37.732688 |  |  |  | 0.344437 | [13 empty] | 1290.495836 | [9 empty] | 0.762 | [5 empty] | 42.60858 | [17 empty] | 12.454596 |  |  |  | 0.943562 | [5 empty] | 0.922 | [13 empty] | 0.023547 | [18 empty] | 2022 | Aldis, C.; Olivo, G.R.; Morfin, S. (2022). LA-ICP-MS Trace Element Composition of Sphalerite and Galena of the Proterozoic Carbonate-Hosted Morro Agudo Zn-Pb Sulfide District, Brazil: Insights into Ore Genesis. Minerals, 12, 1028. https://doi.org/10.3390/min12081028 |  | BRA | Minas Gerais
| Morro Agudo, Bento Carmelo, Sucuri, Morro do Capão | Morro Agudo District | Basin hydrothermal | Mississippi Valley-type (MVT) | MVT zinc-lead | Zn, Pb | Ag | Zn, Pb, Ag | Aldis et al., 2022 |  | BC8-Sp-1-1-1 | BC8-Sp-1-1-1 | underground mine |  |  |  |  | ore material | polished section | grab | mineral separate | [5 empty] | mineralisation | carbonate-hosted sulfide |  |  | sphalerite, galena | multiple generations: sphalerite (various), galena (Gn-I, Gn-II), pyrite | stratabound, stratiform, vein-hosted | Vein |  |  |  | pyrite, dolomite, quartz, calcite |  | BC8-Sp-1-1 |  |  |  |  | 4.332024 |  |  |  | 0.18364 | [9 empty] | 0.006 | [11 empty] | 0.527516 | [5 empty] | 144.695492 | [11 empty] | 1.816102 |  |  |  | 22.884997 |  |  |  | 231.679593 |  |  |  | 0.013 | [13 empty] | 9.583357 | [9 empty] | 0.827663 | [5 empty] | 87.352746 | [17 empty] | 0.038 |  |  |  | 1.201599 | [5 empty] | 0.490924 | [13 empty] | 1.53031 | [18 empty] | 2022 | Aldis, C.; Olivo, G.R.; Morfin, S. (2022). LA-ICP-MS Trace Element Composition of Sphalerite and Galena of the Proterozoic Carbonate-Hosted Morro Agudo Zn-Pb Sulfide District, Brazil: Insights into Ore Genesis. Minerals, 12, 1028. https://doi.org/10.3390/min12081028 |  | BRA | Minas Gerais
| Morro Agudo, Bento Carmelo, Sucuri, Morro do Capão | Morro Agudo District | Basin hydrothermal | Mississippi Valley-type (MVT) | MVT zinc-lead | Zn, Pb | Ag | Zn, Pb, Ag | Aldis et al., 2022 |  | BC8-Sp-1-3-1 | BC8-Sp-1-3-1 | underground mine |  |  |  |  | ore material | polished section | grab | mineral separate | [5 empty] | mineralisation | carbonate-hosted sulfide |  |  | sphalerite, galena | multiple generations: sphalerite (various), galena (Gn-I, Gn-II), pyrite | stratabound, stratiform, vein-hosted | Vein |  |  |  | pyrite, dolomite, quartz, calcite |  | BC8-Sp-1-3 |  |  |  |  | 3.897829 |  |  |  | 0.135 | [9 empty] | 0.006 | [11 empty] | 0.544479 | [5 empty] | 143.956274 | [11 empty] | 5.862635 |  |  |  | 31.891532 |  |  |  | 225.727499 |  |  |  | 0.013 | [13 empty] | 6.349919 | [9 empty] | 0.398 | [5 empty] | 130.123011 | [17 empty] | 0.04 |  |  |  | 1.36183 | [5 empty] | 0.361033 | [13 empty] | 2.821156 | [18 empty] | 2022 | Aldis, C.; Olivo, G.R.; Morfin, S. (2022). LA-ICP-MS Trace Element Composition of Sphalerite and Galena of the Proterozoic Carbonate-Hosted Morro Agudo Zn-Pb Sulfide District, Brazil: Insights into Ore Genesis. Minerals, 12, 1028. https://doi.org/10.3390/min12081028 |  | BRA | Minas Gerais
| Morro Agudo, Bento Carmelo, Sucuri, Morro do Capão | Morro Agudo District | Basin hydrothermal | Mississippi Valley-type (MVT) | MVT zinc-lead | Zn, Pb | Ag | Zn, Pb, Ag | Aldis et al., 2022 |  | BC8-Sp-1-4-1 | BC8-Sp-1-4-1 | underground mine |  |  |  |  | ore material | polished section | grab | mineral separate | [5 empty] | mineralisation | carbonate-hosted sulfide |  |  | sphalerite, galena | multiple generations: sphalerite (various), galena (Gn-I, Gn-II), pyrite | stratabound, stratiform, vein-hosted | Vein |  |  |  | pyrite, dolomite, quartz, calcite |  | BC8-Sp-1-4 |  |  |  |  | 4.272777 |  |  |  | 0.139 | [9 empty] | 0.005 | [11 empty] | 0.55231 | [5 empty] | 137.500874 | [11 empty] | 1.102523 |  |  |  | 24.608284 |  |  |  | 232.256322 |  |  |  | 0.013 | [13 empty] | 16.540917 | [9 empty] | 0.796602 | [5 empty] | 104.182463 | [17 empty] | 0.034 |  |  |  | 0.590168 | [5 empty] | 0.36651 | [13 empty] | 1.849581 | [18 empty] | 2022 | Aldis, C.; Olivo, G.R.; Morfin, S. (2022). LA-ICP-MS Trace Element Composition of Sphalerite and Galena of the Proterozoic Carbonate-Hosted Morro Agudo Zn-Pb Sulfide District, Brazil: Insights into Ore Genesis. Minerals, 12, 1028. https://doi.org/10.3390/min12081028 |  | BRA | Minas Gerais
| Morro Agudo, Bento Carmelo, Sucuri, Morro do Capão | Morro Agudo District | Basin hydrothermal | Mississippi Valley-type (MVT) | MVT zinc-lead | Zn, Pb | Ag | Zn, Pb, Ag | Aldis et al., 2022 |  | BC8-Sp-1-5-1 | BC8-Sp-1-5-1 | underground mine |  |  |  |  | ore material | polished section | grab | mineral separate | [5 empty] | mineralisation | carbonate-hosted sulfide |  |  | sphalerite, galena | multiple generations: sphalerite (various), galena (Gn-I, Gn-II), pyrite | stratabound, stratiform, vein-hosted | Vein |  |  |  | pyrite, dolomite, quartz, calcite |  | BC8-Sp-1-5 |  |  |  |  | 4.870744 |  |  |  | 0.13 | [9 empty] | 0.006 | [11 empty] | 0.602151 | [5 empty] | 156.76238 | [11 empty] | 41.455097 |  |  |  | 23.732144 |  |  |  | 211.679669 |  |  |  | 0.012 | [13 empty] | 15.07344 | [9 empty] | 0.511515 | [5 empty] | 141.201077 | [17 empty] | 0.03738 |  |  |  | 0.904501 | [5 empty] | 0.5072 | [13 empty] | 2.770587 | [18 empty] | 2022 | Aldis, C.; Olivo, G.R.; Morfin, S. (2022). LA-ICP-MS Trace Element Composition of Sphalerite and Galena of the Proterozoic Carbonate-Hosted Morro Agudo Zn-Pb Sulfide District, Brazil: Insights into Ore Genesis. Minerals, 12, 1028. https://doi.org/10.3390/min12081028 |  | BRA | Minas Gerais
| Morro Agudo, Bento Carmelo, Sucuri, Morro do Capão | Morro Agudo District | Basin hydrothermal | Mississippi Valley-type (MVT) | MVT zinc-lead | Zn, Pb | Ag | Zn, Pb, Ag | Aldis et al., 2022 |  | BC8-Sp-1-6-1 | BC8-Sp-1-6-1 | underground mine |  |  |  |  | ore material | polished section | grab | mineral separate | [5 empty] | mineralisation | carbonate-hosted sulfide |  |  | sphalerite, galena | multiple generations: sphalerite (various), galena (Gn-I, Gn-II), pyrite | stratabound, stratiform, vein-hosted | Vein |  |  |  | pyrite, dolomite, quartz, calcite |  | BC8-Sp-1-6 |  |  |  |  | 2.781356 |  |  |  | 0.283743 | [9 empty] | 0.018189 | [11 empty] | 0.918888 | [5 empty] | 105.485406 | [11 empty] | 2.244167 |  |  |  | 19.895049 |  |  |  | 542.557556 |  |  |  | 0.118674 | [13 empty] | 57.412269 | [9 empty] | 0.775678 | [5 empty] | 559.309059 | [17 empty] | 3.758842 |  |  |  | 0.984469 | [5 empty] | 4.662304 | [13 empty] | 1.820958 | [18 empty] | 2022 | Aldis, C.; Olivo, G.R.; Morfin, S. (2022). LA-ICP-MS Trace Element Composition of Sphalerite and Galena of the Proterozoic Carbonate-Hosted Morro Agudo Zn-Pb Sulfide District, Brazil: Insights into Ore Genesis. Minerals, 12, 1028. https://doi.org/10.3390/min12081028 |  | BRA | Minas Gerais
| Morro Agudo, Bento Carmelo, Sucuri, Morro do Capão | Morro Agudo District | Basin hydrothermal | Mississippi Valley-type (MVT) | MVT zinc-lead | Zn, Pb | Ag | Zn, Pb, Ag | Aldis et al., 2022 |  | BC8-Sp-1-9-1 | BC8-Sp-1-9-1 | underground mine |  |  |  |  | ore material | polished section | grab | mineral separate | [5 empty] | mineralisation | carbonate-hosted sulfide |  |  | sphalerite, galena | multiple generations: sphalerite (various), galena (Gn-I, Gn-II), pyrite | stratabound, stratiform, vein-hosted | Vein |  |  |  | pyrite, dolomite, quartz, calcite |  | BC8-Sp-1-9 |  |  |  |  | 1.275746 |  |  |  | 0.1311 | [9 empty] | 0.005 | [11 empty] | 1.728496 | [5 empty] | 55.341767 | [11 empty] | 4.428734 |  |  |  | 23.576405 |  |  |  | 617.155986 |  |  |  | 0.014 | [13 empty] | 6.510021 | [9 empty] | 0.914317 | [5 empty] | 149.026902 | [17 empty] | 0.034 |  |  |  | 1.532175 | [5 empty] | 0.428084 | [13 empty] | 0.298033 | [18 empty] | 2022 | Aldis, C.; Olivo, G.R.; Morfin, S. (2022). LA-ICP-MS Trace Element Composition of Sphalerite and Galena of the Proterozoic Carbonate-Hosted Morro Agudo Zn-Pb Sulfide District, Brazil: Insights into Ore Genesis. Minerals, 12, 1028. https://doi.org/10.3390/min12081028 |  | BRA | Minas Gerais
| Morro Agudo, Bento Carmelo, Sucuri, Morro do Capão | Morro Agudo District | Basin hydrothermal | Mississippi Valley-type (MVT) | MVT zinc-lead | Zn, Pb | Ag | Zn, Pb, Ag | Aldis et al., 2022 |  | BC8-Sp-2-1-1 | BC8-Sp-2-1-1 | underground mine |  |  |  |  | ore material | polished section | grab | mineral separate | [5 empty] | mineralisation | carbonate-hosted sulfide |  |  | sphalerite, galena | multiple generations: sphalerite (various), galena (Gn-I, Gn-II), pyrite | stratabound, stratiform, vein-hosted | Vein |  |  |  | pyrite, dolomite, quartz, calcite |  | BC8-Sp-2-1 |  |  |  |  | 3.332001 |  |  |  | 0.148 | [9 empty] | 0.018662 | [11 empty] | 1.073187 | [5 empty] | 194.935671 | [11 empty] | 24.743051 |  |  |  | 59.824014 |  |  |  | 751.492988 |  |  |  | 0.014 | [13 empty] | 11.617552 | [9 empty] | 0.388 | [5 empty] | 405.766268 | [17 empty] | 0.102886 |  |  |  | 0.746277 | [5 empty] | 0.548047 | [13 empty] | 4.130514 | [18 empty] | 2022 | Aldis, C.; Olivo, G.R.; Morfin, S. (2022). LA-ICP-MS Trace Element Composition of Sphalerite and Galena of the Proterozoic Carbonate-Hosted Morro Agudo Zn-Pb Sulfide District, Brazil: Insights into Ore Genesis. Minerals, 12, 1028. https://doi.org/10.3390/min12081028 |  | BRA | Minas Gerais
| Morro Agudo, Bento Carmelo, Sucuri, Morro do Capão | Morro Agudo District | Basin hydrothermal | Mississippi Valley-type (MVT) | MVT zinc-lead | Zn, Pb | Ag | Zn, Pb, Ag | Aldis et al., 2022 |  | BC8-Sp-2-2-1 | BC8-Sp-2-2-1 | underground mine |  |  |  |  | ore material | polished section | grab | mineral separate | [5 empty] | mineralisation | carbonate-hosted sulfide |  |  | sphalerite, galena | multiple generations: sphalerite (various), galena (Gn-I, Gn-II), pyrite | stratabound, stratiform, vein-hosted | Vein |  |  |  | pyrite, dolomite, quartz, calcite |  | BC8-Sp-2-2 |  |  |  |  | 3.949673 |  |  |  | 0.147 | [9 empty] | 0.0087 | [11 empty] | 0.583345 | [5 empty] | 183.414918 | [11 empty] | 5.185294 |  |  |  | 41.32018 |  |  |  | 769.338109 |  |  |  | 0.016271 | [13 empty] | 10.09819 | [9 empty] | 0.349 | [5 empty] | 180.949073 | [17 empty] | 0.391162 |  |  |  | 1.075742 | [5 empty] | 0.422697 | [13 empty] | 2.959054 | [18 empty] | 2022 | Aldis, C.; Olivo, G.R.; Morfin, S. (2022). LA-ICP-MS Trace Element Composition of Sphalerite and Galena of the Proterozoic Carbonate-Hosted Morro Agudo Zn-Pb Sulfide District, Brazil: Insights into Ore Genesis. Minerals, 12, 1028. https://doi.org/10.3390/min12081028 |  | BRA | Minas Gerais
| Morro Agudo, Bento Carmelo, Sucuri, Morro do Capão | Morro Agudo District | Basin hydrothermal | Mississippi Valley-type (MVT) | MVT zinc-lead | Zn, Pb | Ag | Zn, Pb, Ag | Aldis et al., 2022 |  | BC8-Sp-2-3-1 | BC8-Sp-2-3-1 | underground mine |  |  |  |  | ore material | polished section | grab | mineral separate | [5 empty] | mineralisation | carbonate-hosted sulfide |  |  | sphalerite, galena | multiple generations: sphalerite (various), galena (Gn-I, Gn-II), pyrite | stratabound, stratiform, vein-hosted | Vein |  |  |  | pyrite, dolomite, quartz, calcite |  | BC8-Sp-2-3 |  |  |  |  | 1.969448 |  |  |  | 0.15 | [9 empty] | 0.007 | [11 empty] | 0.669486 | [5 empty] | 44.466755 | [11 empty] | 42.760933 |  |  |  | 0.496483 |  |  |  | 795.573985 |  |  |  | 0.014 | [13 empty] | 1.450869 | [9 empty] | 0.443153 | [5 empty] | 0.995431 | [17 empty] | 0.035 |  |  |  | 1.926595 | [5 empty] | 0.769286 | [13 empty] | 0.083845 | [18 empty] | 2022 | Aldis, C.; Olivo, G.R.; Morfin, S. (2022). LA-ICP-MS Trace Element Composition of Sphalerite and Galena of the Proterozoic Carbonate-Hosted Morro Agudo Zn-Pb Sulfide District, Brazil: Insights into Ore Genesis. Minerals, 12, 1028. https://doi.org/10.3390/min12081028 |  | BRA | Minas Gerais
| Morro Agudo, Bento Carmelo, Sucuri, Morro do Capão | Morro Agudo District | Basin hydrothermal | Mississippi Valley-type (MVT) | MVT zinc-lead | Zn, Pb | Ag | Zn, Pb, Ag | Aldis et al., 2022 |  | BC8-Sp-2-4-1 | BC8-Sp-2-4-1 | underground mine |  |  |  |  | ore material | polished section | grab | mineral separate | [5 empty] | mineralisation | carbonate-hosted sulfide |  |  | sphalerite, galena | multiple generations: sphalerite (various), galena (Gn-I, Gn-II), pyrite | stratabound, stratiform, vein-hosted | Vein |  |  |  | pyrite, dolomite, quartz, calcite |  | BC8-Sp-2-4 |  |  |  |  | 3.212697 |  |  |  | 0.135 | [9 empty] | 0.006 | [11 empty] | 0.91803 | [5 empty] | 154.382135 | [11 empty] | 0.350339 |  |  |  | 33.55193 |  |  |  | 761.162398 |  |  |  | 0.014 | [13 empty] | 31.15824 | [9 empty] | 0.648044 | [5 empty] | 208.892708 | [17 empty] | 0.038732 |  |  |  | 0.694 | [5 empty] | 0.724209 | [13 empty] | 4.525577 | [18 empty] | 2022 | Aldis, C.; Olivo, G.R.; Morfin, S. (2022). LA-ICP-MS Trace Element Composition of Sphalerite and Galena of the Proterozoic Carbonate-Hosted Morro Agudo Zn-Pb Sulfide District, Brazil: Insights into Ore Genesis. Minerals, 12, 1028. https://doi.org/10.3390/min12081028 |  | BRA | Minas Gerais
| Morro Agudo, Bento Carmelo, Sucuri, Morro do Capão | Morro Agudo District | Basin hydrothermal | Mississippi Valley-type (MVT) | MVT zinc-lead | Zn, Pb | Ag | Zn, Pb, Ag | Aldis et al., 2022 |  | BC8-Sp-2-5-1 | BC8-Sp-2-5-1 | underground mine |  |  |  |  | ore material | polished section | grab | mineral separate | [5 empty] | mineralisation | carbonate-hosted sulfide |  |  | sphalerite, galena | multiple generations: sphalerite (various), galena (Gn-I, Gn-II), pyrite | stratabound, stratiform, vein-hosted | Vein |  |  |  | pyrite, dolomite, quartz, calcite |  | BC8-Sp-2-5 |  |  |  |  | 2.543782 |  |  |  | 0.143 | [9 empty] | 0.012826 | [11 empty] | 0.533435 | [5 empty] | 176.079448 | [11 empty] | 33.683828 |  |  |  | 52.734812 |  |  |  | 787.030885 |  |  |  | 0.039008 | [13 empty] | 15.653589 | [9 empty] | 0.407276 | [5 empty] | 47.223645 | [17 empty] | 0.120676 |  |  |  | 1.885961 | [5 empty] | 1.085852 | [13 empty] | 1.269823 | [18 empty] | 2022 | Aldis, C.; Olivo, G.R.; Morfin, S. (2022). LA-ICP-MS Trace Element Composition of Sphalerite and Galena of the Proterozoic Carbonate-Hosted Morro Agudo Zn-Pb Sulfide District, Brazil: Insights into Ore Genesis. Minerals, 12, 1028. https://doi.org/10.3390/min12081028 |  | BRA | Minas Gerais
| Morro Agudo, Bento Carmelo, Sucuri, Morro do Capão | Morro Agudo District | Basin hydrothermal | Mississippi Valley-type (MVT) | MVT zinc-lead | Zn, Pb | Ag | Zn, Pb, Ag | Aldis et al., 2022 |  | BC8-Sp-2-6-1 | BC8-Sp-2-6-1 | underground mine |  |  |  |  | ore material | polished section | grab | mineral separate | [5 empty] | mineralisation | carbonate-hosted sulfide |  |  | sphalerite, galena | multiple generations: sphalerite (various), galena (Gn-I, Gn-II), pyrite | stratabound, stratiform, vein-hosted | Vein |  |  |  | pyrite, dolomite, quartz, calcite |  | BC8-Sp-2-6 |  |  |  |  | 1.571953 |  |  |  | 0.589 | [9 empty] | 0.019 | [11 empty] | 1.73591 | [5 empty] | 27.515394 | [11 empty] | 6.617631 |  |  |  | 2.246361 |  |  |  | 705.654031 |  |  |  | 0.088586 | [13 empty] | 444.263071 | [9 empty] | 1.475 | [5 empty] | 14.626991 | [17 empty] | 3.056867 |  |  |  | 2.644 | [5 empty] | 5.485863 | [13 empty] | 0.177728 | [18 empty] | 2022 | Aldis, C.; Olivo, G.R.; Morfin, S. (2022). LA-ICP-MS Trace Element Composition of Sphalerite and Galena of the Proterozoic Carbonate-Hosted Morro Agudo Zn-Pb Sulfide District, Brazil: Insights into Ore Genesis. Minerals, 12, 1028. https://doi.org/10.3390/min12081028 |  | BRA | Minas Gerais
| Morro Agudo, Bento Carmelo, Sucuri, Morro do Capão | Morro Agudo District | Basin hydrothermal | Mississippi Valley-type (MVT) | MVT zinc-lead | Zn, Pb | Ag | Zn, Pb, Ag | Aldis et al., 2022 |  | BC8-Sp-2-7-1 | BC8-Sp-2-7-1 | underground mine |  |  |  |  | ore material | polished section | grab | mineral separate | [5 empty] | mineralisation | carbonate-hosted sulfide |  |  | sphalerite, galena | multiple generations: sphalerite (various), galena (Gn-I, Gn-II), pyrite | stratabound, stratiform, vein-hosted | Vein |  |  |  | pyrite, dolomite, quartz, calcite |  | BC8-Sp-2-7 |  |  |  |  | 5.633719 |  |  |  | 0.133 | [9 empty] | 0.006 | [11 empty] | 1.276082 | [5 empty] | 182.67163 | [11 empty] | 5.756891 |  |  |  | 39.401232 |  |  |  | 867.779508 |  |  |  | 0.014 | [13 empty] | 17.007166 | [9 empty] | 0.930111 | [5 empty] | 121.269047 | [17 empty] | 0.035 |  |  |  | 1.021069 | [5 empty] | 0.356 | [13 empty] | 2.915222 | [18 empty] | 2022 | Aldis, C.; Olivo, G.R.; Morfin, S. (2022). LA-ICP-MS Trace Element Composition of Sphalerite and Galena of the Proterozoic Carbonate-Hosted Morro Agudo Zn-Pb Sulfide District, Brazil: Insights into Ore Genesis. Minerals, 12, 1028. https://doi.org/10.3390/min12081028 |  | BRA | Minas Gerais
| Morro Agudo, Bento Carmelo, Sucuri, Morro do Capão | Morro Agudo District | Basin hydrothermal | Mississippi Valley-type (MVT) | MVT zinc-lead | Zn, Pb | Ag | Zn, Pb, Ag | Aldis et al., 2022 |  | BC8-Sp-3-1-1 | BC8-Sp-3-1-1 | underground mine |  |  |  |  | ore material | polished section | grab | mineral separate | [5 empty] | mineralisation | carbonate-hosted sulfide |  |  | sphalerite, galena | multiple generations: sphalerite (various), galena (Gn-I, Gn-II), pyrite | stratabound, stratiform, vein-hosted | Vein |  |  |  | pyrite, dolomite, quartz, calcite |  | BC8-Sp-3-1 |  |  |  |  | 1.682957 |  |  |  | 0.318545 | [9 empty] | 0.014534 | [11 empty] | 2.435665 | [5 empty] | 10.665239 | [11 empty] | 2.403945 |  |  |  | 0.081 |  |  |  | 594.190804 |  |  |  | 0.309749 | [13 empty] | 7.085006 | [9 empty] | 1.552307 | [5 empty] | 10.608299 | [17 empty] | 4.901494 |  |  |  | 3.312264 | [5 empty] | 1.096937 | [13 empty] | 0.011628 | [18 empty] | 2022 | Aldis, C.; Olivo, G.R.; Morfin, S. (2022). LA-ICP-MS Trace Element Composition of Sphalerite and Galena of the Proterozoic Carbonate-Hosted Morro Agudo Zn-Pb Sulfide District, Brazil: Insights into Ore Genesis. Minerals, 12, 1028. https://doi.org/10.3390/min12081028 |  | BRA | Minas Gerais
| Morro Agudo, Bento Carmelo, Sucuri, Morro do Capão | Morro Agudo District | Basin hydrothermal | Mississippi Valley-type (MVT) | MVT zinc-lead | Zn, Pb | Ag | Zn, Pb, Ag | Aldis et al., 2022 |  | BC8-Sp-3-2-1 | BC8-Sp-3-2-1 | underground mine |  |  |  |  | ore material | polished section | grab | mineral separate | [5 empty] | mineralisation | carbonate-hosted sulfide |  |  | sphalerite, galena | multiple generations: sphalerite (various), galena (Gn-I, Gn-II), pyrite | stratabound, stratiform, vein-hosted | Vein |  |  |  | pyrite, dolomite, quartz, calcite |  | BC8-Sp-3-2 |  |  |  |  | 3.954044 |  |  |  | 0.482571 | [9 empty] | 0.046068 | [11 empty] | 1.934974 | [5 empty] | 27.650025 | [11 empty] | 4.015994 |  |  |  | 0.120894 |  |  |  | 629.321061 |  |  |  | 0.303729 | [13 empty] | 4.203767 | [9 empty] | 0.74556 | [5 empty] | 28.047575 | [17 empty] | 17.832106 |  |  |  | 2.679209 | [5 empty] | 1.348501 | [13 empty] | 0.013956 | [18 empty] | 2022 | Aldis, C.; Olivo, G.R.; Morfin, S. (2022). LA-ICP-MS Trace Element Composition of Sphalerite and Galena of the Proterozoic Carbonate-Hosted Morro Agudo Zn-Pb Sulfide District, Brazil: Insights into Ore Genesis. Minerals, 12, 1028. https://doi.org/10.3390/min12081028 |  | BRA | Minas Gerais
| Morro Agudo, Bento Carmelo, Sucuri, Morro do Capão | Morro Agudo District | Basin hydrothermal | Mississippi Valley-type (MVT) | MVT zinc-lead | Zn, Pb | Ag | Zn, Pb, Ag | Aldis et al., 2022 |  | BC8-Sp-3-3-1 | BC8-Sp-3-3-1 | underground mine |  |  |  |  | ore material | polished section | grab | mineral separate | [5 empty] | mineralisation | carbonate-hosted sulfide |  |  | sphalerite, galena | multiple generations: sphalerite (various), galena (Gn-I, Gn-II), pyrite | stratabound, stratiform, vein-hosted | Vein |  |  |  | pyrite, dolomite, quartz, calcite |  | BC8-Sp-3-3 |  |  |  |  | 2.704222 |  |  |  | 0.141 | [9 empty] | 0.011949 | [11 empty] | 1.61566 | [5 empty] | 184.681039 | [11 empty] | 9.145035 |  |  |  | 43.692987 |  |  |  | 711.30686 |  |  |  | 0.015 | [13 empty] | 11.397779 | [9 empty] | 1.174201 | [5 empty] | 79.235438 | [17 empty] | 0.070417 |  |  |  | 1.677677 | [5 empty] | 0.671091 | [13 empty] | 1.672205 | [18 empty] | 2022 | Aldis, C.; Olivo, G.R.; Morfin, S. (2022). LA-ICP-MS Trace Element Composition of Sphalerite and Galena of the Proterozoic Carbonate-Hosted Morro Agudo Zn-Pb Sulfide District, Brazil: Insights into Ore Genesis. Minerals, 12, 1028. https://doi.org/10.3390/min12081028 |  | BRA | Minas Gerais
| Morro Agudo, Bento Carmelo, Sucuri, Morro do Capão | Morro Agudo District | Basin hydrothermal | Mississippi Valley-type (MVT) | MVT zinc-lead | Zn, Pb | Ag | Zn, Pb, Ag | Aldis et al., 2022 |  | BC8-Sp-3-4-1 | BC8-Sp-3-4-1 | underground mine |  |  |  |  | ore material | polished section | grab | mineral separate | [5 empty] | mineralisation | carbonate-hosted sulfide |  |  | sphalerite, galena | multiple generations: sphalerite (various), galena (Gn-I, Gn-II), pyrite | stratabound, stratiform, vein-hosted | Vein |  |  |  | pyrite, dolomite, quartz, calcite |  | BC8-Sp-3-4 |  |  |  |  | 2.568705 |  |  |  | 0.144 | [9 empty] | 0.007233 | [11 empty] | 2.245676 | [5 empty] | 135.982421 | [11 empty] | 0.99769 |  |  |  | 25.16149 |  |  |  | 548.244217 |  |  |  | 0.015 | [13 empty] | 29.132491 | [9 empty] | 0.943631 | [5 empty] | 190.574646 | [17 empty] | 0.560872 |  |  |  | 0.878331 | [5 empty] | 0.48043 | [13 empty] | 2.191898 | [18 empty] | 2022 | Aldis, C.; Olivo, G.R.; Morfin, S. (2022). LA-ICP-MS Trace Element Composition of Sphalerite and Galena of the Proterozoic Carbonate-Hosted Morro Agudo Zn-Pb Sulfide District, Brazil: Insights into Ore Genesis. Minerals, 12, 1028. https://doi.org/10.3390/min12081028 |  | BRA | Minas Gerais
| Morro Agudo, Bento Carmelo, Sucuri, Morro do Capão | Morro Agudo District | Basin hydrothermal | Mississippi Valley-type (MVT) | MVT zinc-lead | Zn, Pb | Ag | Zn, Pb, Ag | Aldis et al., 2022 |  | BC8-Sp-3-5-1 | BC8-Sp-3-5-1 | underground mine |  |  |  |  | ore material | polished section | grab | mineral separate | [5 empty] | mineralisation | carbonate-hosted sulfide |  |  | sphalerite, galena | multiple generations: sphalerite (various), galena (Gn-I, Gn-II), pyrite | stratabound, stratiform, vein-hosted | Vein |  |  |  | pyrite, dolomite, quartz, calcite |  | BC8-Sp-3-5 |  |  |  |  | 1.655593 |  |  |  | 0.141 | [9 empty] | 0.009016 | [11 empty] | 2.934382 | [5 empty] | 138.568283 | [11 empty] | 33.519396 |  |  |  | 34.752495 |  |  |  | 547.567224 |  |  |  | 0.069872 | [13 empty] | 46.557833 | [9 empty] | 1.281798 | [5 empty] | 61.235951 | [17 empty] | 1.024228 |  |  |  | 1.244631 | [5 empty] | 0.987755 | [13 empty] | 1.032229 | [18 empty] | 2022 | Aldis, C.; Olivo, G.R.; Morfin, S. (2022). LA-ICP-MS Trace Element Composition of Sphalerite and Galena of the Proterozoic Carbonate-Hosted Morro Agudo Zn-Pb Sulfide District, Brazil: Insights into Ore Genesis. Minerals, 12, 1028. https://doi.org/10.3390/min12081028 |  | BRA | Minas Gerais
| Morro Agudo, Bento Carmelo, Sucuri, Morro do Capão | Morro Agudo District | Basin hydrothermal | Mississippi Valley-type (MVT) | MVT zinc-lead | Zn, Pb | Ag | Zn, Pb, Ag | Aldis et al., 2022 |  | BC8-Sp-4-1-1 | BC8-Sp-4-1-1 | underground mine |  |  |  |  | ore material | polished section | grab | mineral separate | [5 empty] | mineralisation | carbonate-hosted sulfide |  |  | sphalerite, galena | multiple generations: sphalerite (various), galena (Gn-I, Gn-II), pyrite | stratabound, stratiform, vein-hosted | Vein |  |  |  | pyrite, dolomite, quartz, calcite |  | BC8-Sp-4-1 |  |  |  |  | 2.239642 |  |  |  | 0.158 | [9 empty] | 0.012285 | [11 empty] | 8.387909 | [5 empty] | 113.128481 | [11 empty] | 2.12333 |  |  |  | 25.716738 |  |  |  | 629.87496 |  |  |  | 0.026653 | [13 empty] | 198.56517 | [9 empty] | 2.18507 | [5 empty] | 134.33677 | [17 empty] | 0.13901 |  |  |  | 1.127354 | [5 empty] | 0.702972 | [13 empty] | 2.939046 | [18 empty] | 2022 | Aldis, C.; Olivo, G.R.; Morfin, S. (2022). LA-ICP-MS Trace Element Composition of Sphalerite and Galena of the Proterozoic Carbonate-Hosted Morro Agudo Zn-Pb Sulfide District, Brazil: Insights into Ore Genesis. Minerals, 12, 1028. https://doi.org/10.3390/min12081028 |  | BRA | Minas Gerais
| Morro Agudo, Bento Carmelo, Sucuri, Morro do Capão | Morro Agudo District | Basin hydrothermal | Mississippi Valley-type (MVT) | MVT zinc-lead | Zn, Pb | Ag | Zn, Pb, Ag | Aldis et al., 2022 |  | BC8-Sp-4-2-1 | BC8-Sp-4-2-1 | underground mine |  |  |  |  | ore material | polished section | grab | mineral separate | [5 empty] | mineralisation | carbonate-hosted sulfide |  |  | sphalerite, galena | multiple generations: sphalerite (various), galena (Gn-I, Gn-II), pyrite | stratabound, stratiform, vein-hosted | Vein |  |  |  | pyrite, dolomite, quartz, calcite |  | BC8-Sp-4-2 |  |  |  |  | 1.910255 |  |  |  | 0.154 | [9 empty] | 0.007894 | [11 empty] | 6.353069 | [5 empty] | 118.988845 | [11 empty] | 4.191835 |  |  |  | 20.469885 |  |  |  | 624.107792 |  |  |  | 0.016 | [13 empty] | 113.789089 | [9 empty] | 3.385551 | [5 empty] | 61.310469 | [17 empty] | 0.052 |  |  |  | 0.854 | [5 empty] | 0.765074 | [13 empty] | 1.305492 | [18 empty] | 2022 | Aldis, C.; Olivo, G.R.; Morfin, S. (2022). LA-ICP-MS Trace Element Composition of Sphalerite and Galena of the Proterozoic Carbonate-Hosted Morro Agudo Zn-Pb Sulfide District, Brazil: Insights into Ore Genesis. Minerals, 12, 1028. https://doi.org/10.3390/min12081028 |  | BRA | Minas Gerais
| Morro Agudo, Bento Carmelo, Sucuri, Morro do Capão | Morro Agudo District | Basin hydrothermal | Mississippi Valley-type (MVT) | MVT zinc-lead | Zn, Pb | Ag | Zn, Pb, Ag | Aldis et al., 2022 |  | BC8-Sp-4-3-1 | BC8-Sp-4-3-1 | underground mine |  |  |  |  | ore material | polished section | grab | mineral separate | [5 empty] | mineralisation | carbonate-hosted sulfide |  |  | sphalerite, galena | multiple generations: sphalerite (various), galena (Gn-I, Gn-II), pyrite | stratabound, stratiform, vein-hosted | Vein |  |  |  | pyrite, dolomite, quartz, calcite |  | BC8-Sp-4-3 |  |  |  |  | 1.218667 |  |  |  | 0.22 | [9 empty] | 0.008258 | [11 empty] | 5.457006 | [5 empty] | 63.711154 | [11 empty] | 1.41041 |  |  |  | 8.847036 |  |  |  | 648.09705 |  |  |  | 0.019 | [13 empty] | 94.922949 | [9 empty] | 2.737962 | [5 empty] | 91.107804 | [17 empty] | 0.046 |  |  |  | 0.627 | [5 empty] | 0.751698 | [13 empty] | 1.329208 | [18 empty] | 2022 | Aldis, C.; Olivo, G.R.; Morfin, S. (2022). LA-ICP-MS Trace Element Composition of Sphalerite and Galena of the Proterozoic Carbonate-Hosted Morro Agudo Zn-Pb Sulfide District, Brazil: Insights into Ore Genesis. Minerals, 12, 1028. https://doi.org/10.3390/min12081028 |  | BRA | Minas Gerais
| Morro Agudo, Bento Carmelo, Sucuri, Morro do Capão | Morro Agudo District | Basin hydrothermal | Mississippi Valley-type (MVT) | MVT zinc-lead | Zn, Pb | Ag | Zn, Pb, Ag | Aldis et al., 2022 |  | BC8-Sp-4-5-1 | BC8-Sp-4-5-1 | underground mine |  |  |  |  | ore material | polished section | grab | mineral separate | [5 empty] | mineralisation | carbonate-hosted sulfide |  |  | sphalerite, galena | multiple generations: sphalerite (various), galena (Gn-I, Gn-II), pyrite | stratabound, stratiform, vein-hosted | Vein |  |  |  | pyrite, dolomite, quartz, calcite |  | BC8-Sp-4-5 |  |  |  |  | 2.521304 |  |  |  | 0.213 | [9 empty] | 0.017242 | [11 empty] | 6.289252 | [5 empty] | 221.344149 | [11 empty] | 12.61705 |  |  |  | 50.838349 |  |  |  | 599.37277 |  |  |  | 0.044589 | [13 empty] | 251.168898 | [9 empty] | 2.106102 | [5 empty] | 583.003607 | [17 empty] | 1.249564 |  |  |  | 0.689 | [5 empty] | 0.955824 | [13 empty] | 4.479999 | [18 empty] | 2022 | Aldis, C.; Olivo, G.R.; Morfin, S. (2022). LA-ICP-MS Trace Element Composition of Sphalerite and Galena of the Proterozoic Carbonate-Hosted Morro Agudo Zn-Pb Sulfide District, Brazil: Insights into Ore Genesis. Minerals, 12, 1028. https://doi.org/10.3390/min12081028 |  | BRA | Minas Gerais
| Morro Agudo, Bento Carmelo, Sucuri, Morro do Capão | Morro Agudo District | Basin hydrothermal | Mississippi Valley-type (MVT) | MVT zinc-lead | Zn, Pb | Ag | Zn, Pb, Ag | Aldis et al., 2022 |  | BC8-Sp-4-7-1 | BC8-Sp-4-7-1 | underground mine |  |  |  |  | ore material | polished section | grab | mineral separate | [5 empty] | mineralisation | carbonate-hosted sulfide |  |  | sphalerite, galena | multiple generations: sphalerite (various), galena (Gn-I, Gn-II), pyrite | stratabound, stratiform, vein-hosted | Vein |  |  |  | pyrite, dolomite, quartz, calcite |  | BC8-Sp-4-7 |  |  |  |  | 2.480732 |  |  |  | 0.156 | [9 empty] | 0.016103 | [11 empty] | 7.985618 | [5 empty] | 141.092687 | [11 empty] | 1.95857 |  |  |  | 27.647298 |  |  |  | 600.552538 |  |  |  | 0.022083 | [13 empty] | 190.609097 | [9 empty] | 2.534818 | [5 empty] | 147.882582 | [17 empty] | 0.667864 |  |  |  | 0.548 | [5 empty] | 0.781196 | [13 empty] | 2.573148 | [18 empty] | 2022 | Aldis, C.; Olivo, G.R.; Morfin, S. (2022). LA-ICP-MS Trace Element Composition of Sphalerite and Galena of the Proterozoic Carbonate-Hosted Morro Agudo Zn-Pb Sulfide District, Brazil: Insights into Ore Genesis. Minerals, 12, 1028. https://doi.org/10.3390/min12081028 |  | BRA | Minas Gerais
| Morro Agudo, Bento Carmelo, Sucuri, Morro do Capão | Morro Agudo District | Basin hydrothermal | Mississippi Valley-type (MVT) | MVT zinc-lead | Zn, Pb | Ag | Zn, Pb, Ag | Aldis et al., 2022 |  | BC8-Sp-5-2-1 | BC8-Sp-5-2-1 | underground mine |  |  |  |  | ore material | polished section | grab | mineral separate | [5 empty] | mineralisation | carbonate-hosted sulfide |  |  | sphalerite, galena | multiple generations: sphalerite (various), galena (Gn-I, Gn-II), pyrite | stratabound, stratiform, vein-hosted | Vein |  |  |  | pyrite, dolomite, quartz, calcite |  | BC8-Sp-5-2 |  |  |  |  | 0.794613 |  |  |  | 0.155289 | [9 empty] | 0.009455 | [11 empty] | 4.148196 | [5 empty] | 29.066763 | [11 empty] | 0.522061 |  |  |  | 5.680366 |  |  |  | 504.054502 |  |  |  | 0.128082 | [13 empty] | 7.457947 | [9 empty] | 2.228535 | [5 empty] | 63.20516 | [17 empty] | 1.239784 |  |  |  | 0.91443 | [5 empty] | 0.620032 | [13 empty] | 0.023091 | [18 empty] | 2022 | Aldis, C.; Olivo, G.R.; Morfin, S. (2022). LA-ICP-MS Trace Element Composition of Sphalerite and Galena of the Proterozoic Carbonate-Hosted Morro Agudo Zn-Pb Sulfide District, Brazil: Insights into Ore Genesis. Minerals, 12, 1028. https://doi.org/10.3390/min12081028 |  | BRA | Minas Gerais
| Morro Agudo, Bento Carmelo, Sucuri, Morro do Capão | Morro Agudo District | Basin hydrothermal | Mississippi Valley-type (MVT) | MVT zinc-lead | Zn, Pb | Ag | Zn, Pb, Ag | Aldis et al., 2022 |  | BC8-Sp-5-4-1 | BC8-Sp-5-4-1 | underground mine |  |  |  |  | ore material | polished section | grab | mineral separate | [5 empty] | mineralisation | carbonate-hosted sulfide |  |  | sphalerite, galena | multiple generations: sphalerite (various), galena (Gn-I, Gn-II), pyrite | stratabound, stratiform, vein-hosted | Vein |  |  |  | pyrite, dolomite, quartz, calcite |  | BC8-Sp-5-4 |  |  |  |  | 2.007078 |  |  |  | 0.107 | [9 empty] | 0.00595 | [11 empty] | 6.335894 | [5 empty] | 113.494713 | [11 empty] | 4.395016 |  |  |  | 23.090022 |  |  |  | 519.57161 |  |  |  | 0.015111 | [13 empty] | 34.424195 | [9 empty] | 3.025351 | [5 empty] | 110.889311 | [17 empty] | 0.033 |  |  |  | 0.759833 | [5 empty] | 0.566386 | [13 empty] | 1.617712 | [18 empty] | 2022 | Aldis, C.; Olivo, G.R.; Morfin, S. (2022). LA-ICP-MS Trace Element Composition of Sphalerite and Galena of the Proterozoic Carbonate-Hosted Morro Agudo Zn-Pb Sulfide District, Brazil: Insights into Ore Genesis. Minerals, 12, 1028. https://doi.org/10.3390/min12081028 |  | BRA | Minas Gerais
| Morro Agudo, Bento Carmelo, Sucuri, Morro do Capão | Morro Agudo District | Basin hydrothermal | Mississippi Valley-type (MVT) | MVT zinc-lead | Zn, Pb | Ag | Zn, Pb, Ag | Aldis et al., 2022 |  | BC8-Sp-5-5-1 | BC8-Sp-5-5-1 | underground mine |  |  |  |  | ore material | polished section | grab | mineral separate | [5 empty] | mineralisation | carbonate-hosted sulfide |  |  | sphalerite, galena | multiple generations: sphalerite (various), galena (Gn-I, Gn-II), pyrite | stratabound, stratiform, vein-hosted | Vein |  |  |  | pyrite, dolomite, quartz, calcite |  | BC8-Sp-5-5 |  |  |  |  | 1.082858 |  |  |  | 0.137 | [9 empty] | 0.005019 | [11 empty] | 8.415221 | [5 empty] | 81.025108 | [11 empty] | 0.228762 |  |  |  | 16.337297 |  |  |  | 510.735203 |  |  |  | 0.021201 | [13 empty] | 68.951536 | [9 empty] | 2.533104 | [5 empty] | 147.863697 | [17 empty] | 0.159322 |  |  |  | 0.641 | [5 empty] | 0.679274 | [13 empty] | 1.314312 | [18 empty] | 2022 | Aldis, C.; Olivo, G.R.; Morfin, S. (2022). LA-ICP-MS Trace Element Composition of Sphalerite and Galena of the Proterozoic Carbonate-Hosted Morro Agudo Zn-Pb Sulfide District, Brazil: Insights into Ore Genesis. Minerals, 12, 1028. https://doi.org/10.3390/min12081028 |  | BRA | Minas Gerais
| Morro Agudo, Bento Carmelo, Sucuri, Morro do Capão | Morro Agudo District | Basin hydrothermal | Mississippi Valley-type (MVT) | MVT zinc-lead | Zn, Pb | Ag | Zn, Pb, Ag | Aldis et al., 2022 |  | BC8-Sp-5-7-1 | BC8-Sp-5-7-1 | underground mine |  |  |  |  | ore material | polished section | grab | mineral separate | [5 empty] | mineralisation | carbonate-hosted sulfide |  |  | sphalerite, galena | multiple generations: sphalerite (various), galena (Gn-I, Gn-II), pyrite | stratabound, stratiform, vein-hosted | Vein |  |  |  | pyrite, dolomite, quartz, calcite |  | BC8-Sp-5-7 |  |  |  |  | 3.149904 |  |  |  | 0.161395 | [9 empty] | 0.011433 | [11 empty] | 2.432291 | [5 empty] | 133.219666 | [11 empty] | 6.20959 |  |  |  | 17.85136 |  |  |  | 518.854555 |  |  |  | 0.148874 | [13 empty] | 54.623195 | [9 empty] | 1.2419 | [5 empty] | 72.768489 | [17 empty] | 11.623503 |  |  |  | 0.555696 | [5 empty] | 0.889725 | [13 empty] | 0.964416 | [18 empty] | 2022 | Aldis, C.; Olivo, G.R.; Morfin, S. (2022). LA-ICP-MS Trace Element Composition of Sphalerite and Galena of the Proterozoic Carbonate-Hosted Morro Agudo Zn-Pb Sulfide District, Brazil: Insights into Ore Genesis. Minerals, 12, 1028. https://doi.org/10.3390/min12081028 |  | BRA | Minas Gerais
| Morro Agudo, Bento Carmelo, Sucuri, Morro do Capão | Morro Agudo District | Basin hydrothermal | Mississippi Valley-type (MVT) | MVT zinc-lead | Zn, Pb | Ag | Zn, Pb, Ag | Aldis et al., 2022 |  | BC8-Sp-5-8-1 | BC8-Sp-5-8-1 | underground mine |  |  |  |  | ore material | polished section | grab | mineral separate | [5 empty] | mineralisation | carbonate-hosted sulfide |  |  | sphalerite, galena | multiple generations: sphalerite (various), galena (Gn-I, Gn-II), pyrite | stratabound, stratiform, vein-hosted | Vein |  |  |  | pyrite, dolomite, quartz, calcite |  | BC8-Sp-5-8 |  |  |  |  | 3.189633 |  |  |  | 0.172 | [9 empty] | 0.010265 | [11 empty] | 2.779981 | [5 empty] | 262.935857 | [11 empty] | 46.118959 |  |  |  | 66.055787 |  |  |  | 524.534004 |  |  |  | 0.018007 | [13 empty] | 98.389913 | [9 empty] | 2.763196 | [5 empty] | 243.896038 | [17 empty] | 0.046277 |  |  |  | 0.517 | [5 empty] | 0.643556 | [13 empty] | 6.215311 | [18 empty] | 2022 | Aldis, C.; Olivo, G.R.; Morfin, S. (2022). LA-ICP-MS Trace Element Composition of Sphalerite and Galena of the Proterozoic Carbonate-Hosted Morro Agudo Zn-Pb Sulfide District, Brazil: Insights into Ore Genesis. Minerals, 12, 1028. https://doi.org/10.3390/min12081028 |  | BRA | Minas Gerais
| Morro Agudo, Bento Carmelo, Sucuri, Morro do Capão | Morro Agudo District | Basin hydrothermal | Mississippi Valley-type (MVT) | MVT zinc-lead | Zn, Pb | Ag | Zn, Pb, Ag | Aldis et al., 2022 |  | BC8-Sp-6-1-1 | BC8-Sp-6-1-1 | underground mine |  |  |  |  | ore material | polished section | grab | mineral separate | [5 empty] | mineralisation | carbonate-hosted sulfide |  |  | sphalerite, galena | multiple generations: sphalerite (various), galena (Gn-I, Gn-II), pyrite | stratabound, stratiform, vein-hosted | Vein |  |  |  | pyrite, dolomite, quartz, calcite |  | BC8-Sp-6-1 |  |  |  |  | 1.165326 |  |  |  | 0.143 | [9 empty] | 0.007394 | [11 empty] | 2.396604 | [5 empty] | 88.903237 | [11 empty] | 15.301779 |  |  |  | 26.550893 |  |  |  | 519.794696 |  |  |  | 0.036333 | [13 empty] | 12.020847 | [9 empty] | 1.411991 | [5 empty] | 55.228936 | [17 empty] | 0.350156 |  |  |  | 0.752318 | [5 empty] | 0.558084 | [13 empty] | 0.485913 | [18 empty] | 2022 | Aldis, C.; Olivo, G.R.; Morfin, S. (2022). LA-ICP-MS Trace Element Composition of Sphalerite and Galena of the Proterozoic Carbonate-Hosted Morro Agudo Zn-Pb Sulfide District, Brazil: Insights into Ore Genesis. Minerals, 12, 1028. https://doi.org/10.3390/min12081028 |  | BRA | Minas Gerais
| Morro Agudo, Bento Carmelo, Sucuri, Morro do Capão | Morro Agudo District | Basin hydrothermal | Mississippi Valley-type (MVT) | MVT zinc-lead | Zn, Pb | Ag | Zn, Pb, Ag | Aldis et al., 2022 |  | BC8-Sp-6-3-1 | BC8-Sp-6-3-1 | underground mine |  |  |  |  | ore material | polished section | grab | mineral separate | [5 empty] | mineralisation | carbonate-hosted sulfide |  |  | sphalerite, galena | multiple generations: sphalerite (various), galena (Gn-I, Gn-II), pyrite | stratabound, stratiform, vein-hosted | Vein |  |  |  | pyrite, dolomite, quartz, calcite |  | BC8-Sp-6-3 |  |  |  |  | 0.680003 |  |  |  | 0.157 | [9 empty] | 0.006 | [11 empty] | 2.610019 | [5 empty] | 38.755046 | [11 empty] | 0.390882 |  |  |  | 2.452577 |  |  |  | 515.589128 |  |  |  | 0.015 | [13 empty] | 14.337689 | [9 empty] | 1.759567 | [5 empty] | 82.075198 | [17 empty] | 0.251629 |  |  |  | 0.794118 | [5 empty] | 0.565953 | [13 empty] | 0.258493 | [18 empty] | 2022 | Aldis, C.; Olivo, G.R.; Morfin, S. (2022). LA-ICP-MS Trace Element Composition of Sphalerite and Galena of the Proterozoic Carbonate-Hosted Morro Agudo Zn-Pb Sulfide District, Brazil: Insights into Ore Genesis. Minerals, 12, 1028. https://doi.org/10.3390/min12081028 |  | BRA | Minas Gerais
| Morro Agudo, Bento Carmelo, Sucuri, Morro do Capão | Morro Agudo District | Basin hydrothermal | Mississippi Valley-type (MVT) | MVT zinc-lead | Zn, Pb | Ag | Zn, Pb, Ag | Aldis et al., 2022 |  | BC8-Sp-6-5-1 | BC8-Sp-6-5-1 | underground mine |  |  |  |  | ore material | polished section | grab | mineral separate | [5 empty] | mineralisation | carbonate-hosted sulfide |  |  | sphalerite, galena | multiple generations: sphalerite (various), galena (Gn-I, Gn-II), pyrite | stratabound, stratiform, vein-hosted | Vein |  |  |  | pyrite, dolomite, quartz, calcite |  | BC8-Sp-6-5 |  |  |  |  | 3.147974 |  |  |  | 0.24092 | [9 empty] | 0.009191 | [11 empty] | 1.81132 | [5 empty] | 197.711375 | [11 empty] | 10.844626 |  |  |  | 51.715778 |  |  |  | 523.203702 |  |  |  | 0.060315 | [13 empty] | 24.252289 | [9 empty] | 1.154161 | [5 empty] | 329.199776 | [17 empty] | 1.905888 |  |  |  | 0.512108 | [5 empty] | 1.205297 | [13 empty] | 4.024918 | [18 empty] | 2022 | Aldis, C.; Olivo, G.R.; Morfin, S. (2022). LA-ICP-MS Trace Element Composition of Sphalerite and Galena of the Proterozoic Carbonate-Hosted Morro Agudo Zn-Pb Sulfide District, Brazil: Insights into Ore Genesis. Minerals, 12, 1028. https://doi.org/10.3390/min12081028 |  | BRA | Minas Gerais
| Morro Agudo, Bento Carmelo, Sucuri, Morro do Capão | Morro Agudo District | Basin hydrothermal | Mississippi Valley-type (MVT) | MVT zinc-lead | Zn, Pb | Ag | Zn, Pb, Ag | Aldis et al., 2022 |  | BC8-Sp-6-6-1 | BC8-Sp-6-6-1 | underground mine |  |  |  |  | ore material | polished section | grab | mineral separate | [5 empty] | mineralisation | carbonate-hosted sulfide |  |  | sphalerite, galena | multiple generations: sphalerite (various), galena (Gn-I, Gn-II), pyrite | stratabound, stratiform, vein-hosted | Vein |  |  |  | pyrite, dolomite, quartz, calcite |  | BC8-Sp-6-6 |  |  |  |  | 2.459255 |  |  |  | 0.143 | [9 empty] | 0.007697 | [11 empty] | 0.911076 | [5 empty] | 115.27861 | [11 empty] | 2.577967 |  |  |  | 13.792768 |  |  |  | 652.482889 |  |  |  | 0.012 | [13 empty] | 17.371629 | [9 empty] | 1.313947 | [5 empty] | 146.188493 | [17 empty] | 0.050038 |  |  |  | 0.563305 | [5 empty] | 0.75597 | [13 empty] | 1.808491 | [18 empty] | 2022 | Aldis, C.; Olivo, G.R.; Morfin, S. (2022). LA-ICP-MS Trace Element Composition of Sphalerite and Galena of the Proterozoic Carbonate-Hosted Morro Agudo Zn-Pb Sulfide District, Brazil: Insights into Ore Genesis. Minerals, 12, 1028. https://doi.org/10.3390/min12081028 |  | BRA | Minas Gerais
| Morro Agudo, Bento Carmelo, Sucuri, Morro do Capão | Morro Agudo District | Basin hydrothermal | Mississippi Valley-type (MVT) | MVT zinc-lead | Zn, Pb | Ag | Zn, Pb, Ag | Aldis et al., 2022 |  | BC8-Sp-6-7-1 | BC8-Sp-6-7-1 | underground mine |  |  |  |  | ore material | polished section | grab | mineral separate | [5 empty] | mineralisation | carbonate-hosted sulfide |  |  | sphalerite, galena | multiple generations: sphalerite (various), galena (Gn-I, Gn-II), pyrite | stratabound, stratiform, vein-hosted | Vein |  |  |  | pyrite, dolomite, quartz, calcite |  | BC8-Sp-6-7 |  |  |  |  | 3.671438 |  |  |  | 0.157 | [9 empty] | 0.004 | [11 empty] | 1.901162 | [5 empty] | 166.000693 | [11 empty] | 5.0067 |  |  |  | 37.460604 |  |  |  | 547.162342 |  |  |  | 0.032644 | [13 empty] | 48.477133 | [9 empty] | 1.283757 | [5 empty] | 140.335524 | [17 empty] | 0.04 |  |  |  | 0.525 | [5 empty] | 0.497032 | [13 empty] | 3.518315 | [18 empty] | 2022 | Aldis, C.; Olivo, G.R.; Morfin, S. (2022). LA-ICP-MS Trace Element Composition of Sphalerite and Galena of the Proterozoic Carbonate-Hosted Morro Agudo Zn-Pb Sulfide District, Brazil: Insights into Ore Genesis. Minerals, 12, 1028. https://doi.org/10.3390/min12081028 |  | BRA | Minas Gerais
| Morro Agudo, Bento Carmelo, Sucuri, Morro do Capão | Morro Agudo District | Basin hydrothermal | Mississippi Valley-type (MVT) | MVT zinc-lead | Zn, Pb | Ag | Zn, Pb, Ag | Aldis et al., 2022 |  | BC8-Sp-6-8-1 | BC8-Sp-6-8-1 | underground mine |  |  |  |  | ore material | polished section | grab | mineral separate | [5 empty] | mineralisation | carbonate-hosted sulfide |  |  | sphalerite, galena | multiple generations: sphalerite (various), galena (Gn-I, Gn-II), pyrite | stratabound, stratiform, vein-hosted | Vein |  |  |  | pyrite, dolomite, quartz, calcite |  | BC8-Sp-6-8 |  |  |  |  | 3.620144 |  |  |  | 0.146 | [9 empty] | 0.005 | [11 empty] | 2.154591 | [5 empty] | 159.247942 | [11 empty] | 1.802255 |  |  |  | 34.08731 |  |  |  | 600.33735 |  |  |  | 0.012 | [13 empty] | 10.357189 | [9 empty] | 1.528977 | [5 empty] | 193.659226 | [17 empty] | 1.568861 |  |  |  | 0.585235 | [5 empty] | 0.781629 | [13 empty] | 3.518665 | [18 empty] | 2022 | Aldis, C.; Olivo, G.R.; Morfin, S. (2022). LA-ICP-MS Trace Element Composition of Sphalerite and Galena of the Proterozoic Carbonate-Hosted Morro Agudo Zn-Pb Sulfide District, Brazil: Insights into Ore Genesis. Minerals, 12, 1028. https://doi.org/10.3390/min12081028 |  | BRA | Minas Gerais
| Morro Agudo, Bento Carmelo, Sucuri, Morro do Capão | Morro Agudo District | Basin hydrothermal | Mississippi Valley-type (MVT) | MVT zinc-lead | Zn, Pb | Ag | Zn, Pb, Ag | Aldis et al., 2022 |  | BC4-Sp-1-1-1 | BC4-Sp-1-1-1 | underground mine |  |  |  |  | ore material | polished section | grab | mineral separate | [5 empty] | mineralisation | carbonate-hosted sulfide |  |  | sphalerite, galena | multiple generations: sphalerite (various), galena (Gn-I, Gn-II), pyrite | stratabound, stratiform, vein-hosted | Vein |  |  |  | pyrite, dolomite, quartz, calcite |  | BC4-Sp-1-1 |  |  |  |  | 0.43154 |  |  |  | 0.158 | [9 empty] | 0.005 | [11 empty] | 2.259719 | [5 empty] | 5.801191 | [11 empty] | 3.126091 |  |  |  | 0.302541 |  |  |  | 515.225179 |  |  |  | 0.10052 | [13 empty] | 23.122091 | [9 empty] | 0.376 | [5 empty] | 1.121701 | [17 empty] | 2.337701 |  |  |  | 5.173403 | [5 empty] | 0.801397 | [13 empty] | 0.003714 | [18 empty] | 2022 | Aldis, C.; Olivo, G.R.; Morfin, S. (2022). LA-ICP-MS Trace Element Composition of Sphalerite and Galena of the Proterozoic Carbonate-Hosted Morro Agudo Zn-Pb Sulfide District, Brazil: Insights into Ore Genesis. Minerals, 12, 1028. https://doi.org/10.3390/min12081028 |  | BRA | Minas Gerais
| Morro Agudo, Bento Carmelo, Sucuri, Morro do Capão | Morro Agudo District | Basin hydrothermal | Mississippi Valley-type (MVT) | MVT zinc-lead | Zn, Pb | Ag | Zn, Pb, Ag | Aldis et al., 2022 |  | BC4-Sp-1-4-1 | BC4-Sp-1-4-1 | underground mine |  |  |  |  | ore material | polished section | grab | mineral separate | [5 empty] | mineralisation | carbonate-hosted sulfide |  |  | sphalerite, galena | multiple generations: sphalerite (various), galena (Gn-I, Gn-II), pyrite | stratabound, stratiform, vein-hosted | Vein |  |  |  | pyrite, dolomite, quartz, calcite |  | BC4-Sp-1-4 |  |  |  |  | 0.172876 |  |  |  | 0.164976 | [9 empty] | 0.006633 | [11 empty] | 2.339845 | [5 empty] | 14.274299 | [11 empty] | 13.240243 |  |  |  | 0.069 |  |  |  | 420.60695 |  |  |  | 0.087829 | [13 empty] | 43.093821 | [9 empty] | 1.820922 | [5 empty] | 0.252371 | [17 empty] | 0.15372 |  |  |  | 1.122236 | [5 empty] | 0.643616 | [13 empty] | 0.003 | [18 empty] | 2022 | Aldis, C.; Olivo, G.R.; Morfin, S. (2022). LA-ICP-MS Trace Element Composition of Sphalerite and Galena of the Proterozoic Carbonate-Hosted Morro Agudo Zn-Pb Sulfide District, Brazil: Insights into Ore Genesis. Minerals, 12, 1028. https://doi.org/10.3390/min12081028 |  | BRA | Minas Gerais
| Morro Agudo, Bento Carmelo, Sucuri, Morro do Capão | Morro Agudo District | Basin hydrothermal | Mississippi Valley-type (MVT) | MVT zinc-lead | Zn, Pb | Ag | Zn, Pb, Ag | Aldis et al., 2022 |  | BC4-Sp-1-6-1 | BC4-Sp-1-6-1 | underground mine |  |  |  |  | ore material | polished section | grab | mineral separate | [5 empty] | mineralisation | carbonate-hosted sulfide |  |  | sphalerite, galena | multiple generations: sphalerite (various), galena (Gn-I, Gn-II), pyrite | stratabound, stratiform, vein-hosted | Vein |  |  |  | pyrite, dolomite, quartz, calcite |  | BC4-Sp-1-6 |  |  |  |  | 0.42198 |  |  |  | 0.163749 | [9 empty] | 0.004551 | [11 empty] | 1.830904 | [5 empty] | 13.466053 | [11 empty] | 11.900869 |  |  |  | 0.074 |  |  |  | 380.30466 |  |  |  | 0.080068 | [13 empty] | 38.376365 | [9 empty] | 0.369 | [5 empty] | 0.856977 | [17 empty] | 1.525577 |  |  |  | 1.523638 | [5 empty] | 1.469109 | [13 empty] | 0.002 | [18 empty] | 2022 | Aldis, C.; Olivo, G.R.; Morfin, S. (2022). LA-ICP-MS Trace Element Composition of Sphalerite and Galena of the Proterozoic Carbonate-Hosted Morro Agudo Zn-Pb Sulfide District, Brazil: Insights into Ore Genesis. Minerals, 12, 1028. https://doi.org/10.3390/min12081028 |  | BRA | Minas Gerais
| Morro Agudo, Bento Carmelo, Sucuri, Morro do Capão | Morro Agudo District | Basin hydrothermal | Mississippi Valley-type (MVT) | MVT zinc-lead | Zn, Pb | Ag | Zn, Pb, Ag | Aldis et al., 2022 |  | BC4-Sp-1-7-1 | BC4-Sp-1-7-1 | underground mine |  |  |  |  | ore material | polished section | grab | mineral separate | [5 empty] | mineralisation | carbonate-hosted sulfide |  |  | sphalerite, galena | multiple generations: sphalerite (various), galena (Gn-I, Gn-II), pyrite | stratabound, stratiform, vein-hosted | Vein |  |  |  | pyrite, dolomite, quartz, calcite |  | BC4-Sp-1-7 |  |  |  |  | 2.741475 |  |  |  | 0.637493 | [9 empty] | 0.006698 | [11 empty] | 1.728167 | [5 empty] | 28.479676 | [11 empty] | 15.743647 |  |  |  | 0.289486 |  |  |  | 514.917034 |  |  |  | 0.079019 | [13 empty] | 14.927001 | [9 empty] | 0.36 | [5 empty] | 8.145379 | [17 empty] | 27.470323 |  |  |  | 1.943519 | [5 empty] | 0.872823 | [13 empty] | 0.050634 | [18 empty] | 2022 | Aldis, C.; Olivo, G.R.; Morfin, S. (2022). LA-ICP-MS Trace Element Composition of Sphalerite and Galena of the Proterozoic Carbonate-Hosted Morro Agudo Zn-Pb Sulfide District, Brazil: Insights into Ore Genesis. Minerals, 12, 1028. https://doi.org/10.3390/min12081028 |  | BRA | Minas Gerais
| Morro Agudo, Bento Carmelo, Sucuri, Morro do Capão | Morro Agudo District | Basin hydrothermal | Mississippi Valley-type (MVT) | MVT zinc-lead | Zn, Pb | Ag | Zn, Pb, Ag | Aldis et al., 2022 |  | BC4-Sp-1-8-1 | BC4-Sp-1-8-1 | underground mine |  |  |  |  | ore material | polished section | grab | mineral separate | [5 empty] | mineralisation | carbonate-hosted sulfide |  |  | sphalerite, galena | multiple generations: sphalerite (various), galena (Gn-I, Gn-II), pyrite | stratabound, stratiform, vein-hosted | Vein |  |  |  | pyrite, dolomite, quartz, calcite |  | BC4-Sp-1-8 |  |  |  |  | 0.791131 |  |  |  | 0.166 | [9 empty] | 0.015721 | [11 empty] | 0.161606 | [5 empty] | 6.853203 | [11 empty] | 3.364271 |  |  |  | 0.077 |  |  |  | 564.387073 |  |  |  | 0.043816 | [13 empty] | 10.248095 | [9 empty] | 0.393 | [5 empty] | 8.993154 | [17 empty] | 3.627834 |  |  |  | 2.539256 | [5 empty] | 1.327821 | [13 empty] | 0.003 | [18 empty] | 2022 | Aldis, C.; Olivo, G.R.; Morfin, S. (2022). LA-ICP-MS Trace Element Composition of Sphalerite and Galena of the Proterozoic Carbonate-Hosted Morro Agudo Zn-Pb Sulfide District, Brazil: Insights into Ore Genesis. Minerals, 12, 1028. https://doi.org/10.3390/min12081028 |  | BRA | Minas Gerais
| Morro Agudo, Bento Carmelo, Sucuri, Morro do Capão | Morro Agudo District | Basin hydrothermal | Mississippi Valley-type (MVT) | MVT zinc-lead | Zn, Pb | Ag | Zn, Pb, Ag | Aldis et al., 2022 |  | BC4-Sp-2-1-1 | BC4-Sp-2-1-1 | underground mine |  |  |  |  | ore material | polished section | grab | mineral separate | [5 empty] | mineralisation | carbonate-hosted sulfide |  |  | sphalerite, galena | multiple generations: sphalerite (various), galena (Gn-I, Gn-II), pyrite | stratabound, stratiform, vein-hosted | Vein |  |  |  | pyrite, dolomite, quartz, calcite |  | BC4-Sp-2-1 |  |  |  |  | 2.366739 |  |  |  | 0.141 | [9 empty] | 0.007792 | [11 empty] | 2.105246 | [5 empty] | 91.333736 | [11 empty] | 0.666553 |  |  |  | 15.748315 |  |  |  | 557.248207 |  |  |  | 0.039005 | [13 empty] | 236.729532 | [9 empty] | 0.348 | [5 empty] | 209.329283 | [17 empty] | 0.683758 |  |  |  | 0.564784 | [5 empty] | 0.899972 | [13 empty] | 3.001875 | [18 empty] | 2022 | Aldis, C.; Olivo, G.R.; Morfin, S. (2022). LA-ICP-MS Trace Element Composition of Sphalerite and Galena of the Proterozoic Carbonate-Hosted Morro Agudo Zn-Pb Sulfide District, Brazil: Insights into Ore Genesis. Minerals, 12, 1028. https://doi.org/10.3390/min12081028 |  | BRA | Minas Gerais
| Morro Agudo, Bento Carmelo, Sucuri, Morro do Capão | Morro Agudo District | Basin hydrothermal | Mississippi Valley-type (MVT) | MVT zinc-lead | Zn, Pb | Ag | Zn, Pb, Ag | Aldis et al., 2022 |  | BC4-Sp-2-2-1 | BC4-Sp-2-2-1 | underground mine |  |  |  |  | ore material | polished section | grab | mineral separate | [5 empty] | mineralisation | carbonate-hosted sulfide |  |  | sphalerite, galena | multiple generations: sphalerite (various), galena (Gn-I, Gn-II), pyrite | stratabound, stratiform, vein-hosted | Vein |  |  |  | pyrite, dolomite, quartz, calcite |  | BC4-Sp-2-2 |  |  |  |  | 2.445953 |  |  |  | 0.127 | [9 empty] | 0.01849 | [11 empty] | 1.064878 | [5 empty] | 136.760318 | [11 empty] | 0.147097 |  |  |  | 31.152108 |  |  |  | 584.390045 |  |  |  | 0.014 | [13 empty] | 204.092742 | [9 empty] | 0.371 | [5 empty] | 311.789061 | [17 empty] | 1.079602 |  |  |  | 0.516 | [5 empty] | 0.95466 | [13 empty] | 4.348273 | [18 empty] | 2022 | Aldis, C.; Olivo, G.R.; Morfin, S. (2022). LA-ICP-MS Trace Element Composition of Sphalerite and Galena of the Proterozoic Carbonate-Hosted Morro Agudo Zn-Pb Sulfide District, Brazil: Insights into Ore Genesis. Minerals, 12, 1028. https://doi.org/10.3390/min12081028 |  | BRA | Minas Gerais
| Morro Agudo, Bento Carmelo, Sucuri, Morro do Capão | Morro Agudo District | Basin hydrothermal | Mississippi Valley-type (MVT) | MVT zinc-lead | Zn, Pb | Ag | Zn, Pb, Ag | Aldis et al., 2022 |  | BC4-Sp-2-3-1 | BC4-Sp-2-3-1 | underground mine |  |  |  |  | ore material | polished section | grab | mineral separate | [5 empty] | mineralisation | carbonate-hosted sulfide |  |  | sphalerite, galena | multiple generations: sphalerite (various), galena (Gn-I, Gn-II), pyrite | stratabound, stratiform, vein-hosted | Vein |  |  |  | pyrite, dolomite, quartz, calcite |  | BC4-Sp-2-3 |  |  |  |  | 2.173418 |  |  |  | 0.111 | [9 empty] | 0.004 | [11 empty] | 1.278545 | [5 empty] | 125.60701 | [11 empty] | 1.762877 |  |  |  | 36.11978 |  |  |  | 466.36933 |  |  |  | 0.013 | [13 empty] | 122.187744 | [9 empty] | 0.476282 | [5 empty] | 93.323087 | [17 empty] | 0.385202 |  |  |  | 0.49581 | [5 empty] | 0.50427 | [13 empty] | 2.127972 | [18 empty] | 2022 | Aldis, C.; Olivo, G.R.; Morfin, S. (2022). LA-ICP-MS Trace Element Composition of Sphalerite and Galena of the Proterozoic Carbonate-Hosted Morro Agudo Zn-Pb Sulfide District, Brazil: Insights into Ore Genesis. Minerals, 12, 1028. https://doi.org/10.3390/min12081028 |  | BRA | Minas Gerais
| Morro Agudo, Bento Carmelo, Sucuri, Morro do Capão | Morro Agudo District | Basin hydrothermal | Mississippi Valley-type (MVT) | MVT zinc-lead | Zn, Pb | Ag | Zn, Pb, Ag | Aldis et al., 2022 |  | BC4-Sp-2-5-1 | BC4-Sp-2-5-1 | underground mine |  |  |  |  | ore material | polished section | grab | mineral separate | [5 empty] | mineralisation | carbonate-hosted sulfide |  |  | sphalerite, galena | multiple generations: sphalerite (various), galena (Gn-I, Gn-II), pyrite | stratabound, stratiform, vein-hosted | Vein |  |  |  | pyrite, dolomite, quartz, calcite |  | BC4-Sp-2-5 |  |  |  |  | 0.855454 |  |  |  | 0.143 | [9 empty] | 0.008023 | [11 empty] | 2.099291 | [5 empty] | 9.030034 | [11 empty] | 6.276481 |  |  |  | 0.063 |  |  |  | 534.647816 |  |  |  | 0.077226 | [13 empty] | 20.90088 | [9 empty] | 0.293 | [5 empty] | 4.442204 | [17 empty] | 1.484155 |  |  |  | 1.613022 | [5 empty] | 0.894543 | [13 empty] | 0.002 | [18 empty] | 2022 | Aldis, C.; Olivo, G.R.; Morfin, S. (2022). LA-ICP-MS Trace Element Composition of Sphalerite and Galena of the Proterozoic Carbonate-Hosted Morro Agudo Zn-Pb Sulfide District, Brazil: Insights into Ore Genesis. Minerals, 12, 1028. https://doi.org/10.3390/min12081028 |  | BRA | Minas Gerais
| Morro Agudo, Bento Carmelo, Sucuri, Morro do Capão | Morro Agudo District | Basin hydrothermal | Mississippi Valley-type (MVT) | MVT zinc-lead | Zn, Pb | Ag | Zn, Pb, Ag | Aldis et al., 2022 |  | BC4-Sp-2-7-1 | BC4-Sp-2-7-1 | underground mine |  |  |  |  | ore material | polished section | grab | mineral separate | [5 empty] | mineralisation | carbonate-hosted sulfide |  |  | sphalerite, galena | multiple generations: sphalerite (various), galena (Gn-I, Gn-II), pyrite | stratabound, stratiform, vein-hosted | Vein |  |  |  | pyrite, dolomite, quartz, calcite |  | BC4-Sp-2-7 |  |  |  |  | 3.788496 |  |  |  | 0.152307 | [9 empty] | 0.004 | [11 empty] | 1.000179 | [5 empty] | 44.974284 | [11 empty] | 16.201962 |  |  |  | 10.393551 |  |  |  | 530.811809 |  |  |  | 0.062344 | [13 empty] | 15.002699 | [9 empty] | 0.28 | [5 empty] | 18.564502 | [17 empty] | 12.553101 |  |  |  | 2.633398 | [5 empty] | 2.709542 | [13 empty] | 0.178592 | [18 empty] | 2022 | Aldis, C.; Olivo, G.R.; Morfin, S. (2022). LA-ICP-MS Trace Element Composition of Sphalerite and Galena of the Proterozoic Carbonate-Hosted Morro Agudo Zn-Pb Sulfide District, Brazil: Insights into Ore Genesis. Minerals, 12, 1028. https://doi.org/10.3390/min12081028 |  | BRA | Minas Gerais
| Morro Agudo, Bento Carmelo, Sucuri, Morro do Capão | Morro Agudo District | Basin hydrothermal | Mississippi Valley-type (MVT) | MVT zinc-lead | Zn, Pb | Ag | Zn, Pb, Ag | Aldis et al., 2022 |  | BC4-Sp-3-4-1 | BC4-Sp-3-4-1 | underground mine |  |  |  |  | ore material | polished section | grab | mineral separate | [5 empty] | mineralisation | carbonate-hosted sulfide |  |  | sphalerite, galena | multiple generations: sphalerite (various), galena (Gn-I, Gn-II), pyrite | stratabound, stratiform, vein-hosted | Vein |  |  |  | pyrite, dolomite, quartz, calcite |  | BC4-Sp-3-4 |  |  |  |  | 1.499889 |  |  |  | 0.177918 | [9 empty] | 0.006 | [11 empty] | 0.618051 | [5 empty] | 176.47575 | [11 empty] | 41.102566 |  |  |  | 51.892228 |  |  |  | 654.497414 |  |  |  | 0.020254 | [13 empty] | 31.514361 | [9 empty] | 0.392 | [5 empty] | 88.463785 | [17 empty] | 1.578241 |  |  |  | 0.626 | [5 empty] | 0.796835 | [13 empty] | 1.152271 | [18 empty] | 2022 | Aldis, C.; Olivo, G.R.; Morfin, S. (2022). LA-ICP-MS Trace Element Composition of Sphalerite and Galena of the Proterozoic Carbonate-Hosted Morro Agudo Zn-Pb Sulfide District, Brazil: Insights into Ore Genesis. Minerals, 12, 1028. https://doi.org/10.3390/min12081028 |  | BRA | Minas Gerais
| Morro Agudo, Bento Carmelo, Sucuri, Morro do Capão | Morro Agudo District | Basin hydrothermal | Mississippi Valley-type (MVT) | MVT zinc-lead | Zn, Pb | Ag | Zn, Pb, Ag | Aldis et al., 2022 |  | BC4-Sp-3-5-1 | BC4-Sp-3-5-1 | underground mine |  |  |  |  | ore material | polished section | grab | mineral separate | [5 empty] | mineralisation | carbonate-hosted sulfide |  |  | sphalerite, galena | multiple generations: sphalerite (various), galena (Gn-I, Gn-II), pyrite | stratabound, stratiform, vein-hosted | Vein |  |  |  | pyrite, dolomite, quartz, calcite |  | BC4-Sp-3-5 |  |  |  |  | 2.373255 |  |  |  | 0.320293 | [9 empty] | 0.009489 | [11 empty] | 1.532124 | [5 empty] | 39.959886 | [11 empty] | 29.514126 |  |  |  | 0.782913 |  |  |  | 610.840808 |  |  |  | 0.073277 | [13 empty] | 12.885531 | [9 empty] | 0.447 | [5 empty] | 7.160075 | [17 empty] | 16.240766 |  |  |  | 1.703898 | [5 empty] | 1.901299 | [13 empty] | 0.020345 | [18 empty] | 2022 | Aldis, C.; Olivo, G.R.; Morfin, S. (2022). LA-ICP-MS Trace Element Composition of Sphalerite and Galena of the Proterozoic Carbonate-Hosted Morro Agudo Zn-Pb Sulfide District, Brazil: Insights into Ore Genesis. Minerals, 12, 1028. https://doi.org/10.3390/min12081028 |  | BRA | Minas Gerais
| Morro Agudo, Bento Carmelo, Sucuri, Morro do Capão | Morro Agudo District | Basin hydrothermal | Mississippi Valley-type (MVT) | MVT zinc-lead | Zn, Pb | Ag | Zn, Pb, Ag | Aldis et al., 2022 |  | BC4-Sp-3-6-1 | BC4-Sp-3-6-1 | underground mine |  |  |  |  | ore material | polished section | grab | mineral separate | [5 empty] | mineralisation | carbonate-hosted sulfide |  |  | sphalerite, galena | multiple generations: sphalerite (various), galena (Gn-I, Gn-II), pyrite | stratabound, stratiform, vein-hosted | Vein |  |  |  | pyrite, dolomite, quartz, calcite |  | BC4-Sp-3-6 |  |  |  |  | 3.428329 |  |  |  | 0.19205 | [9 empty] | 0.018781 | [11 empty] | 0.271433 | [5 empty] | 159.891813 | [11 empty] | 0.242498 |  |  |  | 26.762184 |  |  |  | 657.11144 |  |  |  | 0.017 | [13 empty] | 119.599852 | [9 empty] | 0.478 | [5 empty] | 717.709453 | [17 empty] | 1.141511 |  |  |  | 0.846 | [5 empty] | 0.549497 | [13 empty] | 6.441057 | [18 empty] | 2022 | Aldis, C.; Olivo, G.R.; Morfin, S. (2022). LA-ICP-MS Trace Element Composition of Sphalerite and Galena of the Proterozoic Carbonate-Hosted Morro Agudo Zn-Pb Sulfide District, Brazil: Insights into Ore Genesis. Minerals, 12, 1028. https://doi.org/10.3390/min12081028 |  | BRA | Minas Gerais
| Morro Agudo, Bento Carmelo, Sucuri, Morro do Capão | Morro Agudo District | Basin hydrothermal | Mississippi Valley-type (MVT) | MVT zinc-lead | Zn, Pb | Ag | Zn, Pb, Ag | Aldis et al., 2022 |  | BC4-Sp-3-7-1 | BC4-Sp-3-7-1 | underground mine |  |  |  |  | ore material | polished section | grab | mineral separate | [5 empty] | mineralisation | carbonate-hosted sulfide |  |  | sphalerite, galena | multiple generations: sphalerite (various), galena (Gn-I, Gn-II), pyrite | stratabound, stratiform, vein-hosted | Vein |  |  |  | pyrite, dolomite, quartz, calcite |  | BC4-Sp-3-7 |  |  |  |  | 4.441639 |  |  |  | 0.762953 | [9 empty] | 0.014758 | [11 empty] | 0.327128 | [5 empty] | 163.517026 | [11 empty] | 50.704149 |  |  |  | 10.344028 |  |  |  | 725.161887 |  |  |  | 0.02 | [13 empty] | 86.324658 | [9 empty] | 0.438 | [5 empty] | 394.389397 | [17 empty] | 9.723023 |  |  |  | 0.784119 | [5 empty] | 1.12489 | [13 empty] | 1.772297 | [18 empty] | 2022 | Aldis, C.; Olivo, G.R.; Morfin, S. (2022). LA-ICP-MS Trace Element Composition of Sphalerite and Galena of the Proterozoic Carbonate-Hosted Morro Agudo Zn-Pb Sulfide District, Brazil: Insights into Ore Genesis. Minerals, 12, 1028. https://doi.org/10.3390/min12081028 |  | BRA | Minas Gerais
| Morro Agudo, Bento Carmelo, Sucuri, Morro do Capão | Morro Agudo District | Basin hydrothermal | Mississippi Valley-type (MVT) | MVT zinc-lead | Zn, Pb | Ag | Zn, Pb, Ag | Aldis et al., 2022 |  | BC4-Sp-3-8-1 | BC4-Sp-3-8-1 | underground mine |  |  |  |  | ore material | polished section | grab | mineral separate | [5 empty] | mineralisation | carbonate-hosted sulfide |  |  | sphalerite, galena | multiple generations: sphalerite (various), galena (Gn-I, Gn-II), pyrite | stratabound, stratiform, vein-hosted | Vein |  |  |  | pyrite, dolomite, quartz, calcite |  | BC4-Sp-3-8 |  |  |  |  | 1.886452 |  |  |  | 0.218081 | [9 empty] | 0.017399 | [11 empty] | 0.813965 | [5 empty] | 78.02628 | [11 empty] | 1.390871 |  |  |  | 0.09 |  |  |  | 666.55517 |  |  |  | 0.270952 | [13 empty] | 23.758416 | [9 empty] | 0.449 | [5 empty] | 11.80394 | [17 empty] | 7.580843 |  |  |  | 2.597548 | [5 empty] | 1.155559 | [13 empty] | 0.009101 | [18 empty] | 2022 | Aldis, C.; Olivo, G.R.; Morfin, S. (2022). LA-ICP-MS Trace Element Composition of Sphalerite and Galena of the Proterozoic Carbonate-Hosted Morro Agudo Zn-Pb Sulfide District, Brazil: Insights into Ore Genesis. Minerals, 12, 1028. https://doi.org/10.3390/min12081028 |  | BRA | Minas Gerais
| Morro Agudo, Bento Carmelo, Sucuri, Morro do Capão | Morro Agudo District | Basin hydrothermal | Mississippi Valley-type (MVT) | MVT zinc-lead | Zn, Pb | Ag | Zn, Pb, Ag | Aldis et al., 2022 |  | BC4-Sp-4-1-1 | BC4-Sp-4-1-1 | underground mine |  |  |  |  | ore material | polished section | grab | mineral separate | [5 empty] | mineralisation | carbonate-hosted sulfide |  |  | sphalerite, galena | multiple generations: sphalerite (various), galena (Gn-I, Gn-II), pyrite | stratabound, stratiform, vein-hosted | Vein |  |  |  | pyrite, dolomite, quartz, calcite |  | BC4-Sp-4-1 |  |  |  |  | 1.694268 |  |  |  | 0.149 | [9 empty] | 0.009978 | [11 empty] | 0.141376 | [5 empty] | 296.755509 | [11 empty] | 207.787792 |  |  |  | 34.207368 |  |  |  | 397.502651 |  |  |  | 0.014 | [13 empty] | 58.779598 | [9 empty] | 1.548637 | [5 empty] | 40.944179 | [17 empty] | 0.094973 |  |  |  | 0.92145 | [5 empty] | 0.476336 | [13 empty] | 0.970059 | [18 empty] | 2022 | Aldis, C.; Olivo, G.R.; Morfin, S. (2022). LA-ICP-MS Trace Element Composition of Sphalerite and Galena of the Proterozoic Carbonate-Hosted Morro Agudo Zn-Pb Sulfide District, Brazil: Insights into Ore Genesis. Minerals, 12, 1028. https://doi.org/10.3390/min12081028 |  | BRA | Minas Gerais
| Morro Agudo, Bento Carmelo, Sucuri, Morro do Capão | Morro Agudo District | Basin hydrothermal | Mississippi Valley-type (MVT) | MVT zinc-lead | Zn, Pb | Ag | Zn, Pb, Ag | Aldis et al., 2022 |  | BC4-Sp-4-3-1 | BC4-Sp-4-3-1 | underground mine |  |  |  |  | ore material | polished section | grab | mineral separate | [5 empty] | mineralisation | carbonate-hosted sulfide |  |  | sphalerite, galena | multiple generations: sphalerite (various), galena (Gn-I, Gn-II), pyrite | stratabound, stratiform, vein-hosted | Vein |  |  |  | pyrite, dolomite, quartz, calcite |  | BC4-Sp-4-3 |  |  |  |  | 3.452502 |  |  |  | 0.215108 | [9 empty] | 0.007907 | [11 empty] | 0.175709 | [5 empty] | 129.836358 | [11 empty] | 2.939966 |  |  |  | 36.186281 |  |  |  | 459.019832 |  |  |  | 0.05575 | [13 empty] | 139.07798 | [9 empty] | 0.583806 | [5 empty] | 103.180432 | [17 empty] | 0.128276 |  |  |  | 0.633 | [5 empty] | 0.580306 | [13 empty] | 2.652452 | [18 empty] | 2022 | Aldis, C.; Olivo, G.R.; Morfin, S. (2022). LA-ICP-MS Trace Element Composition of Sphalerite and Galena of the Proterozoic Carbonate-Hosted Morro Agudo Zn-Pb Sulfide District, Brazil: Insights into Ore Genesis. Minerals, 12, 1028. https://doi.org/10.3390/min12081028 |  | BRA | Minas Gerais
| Morro Agudo, Bento Carmelo, Sucuri, Morro do Capão | Morro Agudo District | Basin hydrothermal | Mississippi Valley-type (MVT) | MVT zinc-lead | Zn, Pb | Ag | Zn, Pb, Ag | Aldis et al., 2022 |  | BC4-Sp-4-4-1 | BC4-Sp-4-4-1 | underground mine |  |  |  |  | ore material | polished section | grab | mineral separate | [5 empty] | mineralisation | carbonate-hosted sulfide |  |  | sphalerite, galena | multiple generations: sphalerite (various), galena (Gn-I, Gn-II), pyrite | stratabound, stratiform, vein-hosted | Vein |  |  |  | pyrite, dolomite, quartz, calcite |  | BC4-Sp-4-4 |  |  |  |  | 1.749502 |  |  |  | 0.141 | [9 empty] | 0.010799 | [11 empty] | 0.142121 | [5 empty] | 118.676211 | [11 empty] | 0.914359 |  |  |  | 35.219864 |  |  |  | 497.407093 |  |  |  | 0.015 | [13 empty] | 73.711605 | [9 empty] | 0.728618 | [5 empty] | 117.030655 | [17 empty] | 1.053834 |  |  |  | 0.535 | [5 empty] | 0.778565 | [13 empty] | 1.228997 | [18 empty] | 2022 | Aldis, C.; Olivo, G.R.; Morfin, S. (2022). LA-ICP-MS Trace Element Composition of Sphalerite and Galena of the Proterozoic Carbonate-Hosted Morro Agudo Zn-Pb Sulfide District, Brazil: Insights into Ore Genesis. Minerals, 12, 1028. https://doi.org/10.3390/min12081028 |  | BRA | Minas Gerais
| Morro Agudo, Bento Carmelo, Sucuri, Morro do Capão | Morro Agudo District | Basin hydrothermal | Mississippi Valley-type (MVT) | MVT zinc-lead | Zn, Pb | Ag | Zn, Pb, Ag | Aldis et al., 2022 |  | BC4-Sp-4-6-1 | BC4-Sp-4-6-1 | underground mine |  |  |  |  | ore material | polished section | grab | mineral separate | [5 empty] | mineralisation | carbonate-hosted sulfide |  |  | sphalerite, galena | multiple generations: sphalerite (various), galena (Gn-I, Gn-II), pyrite | stratabound, stratiform, vein-hosted | Vein |  |  |  | pyrite, dolomite, quartz, calcite |  | BC4-Sp-4-6 |  |  |  |  | 2.864818 |  |  |  | 0.153 | [9 empty] | 0.012859 | [11 empty] | 0.120575 | [5 empty] | 106.237077 | [11 empty] | 0.163957 |  |  |  | 22.926855 |  |  |  | 550.693221 |  |  |  | 0.015 | [13 empty] | 174.99671 | [9 empty] | 0.747495 | [5 empty] | 363.684207 | [17 empty] | 1.075692 |  |  |  | 0.57 | [5 empty] | 1.015505 | [13 empty] | 4.519828 | [18 empty] | 2022 | Aldis, C.; Olivo, G.R.; Morfin, S. (2022). LA-ICP-MS Trace Element Composition of Sphalerite and Galena of the Proterozoic Carbonate-Hosted Morro Agudo Zn-Pb Sulfide District, Brazil: Insights into Ore Genesis. Minerals, 12, 1028. https://doi.org/10.3390/min12081028 |  | BRA | Minas Gerais
| Morro Agudo, Bento Carmelo, Sucuri, Morro do Capão | Morro Agudo District | Basin hydrothermal | Mississippi Valley-type (MVT) | MVT zinc-lead | Zn, Pb | Ag | Zn, Pb, Ag | Aldis et al., 2022 |  | BC4-Sp-4-7-1 | BC4-Sp-4-7-1 | underground mine |  |  |  |  | ore material | polished section | grab | mineral separate | [5 empty] | mineralisation | carbonate-hosted sulfide |  |  | sphalerite, galena | multiple generations: sphalerite (various), galena (Gn-I, Gn-II), pyrite | stratabound, stratiform, vein-hosted | Vein |  |  |  | pyrite, dolomite, quartz, calcite |  | BC4-Sp-4-7 |  |  |  |  | 0.335208 |  |  |  | 0.164 | [9 empty] | 0.007175 | [11 empty] | 0.404194 | [5 empty] | 14.116126 | [11 empty] | 0.018358 |  |  |  | 2.035111 |  |  |  | 465.079099 |  |  |  | 0.015 | [13 empty] | 18.259866 | [9 empty] | 0.754599 | [5 empty] | 25.613562 | [17 empty] | 0.044 |  |  |  | 0.619 | [5 empty] | 1.023814 | [13 empty] | 0.003 | [18 empty] | 2022 | Aldis, C.; Olivo, G.R.; Morfin, S. (2022). LA-ICP-MS Trace Element Composition of Sphalerite and Galena of the Proterozoic Carbonate-Hosted Morro Agudo Zn-Pb Sulfide District, Brazil: Insights into Ore Genesis. Minerals, 12, 1028. https://doi.org/10.3390/min12081028 |  | BRA | Minas Gerais
| Morro Agudo, Bento Carmelo, Sucuri, Morro do Capão | Morro Agudo District | Basin hydrothermal | Mississippi Valley-type (MVT) | MVT zinc-lead | Zn, Pb | Ag | Zn, Pb, Ag | Aldis et al., 2022 |  | BC4-Sp-5-1-1 | BC4-Sp-5-1-1 | underground mine |  |  |  |  | ore material | polished section | grab | mineral separate | [5 empty] | mineralisation | carbonate-hosted sulfide |  |  | sphalerite, galena | multiple generations: sphalerite (various), galena (Gn-I, Gn-II), pyrite | stratabound, stratiform, vein-hosted | Vein |  |  |  | pyrite, dolomite, quartz, calcite |  | BC4-Sp-5-1 |  |  |  |  | 2.47604 |  |  |  | 0.177 | [9 empty] | 0.009569 | [11 empty] | 1.776985 | [5 empty] | 173.324491 | [11 empty] | 87.253778 |  |  |  | 11.593073 |  |  |  | 571.61474 |  |  |  | 0.026038 | [13 empty] | 95.684187 | [9 empty] | 0.381 | [5 empty] | 360.069045 | [17 empty] | 3.451885 |  |  |  | 0.482 | [5 empty] | 1.907327 | [13 empty] | 1.416114 | [18 empty] | 2022 | Aldis, C.; Olivo, G.R.; Morfin, S. (2022). LA-ICP-MS Trace Element Composition of Sphalerite and Galena of the Proterozoic Carbonate-Hosted Morro Agudo Zn-Pb Sulfide District, Brazil: Insights into Ore Genesis. Minerals, 12, 1028. https://doi.org/10.3390/min12081028 |  | BRA | Minas Gerais
| Morro Agudo, Bento Carmelo, Sucuri, Morro do Capão | Morro Agudo District | Basin hydrothermal | Mississippi Valley-type (MVT) | MVT zinc-lead | Zn, Pb | Ag | Zn, Pb, Ag | Aldis et al., 2022 |  | BC4-Sp-5-2-1 | BC4-Sp-5-2-1 | underground mine |  |  |  |  | ore material | polished section | grab | mineral separate | [5 empty] | mineralisation | carbonate-hosted sulfide |  |  | sphalerite, galena | multiple generations: sphalerite (various), galena (Gn-I, Gn-II), pyrite | stratabound, stratiform, vein-hosted | Vein |  |  |  | pyrite, dolomite, quartz, calcite |  | BC4-Sp-5-2 |  |  |  |  | 4.234274 |  |  |  | 0.242614 | [9 empty] | 0.023658 | [11 empty] | 1.046794 | [5 empty] | 136.158052 | [11 empty] | 0.853321 |  |  |  | 32.05564 |  |  |  | 574.876395 |  |  |  | 0.017 | [13 empty] | 206.61739 | [9 empty] | 0.42 | [5 empty] | 509.314891 | [17 empty] | 16.780131 |  |  |  | 0.636892 | [5 empty] | 1.415829 | [13 empty] | 4.32241 | [18 empty] | 2022 | Aldis, C.; Olivo, G.R.; Morfin, S. (2022). LA-ICP-MS Trace Element Composition of Sphalerite and Galena of the Proterozoic Carbonate-Hosted Morro Agudo Zn-Pb Sulfide District, Brazil: Insights into Ore Genesis. Minerals, 12, 1028. https://doi.org/10.3390/min12081028 |  | BRA | Minas Gerais
| Morro Agudo, Bento Carmelo, Sucuri, Morro do Capão | Morro Agudo District | Basin hydrothermal | Mississippi Valley-type (MVT) | MVT zinc-lead | Zn, Pb | Ag | Zn, Pb, Ag | Aldis et al., 2022 |  | BC4-Sp-5-3-1 | BC4-Sp-5-3-1 | underground mine |  |  |  |  | ore material | polished section | grab | mineral separate | [5 empty] | mineralisation | carbonate-hosted sulfide |  |  | sphalerite, galena | multiple generations: sphalerite (various), galena (Gn-I, Gn-II), pyrite | stratabound, stratiform, vein-hosted | Vein |  |  |  | pyrite, dolomite, quartz, calcite |  | BC4-Sp-5-3 |  |  |  |  | 4.108479 |  |  |  | 0.851824 | [9 empty] | 0.01027 | [11 empty] | 1.322182 | [5 empty] | 128.491344 | [11 empty] | 41.553438 |  |  |  | 28.955137 |  |  |  | 565.769456 |  |  |  | 0.019 | [13 empty] | 22.88055 | [9 empty] | 0.439 | [5 empty] | 48.400315 | [17 empty] | 28.434881 |  |  |  | 0.818452 | [5 empty] | 0.896346 | [13 empty] | 0.655759 | [18 empty] | 2022 | Aldis, C.; Olivo, G.R.; Morfin, S. (2022). LA-ICP-MS Trace Element Composition of Sphalerite and Galena of the Proterozoic Carbonate-Hosted Morro Agudo Zn-Pb Sulfide District, Brazil: Insights into Ore Genesis. Minerals, 12, 1028. https://doi.org/10.3390/min12081028 |  | BRA | Minas Gerais
| Morro Agudo, Bento Carmelo, Sucuri, Morro do Capão | Morro Agudo District | Basin hydrothermal | Mississippi Valley-type (MVT) | MVT zinc-lead | Zn, Pb | Ag | Zn, Pb, Ag | Aldis et al., 2022 |  | BC4-Sp-5-4-1 | BC4-Sp-5-4-1 | underground mine |  |  |  |  | ore material | polished section | grab | mineral separate | [5 empty] | mineralisation | carbonate-hosted sulfide |  |  | sphalerite, galena | multiple generations: sphalerite (various), galena (Gn-I, Gn-II), pyrite | stratabound, stratiform, vein-hosted | Vein |  |  |  | pyrite, dolomite, quartz, calcite |  | BC4-Sp-5-4 |  |  |  |  | 3.046986 |  |  |  | 0.191169 | [9 empty] | 0.021267 | [11 empty] | 1.426937 | [5 empty] | 262.130356 | [11 empty] | 155.005317 |  |  |  | 28.099184 |  |  |  | 581.806212 |  |  |  | 0.026709 | [13 empty] | 28.227742 | [9 empty] | 0.594024 | [5 empty] | 97.432932 | [17 empty] | 4.908917 |  |  |  | 0.54 | [5 empty] | 1.716958 | [13 empty] | 0.714388 | [18 empty] | 2022 | Aldis, C.; Olivo, G.R.; Morfin, S. (2022). LA-ICP-MS Trace Element Composition of Sphalerite and Galena of the Proterozoic Carbonate-Hosted Morro Agudo Zn-Pb Sulfide District, Brazil: Insights into Ore Genesis. Minerals, 12, 1028. https://doi.org/10.3390/min12081028 |  | BRA | Minas Gerais
| Morro Agudo, Bento Carmelo, Sucuri, Morro do Capão | Morro Agudo District | Basin hydrothermal | Mississippi Valley-type (MVT) | MVT zinc-lead | Zn, Pb | Ag | Zn, Pb, Ag | Aldis et al., 2022 |  | BC4-Sp-5-5-1 | BC4-Sp-5-5-1 | underground mine |  |  |  |  | ore material | polished section | grab | mineral separate | [5 empty] | mineralisation | carbonate-hosted sulfide |  |  | sphalerite, galena | multiple generations: sphalerite (various), galena (Gn-I, Gn-II), pyrite | stratabound, stratiform, vein-hosted | Vein |  |  |  | pyrite, dolomite, quartz, calcite |  | BC4-Sp-5-5 |  |  |  |  | 2.838544 |  |  |  | 0.469285 | [9 empty] | 0.011278 | [11 empty] | 1.07343 | [5 empty] | 223.386642 | [11 empty] | 84.292847 |  |  |  | 44.567848 |  |  |  | 574.503159 |  |  |  | 0.035079 | [13 empty] | 36.895221 | [9 empty] | 0.391 | [5 empty] | 87.196465 | [17 empty] | 9.432798 |  |  |  | 0.444 | [5 empty] | 0.959943 | [13 empty] | 1.143973 | [18 empty] | 2022 | Aldis, C.; Olivo, G.R.; Morfin, S. (2022). LA-ICP-MS Trace Element Composition of Sphalerite and Galena of the Proterozoic Carbonate-Hosted Morro Agudo Zn-Pb Sulfide District, Brazil: Insights into Ore Genesis. Minerals, 12, 1028. https://doi.org/10.3390/min12081028 |  | BRA | Minas Gerais
| Morro Agudo, Bento Carmelo, Sucuri, Morro do Capão | Morro Agudo District | Basin hydrothermal | Mississippi Valley-type (MVT) | MVT zinc-lead | Zn, Pb | Ag | Zn, Pb, Ag | Aldis et al., 2022 |  | BC4-Sp-5-6-1 | BC4-Sp-5-6-1 | underground mine |  |  |  |  | ore material | polished section | grab | mineral separate | [5 empty] | mineralisation | carbonate-hosted sulfide |  |  | sphalerite, galena | multiple generations: sphalerite (various), galena (Gn-I, Gn-II), pyrite | stratabound, stratiform, vein-hosted | Vein |  |  |  | pyrite, dolomite, quartz, calcite |  | BC4-Sp-5-6 |  |  |  |  | 3.660212 |  |  |  | 0.840407 | [9 empty] | 0.009056 | [11 empty] | 0.722761 | [5 empty] | 150.779952 | [11 empty] | 29.984354 |  |  |  | 47.202715 |  |  |  | 519.3701 |  |  |  | 0.019 | [13 empty] | 31.181316 | [9 empty] | 0.408 | [5 empty] | 82.875521 | [17 empty] | 20.755446 |  |  |  | 0.504 | [5 empty] | 1.379463 | [13 empty] | 1.87202 | [18 empty] | 2022 | Aldis, C.; Olivo, G.R.; Morfin, S. (2022). LA-ICP-MS Trace Element Composition of Sphalerite and Galena of the Proterozoic Carbonate-Hosted Morro Agudo Zn-Pb Sulfide District, Brazil: Insights into Ore Genesis. Minerals, 12, 1028. https://doi.org/10.3390/min12081028 |  | BRA | Minas Gerais
| Morro Agudo, Bento Carmelo, Sucuri, Morro do Capão | Morro Agudo District | Basin hydrothermal | Mississippi Valley-type (MVT) | MVT zinc-lead | Zn, Pb | Ag | Zn, Pb, Ag | Aldis et al., 2022 |  | BC4-Sp-6-1-1 | BC4-Sp-6-1-1 | underground mine |  |  |  |  | ore material | polished section | grab | mineral separate | [5 empty] | mineralisation | carbonate-hosted sulfide |  |  | sphalerite, galena | multiple generations: sphalerite (various), galena (Gn-I, Gn-II), pyrite | stratabound, stratiform, vein-hosted | Vein |  |  |  | pyrite, dolomite, quartz, calcite |  | BC4-Sp-6-1 |  |  |  |  | 0.755134 |  |  |  | 0.161 | [9 empty] | 0.009558 | [11 empty] | 2.634717 | [5 empty] | 52.209332 | [11 empty] | 16.13363 |  |  |  | 7.094901 |  |  |  | 468.360624 |  |  |  | 0.018 | [13 empty] | 93.548606 | [9 empty] | 2.611365 | [5 empty] | 68.111628 | [17 empty] | 0.177575 |  |  |  | 0.504063 | [5 empty] | 0.732294 | [13 empty] | 1.155757 | [18 empty] | 2022 | Aldis, C.; Olivo, G.R.; Morfin, S. (2022). LA-ICP-MS Trace Element Composition of Sphalerite and Galena of the Proterozoic Carbonate-Hosted Morro Agudo Zn-Pb Sulfide District, Brazil: Insights into Ore Genesis. Minerals, 12, 1028. https://doi.org/10.3390/min12081028 |  | BRA | Minas Gerais
| Morro Agudo, Bento Carmelo, Sucuri, Morro do Capão | Morro Agudo District | Basin hydrothermal | Mississippi Valley-type (MVT) | MVT zinc-lead | Zn, Pb | Ag | Zn, Pb, Ag | Aldis et al., 2022 |  | BC4-Sp-6-3-1 | BC4-Sp-6-3-1 | underground mine |  |  |  |  | ore material | polished section | grab | mineral separate | [5 empty] | mineralisation | carbonate-hosted sulfide |  |  | sphalerite, galena | multiple generations: sphalerite (various), galena (Gn-I, Gn-II), pyrite | stratabound, stratiform, vein-hosted | Vein |  |  |  | pyrite, dolomite, quartz, calcite |  | BC4-Sp-6-3 |  |  |  |  | 2.04227 |  |  |  | 0.194 | [9 empty] | 0.023949 | [11 empty] | 0.107606 | [5 empty] | 47.256106 | [11 empty] | 20.353464 |  |  |  | 4.263005 |  |  |  | 538.934987 |  |  |  | 0.02 | [13 empty] | 32.834962 | [9 empty] | 0.421 | [5 empty] | 107.176079 | [17 empty] | 4.923756 |  |  |  | 0.425464 | [5 empty] | 0.518 | [13 empty] | 0.437797 | [18 empty] | 2022 | Aldis, C.; Olivo, G.R.; Morfin, S. (2022). LA-ICP-MS Trace Element Composition of Sphalerite and Galena of the Proterozoic Carbonate-Hosted Morro Agudo Zn-Pb Sulfide District, Brazil: Insights into Ore Genesis. Minerals, 12, 1028. https://doi.org/10.3390/min12081028 |  | BRA | Minas Gerais
| Morro Agudo, Bento Carmelo, Sucuri, Morro do Capão | Morro Agudo District | Basin hydrothermal | Mississippi Valley-type (MVT) | MVT zinc-lead | Zn, Pb | Ag | Zn, Pb, Ag | Aldis et al., 2022 |  | BC4-Sp-6-4-1 | BC4-Sp-6-4-1 | underground mine |  |  |  |  | ore material | polished section | grab | mineral separate | [5 empty] | mineralisation | carbonate-hosted sulfide |  |  | sphalerite, galena | multiple generations: sphalerite (various), galena (Gn-I, Gn-II), pyrite | stratabound, stratiform, vein-hosted | Vein |  |  |  | pyrite, dolomite, quartz, calcite |  | BC4-Sp-6-4 |  |  |  |  | 2.083947 |  |  |  | 0.207065 | [9 empty] | 0.034292 | [11 empty] | 1.056635 | [5 empty] | 128.719163 | [11 empty] | 0.71095 |  |  |  | 29.673078 |  |  |  | 476.881824 |  |  |  | 0.016 | [13 empty] | 120.651486 | [9 empty] | 4.397557 | [5 empty] | 217.631353 | [17 empty] | 0.559784 |  |  |  | 0.364 | [5 empty] | 0.936116 | [13 empty] | 2.274791 | [18 empty] | 2022 | Aldis, C.; Olivo, G.R.; Morfin, S. (2022). LA-ICP-MS Trace Element Composition of Sphalerite and Galena of the Proterozoic Carbonate-Hosted Morro Agudo Zn-Pb Sulfide District, Brazil: Insights into Ore Genesis. Minerals, 12, 1028. https://doi.org/10.3390/min12081028 |  | BRA | Minas Gerais
| Morro Agudo, Bento Carmelo, Sucuri, Morro do Capão | Morro Agudo District | Basin hydrothermal | Mississippi Valley-type (MVT) | MVT zinc-lead | Zn, Pb | Ag | Zn, Pb, Ag | Aldis et al., 2022 |  | BC4-Sp-6-5-1 | BC4-Sp-6-5-1 | underground mine |  |  |  |  | ore material | polished section | grab | mineral separate | [5 empty] | mineralisation | carbonate-hosted sulfide |  |  | sphalerite, galena | multiple generations: sphalerite (various), galena (Gn-I, Gn-II), pyrite | stratabound, stratiform, vein-hosted | Vein |  |  |  | pyrite, dolomite, quartz, calcite |  | BC4-Sp-6-5 |  |  |  |  | 2.312089 |  |  |  | 0.163 | [9 empty] | 0.023525 | [11 empty] | 0.076105 | [5 empty] | 121.002684 | [11 empty] | 0.855592 |  |  |  | 21.346591 |  |  |  | 490.09159 |  |  |  | 0.021492 | [13 empty] | 123.809221 | [9 empty] | 0.401 | [5 empty] | 312.401509 | [17 empty] | 1.438219 |  |  |  | 0.381 | [5 empty] | 1.111067 | [13 empty] | 2.821656 | [18 empty] | 2022 | Aldis, C.; Olivo, G.R.; Morfin, S. (2022). LA-ICP-MS Trace Element Composition of Sphalerite and Galena of the Proterozoic Carbonate-Hosted Morro Agudo Zn-Pb Sulfide District, Brazil: Insights into Ore Genesis. Minerals, 12, 1028. https://doi.org/10.3390/min12081028 |  | BRA | Minas Gerais
| Morro Agudo, Bento Carmelo, Sucuri, Morro do Capão | Morro Agudo District | Basin hydrothermal | Mississippi Valley-type (MVT) | MVT zinc-lead | Zn, Pb | Ag | Zn, Pb, Ag | Aldis et al., 2022 |  | BC4-Sp-6-7-1 | BC4-Sp-6-7-1 | underground mine |  |  |  |  | ore material | polished section | grab | mineral separate | [5 empty] | mineralisation | carbonate-hosted sulfide |  |  | sphalerite, galena | multiple generations: sphalerite (various), galena (Gn-I, Gn-II), pyrite | stratabound, stratiform, vein-hosted | Vein |  |  |  | pyrite, dolomite, quartz, calcite |  | BC4-Sp-6-7 |  |  |  |  | 1.281909 |  |  |  | 0.188 | [9 empty] | 0.021753 | [11 empty] | 0.984974 | [5 empty] | 77.712837 | [11 empty] | 68.421466 |  |  |  | 3.008139 |  |  |  | 510.13989 |  |  |  | 0.018 | [13 empty] | 22.036522 | [9 empty] | 0.463177 | [5 empty] | 4.010826 | [17 empty] | 1.402972 |  |  |  | 1.277879 | [5 empty] | 0.770924 | [13 empty] | 0.020764 | [18 empty] | 2022 | Aldis, C.; Olivo, G.R.; Morfin, S. (2022). LA-ICP-MS Trace Element Composition of Sphalerite and Galena of the Proterozoic Carbonate-Hosted Morro Agudo Zn-Pb Sulfide District, Brazil: Insights into Ore Genesis. Minerals, 12, 1028. https://doi.org/10.3390/min12081028 |  | BRA | Minas Gerais
| Morro Agudo, Bento Carmelo, Sucuri, Morro do Capão | Morro Agudo District | Basin hydrothermal | Mississippi Valley-type (MVT) | MVT zinc-lead | Zn, Pb | Ag | Zn, Pb, Ag | Aldis et al., 2022 |  | BC4-Sp-7-1-1 | BC4-Sp-7-1-1 | underground mine |  |  |  |  | ore material | polished section | grab | mineral separate | [5 empty] | mineralisation | carbonate-hosted sulfide |  |  | sphalerite, galena | multiple generations: sphalerite (various), galena (Gn-I, Gn-II), pyrite | stratabound, stratiform, vein-hosted | Vein |  |  |  | pyrite, dolomite, quartz, calcite |  | BC4-Sp-7-1 |  |  |  |  | 5.845527 |  |  |  | 0.454797 | [9 empty] | 0.05379 | [11 empty] | 0.548948 | [5 empty] | 163.743175 | [11 empty] | 29.413682 |  |  |  | 49.361051 |  |  |  | 540.569831 |  |  |  | 0.018 | [13 empty] | 31.225568 | [9 empty] | 0.537824 | [5 empty] | 118.816706 | [17 empty] | 10.93676 |  |  |  | 0.75893 | [5 empty] | 1.001104 | [13 empty] | 1.596591 | [18 empty] | 2022 | Aldis, C.; Olivo, G.R.; Morfin, S. (2022). LA-ICP-MS Trace Element Composition of Sphalerite and Galena of the Proterozoic Carbonate-Hosted Morro Agudo Zn-Pb Sulfide District, Brazil: Insights into Ore Genesis. Minerals, 12, 1028. https://doi.org/10.3390/min12081028 |  | BRA | Minas Gerais
| Morro Agudo, Bento Carmelo, Sucuri, Morro do Capão | Morro Agudo District | Basin hydrothermal | Mississippi Valley-type (MVT) | MVT zinc-lead | Zn, Pb | Ag | Zn, Pb, Ag | Aldis et al., 2022 |  | BC4-Sp-7-3-1 | BC4-Sp-7-3-1 | underground mine |  |  |  |  | ore material | polished section | grab | mineral separate | [5 empty] | mineralisation | carbonate-hosted sulfide |  |  | sphalerite, galena | multiple generations: sphalerite (various), galena (Gn-I, Gn-II), pyrite | stratabound, stratiform, vein-hosted | Vein |  |  |  | pyrite, dolomite, quartz, calcite |  | BC4-Sp-7-3 |  |  |  |  | 2.253761 |  |  |  | 0.17 | [9 empty] | 0.047396 | [11 empty] | 0.787829 | [5 empty] | 114.655617 | [11 empty] | 36.625872 |  |  |  | 28.383118 |  |  |  | 541.23753 |  |  |  | 0.023744 | [13 empty] | 26.822764 | [9 empty] | 0.447 | [5 empty] | 56.418101 | [17 empty] | 6.039124 |  |  |  | 0.474 | [5 empty] | 0.728776 | [13 empty] | 1.327669 | [18 empty] | 2022 | Aldis, C.; Olivo, G.R.; Morfin, S. (2022). LA-ICP-MS Trace Element Composition of Sphalerite and Galena of the Proterozoic Carbonate-Hosted Morro Agudo Zn-Pb Sulfide District, Brazil: Insights into Ore Genesis. Minerals, 12, 1028. https://doi.org/10.3390/min12081028 |  | BRA | Minas Gerais
| Morro Agudo, Bento Carmelo, Sucuri, Morro do Capão | Morro Agudo District | Basin hydrothermal | Mississippi Valley-type (MVT) | MVT zinc-lead | Zn, Pb | Ag | Zn, Pb, Ag | Aldis et al., 2022 |  | BC4-Sp-7-4-1 | BC4-Sp-7-4-1 | underground mine |  |  |  |  | ore material | polished section | grab | mineral separate | [5 empty] | mineralisation | carbonate-hosted sulfide |  |  | sphalerite, galena | multiple generations: sphalerite (various), galena (Gn-I, Gn-II), pyrite | stratabound, stratiform, vein-hosted | Vein |  |  |  | pyrite, dolomite, quartz, calcite |  | BC4-Sp-7-4 |  |  |  |  | 1.811291 |  |  |  | 0.162473 | [9 empty] | 0.05088 | [11 empty] | 0.744815 | [5 empty] | 96.425826 | [11 empty] | 0.767973 |  |  |  | 21.820993 |  |  |  | 529.656706 |  |  |  | 0.019 | [13 empty] | 117.923747 | [9 empty] | 0.473 | [5 empty] | 154.221315 | [17 empty] | 1.279765 |  |  |  | 0.683687 | [5 empty] | 0.515 | [13 empty] | 2.537105 | [18 empty] | 2022 | Aldis, C.; Olivo, G.R.; Morfin, S. (2022). LA-ICP-MS Trace Element Composition of Sphalerite and Galena of the Proterozoic Carbonate-Hosted Morro Agudo Zn-Pb Sulfide District, Brazil: Insights into Ore Genesis. Minerals, 12, 1028. https://doi.org/10.3390/min12081028 |  | BRA | Minas Gerais
| Morro Agudo, Bento Carmelo, Sucuri, Morro do Capão | Morro Agudo District | Basin hydrothermal | Mississippi Valley-type (MVT) | MVT zinc-lead | Zn, Pb | Ag | Zn, Pb, Ag | Aldis et al., 2022 |  | BC4-Sp-7-7-1 | BC4-Sp-7-7-1 | underground mine |  |  |  |  | ore material | polished section | grab | mineral separate | [5 empty] | mineralisation | carbonate-hosted sulfide |  |  | sphalerite, galena | multiple generations: sphalerite (various), galena (Gn-I, Gn-II), pyrite | stratabound, stratiform, vein-hosted | Vein |  |  |  | pyrite, dolomite, quartz, calcite |  | BC4-Sp-7-7 |  |  |  |  | 1.588895 |  |  |  | 0.461468 | [9 empty] | 0.044285 | [11 empty] | 0.230009 | [5 empty] | 133.42129 | [11 empty] | 20.314421 |  |  |  | 41.783157 |  |  |  | 415.742676 |  |  |  | 0.02 | [13 empty] | 42.698851 | [9 empty] | 0.81434 | [5 empty] | 62.175443 | [17 empty] | 1.790766 |  |  |  | 0.861595 | [5 empty] | 0.614 | [13 empty] | 1.135701 | [18 empty] | 2022 | Aldis, C.; Olivo, G.R.; Morfin, S. (2022). LA-ICP-MS Trace Element Composition of Sphalerite and Galena of the Proterozoic Carbonate-Hosted Morro Agudo Zn-Pb Sulfide District, Brazil: Insights into Ore Genesis. Minerals, 12, 1028. https://doi.org/10.3390/min12081028 |  | BRA | Minas Gerais
| Morro Agudo, Bento Carmelo, Sucuri, Morro do Capão | Morro Agudo District | Basin hydrothermal | Mississippi Valley-type (MVT) | MVT zinc-lead | Zn, Pb | Ag | Zn, Pb, Ag | Aldis et al., 2022 |  | BC4-Sp-8-1-1 | BC4-Sp-8-1-1 | underground mine |  |  |  |  | ore material | polished section | grab | mineral separate | [5 empty] | mineralisation | carbonate-hosted sulfide |  |  | sphalerite, galena | multiple generations: sphalerite (various), galena (Gn-I, Gn-II), pyrite | stratabound, stratiform, vein-hosted | Vein |  |  |  | pyrite, dolomite, quartz, calcite |  | BC4-Sp-8-1 |  |  |  |  | 3.153456 |  |  |  | 0.193 | [9 empty] | 0.020217 | [11 empty] | 0.078186 | [5 empty] | 184.098149 | [11 empty] | 90.068955 |  |  |  | 12.695818 |  |  |  | 560.139968 |  |  |  | 0.0206 | [13 empty] | 113.818507 | [9 empty] | 0.385 | [5 empty] | 81.677452 | [17 empty] | 8.489766 |  |  |  | 0.541061 | [5 empty] | 1.131047 | [13 empty] | 1.212032 | [18 empty] | 2022 | Aldis, C.; Olivo, G.R.; Morfin, S. (2022). LA-ICP-MS Trace Element Composition of Sphalerite and Galena of the Proterozoic Carbonate-Hosted Morro Agudo Zn-Pb Sulfide District, Brazil: Insights into Ore Genesis. Minerals, 12, 1028. https://doi.org/10.3390/min12081028 |  | BRA | Minas Gerais
| Morro Agudo, Bento Carmelo, Sucuri, Morro do Capão | Morro Agudo District | Basin hydrothermal | Mississippi Valley-type (MVT) | MVT zinc-lead | Zn, Pb | Ag | Zn, Pb, Ag | Aldis et al., 2022 |  | BC4-Sp-8-4-1 | BC4-Sp-8-4-1 | underground mine |  |  |  |  | ore material | polished section | grab | mineral separate | [5 empty] | mineralisation | carbonate-hosted sulfide |  |  | sphalerite, galena | multiple generations: sphalerite (various), galena (Gn-I, Gn-II), pyrite | stratabound, stratiform, vein-hosted | Vein |  |  |  | pyrite, dolomite, quartz, calcite |  | BC4-Sp-8-4 |  |  |  |  | 2.813186 |  |  |  | 0.157 | [9 empty] | 0.015248 | [11 empty] | 0.613441 | [5 empty] | 106.352679 | [11 empty] | 2.550683 |  |  |  | 22.294061 |  |  |  | 529.764549 |  |  |  | 0.043055 | [13 empty] | 169.178368 | [9 empty] | 0.387 | [5 empty] | 373.756658 | [17 empty] | 5.43139 |  |  |  | 0.535005 | [5 empty] | 2.029757 | [13 empty] | 4.071597 | [18 empty] | 2022 | Aldis, C.; Olivo, G.R.; Morfin, S. (2022). LA-ICP-MS Trace Element Composition of Sphalerite and Galena of the Proterozoic Carbonate-Hosted Morro Agudo Zn-Pb Sulfide District, Brazil: Insights into Ore Genesis. Minerals, 12, 1028. https://doi.org/10.3390/min12081028 |  | BRA | Minas Gerais
| Morro Agudo, Bento Carmelo, Sucuri, Morro do Capão | Morro Agudo District | Basin hydrothermal | Mississippi Valley-type (MVT) | MVT zinc-lead | Zn, Pb | Ag | Zn, Pb, Ag | Aldis et al., 2022 |  | BC4-Sp-8-6-1 | BC4-Sp-8-6-1 | underground mine |  |  |  |  | ore material | polished section | grab | mineral separate | [5 empty] | mineralisation | carbonate-hosted sulfide |  |  | sphalerite, galena | multiple generations: sphalerite (various), galena (Gn-I, Gn-II), pyrite | stratabound, stratiform, vein-hosted | Vein |  |  |  | pyrite, dolomite, quartz, calcite |  | BC4-Sp-8-6 |  |  |  |  | 2.184464 |  |  |  | 0.172 | [9 empty] | 0.008861 | [11 empty] | 0.813912 | [5 empty] | 89.273483 | [11 empty] | 0.840624 |  |  |  | 18.480711 |  |  |  | 557.499726 |  |  |  | 0.017 | [13 empty] | 204.073384 | [9 empty] | 0.384 | [5 empty] | 173.499697 | [17 empty] | 0.100836 |  |  |  | 0.539 | [5 empty] | 1.208456 | [13 empty] | 3.777004 | [18 empty] | 2022 | Aldis, C.; Olivo, G.R.; Morfin, S. (2022). LA-ICP-MS Trace Element Composition of Sphalerite and Galena of the Proterozoic Carbonate-Hosted Morro Agudo Zn-Pb Sulfide District, Brazil: Insights into Ore Genesis. Minerals, 12, 1028. https://doi.org/10.3390/min12081028 |  | BRA | Minas Gerais
| Morro Agudo, Bento Carmelo, Sucuri, Morro do Capão | Morro Agudo District | Basin hydrothermal | Mississippi Valley-type (MVT) | MVT zinc-lead | Zn, Pb | Ag | Zn, Pb, Ag | Aldis et al., 2022 |  | BC4-Sp-8-7-1 | BC4-Sp-8-7-1 | underground mine |  |  |  |  | ore material | polished section | grab | mineral separate | [5 empty] | mineralisation | carbonate-hosted sulfide |  |  | sphalerite, galena | multiple generations: sphalerite (various), galena (Gn-I, Gn-II), pyrite | stratabound, stratiform, vein-hosted | Vein |  |  |  | pyrite, dolomite, quartz, calcite |  | BC4-Sp-8-7 |  |  |  |  | 2.407216 |  |  |  | 0.174 | [9 empty] | 0.015671 | [11 empty] | 0.375926 | [5 empty] | 41.674096 | [11 empty] | 0.567787 |  |  |  | 7.203912 |  |  |  | 551.290664 |  |  |  | 0.025635 | [13 empty] | 30.049824 | [9 empty] | 0.684611 | [5 empty] | 77.384694 | [17 empty] | 2.194778 |  |  |  | 0.656479 | [5 empty] | 0.658171 | [13 empty] | 0.526409 | [18 empty] | 2022 | Aldis, C.; Olivo, G.R.; Morfin, S. (2022). LA-ICP-MS Trace Element Composition of Sphalerite and Galena of the Proterozoic Carbonate-Hosted Morro Agudo Zn-Pb Sulfide District, Brazil: Insights into Ore Genesis. Minerals, 12, 1028. https://doi.org/10.3390/min12081028 |  | BRA | Minas Gerais
| Morro Agudo, Bento Carmelo, Sucuri, Morro do Capão | Morro Agudo District | Basin hydrothermal | Mississippi Valley-type (MVT) | MVT zinc-lead | Zn, Pb | Ag | Zn, Pb, Ag | Aldis et al., 2022 |  | BC4-Sp-8-8-1 | BC4-Sp-8-8-1 | underground mine |  |  |  |  | ore material | polished section | grab | mineral separate | [5 empty] | mineralisation | carbonate-hosted sulfide |  |  | sphalerite, galena | multiple generations: sphalerite (various), galena (Gn-I, Gn-II), pyrite | stratabound, stratiform, vein-hosted | Vein |  |  |  | pyrite, dolomite, quartz, calcite |  | BC4-Sp-8-8 |  |  |  |  | 0.354836 |  |  |  | 0.193 | [9 empty] | 0.016161 | [11 empty] | 0.285014 | [5 empty] | 64.235852 | [11 empty] | 38.651133 |  |  |  | 10.539359 |  |  |  | 504.129858 |  |  |  | 0.029157 | [13 empty] | 21.434342 | [9 empty] | 0.424505 | [5 empty] | 3.767023 | [17 empty] | 0.439895 |  |  |  | 0.834204 | [5 empty] | 1.703283 | [13 empty] | 0.034405 | [18 empty] | 2022 | Aldis, C.; Olivo, G.R.; Morfin, S. (2022). LA-ICP-MS Trace Element Composition of Sphalerite and Galena of the Proterozoic Carbonate-Hosted Morro Agudo Zn-Pb Sulfide District, Brazil: Insights into Ore Genesis. Minerals, 12, 1028. https://doi.org/10.3390/min12081028 |  | BRA | Minas Gerais
| Morro Agudo, Bento Carmelo, Sucuri, Morro do Capão | Morro Agudo District | Basin hydrothermal | Mississippi Valley-type (MVT) | MVT zinc-lead | Zn, Pb | Ag | Zn, Pb, Ag | Aldis et al., 2022 |  | 12-Sp-1-1-1 | 12-Sp-1-1-1 | underground mine |  |  |  |  | ore material | polished section | grab | mineral separate | [5 empty] | mineralisation | carbonate-hosted sulfide |  |  | sphalerite, galena | multiple generations: sphalerite (various), galena (Gn-I, Gn-II), pyrite | stratabound, stratiform, vein-hosted | Stringer |  |  |  | pyrite, dolomite, quartz, calcite |  | 12-Sp-1-1 |  |  |  |  | 2.067634 |  |  |  | 0.177 | [9 empty] | 0.009625 | [11 empty] | 0.263339 | [5 empty] | 10.112663 | [11 empty] | 5.187663 |  |  |  | 0.079 |  |  |  | 20.909357 |  |  |  | 0.030455 | [13 empty] | 42.752224 | [9 empty] | 0.534 | [5 empty] | 20.93824 | [17 empty] | 1.758133 |  |  |  | 0.715615 | [5 empty] | 0.457 | [13 empty] | 0.025665 | [18 empty] | 2022 | Aldis, C.; Olivo, G.R.; Morfin, S. (2022). LA-ICP-MS Trace Element Composition of Sphalerite and Galena of the Proterozoic Carbonate-Hosted Morro Agudo Zn-Pb Sulfide District, Brazil: Insights into Ore Genesis. Minerals, 12, 1028. https://doi.org/10.3390/min12081028 |  | BRA | Minas Gerais
| Morro Agudo, Bento Carmelo, Sucuri, Morro do Capão | Morro Agudo District | Basin hydrothermal | Mississippi Valley-type (MVT) | MVT zinc-lead | Zn, Pb | Ag | Zn, Pb, Ag | Aldis et al., 2022 |  | 12-Sp-1-2-1 | 12-Sp-1-2-1 | underground mine |  |  |  |  | ore material | polished section | grab | mineral separate | [5 empty] | mineralisation | carbonate-hosted sulfide |  |  | sphalerite, galena | multiple generations: sphalerite (various), galena (Gn-I, Gn-II), pyrite | stratabound, stratiform, vein-hosted | Stringer |  |  |  | pyrite, dolomite, quartz, calcite |  | 12-Sp-1-2 |  |  |  |  | 7.101954 |  |  |  | 0.248142 | [9 empty] | 0.005367 | [11 empty] | 0.17897 | [5 empty] | 21.359273 | [11 empty] | 4.784734 |  |  |  | 0.361827 |  |  |  | 17.621907 |  |  |  | 0.028452 | [13 empty] | 34.814901 | [9 empty] | 0.459 | [5 empty] | 255.983398 | [17 empty] | 8.325699 |  |  |  | 0.937634 | [5 empty] | 0.737346 | [13 empty] | 0.635434 | [18 empty] | 2022 | Aldis, C.; Olivo, G.R.; Morfin, S. (2022). LA-ICP-MS Trace Element Composition of Sphalerite and Galena of the Proterozoic Carbonate-Hosted Morro Agudo Zn-Pb Sulfide District, Brazil: Insights into Ore Genesis. Minerals, 12, 1028. https://doi.org/10.3390/min12081028 |  | BRA | Minas Gerais
| Morro Agudo, Bento Carmelo, Sucuri, Morro do Capão | Morro Agudo District | Basin hydrothermal | Mississippi Valley-type (MVT) | MVT zinc-lead | Zn, Pb | Ag | Zn, Pb, Ag | Aldis et al., 2022 |  | 12-Sp-1-3-1 | 12-Sp-1-3-1 | underground mine |  |  |  |  | ore material | polished section | grab | mineral separate | [5 empty] | mineralisation | carbonate-hosted sulfide |  |  | sphalerite, galena | multiple generations: sphalerite (various), galena (Gn-I, Gn-II), pyrite | stratabound, stratiform, vein-hosted | Stringer |  |  |  | pyrite, dolomite, quartz, calcite |  | 12-Sp-1-3 |  |  |  |  | 1.745589 |  |  |  | 0.181599 | [9 empty] | 0.008323 | [11 empty] | 0.112361 | [5 empty] | 10.484533 | [11 empty] | 6.363791 |  |  |  | 0.179672 |  |  |  | 17.716145 |  |  |  | 0.026966 | [13 empty] | 30.77479 | [9 empty] | 0.573203 | [5 empty] | 21.017913 | [17 empty] | 2.444936 |  |  |  | 0.692 | [5 empty] | 0.680884 | [13 empty] | 0.003 | [18 empty] | 2022 | Aldis, C.; Olivo, G.R.; Morfin, S. (2022). LA-ICP-MS Trace Element Composition of Sphalerite and Galena of the Proterozoic Carbonate-Hosted Morro Agudo Zn-Pb Sulfide District, Brazil: Insights into Ore Genesis. Minerals, 12, 1028. https://doi.org/10.3390/min12081028 |  | BRA | Minas Gerais
| Morro Agudo, Bento Carmelo, Sucuri, Morro do Capão | Morro Agudo District | Basin hydrothermal | Mississippi Valley-type (MVT) | MVT zinc-lead | Zn, Pb | Ag | Zn, Pb, Ag | Aldis et al., 2022 |  | 12-Sp-2-1-1 | 12-Sp-2-1-1 | underground mine |  |  |  |  | ore material | polished section | grab | mineral separate | [5 empty] | mineralisation | carbonate-hosted sulfide |  |  | sphalerite, galena | multiple generations: sphalerite (various), galena (Gn-I, Gn-II), pyrite | stratabound, stratiform, vein-hosted | Stringer |  |  |  | pyrite, dolomite, quartz, calcite |  | 12-Sp-2-1 |  |  |  |  | 4.42529 |  |  |  | 0.185326 | [9 empty] | 0.010093 | [11 empty] | 0.227378 | [5 empty] | 35.292698 | [11 empty] | 4.988618 |  |  |  | 3.795985 |  |  |  | 20.152065 |  |  |  | 0.028337 | [13 empty] | 97.55585 | [9 empty] | 0.436 | [5 empty] | 1142.50396 | [17 empty] | 2.350126 |  |  |  | 0.927188 | [5 empty] | 0.507336 | [13 empty] | 4.215904 | [18 empty] | 2022 | Aldis, C.; Olivo, G.R.; Morfin, S. (2022). LA-ICP-MS Trace Element Composition of Sphalerite and Galena of the Proterozoic Carbonate-Hosted Morro Agudo Zn-Pb Sulfide District, Brazil: Insights into Ore Genesis. Minerals, 12, 1028. https://doi.org/10.3390/min12081028 |  | BRA | Minas Gerais
| Morro Agudo, Bento Carmelo, Sucuri, Morro do Capão | Morro Agudo District | Basin hydrothermal | Mississippi Valley-type (MVT) | MVT zinc-lead | Zn, Pb | Ag | Zn, Pb, Ag | Aldis et al., 2022 |  | 12-Sp-2-2-1 | 12-Sp-2-2-1 | underground mine |  |  |  |  | ore material | polished section | grab | mineral separate | [5 empty] | mineralisation | carbonate-hosted sulfide |  |  | sphalerite, galena | multiple generations: sphalerite (various), galena (Gn-I, Gn-II), pyrite | stratabound, stratiform, vein-hosted | Stringer |  |  |  | pyrite, dolomite, quartz, calcite |  | 12-Sp-2-2 |  |  |  |  | 7.352829 |  |  |  | 0.29868 | [9 empty] | 0.00952 | [11 empty] | 0.215163 | [5 empty] | 50.124944 | [11 empty] | 6.975206 |  |  |  | 3.306445 |  |  |  | 19.728938 |  |  |  | 0.073284 | [13 empty] | 252.996361 | [9 empty] | 0.461 | [5 empty] | 1995.74042 | [17 empty] | 5.123417 |  |  |  | 0.813192 | [5 empty] | 0.661223 | [13 empty] | 8.388173 | [18 empty] | 2022 | Aldis, C.; Olivo, G.R.; Morfin, S. (2022). LA-ICP-MS Trace Element Composition of Sphalerite and Galena of the Proterozoic Carbonate-Hosted Morro Agudo Zn-Pb Sulfide District, Brazil: Insights into Ore Genesis. Minerals, 12, 1028. https://doi.org/10.3390/min12081028 |  | BRA | Minas Gerais
| Morro Agudo, Bento Carmelo, Sucuri, Morro do Capão | Morro Agudo District | Basin hydrothermal | Mississippi Valley-type (MVT) | MVT zinc-lead | Zn, Pb | Ag | Zn, Pb, Ag | Aldis et al., 2022 |  | 12-Sp-2-3-1 | 12-Sp-2-3-1 | underground mine |  |  |  |  | ore material | polished section | grab | mineral separate | [5 empty] | mineralisation | carbonate-hosted sulfide |  |  | sphalerite, galena | multiple generations: sphalerite (various), galena (Gn-I, Gn-II), pyrite | stratabound, stratiform, vein-hosted | Stringer |  |  |  | pyrite, dolomite, quartz, calcite |  | 12-Sp-2-3 |  |  |  |  | 5.605471 |  |  |  | 0.266987 | [9 empty] | 0.004 | [11 empty] | 0.314214 | [5 empty] | 47.703595 | [11 empty] | 8.167054 |  |  |  | 4.573784 |  |  |  | 17.435068 |  |  |  | 0.017 | [13 empty] | 160.381578 | [9 empty] | 0.431 | [5 empty] | 2193.07777 | [17 empty] | 2.935891 |  |  |  | 0.655 | [5 empty] | 0.505856 | [13 empty] | 6.589918 | [18 empty] | 2022 | Aldis, C.; Olivo, G.R.; Morfin, S. (2022). LA-ICP-MS Trace Element Composition of Sphalerite and Galena of the Proterozoic Carbonate-Hosted Morro Agudo Zn-Pb Sulfide District, Brazil: Insights into Ore Genesis. Minerals, 12, 1028. https://doi.org/10.3390/min12081028 |  | BRA | Minas Gerais
| Morro Agudo, Bento Carmelo, Sucuri, Morro do Capão | Morro Agudo District | Basin hydrothermal | Mississippi Valley-type (MVT) | MVT zinc-lead | Zn, Pb | Ag | Zn, Pb, Ag | Aldis et al., 2022 |  | 12-Sp-3-1-1 | 12-Sp-3-1-1 | underground mine |  |  |  |  | ore material | polished section | grab | mineral separate | [5 empty] | mineralisation | carbonate-hosted sulfide |  |  | sphalerite, galena | multiple generations: sphalerite (various), galena (Gn-I, Gn-II), pyrite | stratabound, stratiform, vein-hosted | Vein |  |  |  | pyrite, dolomite, quartz, calcite |  | 12-Sp-3-1 |  |  |  |  | 12.282977 |  |  |  | 0.517842 | [9 empty] | 0.00943 | [11 empty] | 0.165465 | [5 empty] | 25.385831 | [11 empty] | 7.854171 |  |  |  | 0.650716 |  |  |  | 21.083918 |  |  |  | 0.026371 | [13 empty] | 33.64829 | [9 empty] | 0.466 | [5 empty] | 120.513163 | [17 empty] | 20.398729 |  |  |  | 0.927125 | [5 empty] | 0.758202 | [13 empty] | 0.361305 | [18 empty] | 2022 | Aldis, C.; Olivo, G.R.; Morfin, S. (2022). LA-ICP-MS Trace Element Composition of Sphalerite and Galena of the Proterozoic Carbonate-Hosted Morro Agudo Zn-Pb Sulfide District, Brazil: Insights into Ore Genesis. Minerals, 12, 1028. https://doi.org/10.3390/min12081028 |  | BRA | Minas Gerais
| Morro Agudo, Bento Carmelo, Sucuri, Morro do Capão | Morro Agudo District | Basin hydrothermal | Mississippi Valley-type (MVT) | MVT zinc-lead | Zn, Pb | Ag | Zn, Pb, Ag | Aldis et al., 2022 |  | 12-Sp-3-2-1 | 12-Sp-3-2-1 | underground mine |  |  |  |  | ore material | polished section | grab | mineral separate | [5 empty] | mineralisation | carbonate-hosted sulfide |  |  | sphalerite, galena | multiple generations: sphalerite (various), galena (Gn-I, Gn-II), pyrite | stratabound, stratiform, vein-hosted | Vein |  |  |  | pyrite, dolomite, quartz, calcite |  | 12-Sp-3-2 |  |  |  |  | 6.092364 |  |  |  | 0.304811 | [9 empty] | 0.005 | [11 empty] | 0.155828 | [5 empty] | 14.65162 | [11 empty] | 6.964135 |  |  |  | 0.204922 |  |  |  | 20.553038 |  |  |  | 0.026176 | [13 empty] | 76.829229 | [9 empty] | 0.438 | [5 empty] | 40.11289 | [17 empty] | 9.626981 |  |  |  | 1.246749 | [5 empty] | 0.847316 | [13 empty] | 0.080118 | [18 empty] | 2022 | Aldis, C.; Olivo, G.R.; Morfin, S. (2022). LA-ICP-MS Trace Element Composition of Sphalerite and Galena of the Proterozoic Carbonate-Hosted Morro Agudo Zn-Pb Sulfide District, Brazil: Insights into Ore Genesis. Minerals, 12, 1028. https://doi.org/10.3390/min12081028 |  | BRA | Minas Gerais
| Morro Agudo, Bento Carmelo, Sucuri, Morro do Capão | Morro Agudo District | Basin hydrothermal | Mississippi Valley-type (MVT) | MVT zinc-lead | Zn, Pb | Ag | Zn, Pb, Ag | Aldis et al., 2022 |  | 12-Sp-4-1-1 | 12-Sp-4-1-1 | underground mine |  |  |  |  | ore material | polished section | grab | mineral separate | [5 empty] | mineralisation | carbonate-hosted sulfide |  |  | sphalerite, galena | multiple generations: sphalerite (various), galena (Gn-I, Gn-II), pyrite | stratabound, stratiform, vein-hosted | Vein |  |  |  | pyrite, dolomite, quartz, calcite |  | 12-Sp-4-1 |  |  |  |  | 9.986131 |  |  |  | 0.58163 | [9 empty] | 0.010509 | [11 empty] | 0.237065 | [5 empty] | 17.821946 | [11 empty] | 6.4345 |  |  |  | 0.471055 |  |  |  | 20.513394 |  |  |  | 0.039724 | [13 empty] | 47.943329 | [9 empty] | 0.43 | [5 empty] | 98.536855 | [17 empty] | 17.591318 |  |  |  | 0.755963 | [5 empty] | 0.969471 | [13 empty] | 0.224774 | [18 empty] | 2022 | Aldis, C.; Olivo, G.R.; Morfin, S. (2022). LA-ICP-MS Trace Element Composition of Sphalerite and Galena of the Proterozoic Carbonate-Hosted Morro Agudo Zn-Pb Sulfide District, Brazil: Insights into Ore Genesis. Minerals, 12, 1028. https://doi.org/10.3390/min12081028 |  | BRA | Minas Gerais
| Morro Agudo, Bento Carmelo, Sucuri, Morro do Capão | Morro Agudo District | Basin hydrothermal | Mississippi Valley-type (MVT) | MVT zinc-lead | Zn, Pb | Ag | Zn, Pb, Ag | Aldis et al., 2022 |  | 12-Sp-4-2-1 | 12-Sp-4-2-1 | underground mine |  |  |  |  | ore material | polished section | grab | mineral separate | [5 empty] | mineralisation | carbonate-hosted sulfide |  |  | sphalerite, galena | multiple generations: sphalerite (various), galena (Gn-I, Gn-II), pyrite | stratabound, stratiform, vein-hosted | Vein |  |  |  | pyrite, dolomite, quartz, calcite |  | 12-Sp-4-2 |  |  |  |  | 10.983115 |  |  |  | 0.513103 | [9 empty] | 0.005265 | [11 empty] | 0.218282 | [5 empty] | 22.698449 | [11 empty] | 6.514361 |  |  |  | 1.179075 |  |  |  | 20.787333 |  |  |  | 0.037966 | [13 empty] | 46.313064 | [9 empty] | 0.489 | [5 empty] | 321.028022 | [17 empty] | 18.451574 |  |  |  | 0.619 | [5 empty] | 0.443 | [13 empty] | 1.094075 | [18 empty] | 2022 | Aldis, C.; Olivo, G.R.; Morfin, S. (2022). LA-ICP-MS Trace Element Composition of Sphalerite and Galena of the Proterozoic Carbonate-Hosted Morro Agudo Zn-Pb Sulfide District, Brazil: Insights into Ore Genesis. Minerals, 12, 1028. https://doi.org/10.3390/min12081028 |  | BRA | Minas Gerais
| Morro Agudo, Bento Carmelo, Sucuri, Morro do Capão | Morro Agudo District | Basin hydrothermal | Mississippi Valley-type (MVT) | MVT zinc-lead | Zn, Pb | Ag | Zn, Pb, Ag | Aldis et al., 2022 |  | 12-Sp-7-1-1 | 12-Sp-7-1-1 | underground mine |  |  |  |  | ore material | polished section | grab | mineral separate | [5 empty] | mineralisation | carbonate-hosted sulfide |  |  | sphalerite, galena | multiple generations: sphalerite (various), galena (Gn-I, Gn-II), pyrite | stratabound, stratiform, vein-hosted | Stringer |  |  |  | pyrite, dolomite, quartz, calcite |  | 12-Sp-7-1 |  |  |  |  | 2.438576 |  |  |  | 0.208 | [9 empty] | 0.014534 | [11 empty] | 0.179405 | [5 empty] | 11.143192 | [11 empty] | 8.222855 |  |  |  | 0.185302 |  |  |  | 25.151304 |  |  |  | 0.074247 | [13 empty] | 31.461479 | [9 empty] | 0.676 | [5 empty] | 22.96671 | [17 empty] | 1.856411 |  |  |  | 0.682 | [5 empty] | 0.604022 | [13 empty] | 0.008444 | [18 empty] | 2022 | Aldis, C.; Olivo, G.R.; Morfin, S. (2022). LA-ICP-MS Trace Element Composition of Sphalerite and Galena of the Proterozoic Carbonate-Hosted Morro Agudo Zn-Pb Sulfide District, Brazil: Insights into Ore Genesis. Minerals, 12, 1028. https://doi.org/10.3390/min12081028 |  | BRA | Minas Gerais
| Morro Agudo, Bento Carmelo, Sucuri, Morro do Capão | Morro Agudo District | Basin hydrothermal | Mississippi Valley-type (MVT) | MVT zinc-lead | Zn, Pb | Ag | Zn, Pb, Ag | Aldis et al., 2022 |  | 12-Sp-7-2-1 | 12-Sp-7-2-1 | underground mine |  |  |  |  | ore material | polished section | grab | mineral separate | [5 empty] | mineralisation | carbonate-hosted sulfide |  |  | sphalerite, galena | multiple generations: sphalerite (various), galena (Gn-I, Gn-II), pyrite | stratabound, stratiform, vein-hosted | Stringer |  |  |  | pyrite, dolomite, quartz, calcite |  | 12-Sp-7-2 |  |  |  |  | 0.991762 |  |  |  | 0.227 | [9 empty] | 0.007 | [11 empty] | 0.207276 | [5 empty] | 10.817458 | [11 empty] | 9.675351 |  |  |  | 0.114 |  |  |  | 26.686042 |  |  |  | 0.094105 | [13 empty] | 39.795431 | [9 empty] | 0.636 | [5 empty] | 13.320076 | [17 empty] | 0.259559 |  |  |  | 0.704 | [5 empty] | 1.014552 | [13 empty] | 0.005 | [18 empty] | 2022 | Aldis, C.; Olivo, G.R.; Morfin, S. (2022). LA-ICP-MS Trace Element Composition of Sphalerite and Galena of the Proterozoic Carbonate-Hosted Morro Agudo Zn-Pb Sulfide District, Brazil: Insights into Ore Genesis. Minerals, 12, 1028. https://doi.org/10.3390/min12081028 |  | BRA | Minas Gerais
| Morro Agudo, Bento Carmelo, Sucuri, Morro do Capão | Morro Agudo District | Basin hydrothermal | Mississippi Valley-type (MVT) | MVT zinc-lead | Zn, Pb | Ag | Zn, Pb, Ag | Aldis et al., 2022 |  | 12-Sp-7-3-1 | 12-Sp-7-3-1 | underground mine |  |  |  |  | ore material | polished section | grab | mineral separate | [5 empty] | mineralisation | carbonate-hosted sulfide |  |  | sphalerite, galena | multiple generations: sphalerite (various), galena (Gn-I, Gn-II), pyrite | stratabound, stratiform, vein-hosted | Stringer |  |  |  | pyrite, dolomite, quartz, calcite |  | 12-Sp-7-3 |  |  |  |  | 2.770484 |  |  |  | 0.185 | [9 empty] | 0.008323 | [11 empty] | 0.052 | [5 empty] | 15.572828 | [11 empty] | 10.828237 |  |  |  | 0.117238 |  |  |  | 23.897956 |  |  |  | 0.091134 | [13 empty] | 30.674298 | [9 empty] | 0.625 | [5 empty] | 18.343003 | [17 empty] | 5.371902 |  |  |  | 0.631 | [5 empty] | 0.603 | [13 empty] | 0.033544 | [18 empty] | 2022 | Aldis, C.; Olivo, G.R.; Morfin, S. (2022). LA-ICP-MS Trace Element Composition of Sphalerite and Galena of the Proterozoic Carbonate-Hosted Morro Agudo Zn-Pb Sulfide District, Brazil: Insights into Ore Genesis. Minerals, 12, 1028. https://doi.org/10.3390/min12081028 |  | BRA | Minas Gerais
| Morro Agudo, Bento Carmelo, Sucuri, Morro do Capão | Morro Agudo District | Basin hydrothermal | Mississippi Valley-type (MVT) | MVT zinc-lead | Zn, Pb | Ag | Zn, Pb, Ag | Aldis et al., 2022 |  | 12-Sp-8-1-1 | 12-Sp-8-1-1 | underground mine |  |  |  |  | ore material | polished section | grab | mineral separate | [5 empty] | mineralisation | carbonate-hosted sulfide |  |  | sphalerite, galena | multiple generations: sphalerite (various), galena (Gn-I, Gn-II), pyrite | stratabound, stratiform, vein-hosted | Stringer |  |  |  | pyrite, dolomite, quartz, calcite |  | 12-Sp-8-1 |  |  |  |  | 1.163983 |  |  |  | 0.14 | [9 empty] | 0.005 | [11 empty] | 0.370158 | [5 empty] | 28.42472 | [11 empty] | 25.729379 |  |  |  | 3.257094 |  |  |  | 22.588894 |  |  |  | 0.015 | [13 empty] | 35.08461 | [9 empty] | 0.459 | [5 empty] | 12.435847 | [17 empty] | 1.715704 |  |  |  | 0.515 | [5 empty] | 0.795791 | [13 empty] | 0.013073 | [18 empty] | 2022 | Aldis, C.; Olivo, G.R.; Morfin, S. (2022). LA-ICP-MS Trace Element Composition of Sphalerite and Galena of the Proterozoic Carbonate-Hosted Morro Agudo Zn-Pb Sulfide District, Brazil: Insights into Ore Genesis. Minerals, 12, 1028. https://doi.org/10.3390/min12081028 |  | BRA | Minas Gerais
| Morro Agudo, Bento Carmelo, Sucuri, Morro do Capão | Morro Agudo District | Basin hydrothermal | Mississippi Valley-type (MVT) | MVT zinc-lead | Zn, Pb | Ag | Zn, Pb, Ag | Aldis et al., 2022 |  | 12-Sp-8-2-1 | 12-Sp-8-2-1 | underground mine |  |  |  |  | ore material | polished section | grab | mineral separate | [5 empty] | mineralisation | carbonate-hosted sulfide |  |  | sphalerite, galena | multiple generations: sphalerite (various), galena (Gn-I, Gn-II), pyrite | stratabound, stratiform, vein-hosted | Stringer |  |  |  | pyrite, dolomite, quartz, calcite |  | 12-Sp-8-2 |  |  |  |  | 2.018507 |  |  |  | 0.163 | [9 empty] | 0.006 | [11 empty] | 0.403386 | [5 empty] | 23.018685 | [11 empty] | 13.943483 |  |  |  | 4.526511 |  |  |  | 22.446695 |  |  |  | 0.019 | [13 empty] | 140.867509 | [9 empty] | 0.611914 | [5 empty] | 19.091221 | [17 empty] | 3.641721 |  |  |  | 0.681 | [5 empty] | 0.733836 | [13 empty] | 0.033974 | [18 empty] | 2022 | Aldis, C.; Olivo, G.R.; Morfin, S. (2022). LA-ICP-MS Trace Element Composition of Sphalerite and Galena of the Proterozoic Carbonate-Hosted Morro Agudo Zn-Pb Sulfide District, Brazil: Insights into Ore Genesis. Minerals, 12, 1028. https://doi.org/10.3390/min12081028 |  | BRA | Minas Gerais
| Morro Agudo, Bento Carmelo, Sucuri, Morro do Capão | Morro Agudo District | Basin hydrothermal | Mississippi Valley-type (MVT) | MVT zinc-lead | Zn, Pb | Ag | Zn, Pb, Ag | Aldis et al., 2022 |  | 12-Sp-8-3-1 | 12-Sp-8-3-1 | underground mine |  |  |  |  | ore material | polished section | grab | mineral separate | [5 empty] | mineralisation | carbonate-hosted sulfide |  |  | sphalerite, galena | multiple generations: sphalerite (various), galena (Gn-I, Gn-II), pyrite | stratabound, stratiform, vein-hosted | Stringer |  |  |  | pyrite, dolomite, quartz, calcite |  | 12-Sp-8-3 |  |  |  |  | 1.398034 |  |  |  | 0.211202 | [9 empty] | 0.005 | [11 empty] | 0.392347 | [5 empty] | 30.58011 | [11 empty] | 23.402193 |  |  |  | 3.987668 |  |  |  | 20.88321 |  |  |  | 0.016 | [13 empty] | 36.001959 | [9 empty] | 0.43 | [5 empty] | 10.826224 | [17 empty] | 1.643821 |  |  |  | 0.533 | [5 empty] | 0.856164 | [13 empty] | 0.033989 | [18 empty] | 2022 | Aldis, C.; Olivo, G.R.; Morfin, S. (2022). LA-ICP-MS Trace Element Composition of Sphalerite and Galena of the Proterozoic Carbonate-Hosted Morro Agudo Zn-Pb Sulfide District, Brazil: Insights into Ore Genesis. Minerals, 12, 1028. https://doi.org/10.3390/min12081028 |  | BRA | Minas Gerais
| Morro Agudo, Bento Carmelo, Sucuri, Morro do Capão | Morro Agudo District | Basin hydrothermal | Mississippi Valley-type (MVT) | MVT zinc-lead | Zn, Pb | Ag | Zn, Pb, Ag | Aldis et al., 2022 |  | 12-Sp-9-1-1 | 12-Sp-9-1-1 | underground mine |  |  |  |  | ore material | polished section | grab | mineral separate | [5 empty] | mineralisation | carbonate-hosted sulfide |  |  | sphalerite, galena | multiple generations: sphalerite (various), galena (Gn-I, Gn-II), pyrite | stratabound, stratiform, vein-hosted | Vein |  |  |  | pyrite, dolomite, quartz, calcite |  | 12-Sp-9-1 |  |  |  |  | 0.657754 |  |  |  | 0.155 | [9 empty] | 0.005 | [11 empty] | 0.351399 | [5 empty] | 5.568573 | [11 empty] | 4.379832 |  |  |  | 0.089 |  |  |  | 19.422356 |  |  |  | 0.047551 | [13 empty] | 41.912812 | [9 empty] | 0.559 | [5 empty] | 4.035969 | [17 empty] | 0.389288 |  |  |  | 0.563 | [5 empty] | 0.801122 | [13 empty] | 0.005 | [18 empty] | 2022 | Aldis, C.; Olivo, G.R.; Morfin, S. (2022). LA-ICP-MS Trace Element Composition of Sphalerite and Galena of the Proterozoic Carbonate-Hosted Morro Agudo Zn-Pb Sulfide District, Brazil: Insights into Ore Genesis. Minerals, 12, 1028. https://doi.org/10.3390/min12081028 |  | BRA | Minas Gerais
| Morro Agudo, Bento Carmelo, Sucuri, Morro do Capão | Morro Agudo District | Basin hydrothermal | Mississippi Valley-type (MVT) | MVT zinc-lead | Zn, Pb | Ag | Zn, Pb, Ag | Aldis et al., 2022 |  | 12-Sp-9-3-1 | 12-Sp-9-3-1 | underground mine |  |  |  |  | ore material | polished section | grab | mineral separate | [5 empty] | mineralisation | carbonate-hosted sulfide |  |  | sphalerite, galena | multiple generations: sphalerite (various), galena (Gn-I, Gn-II), pyrite | stratabound, stratiform, vein-hosted | Vein |  |  |  | pyrite, dolomite, quartz, calcite |  | 12-Sp-9-3 |  |  |  |  | 22.056788 |  |  |  | 0.431757 | [9 empty] | 0.006 | [11 empty] | 0.52057 | [5 empty] | 33.463281 | [11 empty] | 9.999578 |  |  |  | 0.183976 |  |  |  | 20.29097 |  |  |  | 0.029259 | [13 empty] | 46.166265 | [9 empty] | 0.406 | [5 empty] | 120.344027 | [17 empty] | 27.755404 |  |  |  | 0.558108 | [5 empty] | 0.839515 | [13 empty] | 0.104127 | [18 empty] | 2022 | Aldis, C.; Olivo, G.R.; Morfin, S. (2022). LA-ICP-MS Trace Element Composition of Sphalerite and Galena of the Proterozoic Carbonate-Hosted Morro Agudo Zn-Pb Sulfide District, Brazil: Insights into Ore Genesis. Minerals, 12, 1028. https://doi.org/10.3390/min12081028 |  | BRA | Minas Gerais
| Morro Agudo, Bento Carmelo, Sucuri, Morro do Capão | Morro Agudo District | Basin hydrothermal | Mississippi Valley-type (MVT) | MVT zinc-lead | Zn, Pb | Ag | Zn, Pb, Ag | Aldis et al., 2022 |  | 12-Sp-9-4-1 | 12-Sp-9-4-1 | underground mine |  |  |  |  | ore material | polished section | grab | mineral separate | [5 empty] | mineralisation | carbonate-hosted sulfide |  |  | sphalerite, galena | multiple generations: sphalerite (various), galena (Gn-I, Gn-II), pyrite | stratabound, stratiform, vein-hosted | Vein |  |  |  | pyrite, dolomite, quartz, calcite |  | 12-Sp-9-4 |  |  |  |  | 30.727165 |  |  |  | 0.580205 | [9 empty] | 0.006 | [11 empty] | 0.184919 | [5 empty] | 38.509908 | [11 empty] | 9.450121 |  |  |  | 0.069 |  |  |  | 16.568067 |  |  |  | 0.04427 | [13 empty] | 36.486623 | [9 empty] | 0.433 | [5 empty] | 153.733725 | [17 empty] | 35.196209 |  |  |  | 0.522215 | [5 empty] | 0.925399 | [13 empty] | 0.141794 | [18 empty] | 2022 | Aldis, C.; Olivo, G.R.; Morfin, S. (2022). LA-ICP-MS Trace Element Composition of Sphalerite and Galena of the Proterozoic Carbonate-Hosted Morro Agudo Zn-Pb Sulfide District, Brazil: Insights into Ore Genesis. Minerals, 12, 1028. https://doi.org/10.3390/min12081028 |  | BRA | Minas Gerais
| Morro Agudo, Bento Carmelo, Sucuri, Morro do Capão | Morro Agudo District | Basin hydrothermal | Mississippi Valley-type (MVT) | MVT zinc-lead | Zn, Pb | Ag | Zn, Pb, Ag | Aldis et al., 2022 |  | 12-Sp-9-5-1 | 12-Sp-9-5-1 | underground mine |  |  |  |  | ore material | polished section | grab | mineral separate | [5 empty] | mineralisation | carbonate-hosted sulfide |  |  | sphalerite, galena | multiple generations: sphalerite (various), galena (Gn-I, Gn-II), pyrite | stratabound, stratiform, vein-hosted | Vein |  |  |  | pyrite, dolomite, quartz, calcite |  | 12-Sp-9-5 |  |  |  |  | 6.267304 |  |  |  | 0.258065 | [9 empty] | 0.008431 | [11 empty] | 0.378471 | [5 empty] | 12.791756 | [11 empty] | 6.485872 |  |  |  | 0.082 |  |  |  | 17.502077 |  |  |  | 0.023662 | [13 empty] | 35.556207 | [9 empty] | 0.505 | [5 empty] | 43.2574 | [17 empty] | 8.110293 |  |  |  | 0.613 | [5 empty] | 0.85028 | [13 empty] | 0.025412 | [18 empty] | 2022 | Aldis, C.; Olivo, G.R.; Morfin, S. (2022). LA-ICP-MS Trace Element Composition of Sphalerite and Galena of the Proterozoic Carbonate-Hosted Morro Agudo Zn-Pb Sulfide District, Brazil: Insights into Ore Genesis. Minerals, 12, 1028. https://doi.org/10.3390/min12081028 |  | BRA | Minas Gerais
| Morro Agudo, Bento Carmelo, Sucuri, Morro do Capão | Morro Agudo District | Basin hydrothermal | Mississippi Valley-type (MVT) | MVT zinc-lead | Zn, Pb | Ag | Zn, Pb, Ag | Aldis et al., 2022 |  | 12-Sp-11-2-1 | 12-Sp-11-2-1 | underground mine |  |  |  |  | ore material | polished section | grab | mineral separate | [5 empty] | mineralisation | carbonate-hosted sulfide |  |  | sphalerite, galena | multiple generations: sphalerite (various), galena (Gn-I, Gn-II), pyrite | stratabound, stratiform, vein-hosted | Vein |  |  |  | pyrite, dolomite, quartz, calcite |  | 12-Sp-11-2 |  |  |  |  | 3.659576 |  |  |  | 0.142031 | [9 empty] | 0.007639 | [11 empty] | 0.177769 | [5 empty] | 17.139455 | [11 empty] | 12.602899 |  |  |  | 0.095988 |  |  |  | 19.292766 |  |  |  | 0.081465 | [13 empty] | 32.57484 | [9 empty] | 0.368 | [5 empty] | 38.343862 | [17 empty] | 3.47998 |  |  |  | 0.738198 | [5 empty] | 0.44 | [13 empty] | 0.011224 | [18 empty] | 2022 | Aldis, C.; Olivo, G.R.; Morfin, S. (2022). LA-ICP-MS Trace Element Composition of Sphalerite and Galena of the Proterozoic Carbonate-Hosted Morro Agudo Zn-Pb Sulfide District, Brazil: Insights into Ore Genesis. Minerals, 12, 1028. https://doi.org/10.3390/min12081028 |  | BRA | Minas Gerais
| Morro Agudo, Bento Carmelo, Sucuri, Morro do Capão | Morro Agudo District | Basin hydrothermal | Mississippi Valley-type (MVT) | MVT zinc-lead | Zn, Pb | Ag | Zn, Pb, Ag | Aldis et al., 2022 |  | 12-Sp-11-3-1 | 12-Sp-11-3-1 | underground mine |  |  |  |  | ore material | polished section | grab | mineral separate | [5 empty] | mineralisation | carbonate-hosted sulfide |  |  | sphalerite, galena | multiple generations: sphalerite (various), galena (Gn-I, Gn-II), pyrite | stratabound, stratiform, vein-hosted | Vein |  |  |  | pyrite, dolomite, quartz, calcite |  | 12-Sp-11-3 |  |  |  |  | 5.449319 |  |  |  | 0.158 | [9 empty] | 0.008854 | [11 empty] | 0.172547 | [5 empty] | 14.984419 | [11 empty] | 6.266892 |  |  |  | 0.099922 |  |  |  | 20.507809 |  |  |  | 0.05849 | [13 empty] | 38.003724 | [9 empty] | 0.329 | [5 empty] | 37.118171 | [17 empty] | 12.965288 |  |  |  | 0.624006 | [5 empty] | 0.934324 | [13 empty] | 0.063592 | [18 empty] | 2022 | Aldis, C.; Olivo, G.R.; Morfin, S. (2022). LA-ICP-MS Trace Element Composition of Sphalerite and Galena of the Proterozoic Carbonate-Hosted Morro Agudo Zn-Pb Sulfide District, Brazil: Insights into Ore Genesis. Minerals, 12, 1028. https://doi.org/10.3390/min12081028 |  | BRA | Minas Gerais
| Morro Agudo, Bento Carmelo, Sucuri, Morro do Capão | Morro Agudo District | Basin hydrothermal | Mississippi Valley-type (MVT) | MVT zinc-lead | Zn, Pb | Ag | Zn, Pb, Ag | Aldis et al., 2022 |  | 12-Sp-11-4-1 | 12-Sp-11-4-1 | underground mine |  |  |  |  | ore material | polished section | grab | mineral separate | [5 empty] | mineralisation | carbonate-hosted sulfide |  |  | sphalerite, galena | multiple generations: sphalerite (various), galena (Gn-I, Gn-II), pyrite | stratabound, stratiform, vein-hosted | Vein |  |  |  | pyrite, dolomite, quartz, calcite |  | 12-Sp-11-4 |  |  |  |  | 5.227271 |  |  |  | 0.142 | [9 empty] | 0.00833 | [11 empty] | 0.284114 | [5 empty] | 15.443645 | [11 empty] | 11.960375 |  |  |  | 0.064 |  |  |  | 20.470223 |  |  |  | 0.069672 | [13 empty] | 31.259811 | [9 empty] | 0.407 | [5 empty] | 43.35908 | [17 empty] | 4.822136 |  |  |  | 0.57 | [5 empty] | 0.899446 | [13 empty] | 0.017442 | [18 empty] | 2022 | Aldis, C.; Olivo, G.R.; Morfin, S. (2022). LA-ICP-MS Trace Element Composition of Sphalerite and Galena of the Proterozoic Carbonate-Hosted Morro Agudo Zn-Pb Sulfide District, Brazil: Insights into Ore Genesis. Minerals, 12, 1028. https://doi.org/10.3390/min12081028 |  | BRA | Minas Gerais
| Morro Agudo, Bento Carmelo, Sucuri, Morro do Capão | Morro Agudo District | Basin hydrothermal | Mississippi Valley-type (MVT) | MVT zinc-lead | Zn, Pb | Ag | Zn, Pb, Ag | Aldis et al., 2022 |  | 8-Sp-1-1-1 | 8-Sp-1-1-1 | underground mine |  |  |  |  | ore material | polished section | grab | mineral separate | [5 empty] | mineralisation | carbonate-hosted sulfide |  |  | sphalerite, galena | multiple generations: sphalerite (various), galena (Gn-I, Gn-II), pyrite | stratabound, stratiform, vein-hosted | Vein |  |  |  | pyrite, dolomite, quartz, calcite |  | 8-Sp-1-1 |  |  |  |  | 4.962787 |  |  |  | 0.162884 | [9 empty] | 0.010425 | [11 empty] | 0.617982 | [5 empty] | 9.914562 | [11 empty] | 2.866507 |  |  |  | 0.443762 |  |  |  | 60.574988 |  |  |  | 0.041885 | [13 empty] | 36.454173 | [9 empty] | 0.411 | [5 empty] | 44.162841 | [17 empty] | 9.551389 |  |  |  | 0.576 | [5 empty] | 1.093962 | [13 empty] | 0.035714 | [18 empty] | 2022 | Aldis, C.; Olivo, G.R.; Morfin, S. (2022). LA-ICP-MS Trace Element Composition of Sphalerite and Galena of the Proterozoic Carbonate-Hosted Morro Agudo Zn-Pb Sulfide District, Brazil: Insights into Ore Genesis. Minerals, 12, 1028. https://doi.org/10.3390/min12081028 |  | BRA | Minas Gerais
| Morro Agudo, Bento Carmelo, Sucuri, Morro do Capão | Morro Agudo District | Basin hydrothermal | Mississippi Valley-type (MVT) | MVT zinc-lead | Zn, Pb | Ag | Zn, Pb, Ag | Aldis et al., 2022 |  | 8-Sp-1-2-1 | 8-Sp-1-2-1 | underground mine |  |  |  |  | ore material | polished section | grab | mineral separate | [5 empty] | mineralisation | carbonate-hosted sulfide |  |  | sphalerite, galena | multiple generations: sphalerite (various), galena (Gn-I, Gn-II), pyrite | stratabound, stratiform, vein-hosted | Vein |  |  |  | pyrite, dolomite, quartz, calcite |  | 8-Sp-1-2 |  |  |  |  | 25.717312 |  |  |  | 0.710637 | [9 empty] | 0.006768 | [11 empty] | 0.78615 | [5 empty] | 33.791053 | [11 empty] | 3.665991 |  |  |  | 4.071061 |  |  |  | 63.983835 |  |  |  | 0.093705 | [13 empty] | 134.449247 | [9 empty] | 0.429 | [5 empty] | 249.718614 | [17 empty] | 48.233207 |  |  |  | 0.659 | [5 empty] | 1.407584 | [13 empty] | 0.208747 | [18 empty] | 2022 | Aldis, C.; Olivo, G.R.; Morfin, S. (2022). LA-ICP-MS Trace Element Composition of Sphalerite and Galena of the Proterozoic Carbonate-Hosted Morro Agudo Zn-Pb Sulfide District, Brazil: Insights into Ore Genesis. Minerals, 12, 1028. https://doi.org/10.3390/min12081028 |  | BRA | Minas Gerais
| Morro Agudo, Bento Carmelo, Sucuri, Morro do Capão | Morro Agudo District | Basin hydrothermal | Mississippi Valley-type (MVT) | MVT zinc-lead | Zn, Pb | Ag | Zn, Pb, Ag | Aldis et al., 2022 |  | 8-Sp-2-1-1 | 8-Sp-2-1-1 | underground mine |  |  |  |  | ore material | polished section | grab | mineral separate | [5 empty] | mineralisation | carbonate-hosted sulfide |  |  | sphalerite, galena | multiple generations: sphalerite (various), galena (Gn-I, Gn-II), pyrite | stratabound, stratiform, vein-hosted | Vein |  |  |  | pyrite, dolomite, quartz, calcite |  | 8-Sp-2-1 |  |  |  |  | 6.352476 |  |  |  | 0.167 | [9 empty] | 0.005 | [11 empty] | 0.860873 | [5 empty] | 13.239053 | [11 empty] | 4.990847 |  |  |  | 0.14419 |  |  |  | 66.751738 |  |  |  | 0.049122 | [13 empty] | 40.430795 | [9 empty] | 0.407 | [5 empty] | 49.800419 | [17 empty] | 8.341687 |  |  |  | 1.09106 | [5 empty] | 1.112889 | [13 empty] | 0.012192 | [18 empty] | 2022 | Aldis, C.; Olivo, G.R.; Morfin, S. (2022). LA-ICP-MS Trace Element Composition of Sphalerite and Galena of the Proterozoic Carbonate-Hosted Morro Agudo Zn-Pb Sulfide District, Brazil: Insights into Ore Genesis. Minerals, 12, 1028. https://doi.org/10.3390/min12081028 |  | BRA | Minas Gerais
| Morro Agudo, Bento Carmelo, Sucuri, Morro do Capão | Morro Agudo District | Basin hydrothermal | Mississippi Valley-type (MVT) | MVT zinc-lead | Zn, Pb | Ag | Zn, Pb, Ag | Aldis et al., 2022 |  | 8-Sp-2-2-1 | 8-Sp-2-2-1 | underground mine |  |  |  |  | ore material | polished section | grab | mineral separate | [5 empty] | mineralisation | carbonate-hosted sulfide |  |  | sphalerite, galena | multiple generations: sphalerite (various), galena (Gn-I, Gn-II), pyrite | stratabound, stratiform, vein-hosted | Vein |  |  |  | pyrite, dolomite, quartz, calcite |  | 8-Sp-2-2 |  |  |  |  | 30.768267 |  |  |  | 0.624063 | [9 empty] | 0.010126 | [11 empty] | 0.857687 | [5 empty] | 37.385591 | [11 empty] | 7.25161 |  |  |  | 1.869122 |  |  |  | 70.320263 |  |  |  | 0.123308 | [13 empty] | 35.316814 | [9 empty] | 0.420415 | [5 empty] | 256.411808 | [17 empty] | 54.804068 |  |  |  | 0.714597 | [5 empty] | 1.631406 | [13 empty] | 0.11578 | [18 empty] | 2022 | Aldis, C.; Olivo, G.R.; Morfin, S. (2022). LA-ICP-MS Trace Element Composition of Sphalerite and Galena of the Proterozoic Carbonate-Hosted Morro Agudo Zn-Pb Sulfide District, Brazil: Insights into Ore Genesis. Minerals, 12, 1028. https://doi.org/10.3390/min12081028 |  | BRA | Minas Gerais
| Morro Agudo, Bento Carmelo, Sucuri, Morro do Capão | Morro Agudo District | Basin hydrothermal | Mississippi Valley-type (MVT) | MVT zinc-lead | Zn, Pb | Ag | Zn, Pb, Ag | Aldis et al., 2022 |  | 8-Sp-2-3-1 | 8-Sp-2-3-1 | underground mine |  |  |  |  | ore material | polished section | grab | mineral separate | [5 empty] | mineralisation | carbonate-hosted sulfide |  |  | sphalerite, galena | multiple generations: sphalerite (various), galena (Gn-I, Gn-II), pyrite | stratabound, stratiform, vein-hosted | Vein |  |  |  | pyrite, dolomite, quartz, calcite |  | 8-Sp-2-3 |  |  |  |  | 10.942839 |  |  |  | 0.428693 | [9 empty] | 0.008432 | [11 empty] | 1.103526 | [5 empty] | 16.010446 | [11 empty] | 3.377354 |  |  |  | 1.354585 |  |  |  | 69.013445 |  |  |  | 0.040949 | [13 empty] | 156.349556 | [9 empty] | 0.477 | [5 empty] | 84.146736 | [17 empty] | 25.291595 |  |  |  | 0.907 | [5 empty] | 0.713462 | [13 empty] | 0.057323 | [18 empty] | 2022 | Aldis, C.; Olivo, G.R.; Morfin, S. (2022). LA-ICP-MS Trace Element Composition of Sphalerite and Galena of the Proterozoic Carbonate-Hosted Morro Agudo Zn-Pb Sulfide District, Brazil: Insights into Ore Genesis. Minerals, 12, 1028. https://doi.org/10.3390/min12081028 |  | BRA | Minas Gerais
| Morro Agudo, Bento Carmelo, Sucuri, Morro do Capão | Morro Agudo District | Basin hydrothermal | Mississippi Valley-type (MVT) | MVT zinc-lead | Zn, Pb | Ag | Zn, Pb, Ag | Aldis et al., 2022 |  | 8-Sp-3-1-1 | 8-Sp-3-1-1 | underground mine |  |  |  |  | ore material | polished section | grab | mineral separate | [5 empty] | mineralisation | carbonate-hosted sulfide |  |  | sphalerite, galena | multiple generations: sphalerite (various), galena (Gn-I, Gn-II), pyrite | stratabound, stratiform, vein-hosted | Vein |  |  |  | pyrite, dolomite, quartz, calcite |  | 8-Sp-3-1 |  |  |  |  | 10.20631 |  |  |  | 0.135 | [9 empty] | 0.006408 | [11 empty] | 1.453926 | [5 empty] | 11.788272 | [11 empty] | 2.178696 |  |  |  | 0.158703 |  |  |  | 55.299657 |  |  |  | 0.157937 | [13 empty] | 31.159355 | [9 empty] | 0.467 | [5 empty] | 67.933321 | [17 empty] | 15.03623 |  |  |  | 0.965569 | [5 empty] | 1.062173 | [13 empty] | 0.022495 | [18 empty] | 2022 | Aldis, C.; Olivo, G.R.; Morfin, S. (2022). LA-ICP-MS Trace Element Composition of Sphalerite and Galena of the Proterozoic Carbonate-Hosted Morro Agudo Zn-Pb Sulfide District, Brazil: Insights into Ore Genesis. Minerals, 12, 1028. https://doi.org/10.3390/min12081028 |  | BRA | Minas Gerais
| Morro Agudo, Bento Carmelo, Sucuri, Morro do Capão | Morro Agudo District | Basin hydrothermal | Mississippi Valley-type (MVT) | MVT zinc-lead | Zn, Pb | Ag | Zn, Pb, Ag | Aldis et al., 2022 |  | 8-Sp-4-1-1 | 8-Sp-4-1-1 | underground mine |  |  |  |  | ore material | polished section | grab | mineral separate | [5 empty] | mineralisation | carbonate-hosted sulfide |  |  | sphalerite, galena | multiple generations: sphalerite (various), galena (Gn-I, Gn-II), pyrite | stratabound, stratiform, vein-hosted | Vein |  |  |  | pyrite, dolomite, quartz, calcite |  | 8-Sp-4-1 |  |  |  |  | 3.619903 |  |  |  | 0.273801 | [9 empty] | 0.013938 | [11 empty] | 1.716968 | [5 empty] | 6.166553 | [11 empty] | 1.952517 |  |  |  | 0.17593 |  |  |  | 60.992402 |  |  |  | 0.220009 | [13 empty] | 27.889394 | [9 empty] | 0.78272 | [5 empty] | 41.415045 | [17 empty] | 6.120743 |  |  |  | 0.861 | [5 empty] | 1.438264 | [13 empty] | 0.008267 | [18 empty] | 2022 | Aldis, C.; Olivo, G.R.; Morfin, S. (2022). LA-ICP-MS Trace Element Composition of Sphalerite and Galena of the Proterozoic Carbonate-Hosted Morro Agudo Zn-Pb Sulfide District, Brazil: Insights into Ore Genesis. Minerals, 12, 1028. https://doi.org/10.3390/min12081028 |  | BRA | Minas Gerais
| Morro Agudo, Bento Carmelo, Sucuri, Morro do Capão | Morro Agudo District | Basin hydrothermal | Mississippi Valley-type (MVT) | MVT zinc-lead | Zn, Pb | Ag | Zn, Pb, Ag | Aldis et al., 2022 |  | 8-Sp-4-2-1 | 8-Sp-4-2-1 | underground mine |  |  |  |  | ore material | polished section | grab | mineral separate | [5 empty] | mineralisation | carbonate-hosted sulfide |  |  | sphalerite, galena | multiple generations: sphalerite (various), galena (Gn-I, Gn-II), pyrite | stratabound, stratiform, vein-hosted | Vein |  |  |  | pyrite, dolomite, quartz, calcite |  | 8-Sp-4-2 |  |  |  |  | 17.284494 |  |  |  | 0.343356 | [9 empty] | 0.007 | [11 empty] | 1.101563 | [5 empty] | 22.040094 | [11 empty] | 1.348435 |  |  |  | 0.176311 |  |  |  | 67.42177 |  |  |  | 0.278797 | [13 empty] | 25.286173 | [9 empty] | 0.49 | [5 empty] | 141.320531 | [17 empty] | 26.069019 |  |  |  | 0.898345 | [5 empty] | 1.490143 | [13 empty] | 0.035862 | [18 empty] | 2022 | Aldis, C.; Olivo, G.R.; Morfin, S. (2022). LA-ICP-MS Trace Element Composition of Sphalerite and Galena of the Proterozoic Carbonate-Hosted Morro Agudo Zn-Pb Sulfide District, Brazil: Insights into Ore Genesis. Minerals, 12, 1028. https://doi.org/10.3390/min12081028 |  | BRA | Minas Gerais
| Morro Agudo, Bento Carmelo, Sucuri, Morro do Capão | Morro Agudo District | Basin hydrothermal | Mississippi Valley-type (MVT) | MVT zinc-lead | Zn, Pb | Ag | Zn, Pb, Ag | Aldis et al., 2022 |  | 8-Sp-6-1-1 | 8-Sp-6-1-1 | underground mine |  |  |  |  | ore material | polished section | grab | mineral separate | [5 empty] | mineralisation | carbonate-hosted sulfide |  |  | sphalerite, galena | multiple generations: sphalerite (various), galena (Gn-I, Gn-II), pyrite | stratabound, stratiform, vein-hosted | Disseminated |  |  |  | pyrite, dolomite, quartz, calcite |  | 8-Sp-6-1 |  |  |  |  | 1.881099 |  |  |  | 0.242146 | [9 empty] | 0.004 | [11 empty] | 0.761748 | [5 empty] | 4.462833 | [11 empty] | 1.408649 |  |  |  | 0.1022 |  |  |  | 61.610576 |  |  |  | 0.165584 | [13 empty] | 21.424296 | [9 empty] | 0.477 | [5 empty] | 88.28112 | [17 empty] | 4.604441 |  |  |  | 1.94976 | [5 empty] | 0.973942 | [13 empty] | 0.015742 | [18 empty] | 2022 | Aldis, C.; Olivo, G.R.; Morfin, S. (2022). LA-ICP-MS Trace Element Composition of Sphalerite and Galena of the Proterozoic Carbonate-Hosted Morro Agudo Zn-Pb Sulfide District, Brazil: Insights into Ore Genesis. Minerals, 12, 1028. https://doi.org/10.3390/min12081028 |  | BRA | Minas Gerais
| Morro Agudo, Bento Carmelo, Sucuri, Morro do Capão | Morro Agudo District | Basin hydrothermal | Mississippi Valley-type (MVT) | MVT zinc-lead | Zn, Pb | Ag | Zn, Pb, Ag | Aldis et al., 2022 |  | 8-Sp-7-1-1 | 8-Sp-7-1-1 | underground mine |  |  |  |  | ore material | polished section | grab | mineral separate | [5 empty] | mineralisation | carbonate-hosted sulfide |  |  | sphalerite, galena | multiple generations: sphalerite (various), galena (Gn-I, Gn-II), pyrite | stratabound, stratiform, vein-hosted | Disseminated |  |  |  | pyrite, dolomite, quartz, calcite |  | 8-Sp-7-1 |  |  |  |  | 6.128685 |  |  |  | 0.349669 | [9 empty] | 0.005007 | [11 empty] | 2.259258 | [5 empty] | 8.538263 | [11 empty] | 1.486374 |  |  |  | 0.463079 |  |  |  | 68.346328 |  |  |  | 0.247402 | [13 empty] | 38.434881 | [9 empty] | 0.381 | [5 empty] | 46.20633 | [17 empty] | 8.577042 |  |  |  | 1.247762 | [5 empty] | 0.90549 | [13 empty] | 0.013287 | [18 empty] | 2022 | Aldis, C.; Olivo, G.R.; Morfin, S. (2022). LA-ICP-MS Trace Element Composition of Sphalerite and Galena of the Proterozoic Carbonate-Hosted Morro Agudo Zn-Pb Sulfide District, Brazil: Insights into Ore Genesis. Minerals, 12, 1028. https://doi.org/10.3390/min12081028 |  | BRA | Minas Gerais
| Morro Agudo, Bento Carmelo, Sucuri, Morro do Capão | Morro Agudo District | Basin hydrothermal | Mississippi Valley-type (MVT) | MVT zinc-lead | Zn, Pb | Ag | Zn, Pb, Ag | Aldis et al., 2022 |  | 8-Sp-7-2-1 | 8-Sp-7-2-1 | underground mine |  |  |  |  | ore material | polished section | grab | mineral separate | [5 empty] | mineralisation | carbonate-hosted sulfide |  |  | sphalerite, galena | multiple generations: sphalerite (various), galena (Gn-I, Gn-II), pyrite | stratabound, stratiform, vein-hosted | Disseminated |  |  |  | pyrite, dolomite, quartz, calcite |  | 8-Sp-7-2 |  |  |  |  | 5.276351 |  |  |  | 0.158 | [9 empty] | 0.003 | [11 empty] | 0.898512 | [5 empty] | 8.116457 | [11 empty] | 1.668659 |  |  |  | 0.073 |  |  |  | 62.594623 |  |  |  | 0.269885 | [13 empty] | 23.811446 | [9 empty] | 0.372 | [5 empty] | 59.499493 | [17 empty] | 8.383961 |  |  |  | 0.704357 | [5 empty] | 1.050466 | [13 empty] | 0.007798 | [18 empty] | 2022 | Aldis, C.; Olivo, G.R.; Morfin, S. (2022). LA-ICP-MS Trace Element Composition of Sphalerite and Galena of the Proterozoic Carbonate-Hosted Morro Agudo Zn-Pb Sulfide District, Brazil: Insights into Ore Genesis. Minerals, 12, 1028. https://doi.org/10.3390/min12081028 |  | BRA | Minas Gerais
| Morro Agudo, Bento Carmelo, Sucuri, Morro do Capão | Morro Agudo District | Basin hydrothermal | Mississippi Valley-type (MVT) | MVT zinc-lead | Zn, Pb | Ag | Zn, Pb, Ag | Aldis et al., 2022 |  | 8-Sp-7-3-1 | 8-Sp-7-3-1 | underground mine |  |  |  |  | ore material | polished section | grab | mineral separate | [5 empty] | mineralisation | carbonate-hosted sulfide |  |  | sphalerite, galena | multiple generations: sphalerite (various), galena (Gn-I, Gn-II), pyrite | stratabound, stratiform, vein-hosted | Disseminated |  |  |  | pyrite, dolomite, quartz, calcite |  | 8-Sp-7-3 |  |  |  |  | 6.398995 |  |  |  | 0.189511 | [9 empty] | 0.004 | [11 empty] | 0.712289 | [5 empty] | 9.926509 | [11 empty] | 1.601121 |  |  |  | 0.07 |  |  |  | 61.377273 |  |  |  | 0.231438 | [13 empty] | 27.393936 | [9 empty] | 0.37 | [5 empty] | 64.613999 | [17 empty] | 10.96754 |  |  |  | 0.616883 | [5 empty] | 0.912431 | [13 empty] | 0.008441 | [18 empty] | 2022 | Aldis, C.; Olivo, G.R.; Morfin, S. (2022). LA-ICP-MS Trace Element Composition of Sphalerite and Galena of the Proterozoic Carbonate-Hosted Morro Agudo Zn-Pb Sulfide District, Brazil: Insights into Ore Genesis. Minerals, 12, 1028. https://doi.org/10.3390/min12081028 |  | BRA | Minas Gerais
| Morro Agudo, Bento Carmelo, Sucuri, Morro do Capão | Morro Agudo District | Basin hydrothermal | Mississippi Valley-type (MVT) | MVT zinc-lead | Zn, Pb | Ag | Zn, Pb, Ag | Aldis et al., 2022 |  | 8-Sp-7-4-1 | 8-Sp-7-4-1 | underground mine |  |  |  |  | ore material | polished section | grab | mineral separate | [5 empty] | mineralisation | carbonate-hosted sulfide |  |  | sphalerite, galena | multiple generations: sphalerite (various), galena (Gn-I, Gn-II), pyrite | stratabound, stratiform, vein-hosted | Disseminated |  |  |  | pyrite, dolomite, quartz, calcite |  | 8-Sp-7-4 |  |  |  |  | 10.983317 |  |  |  | 0.252 | [9 empty] | 0.006095 | [11 empty] | 1.688085 | [5 empty] | 13.099732 | [11 empty] | 1.072886 |  |  |  | 0.117 |  |  |  | 68.914444 |  |  |  | 0.305031 | [13 empty] | 55.509973 | [9 empty] | 0.725 | [5 empty] | 133.6528 | [17 empty] | 22.863471 |  |  |  | 1.008 | [5 empty] | 0.747808 | [13 empty] | 0.03261 | [18 empty] | 2022 | Aldis, C.; Olivo, G.R.; Morfin, S. (2022). LA-ICP-MS Trace Element Composition of Sphalerite and Galena of the Proterozoic Carbonate-Hosted Morro Agudo Zn-Pb Sulfide District, Brazil: Insights into Ore Genesis. Minerals, 12, 1028. https://doi.org/10.3390/min12081028 |  | BRA | Minas Gerais
| Morro Agudo, Bento Carmelo, Sucuri, Morro do Capão | Morro Agudo District | Basin hydrothermal | Mississippi Valley-type (MVT) | MVT zinc-lead | Zn, Pb | Ag | Zn, Pb, Ag | Aldis et al., 2022 |  | 8-Sp-6-3-1 | 8-Sp-6-3-1 | underground mine |  |  |  |  | ore material | polished section | grab | mineral separate | [5 empty] | mineralisation | carbonate-hosted sulfide |  |  | sphalerite, galena | multiple generations: sphalerite (various), galena (Gn-I, Gn-II), pyrite | stratabound, stratiform, vein-hosted | Disseminated |  |  |  | pyrite, dolomite, quartz, calcite |  | 8-Sp-6-3 |  |  |  |  | 15.349126 |  |  |  | 0.169 | [9 empty] | 0.010042 | [11 empty] | 0.715006 | [5 empty] | 18.724276 | [11 empty] | 1.068447 |  |  |  | 0.080331 |  |  |  | 66.276373 |  |  |  | 0.332098 | [13 empty] | 20.704795 | [9 empty] | 0.502 | [5 empty] | 844.341788 | [17 empty] | 33.098226 |  |  |  | 1.006594 | [5 empty] | 1.417925 | [13 empty] | 0.055494 | [18 empty] | 2022 | Aldis, C.; Olivo, G.R.; Morfin, S. (2022). LA-ICP-MS Trace Element Composition of Sphalerite and Galena of the Proterozoic Carbonate-Hosted Morro Agudo Zn-Pb Sulfide District, Brazil: Insights into Ore Genesis. Minerals, 12, 1028. https://doi.org/10.3390/min12081028 |  | BRA | Minas Gerais
| Morro Agudo, Bento Carmelo, Sucuri, Morro do Capão | Morro Agudo District | Basin hydrothermal | Mississippi Valley-type (MVT) | MVT zinc-lead | Zn, Pb | Ag | Zn, Pb, Ag | Aldis et al., 2022 |  | 8-Sp-9-2-1 | 8-Sp-9-2-1 | underground mine |  |  |  |  | ore material | polished section | grab | mineral separate | [5 empty] | mineralisation | carbonate-hosted sulfide |  |  | sphalerite, galena | multiple generations: sphalerite (various), galena (Gn-I, Gn-II), pyrite | stratabound, stratiform, vein-hosted | Vein |  |  |  | pyrite, dolomite, quartz, calcite |  | 8-Sp-9-2 |  |  |  |  | 51.33503 |  |  |  | 0.890215 | [9 empty] | 0.010373 | [11 empty] | 0.142481 | [5 empty] | 48.357191 | [11 empty] | 3.782363 |  |  |  | 3.888621 |  |  |  | 60.580013 |  |  |  | 0.054056 | [13 empty] | 69.146768 | [9 empty] | 0.39 | [5 empty] | 280.53471 | [17 empty] | 118.119782 |  |  |  | 0.704292 | [5 empty] | 2.233829 | [13 empty] | 0.289401 | [18 empty] | 2022 | Aldis, C.; Olivo, G.R.; Morfin, S. (2022). LA-ICP-MS Trace Element Composition of Sphalerite and Galena of the Proterozoic Carbonate-Hosted Morro Agudo Zn-Pb Sulfide District, Brazil: Insights into Ore Genesis. Minerals, 12, 1028. https://doi.org/10.3390/min12081028 |  | BRA | Minas Gerais
| Morro Agudo, Bento Carmelo, Sucuri, Morro do Capão | Morro Agudo District | Basin hydrothermal | Mississippi Valley-type (MVT) | MVT zinc-lead | Zn, Pb | Ag | Zn, Pb, Ag | Aldis et al., 2022 |  | KE26-1-Sp-1-1 | KE26-1-Sp-1-1 | underground mine |  |  |  |  | ore material | polished section | grab | mineral separate | [5 empty] | mineralisation | carbonate-hosted sulfide |  |  | sphalerite, galena | multiple generations: sphalerite (various), galena (Gn-I, Gn-II), pyrite | stratabound, stratiform, vein-hosted | Laminated |  |  |  | pyrite, dolomite, quartz, calcite |  | KE26-1-Sp-1 |  |  |  |  | 0.022 |  |  |  | 0.14 | [9 empty] | 0.00697 | [11 empty] | 0.033 | [5 empty] | 5.790987 | [11 empty] | 2.330338 |  |  |  | 0.053 |  |  |  | 86.472321 |  |  |  | 0.011 | [13 empty] | 22.801438 | [9 empty] | 0.321 | [5 empty] | 54.604047 | [17 empty] | 0.511776 |  |  |  | 0.744093 | [5 empty] | 0.487894 | [13 empty] | 0.019892 | [18 empty] | 2022 | Aldis, C.; Olivo, G.R.; Morfin, S. (2022). LA-ICP-MS Trace Element Composition of Sphalerite and Galena of the Proterozoic Carbonate-Hosted Morro Agudo Zn-Pb Sulfide District, Brazil: Insights into Ore Genesis. Minerals, 12, 1028. https://doi.org/10.3390/min12081028 |  | BRA | Minas Gerais
| Morro Agudo, Bento Carmelo, Sucuri, Morro do Capão | Morro Agudo District | Basin hydrothermal | Mississippi Valley-type (MVT) | MVT zinc-lead | Zn, Pb | Ag | Zn, Pb, Ag | Aldis et al., 2022 |  | KE26-1-Sp-2-1 | KE26-1-Sp-2-1 | underground mine |  |  |  |  | ore material | polished section | grab | mineral separate | [5 empty] | mineralisation | carbonate-hosted sulfide |  |  | sphalerite, galena | multiple generations: sphalerite (various), galena (Gn-I, Gn-II), pyrite | stratabound, stratiform, vein-hosted | Laminated |  |  |  | pyrite, dolomite, quartz, calcite |  | KE26-1-Sp-2 |  |  |  |  | 0.053481 |  |  |  | 0.1941 | [9 empty] | 0.004 | [11 empty] | 0.037 | [5 empty] | 12.325684 | [11 empty] | 2.548184 |  |  |  | 0.057 |  |  |  | 79.906567 |  |  |  | 0.012 | [13 empty] | 25.737341 | [9 empty] | 0.305 | [5 empty] | 131.16936 | [17 empty] | 1.569745 |  |  |  | 0.979477 | [5 empty] | 0.772375 | [13 empty] | 0.039178 | [18 empty] | 2022 | Aldis, C.; Olivo, G.R.; Morfin, S. (2022). LA-ICP-MS Trace Element Composition of Sphalerite and Galena of the Proterozoic Carbonate-Hosted Morro Agudo Zn-Pb Sulfide District, Brazil: Insights into Ore Genesis. Minerals, 12, 1028. https://doi.org/10.3390/min12081028 |  | BRA | Minas Gerais
| Morro Agudo, Bento Carmelo, Sucuri, Morro do Capão | Morro Agudo District | Basin hydrothermal | Mississippi Valley-type (MVT) | MVT zinc-lead | Zn, Pb | Ag | Zn, Pb, Ag | Aldis et al., 2022 |  | KE26-1-Sp-4-1 | KE26-1-Sp-4-1 | underground mine |  |  |  |  | ore material | polished section | grab | mineral separate | [5 empty] | mineralisation | carbonate-hosted sulfide |  |  | sphalerite, galena | multiple generations: sphalerite (various), galena (Gn-I, Gn-II), pyrite | stratabound, stratiform, vein-hosted | Laminated |  |  |  | pyrite, dolomite, quartz, calcite |  | KE26-1-Sp-4 |  |  |  |  | 0.04249 |  |  |  | 0.221 | [9 empty] | 0.006 | [11 empty] | 0.037 | [5 empty] | 11.590805 | [11 empty] | 3.323711 |  |  |  | 0.059 |  |  |  | 77.860284 |  |  |  | 0.012 | [13 empty] | 28.06762 | [9 empty] | 0.355 | [5 empty] | 119.908048 | [17 empty] | 1.720102 |  |  |  | 1.061461 | [5 empty] | 0.59987 | [13 empty] | 0.043175 | [18 empty] | 2022 | Aldis, C.; Olivo, G.R.; Morfin, S. (2022). LA-ICP-MS Trace Element Composition of Sphalerite and Galena of the Proterozoic Carbonate-Hosted Morro Agudo Zn-Pb Sulfide District, Brazil: Insights into Ore Genesis. Minerals, 12, 1028. https://doi.org/10.3390/min12081028 |  | BRA | Minas Gerais
| Morro Agudo, Bento Carmelo, Sucuri, Morro do Capão | Morro Agudo District | Basin hydrothermal | Mississippi Valley-type (MVT) | MVT zinc-lead | Zn, Pb | Ag | Zn, Pb, Ag | Aldis et al., 2022 |  | KE26-1-Sp-5-1 | KE26-1-Sp-5-1 | underground mine |  |  |  |  | ore material | polished section | grab | mineral separate | [5 empty] | mineralisation | carbonate-hosted sulfide |  |  | sphalerite, galena | multiple generations: sphalerite (various), galena (Gn-I, Gn-II), pyrite | stratabound, stratiform, vein-hosted | Laminated |  |  |  | pyrite, dolomite, quartz, calcite |  | KE26-1-Sp-5 |  |  |  |  | 0.071357 |  |  |  | 0.244848 | [9 empty] | 0.00757 | [11 empty] | 0.034 | [5 empty] | 15.227834 | [11 empty] | 2.677569 |  |  |  | 0.065804 |  |  |  | 76.52326 |  |  |  | 0.013 | [13 empty] | 28.694551 | [9 empty] | 0.372 | [5 empty] | 166.833553 | [17 empty] | 2.795443 |  |  |  | 0.835244 | [5 empty] | 1.061959 | [13 empty] | 0.070338 | [18 empty] | 2022 | Aldis, C.; Olivo, G.R.; Morfin, S. (2022). LA-ICP-MS Trace Element Composition of Sphalerite and Galena of the Proterozoic Carbonate-Hosted Morro Agudo Zn-Pb Sulfide District, Brazil: Insights into Ore Genesis. Minerals, 12, 1028. https://doi.org/10.3390/min12081028 |  | BRA | Minas Gerais
| Morro Agudo, Bento Carmelo, Sucuri, Morro do Capão | Morro Agudo District | Basin hydrothermal | Mississippi Valley-type (MVT) | MVT zinc-lead | Zn, Pb | Ag | Zn, Pb, Ag | Aldis et al., 2022 |  | KE26-2-Sp-1-1 | KE26-2-Sp-1-1 | underground mine |  |  |  |  | ore material | polished section | grab | mineral separate | [5 empty] | mineralisation | carbonate-hosted sulfide |  |  | sphalerite, galena | multiple generations: sphalerite (various), galena (Gn-I, Gn-II), pyrite | stratabound, stratiform, vein-hosted | Laminated |  |  |  | pyrite, dolomite, quartz, calcite |  | KE26-2-Sp-1 |  |  |  |  | 0.07672 |  |  |  | 0.385126 | [9 empty] | 0.006197 | [11 empty] | 0.034 | [5 empty] | 11.056487 | [11 empty] | 2.847331 |  |  |  | 0.078891 |  |  |  | 80.334102 |  |  |  | 0.014 | [13 empty] | 43.698711 | [9 empty] | 0.384 | [5 empty] | 131.032501 | [17 empty] | 2.400067 |  |  |  | 0.815403 | [5 empty] | 0.928546 | [13 empty] | 0.087885 | [18 empty] | 2022 | Aldis, C.; Olivo, G.R.; Morfin, S. (2022). LA-ICP-MS Trace Element Composition of Sphalerite and Galena of the Proterozoic Carbonate-Hosted Morro Agudo Zn-Pb Sulfide District, Brazil: Insights into Ore Genesis. Minerals, 12, 1028. https://doi.org/10.3390/min12081028 |  | BRA | Minas Gerais
| Morro Agudo, Bento Carmelo, Sucuri, Morro do Capão | Morro Agudo District | Basin hydrothermal | Mississippi Valley-type (MVT) | MVT zinc-lead | Zn, Pb | Ag | Zn, Pb, Ag | Aldis et al., 2022 |  | KE26-2-Sp-2-1 | KE26-2-Sp-2-1 | underground mine |  |  |  |  | ore material | polished section | grab | mineral separate | [5 empty] | mineralisation | carbonate-hosted sulfide |  |  | sphalerite, galena | multiple generations: sphalerite (various), galena (Gn-I, Gn-II), pyrite | stratabound, stratiform, vein-hosted | Laminated |  |  |  | pyrite, dolomite, quartz, calcite |  | KE26-2-Sp-2 |  |  |  |  | 0.06182 |  |  |  | 0.217843 | [9 empty] | 0.005216 | [11 empty] | 0.035 | [5 empty] | 11.417028 | [11 empty] | 2.611486 |  |  |  | 0.056 |  |  |  | 77.040419 |  |  |  | 0.013 | [13 empty] | 22.485134 | [9 empty] | 0.381 | [5 empty] | 101.547351 | [17 empty] | 1.495536 |  |  |  | 0.926618 | [5 empty] | 0.859678 | [13 empty] | 0.0621 | [18 empty] | 2022 | Aldis, C.; Olivo, G.R.; Morfin, S. (2022). LA-ICP-MS Trace Element Composition of Sphalerite and Galena of the Proterozoic Carbonate-Hosted Morro Agudo Zn-Pb Sulfide District, Brazil: Insights into Ore Genesis. Minerals, 12, 1028. https://doi.org/10.3390/min12081028 |  | BRA | Minas Gerais
| Morro Agudo, Bento Carmelo, Sucuri, Morro do Capão | Morro Agudo District | Basin hydrothermal | Mississippi Valley-type (MVT) | MVT zinc-lead | Zn, Pb | Ag | Zn, Pb, Ag | Aldis et al., 2022 |  | KE26-2-Sp-3-1 | KE26-2-Sp-3-1 | underground mine |  |  |  |  | ore material | polished section | grab | mineral separate | [5 empty] | mineralisation | carbonate-hosted sulfide |  |  | sphalerite, galena | multiple generations: sphalerite (various), galena (Gn-I, Gn-II), pyrite | stratabound, stratiform, vein-hosted | Laminated |  |  |  | pyrite, dolomite, quartz, calcite |  | KE26-2-Sp-3 |  |  |  |  | 0.072788 |  |  |  | 0.138 | [9 empty] | 0.00621 | [11 empty] | 0.036 | [5 empty] | 11.66172 | [11 empty] | 3.609231 |  |  |  | 1.226447 |  |  |  | 75.58504 |  |  |  | 0.014 | [13 empty] | 31.03198 | [9 empty] | 0.389 | [5 empty] | 132.913328 | [17 empty] | 1.685636 |  |  |  | 0.763648 | [5 empty] | 0.75339 | [13 empty] | 0.128997 | [18 empty] | 2022 | Aldis, C.; Olivo, G.R.; Morfin, S. (2022). LA-ICP-MS Trace Element Composition of Sphalerite and Galena of the Proterozoic Carbonate-Hosted Morro Agudo Zn-Pb Sulfide District, Brazil: Insights into Ore Genesis. Minerals, 12, 1028. https://doi.org/10.3390/min12081028 |  | BRA | Minas Gerais
| Morro Agudo, Bento Carmelo, Sucuri, Morro do Capão | Morro Agudo District | Basin hydrothermal | Mississippi Valley-type (MVT) | MVT zinc-lead | Zn, Pb | Ag | Zn, Pb, Ag | Aldis et al., 2022 |  | KE26-2-Sp-4-1 | KE26-2-Sp-4-1 | underground mine |  |  |  |  | ore material | polished section | grab | mineral separate | [5 empty] | mineralisation | carbonate-hosted sulfide |  |  | sphalerite, galena | multiple generations: sphalerite (various), galena (Gn-I, Gn-II), pyrite | stratabound, stratiform, vein-hosted | Laminated |  |  |  | pyrite, dolomite, quartz, calcite |  | KE26-2-Sp-4 |  |  |  |  | 0.048297 |  |  |  | 0.152 | [9 empty] | 0.005 | [11 empty] | 0.032 | [5 empty] | 6.974887 | [11 empty] | 3.283538 |  |  |  | 0.06 |  |  |  | 76.860742 |  |  |  | 0.013 | [13 empty] | 24.858691 | [9 empty] | 0.371 | [5 empty] | 47.682584 | [17 empty] | 1.201036 |  |  |  | 0.868344 | [5 empty] | 0.827842 | [13 empty] | 0.030737 | [18 empty] | 2022 | Aldis, C.; Olivo, G.R.; Morfin, S. (2022). LA-ICP-MS Trace Element Composition of Sphalerite and Galena of the Proterozoic Carbonate-Hosted Morro Agudo Zn-Pb Sulfide District, Brazil: Insights into Ore Genesis. Minerals, 12, 1028. https://doi.org/10.3390/min12081028 |  | BRA | Minas Gerais
| Morro Agudo, Bento Carmelo, Sucuri, Morro do Capão | Morro Agudo District | Basin hydrothermal | Mississippi Valley-type (MVT) | MVT zinc-lead | Zn, Pb | Ag | Zn, Pb, Ag | Aldis et al., 2022 |  | KE26-3-Sp-1-1 | KE26-3-Sp-1-1 | underground mine |  |  |  |  | ore material | polished section | grab | mineral separate | [5 empty] | mineralisation | carbonate-hosted sulfide |  |  | sphalerite, galena | multiple generations: sphalerite (various), galena (Gn-I, Gn-II), pyrite | stratabound, stratiform, vein-hosted | Laminated |  |  |  | pyrite, dolomite, quartz, calcite |  | KE26-3-Sp-1 |  |  |  |  | 0.111137 |  |  |  | 0.286507 | [9 empty] | 0.010234 | [11 empty] | 0.039 | [5 empty] | 16.35529 | [11 empty] | 10.075358 |  |  |  | 0.130335 |  |  |  | 101.283724 |  |  |  | 0.019 | [13 empty] | 23.363185 | [9 empty] | 0.384 | [5 empty] | 168.840859 | [17 empty] | 2.761118 |  |  |  | 0.756 | [5 empty] | 0.969172 | [13 empty] | 0.084672 | [18 empty] | 2022 | Aldis, C.; Olivo, G.R.; Morfin, S. (2022). LA-ICP-MS Trace Element Composition of Sphalerite and Galena of the Proterozoic Carbonate-Hosted Morro Agudo Zn-Pb Sulfide District, Brazil: Insights into Ore Genesis. Minerals, 12, 1028. https://doi.org/10.3390/min12081028 |  | BRA | Minas Gerais
| Morro Agudo, Bento Carmelo, Sucuri, Morro do Capão | Morro Agudo District | Basin hydrothermal | Mississippi Valley-type (MVT) | MVT zinc-lead | Zn, Pb | Ag | Zn, Pb, Ag | Aldis et al., 2022 |  | KE26-3-Sp-2-1 | KE26-3-Sp-2-1 | underground mine |  |  |  |  | ore material | polished section | grab | mineral separate | [5 empty] | mineralisation | carbonate-hosted sulfide |  |  | sphalerite, galena | multiple generations: sphalerite (various), galena (Gn-I, Gn-II), pyrite | stratabound, stratiform, vein-hosted | Laminated |  |  |  | pyrite, dolomite, quartz, calcite |  | KE26-3-Sp-2 |  |  |  |  | 0.082045 |  |  |  | 0.182933 | [9 empty] | 0.005 | [11 empty] | 0.037 | [5 empty] | 13.778774 | [11 empty] | 2.276342 |  |  |  | 0.113984 |  |  |  | 91.663074 |  |  |  | 0.017 | [13 empty] | 21.577689 | [9 empty] | 0.402 | [5 empty] | 120.537269 | [17 empty] | 2.268229 |  |  |  | 0.949307 | [5 empty] | 0.94031 | [13 empty] | 0.063809 | [18 empty] | 2022 | Aldis, C.; Olivo, G.R.; Morfin, S. (2022). LA-ICP-MS Trace Element Composition of Sphalerite and Galena of the Proterozoic Carbonate-Hosted Morro Agudo Zn-Pb Sulfide District, Brazil: Insights into Ore Genesis. Minerals, 12, 1028. https://doi.org/10.3390/min12081028 |  | BRA | Minas Gerais
| Morro Agudo, Bento Carmelo, Sucuri, Morro do Capão | Morro Agudo District | Basin hydrothermal | Mississippi Valley-type (MVT) | MVT zinc-lead | Zn, Pb | Ag | Zn, Pb, Ag | Aldis et al., 2022 |  | KE26-3-Sp-3-1 | KE26-3-Sp-3-1 | underground mine |  |  |  |  | ore material | polished section | grab | mineral separate | [5 empty] | mineralisation | carbonate-hosted sulfide |  |  | sphalerite, galena | multiple generations: sphalerite (various), galena (Gn-I, Gn-II), pyrite | stratabound, stratiform, vein-hosted | Laminated |  |  |  | pyrite, dolomite, quartz, calcite |  | KE26-3-Sp-3 |  |  |  |  | 0.05802 |  |  |  | 0.175 | [9 empty] | 0.009038 | [11 empty] | 0.047 | [5 empty] | 8.120766 | [11 empty] | 2.140737 |  |  |  | 0.074 |  |  |  | 100.348816 |  |  |  | 0.018 | [13 empty] | 38.164768 | [9 empty] | 0.439 | [5 empty] | 84.119754 | [17 empty] | 0.999263 |  |  |  | 0.696 | [5 empty] | 0.786974 | [13 empty] | 0.063155 | [18 empty] | 2022 | Aldis, C.; Olivo, G.R.; Morfin, S. (2022). LA-ICP-MS Trace Element Composition of Sphalerite and Galena of the Proterozoic Carbonate-Hosted Morro Agudo Zn-Pb Sulfide District, Brazil: Insights into Ore Genesis. Minerals, 12, 1028. https://doi.org/10.3390/min12081028 |  | BRA | Minas Gerais
| Morro Agudo, Bento Carmelo, Sucuri, Morro do Capão | Morro Agudo District | Basin hydrothermal | Mississippi Valley-type (MVT) | MVT zinc-lead | Zn, Pb | Ag | Zn, Pb, Ag | Aldis et al., 2022 |  | KE26-3-Sp-4-1 | KE26-3-Sp-4-1 | underground mine |  |  |  |  | ore material | polished section | grab | mineral separate | [5 empty] | mineralisation | carbonate-hosted sulfide |  |  | sphalerite, galena | multiple generations: sphalerite (various), galena (Gn-I, Gn-II), pyrite | stratabound, stratiform, vein-hosted | Laminated |  |  |  | pyrite, dolomite, quartz, calcite |  | KE26-3-Sp-4 |  |  |  |  | 0.04587 |  |  |  | 0.171 | [9 empty] | 0.005895 | [11 empty] | 0.046 | [5 empty] | 6.640215 | [11 empty] | 2.897347 |  |  |  | 0.081 |  |  |  | 96.230749 |  |  |  | 0.017 | [13 empty] | 28.695097 | [9 empty] | 0.394 | [5 empty] | 40.508479 | [17 empty] | 0.642978 |  |  |  | 1.16612 | [5 empty] | 0.514 | [13 empty] | 0.025885 | [18 empty] | 2022 | Aldis, C.; Olivo, G.R.; Morfin, S. (2022). LA-ICP-MS Trace Element Composition of Sphalerite and Galena of the Proterozoic Carbonate-Hosted Morro Agudo Zn-Pb Sulfide District, Brazil: Insights into Ore Genesis. Minerals, 12, 1028. https://doi.org/10.3390/min12081028 |  | BRA | Minas Gerais
| Morro Agudo, Bento Carmelo, Sucuri, Morro do Capão | Morro Agudo District | Basin hydrothermal | Mississippi Valley-type (MVT) | MVT zinc-lead | Zn, Pb | Ag | Zn, Pb, Ag | Aldis et al., 2022 |  | KE26-4-Sp-1-1 | KE26-4-Sp-1-1 | underground mine |  |  |  |  | ore material | polished section | grab | mineral separate | [5 empty] | mineralisation | carbonate-hosted sulfide |  |  | sphalerite, galena | multiple generations: sphalerite (various), galena (Gn-I, Gn-II), pyrite | stratabound, stratiform, vein-hosted | Laminated |  |  |  | pyrite, dolomite, quartz, calcite |  | KE26-4-Sp-1 |  |  |  |  | 0.079203 |  |  |  | 0.174 | [9 empty] | 0.006 | [11 empty] | 0.048 | [5 empty] | 10.27224 | [11 empty] | 2.884379 |  |  |  | 0.510352 |  |  |  | 87.207737 |  |  |  | 0.017 | [13 empty] | 47.444993 | [9 empty] | 0.381 | [5 empty] | 86.058616 | [17 empty] | 1.261136 |  |  |  | 1.150426 | [5 empty] | 1.03393 | [13 empty] | 0.058458 | [18 empty] | 2022 | Aldis, C.; Olivo, G.R.; Morfin, S. (2022). LA-ICP-MS Trace Element Composition of Sphalerite and Galena of the Proterozoic Carbonate-Hosted Morro Agudo Zn-Pb Sulfide District, Brazil: Insights into Ore Genesis. Minerals, 12, 1028. https://doi.org/10.3390/min12081028 |  | BRA | Minas Gerais
| Morro Agudo, Bento Carmelo, Sucuri, Morro do Capão | Morro Agudo District | Basin hydrothermal | Mississippi Valley-type (MVT) | MVT zinc-lead | Zn, Pb | Ag | Zn, Pb, Ag | Aldis et al., 2022 |  | KE26-4-Sp-2-1 | KE26-4-Sp-2-1 | underground mine |  |  |  |  | ore material | polished section | grab | mineral separate | [5 empty] | mineralisation | carbonate-hosted sulfide |  |  | sphalerite, galena | multiple generations: sphalerite (various), galena (Gn-I, Gn-II), pyrite | stratabound, stratiform, vein-hosted | Laminated |  |  |  | pyrite, dolomite, quartz, calcite |  | KE26-4-Sp-2 |  |  |  |  | 0.031237 |  |  |  | 0.185177 | [9 empty] | 0.004 | [11 empty] | 0.047 | [5 empty] | 8.367758 | [11 empty] | 2.589264 |  |  |  | 0.086 |  |  |  | 94.082543 |  |  |  | 0.016 | [13 empty] | 20.717843 | [9 empty] | 0.434 | [5 empty] | 74.694081 | [17 empty] | 1.373365 |  |  |  | 0.899302 | [5 empty] | 0.988306 | [13 empty] | 0.023341 | [18 empty] | 2022 | Aldis, C.; Olivo, G.R.; Morfin, S. (2022). LA-ICP-MS Trace Element Composition of Sphalerite and Galena of the Proterozoic Carbonate-Hosted Morro Agudo Zn-Pb Sulfide District, Brazil: Insights into Ore Genesis. Minerals, 12, 1028. https://doi.org/10.3390/min12081028 |  | BRA | Minas Gerais
| Morro Agudo, Bento Carmelo, Sucuri, Morro do Capão | Morro Agudo District | Basin hydrothermal | Mississippi Valley-type (MVT) | MVT zinc-lead | Zn, Pb | Ag | Zn, Pb, Ag | Aldis et al., 2022 |  | KE26-4-Sp-3-1 | KE26-4-Sp-3-1 | underground mine |  |  |  |  | ore material | polished section | grab | mineral separate | [5 empty] | mineralisation | carbonate-hosted sulfide |  |  | sphalerite, galena | multiple generations: sphalerite (various), galena (Gn-I, Gn-II), pyrite | stratabound, stratiform, vein-hosted | Laminated |  |  |  | pyrite, dolomite, quartz, calcite |  | KE26-4-Sp-3 |  |  |  |  | 0.092274 |  |  |  | 0.303068 | [9 empty] | 0.005925 | [11 empty] | 0.048 | [5 empty] | 15.671515 | [11 empty] | 3.084246 |  |  |  | 0.082 |  |  |  | 84.215034 |  |  |  | 0.017 | [13 empty] | 171.295478 | [9 empty] | 0.429 | [5 empty] | 178.227615 | [17 empty] | 2.974505 |  |  |  | 0.687 | [5 empty] | 1.595502 | [13 empty] | 0.366079 | [18 empty] | 2022 | Aldis, C.; Olivo, G.R.; Morfin, S. (2022). LA-ICP-MS Trace Element Composition of Sphalerite and Galena of the Proterozoic Carbonate-Hosted Morro Agudo Zn-Pb Sulfide District, Brazil: Insights into Ore Genesis. Minerals, 12, 1028. https://doi.org/10.3390/min12081028 |  | BRA | Minas Gerais
| Morro Agudo, Bento Carmelo, Sucuri, Morro do Capão | Morro Agudo District | Basin hydrothermal | Mississippi Valley-type (MVT) | MVT zinc-lead | Zn, Pb | Ag | Zn, Pb, Ag | Aldis et al., 2022 |  | KE26-4-Sp-4-1 | KE26-4-Sp-4-1 | underground mine |  |  |  |  | ore material | polished section | grab | mineral separate | [5 empty] | mineralisation | carbonate-hosted sulfide |  |  | sphalerite, galena | multiple generations: sphalerite (various), galena (Gn-I, Gn-II), pyrite | stratabound, stratiform, vein-hosted | Laminated |  |  |  | pyrite, dolomite, quartz, calcite |  | KE26-4-Sp-4 |  |  |  |  | 0.048088 |  |  |  | 0.143 | [9 empty] | 0.00526 | [11 empty] | 0.04 | [5 empty] | 4.682816 | [11 empty] | 2.89812 |  |  |  | 0.069 |  |  |  | 78.445839 |  |  |  | 0.015 | [13 empty] | 24.066845 | [9 empty] | 0.385 | [5 empty] | 15.519711 | [17 empty] | 0.203994 |  |  |  | 0.866944 | [5 empty] | 0.874421 | [13 empty] | 0.005235 | [18 empty] | 2022 | Aldis, C.; Olivo, G.R.; Morfin, S. (2022). LA-ICP-MS Trace Element Composition of Sphalerite and Galena of the Proterozoic Carbonate-Hosted Morro Agudo Zn-Pb Sulfide District, Brazil: Insights into Ore Genesis. Minerals, 12, 1028. https://doi.org/10.3390/min12081028 |  | BRA | Minas Gerais
| Morro Agudo, Bento Carmelo, Sucuri, Morro do Capão | Morro Agudo District | Basin hydrothermal | Mississippi Valley-type (MVT) | MVT zinc-lead | Zn, Pb | Ag | Zn, Pb, Ag | Aldis et al., 2022 |  | KE26-4-Sp-5-1 | KE26-4-Sp-5-1 | underground mine |  |  |  |  | ore material | polished section | grab | mineral separate | [5 empty] | mineralisation | carbonate-hosted sulfide |  |  | sphalerite, galena | multiple generations: sphalerite (various), galena (Gn-I, Gn-II), pyrite | stratabound, stratiform, vein-hosted | Laminated |  |  |  | pyrite, dolomite, quartz, calcite |  | KE26-4-Sp-5 |  |  |  |  | 0.086774 |  |  |  | 0.244481 | [9 empty] | 0.008391 | [11 empty] | 0.038 | [5 empty] | 14.140029 | [11 empty] | 3.022513 |  |  |  | 0.072 |  |  |  | 78.191699 |  |  |  | 0.015 | [13 empty] | 17.541153 | [9 empty] | 0.378 | [5 empty] | 163.399863 | [17 empty] | 2.807253 |  |  |  | 0.836625 | [5 empty] | 1.087562 | [13 empty] | 0.130466 | [18 empty] | 2022 | Aldis, C.; Olivo, G.R.; Morfin, S. (2022). LA-ICP-MS Trace Element Composition of Sphalerite and Galena of the Proterozoic Carbonate-Hosted Morro Agudo Zn-Pb Sulfide District, Brazil: Insights into Ore Genesis. Minerals, 12, 1028. https://doi.org/10.3390/min12081028 |  | BRA | Minas Gerais
| Morro Agudo, Bento Carmelo, Sucuri, Morro do Capão | Morro Agudo District | Basin hydrothermal | Mississippi Valley-type (MVT) | MVT zinc-lead | Zn, Pb | Ag | Zn, Pb, Ag | Aldis et al., 2022 |  | KE26-5-Sp-2-1 | KE26-5-Sp-2-1 | underground mine |  |  |  |  | ore material | polished section | grab | mineral separate | [5 empty] | mineralisation | carbonate-hosted sulfide |  |  | sphalerite, galena | multiple generations: sphalerite (various), galena (Gn-I, Gn-II), pyrite | stratabound, stratiform, vein-hosted | Open-space Filling |  |  |  | pyrite, dolomite, quartz, calcite |  | KE26-5-Sp-2 |  |  |  |  | 0.015515 |  |  |  | 0.181504 | [9 empty] | 0.00638 | [11 empty] | 0.037 | [5 empty] | 5.644025 | [11 empty] | 2.298027 |  |  |  | 0.07 |  |  |  | 90.111046 |  |  |  | 0.016 | [13 empty] | 20.748487 | [9 empty] | 0.373 | [5 empty] | 41.216777 | [17 empty] | 0.981044 |  |  |  | 0.64529 | [5 empty] | 0.939673 | [13 empty] | 0.021443 | [18 empty] | 2022 | Aldis, C.; Olivo, G.R.; Morfin, S. (2022). LA-ICP-MS Trace Element Composition of Sphalerite and Galena of the Proterozoic Carbonate-Hosted Morro Agudo Zn-Pb Sulfide District, Brazil: Insights into Ore Genesis. Minerals, 12, 1028. https://doi.org/10.3390/min12081028 |  | BRA | Minas Gerais
| Morro Agudo, Bento Carmelo, Sucuri, Morro do Capão | Morro Agudo District | Basin hydrothermal | Mississippi Valley-type (MVT) | MVT zinc-lead | Zn, Pb | Ag | Zn, Pb, Ag | Aldis et al., 2022 |  | KE26-5-Sp-3-1 | KE26-5-Sp-3-1 | underground mine |  |  |  |  | ore material | polished section | grab | mineral separate | [5 empty] | mineralisation | carbonate-hosted sulfide |  |  | sphalerite, galena | multiple generations: sphalerite (various), galena (Gn-I, Gn-II), pyrite | stratabound, stratiform, vein-hosted | Vein |  |  |  | pyrite, dolomite, quartz, calcite |  | KE26-5-Sp-3 |  |  |  |  | 0.05472 |  |  |  | 0.173705 | [9 empty] | 0.006884 | [11 empty] | 0.04 | [5 empty] | 10.049938 | [11 empty] | 3.927773 |  |  |  | 0.064 |  |  |  | 89.114693 |  |  |  | 0.017 | [13 empty] | 13.646277 | [9 empty] | 0.381 | [5 empty] | 74.818862 | [17 empty] | 1.27276 |  |  |  | 0.567 | [5 empty] | 0.937612 | [13 empty] | 0.016272 | [18 empty] | 2022 | Aldis, C.; Olivo, G.R.; Morfin, S. (2022). LA-ICP-MS Trace Element Composition of Sphalerite and Galena of the Proterozoic Carbonate-Hosted Morro Agudo Zn-Pb Sulfide District, Brazil: Insights into Ore Genesis. Minerals, 12, 1028. https://doi.org/10.3390/min12081028 |  | BRA | Minas Gerais
| Morro Agudo, Bento Carmelo, Sucuri, Morro do Capão | Morro Agudo District | Basin hydrothermal | Mississippi Valley-type (MVT) | MVT zinc-lead | Zn, Pb | Ag | Zn, Pb, Ag | Aldis et al., 2022 |  | KE26-5-Sp-4-1 | KE26-5-Sp-4-1 | underground mine |  |  |  |  | ore material | polished section | grab | mineral separate | [5 empty] | mineralisation | carbonate-hosted sulfide |  |  | sphalerite, galena | multiple generations: sphalerite (various), galena (Gn-I, Gn-II), pyrite | stratabound, stratiform, vein-hosted | Vein |  |  |  | pyrite, dolomite, quartz, calcite |  | KE26-5-Sp-4 |  |  |  |  | 0.213331 |  |  |  | 0.731963 | [9 empty] | 0.017491 | [11 empty] | 0.038 | [5 empty] | 21.139145 | [11 empty] | 3.227707 |  |  |  | 0.065 |  |  |  | 89.005358 |  |  |  | 0.016 | [13 empty] | 11.092826 | [9 empty] | 0.432 | [5 empty] | 281.940336 | [17 empty] | 7.89059 |  |  |  | 0.805195 | [5 empty] | 1.784325 | [13 empty] | 0.273136 | [18 empty] | 2022 | Aldis, C.; Olivo, G.R.; Morfin, S. (2022). LA-ICP-MS Trace Element Composition of Sphalerite and Galena of the Proterozoic Carbonate-Hosted Morro Agudo Zn-Pb Sulfide District, Brazil: Insights into Ore Genesis. Minerals, 12, 1028. https://doi.org/10.3390/min12081028 |  | BRA | Minas Gerais
| Morro Agudo, Bento Carmelo, Sucuri, Morro do Capão | Morro Agudo District | Basin hydrothermal | Mississippi Valley-type (MVT) | MVT zinc-lead | Zn, Pb | Ag | Zn, Pb, Ag | Aldis et al., 2022 |  | KE26-5-Sp-5-1 | KE26-5-Sp-5-1 | underground mine |  |  |  |  | ore material | polished section | grab | mineral separate | [5 empty] | mineralisation | carbonate-hosted sulfide |  |  | sphalerite, galena | multiple generations: sphalerite (various), galena (Gn-I, Gn-II), pyrite | stratabound, stratiform, vein-hosted | Vein |  |  |  | pyrite, dolomite, quartz, calcite |  | KE26-5-Sp-5 |  |  |  |  | 0.151123 |  |  |  | 0.746764 | [9 empty] | 0.008149 | [11 empty] | 0.036 | [5 empty] | 20.943755 | [11 empty] | 4.171299 |  |  |  | 0.201727 |  |  |  | 78.438235 |  |  |  | 0.013 | [13 empty] | 11.331884 | [9 empty] | 0.387 | [5 empty] | 315.537621 | [17 empty] | 9.4371 |  |  |  | 0.719901 | [5 empty] | 1.764873 | [13 empty] | 0.280931 | [18 empty] | 2022 | Aldis, C.; Olivo, G.R.; Morfin, S. (2022). LA-ICP-MS Trace Element Composition of Sphalerite and Galena of the Proterozoic Carbonate-Hosted Morro Agudo Zn-Pb Sulfide District, Brazil: Insights into Ore Genesis. Minerals, 12, 1028. https://doi.org/10.3390/min12081028 |  | BRA | Minas Gerais
| Morro Agudo, Bento Carmelo, Sucuri, Morro do Capão | Morro Agudo District | Basin hydrothermal | Mississippi Valley-type (MVT) | MVT zinc-lead | Zn, Pb | Ag | Zn, Pb, Ag | Aldis et al., 2022 |  | KE26-6-Sp-1-1 | KE26-6-Sp-1-1 | underground mine |  |  |  |  | ore material | polished section | grab | mineral separate | [5 empty] | mineralisation | carbonate-hosted sulfide |  |  | sphalerite, galena | multiple generations: sphalerite (various), galena (Gn-I, Gn-II), pyrite | stratabound, stratiform, vein-hosted | Disseminated |  |  |  | pyrite, dolomite, quartz, calcite |  | KE26-6-Sp-1 |  |  |  |  | 0.025 |  |  |  | 0.213 | [9 empty] | 0.024766 | [11 empty] | 0.041 | [5 empty] | 6.415585 | [11 empty] | 2.416037 |  |  |  | 0.104284 |  |  |  | 139.376866 |  |  |  | 0.019 | [13 empty] | 15.12525 | [9 empty] | 0.502 | [5 empty] | 44.578353 | [17 empty] | 0.845556 |  |  |  | 0.693 | [5 empty] | 0.674787 | [13 empty] | 0.028623 | [18 empty] | 2022 | Aldis, C.; Olivo, G.R.; Morfin, S. (2022). LA-ICP-MS Trace Element Composition of Sphalerite and Galena of the Proterozoic Carbonate-Hosted Morro Agudo Zn-Pb Sulfide District, Brazil: Insights into Ore Genesis. Minerals, 12, 1028. https://doi.org/10.3390/min12081028 |  | BRA | Minas Gerais
| Morro Agudo, Bento Carmelo, Sucuri, Morro do Capão | Morro Agudo District | Basin hydrothermal | Mississippi Valley-type (MVT) | MVT zinc-lead | Zn, Pb | Ag | Zn, Pb, Ag | Aldis et al., 2022 |  | KE26-6-Sp-3-1 | KE26-6-Sp-3-1 | underground mine |  |  |  |  | ore material | polished section | grab | mineral separate | [5 empty] | mineralisation | carbonate-hosted sulfide |  |  | sphalerite, galena | multiple generations: sphalerite (various), galena (Gn-I, Gn-II), pyrite | stratabound, stratiform, vein-hosted | Disseminated |  |  |  | pyrite, dolomite, quartz, calcite |  | KE26-6-Sp-3 |  |  |  |  | 0.050002 |  |  |  | 0.212 | [9 empty] | 0.011644 | [11 empty] | 0.054 | [5 empty] | 4.996419 | [11 empty] | 2.807514 |  |  |  | 0.087 |  |  |  | 131.594542 |  |  |  | 0.019 | [13 empty] | 17.249537 | [9 empty] | 0.496 | [5 empty] | 19.418407 | [17 empty] | 0.336521 |  |  |  | 1.387342 | [5 empty] | 0.601 | [13 empty] | 0.00989 | [18 empty] | 2022 | Aldis, C.; Olivo, G.R.; Morfin, S. (2022). LA-ICP-MS Trace Element Composition of Sphalerite and Galena of the Proterozoic Carbonate-Hosted Morro Agudo Zn-Pb Sulfide District, Brazil: Insights into Ore Genesis. Minerals, 12, 1028. https://doi.org/10.3390/min12081028 |  | BRA | Minas Gerais
| Morro Agudo, Bento Carmelo, Sucuri, Morro do Capão | Morro Agudo District | Basin hydrothermal | Mississippi Valley-type (MVT) | MVT zinc-lead | Zn, Pb | Ag | Zn, Pb, Ag | Aldis et al., 2022 |  | KE26-6-Sp-4-1 | KE26-6-Sp-4-1 | underground mine |  |  |  |  | ore material | polished section | grab | mineral separate | [5 empty] | mineralisation | carbonate-hosted sulfide |  |  | sphalerite, galena | multiple generations: sphalerite (various), galena (Gn-I, Gn-II), pyrite | stratabound, stratiform, vein-hosted | Disseminated |  |  |  | pyrite, dolomite, quartz, calcite |  | KE26-6-Sp-4 |  |  |  |  | 0.086126 |  |  |  | 0.206 | [9 empty] | 0.018662 | [11 empty] | 0.056694 | [5 empty] | 9.580211 | [11 empty] | 2.401196 |  |  |  | 0.090568 |  |  |  | 135.453027 |  |  |  | 0.018 | [13 empty] | 26.359242 | [9 empty] | 0.482 | [5 empty] | 89.13643 | [17 empty] | 2.137735 |  |  |  | 0.55519 | [5 empty] | 1.173738 | [13 empty] | 0.063031 | [18 empty] | 2022 | Aldis, C.; Olivo, G.R.; Morfin, S. (2022). LA-ICP-MS Trace Element Composition of Sphalerite and Galena of the Proterozoic Carbonate-Hosted Morro Agudo Zn-Pb Sulfide District, Brazil: Insights into Ore Genesis. Minerals, 12, 1028. https://doi.org/10.3390/min12081028 |  | BRA | Minas Gerais
| Morro Agudo, Bento Carmelo, Sucuri, Morro do Capão | Morro Agudo District | Basin hydrothermal | Mississippi Valley-type (MVT) | MVT zinc-lead | Zn, Pb | Ag | Zn, Pb, Ag | Aldis et al., 2022 |  | KE26-7-Sp-1-1 | KE26-7-Sp-1-1 | underground mine |  |  |  |  | ore material | polished section | grab | mineral separate | [5 empty] | mineralisation | carbonate-hosted sulfide |  |  | sphalerite, galena | multiple generations: sphalerite (various), galena (Gn-I, Gn-II), pyrite | stratabound, stratiform, vein-hosted | Laminated |  |  |  | pyrite, dolomite, quartz, calcite |  | KE26-7-Sp-1 |  |  |  |  | 0.058477 |  |  |  | 0.15 | [9 empty] | 0.005 | [11 empty] | 0.039 | [5 empty] | 7.259196 | [11 empty] | 2.524989 |  |  |  | 0.064 |  |  |  | 93.273272 |  |  |  | 0.014 | [13 empty] | 21.639748 | [9 empty] | 0.344 | [5 empty] | 61.409477 | [17 empty] | 1.26359 |  |  |  | 0.474637 | [5 empty] | 0.720711 | [13 empty] | 0.053325 | [18 empty] | 2022 | Aldis, C.; Olivo, G.R.; Morfin, S. (2022). LA-ICP-MS Trace Element Composition of Sphalerite and Galena of the Proterozoic Carbonate-Hosted Morro Agudo Zn-Pb Sulfide District, Brazil: Insights into Ore Genesis. Minerals, 12, 1028. https://doi.org/10.3390/min12081028 |  | BRA | Minas Gerais
| Morro Agudo, Bento Carmelo, Sucuri, Morro do Capão | Morro Agudo District | Basin hydrothermal | Mississippi Valley-type (MVT) | MVT zinc-lead | Zn, Pb | Ag | Zn, Pb, Ag | Aldis et al., 2022 |  | KE26-7-Sp-2-1 | KE26-7-Sp-2-1 | underground mine |  |  |  |  | ore material | polished section | grab | mineral separate | [5 empty] | mineralisation | carbonate-hosted sulfide |  |  | sphalerite, galena | multiple generations: sphalerite (various), galena (Gn-I, Gn-II), pyrite | stratabound, stratiform, vein-hosted | Laminated |  |  |  | pyrite, dolomite, quartz, calcite |  | KE26-7-Sp-2 |  |  |  |  | 0.029741 |  |  |  | 0.232943 | [9 empty] | 0.004 | [11 empty] | 0.036 | [5 empty] | 5.331254 | [11 empty] | 1.769317 |  |  |  | 0.07 |  |  |  | 91.944563 |  |  |  | 0.016 | [13 empty] | 22.002574 | [9 empty] | 0.355 | [5 empty] | 36.648109 | [17 empty] | 0.882994 |  |  |  | 0.512972 | [5 empty] | 0.922779 | [13 empty] | 0.021808 | [18 empty] | 2022 | Aldis, C.; Olivo, G.R.; Morfin, S. (2022). LA-ICP-MS Trace Element Composition of Sphalerite and Galena of the Proterozoic Carbonate-Hosted Morro Agudo Zn-Pb Sulfide District, Brazil: Insights into Ore Genesis. Minerals, 12, 1028. https://doi.org/10.3390/min12081028 |  | BRA | Minas Gerais
| Morro Agudo, Bento Carmelo, Sucuri, Morro do Capão | Morro Agudo District | Basin hydrothermal | Mississippi Valley-type (MVT) | MVT zinc-lead | Zn, Pb | Ag | Zn, Pb, Ag | Aldis et al., 2022 |  | KE26-7-Sp-4-1 | KE26-7-Sp-4-1 | underground mine |  |  |  |  | ore material | polished section | grab | mineral separate | [5 empty] | mineralisation | carbonate-hosted sulfide |  |  | sphalerite, galena | multiple generations: sphalerite (various), galena (Gn-I, Gn-II), pyrite | stratabound, stratiform, vein-hosted | Laminated |  |  |  | pyrite, dolomite, quartz, calcite |  | KE26-7-Sp-4 |  |  |  |  | 0.016647 |  |  |  | 0.127 | [9 empty] | 0.005 | [11 empty] | 0.037 | [5 empty] | 4.231611 | [11 empty] | 1.582277 |  |  |  | 0.067 |  |  |  | 86.796675 |  |  |  | 0.013 | [13 empty] | 31.044268 | [9 empty] | 0.346 | [5 empty] | 22.323578 | [17 empty] | 0.223693 |  |  |  | 0.60459 | [5 empty] | 0.741409 | [13 empty] | 0.00584 | [18 empty] | 2022 | Aldis, C.; Olivo, G.R.; Morfin, S. (2022). LA-ICP-MS Trace Element Composition of Sphalerite and Galena of the Proterozoic Carbonate-Hosted Morro Agudo Zn-Pb Sulfide District, Brazil: Insights into Ore Genesis. Minerals, 12, 1028. https://doi.org/10.3390/min12081028 |  | BRA | Minas Gerais
| Morro Agudo, Bento Carmelo, Sucuri, Morro do Capão | Morro Agudo District | Basin hydrothermal | Mississippi Valley-type (MVT) | MVT zinc-lead | Zn, Pb | Ag | Zn, Pb, Ag | Aldis et al., 2022 |  | KE26-7-Sp-5-1 | KE26-7-Sp-5-1 | underground mine |  |  |  |  | ore material | polished section | grab | mineral separate | [5 empty] | mineralisation | carbonate-hosted sulfide |  |  | sphalerite, galena | multiple generations: sphalerite (various), galena (Gn-I, Gn-II), pyrite | stratabound, stratiform, vein-hosted | Laminated |  |  |  | pyrite, dolomite, quartz, calcite |  | KE26-7-Sp-5 |  |  |  |  | 0.033595 |  |  |  | 0.145 | [9 empty] | 0.004 | [11 empty] | 0.043 | [5 empty] | 7.030709 | [11 empty] | 1.475996 |  |  |  | 0.071 |  |  |  | 88.528126 |  |  |  | 0.016 | [13 empty] | 23.275012 | [9 empty] | 0.352 | [5 empty] | 70.084387 | [17 empty] | 1.206749 |  |  |  | 0.492416 | [5 empty] | 0.72892 | [13 empty] | 0.026623 | [18 empty] | 2022 | Aldis, C.; Olivo, G.R.; Morfin, S. (2022). LA-ICP-MS Trace Element Composition of Sphalerite and Galena of the Proterozoic Carbonate-Hosted Morro Agudo Zn-Pb Sulfide District, Brazil: Insights into Ore Genesis. Minerals, 12, 1028. https://doi.org/10.3390/min12081028 |  | BRA | Minas Gerais
| Morro Agudo, Bento Carmelo, Sucuri, Morro do Capão | Morro Agudo District | Basin hydrothermal | Mississippi Valley-type (MVT) | MVT zinc-lead | Zn, Pb | Ag | Zn, Pb, Ag | Aldis et al., 2022 |  | KE26-8-Sp-1-1 | KE26-8-Sp-1-1 | underground mine |  |  |  |  | ore material | polished section | grab | mineral separate | [5 empty] | mineralisation | carbonate-hosted sulfide |  |  | sphalerite, galena | multiple generations: sphalerite (various), galena (Gn-I, Gn-II), pyrite | stratabound, stratiform, vein-hosted | Disseminated |  |  |  | pyrite, dolomite, quartz, calcite |  | KE26-8-Sp-1 |  |  |  |  | 0.059096 |  |  |  | 0.168 | [9 empty] | 0.006957 | [11 empty] | 0.043 | [5 empty] | 5.193272 | [11 empty] | 2.121362 |  |  |  | 1.360623 |  |  |  | 100.102604 |  |  |  | 0.017 | [13 empty] | 77.142564 | [9 empty] | 0.406 | [5 empty] | 41.00847 | [17 empty] | 0.857781 |  |  |  | 0.516681 | [5 empty] | 0.755319 | [13 empty] | 0.042159 | [18 empty] | 2022 | Aldis, C.; Olivo, G.R.; Morfin, S. (2022). LA-ICP-MS Trace Element Composition of Sphalerite and Galena of the Proterozoic Carbonate-Hosted Morro Agudo Zn-Pb Sulfide District, Brazil: Insights into Ore Genesis. Minerals, 12, 1028. https://doi.org/10.3390/min12081028 |  | BRA | Minas Gerais
| Morro Agudo, Bento Carmelo, Sucuri, Morro do Capão | Morro Agudo District | Basin hydrothermal | Mississippi Valley-type (MVT) | MVT zinc-lead | Zn, Pb | Ag | Zn, Pb, Ag | Aldis et al., 2022 |  | KE26-8-Sp-2-1 | KE26-8-Sp-2-1 | underground mine |  |  |  |  | ore material | polished section | grab | mineral separate | [5 empty] | mineralisation | carbonate-hosted sulfide |  |  | sphalerite, galena | multiple generations: sphalerite (various), galena (Gn-I, Gn-II), pyrite | stratabound, stratiform, vein-hosted | Disseminated |  |  |  | pyrite, dolomite, quartz, calcite |  | KE26-8-Sp-2 |  |  |  |  | 0.020556 |  |  |  | 0.155708 | [9 empty] | 0.004949 | [11 empty] | 0.039 | [5 empty] | 5.487625 | [11 empty] | 1.951326 |  |  |  | 1.071814 |  |  |  | 91.505325 |  |  |  | 0.015 | [13 empty] | 18.855527 | [9 empty] | 0.365 | [5 empty] | 51.521903 | [17 empty] | 0.79908 |  |  |  | 0.688023 | [5 empty] | 0.6514 | [13 empty] | 0.030793 | [18 empty] | 2022 | Aldis, C.; Olivo, G.R.; Morfin, S. (2022). LA-ICP-MS Trace Element Composition of Sphalerite and Galena of the Proterozoic Carbonate-Hosted Morro Agudo Zn-Pb Sulfide District, Brazil: Insights into Ore Genesis. Minerals, 12, 1028. https://doi.org/10.3390/min12081028 |  | BRA | Minas Gerais
| Morro Agudo, Bento Carmelo, Sucuri, Morro do Capão | Morro Agudo District | Basin hydrothermal | Mississippi Valley-type (MVT) | MVT zinc-lead | Zn, Pb | Ag | Zn, Pb, Ag | Aldis et al., 2022 |  | MA35-2-Sp-1-1 | MA35-2-Sp-1-1 | underground mine |  |  |  |  | ore material | polished section | grab | mineral separate | [5 empty] | mineralisation | carbonate-hosted sulfide |  |  | sphalerite, galena | multiple generations: sphalerite (various), galena (Gn-I, Gn-II), pyrite | stratabound, stratiform, vein-hosted | Stringer |  |  |  | pyrite, dolomite, quartz, calcite |  | MA35-2-Sp-1 |  |  |  |  | 0.077567 |  |  |  | 0.274827 | [9 empty] | 0.015645 | [11 empty] | 0.87878 | [5 empty] | 13.532736 | [11 empty] | 0.755538 |  |  |  | 0.09 |  |  |  | 20.005792 |  |  |  | 0.018 | [13 empty] | 527.880018 | [9 empty] | 0.449 | [5 empty] | 56.78876 | [17 empty] | 3.678013 |  |  |  | 0.70012 | [5 empty] | 0.677235 | [13 empty] | 0.047764 | [18 empty] | 2022 | Aldis, C.; Olivo, G.R.; Morfin, S. (2022). LA-ICP-MS Trace Element Composition of Sphalerite and Galena of the Proterozoic Carbonate-Hosted Morro Agudo Zn-Pb Sulfide District, Brazil: Insights into Ore Genesis. Minerals, 12, 1028. https://doi.org/10.3390/min12081028 |  | BRA | Minas Gerais
| Morro Agudo, Bento Carmelo, Sucuri, Morro do Capão | Morro Agudo District | Basin hydrothermal | Mississippi Valley-type (MVT) | MVT zinc-lead | Zn, Pb | Ag | Zn, Pb, Ag | Aldis et al., 2022 |  | MA35-2-Sp-2-1 | MA35-2-Sp-2-1 | underground mine |  |  |  |  | ore material | polished section | grab | mineral separate | [5 empty] | mineralisation | carbonate-hosted sulfide |  |  | sphalerite, galena | multiple generations: sphalerite (various), galena (Gn-I, Gn-II), pyrite | stratabound, stratiform, vein-hosted | Stringer |  |  |  | pyrite, dolomite, quartz, calcite |  | MA35-2-Sp-2 |  |  |  |  | 0.026598 |  |  |  | 0.219061 | [9 empty] | 0.008416 | [11 empty] | 0.931259 | [5 empty] | 6.59301 | [11 empty] | 0.598824 |  |  |  | 0.072 |  |  |  | 16.628643 |  |  |  | 0.014 | [13 empty] | 19.318198 | [9 empty] | 0.416 | [5 empty] | 27.620473 | [17 empty] | 2.241185 |  |  |  | 0.523 | [5 empty] | 0.870049 | [13 empty] | 0.0076 | [18 empty] | 2022 | Aldis, C.; Olivo, G.R.; Morfin, S. (2022). LA-ICP-MS Trace Element Composition of Sphalerite and Galena of the Proterozoic Carbonate-Hosted Morro Agudo Zn-Pb Sulfide District, Brazil: Insights into Ore Genesis. Minerals, 12, 1028. https://doi.org/10.3390/min12081028 |  | BRA | Minas Gerais
| Morro Agudo, Bento Carmelo, Sucuri, Morro do Capão | Morro Agudo District | Basin hydrothermal | Mississippi Valley-type (MVT) | MVT zinc-lead | Zn, Pb | Ag | Zn, Pb, Ag | Aldis et al., 2022 |  | MA35-2-Sp-3-1 | MA35-2-Sp-3-1 | underground mine |  |  |  |  | ore material | polished section | grab | mineral separate | [5 empty] | mineralisation | carbonate-hosted sulfide |  |  | sphalerite, galena | multiple generations: sphalerite (various), galena (Gn-I, Gn-II), pyrite | stratabound, stratiform, vein-hosted | Stringer |  |  |  | pyrite, dolomite, quartz, calcite |  | MA35-2-Sp-3 |  |  |  |  | 0.106414 |  |  |  | 0.425136 | [9 empty] | 0.007303 | [11 empty] | 0.811656 | [5 empty] | 16.552335 | [11 empty] | 0.622412 |  |  |  | 0.077 |  |  |  | 16.882748 |  |  |  | 0.016 | [13 empty] | 332.373473 | [9 empty] | 0.429 | [5 empty] | 64.254382 | [17 empty] | 6.759545 |  |  |  | 0.85919 | [5 empty] | 0.469 | [13 empty] | 0.127479 | [18 empty] | 2022 | Aldis, C.; Olivo, G.R.; Morfin, S. (2022). LA-ICP-MS Trace Element Composition of Sphalerite and Galena of the Proterozoic Carbonate-Hosted Morro Agudo Zn-Pb Sulfide District, Brazil: Insights into Ore Genesis. Minerals, 12, 1028. https://doi.org/10.3390/min12081028 |  | BRA | Minas Gerais
| Morro Agudo, Bento Carmelo, Sucuri, Morro do Capão | Morro Agudo District | Basin hydrothermal | Mississippi Valley-type (MVT) | MVT zinc-lead | Zn, Pb | Ag | Zn, Pb, Ag | Aldis et al., 2022 |  | MA35-2-Sp-4-1 | MA35-2-Sp-4-1 | underground mine |  |  |  |  | ore material | polished section | grab | mineral separate | [5 empty] | mineralisation | carbonate-hosted sulfide |  |  | sphalerite, galena | multiple generations: sphalerite (various), galena (Gn-I, Gn-II), pyrite | stratabound, stratiform, vein-hosted | Stringer |  |  |  | pyrite, dolomite, quartz, calcite |  | MA35-2-Sp-4 |  |  |  |  | 0.070904 |  |  |  | 0.496851 | [9 empty] | 0.009435 | [11 empty] | 0.712967 | [5 empty] | 12.759103 | [11 empty] | 1.305071 |  |  |  | 0.141413 |  |  |  | 15.923875 |  |  |  | 0.017 | [13 empty] | 935.330808 | [9 empty] | 0.431 | [5 empty] | 46.606563 | [17 empty] | 6.69737 |  |  |  | 0.606 | [5 empty] | 0.52 | [13 empty] | 0.127716 | [18 empty] | 2022 | Aldis, C.; Olivo, G.R.; Morfin, S. (2022). LA-ICP-MS Trace Element Composition of Sphalerite and Galena of the Proterozoic Carbonate-Hosted Morro Agudo Zn-Pb Sulfide District, Brazil: Insights into Ore Genesis. Minerals, 12, 1028. https://doi.org/10.3390/min12081028 |  | BRA | Minas Gerais
| Morro Agudo, Bento Carmelo, Sucuri, Morro do Capão | Morro Agudo District | Basin hydrothermal | Mississippi Valley-type (MVT) | MVT zinc-lead | Zn, Pb | Ag | Zn, Pb, Ag | Aldis et al., 2022 |  | MA35-3-Sp-1-1 | MA35-3-Sp-1-1 | underground mine |  |  |  |  | ore material | polished section | grab | mineral separate | [5 empty] | mineralisation | carbonate-hosted sulfide |  |  | sphalerite, galena | multiple generations: sphalerite (various), galena (Gn-I, Gn-II), pyrite | stratabound, stratiform, vein-hosted | Laminated |  |  |  | pyrite, dolomite, quartz, calcite |  | MA35-3-Sp-1 |  |  |  |  | 0.273738 |  |  |  | 1.490491 | [9 empty] | 0.012101 | [11 empty] | 0.246157 | [5 empty] | 41.076451 | [11 empty] | 0.435256 |  |  |  | 0.507859 |  |  |  | 16.668122 |  |  |  | 0.016 | [13 empty] | 33.937277 | [9 empty] | 0.397 | [5 empty] | 235.795828 | [17 empty] | 19.110606 |  |  |  | 0.741899 | [5 empty] | 0.936583 | [13 empty] | 0.294888 | [18 empty] | 2022 | Aldis, C.; Olivo, G.R.; Morfin, S. (2022). LA-ICP-MS Trace Element Composition of Sphalerite and Galena of the Proterozoic Carbonate-Hosted Morro Agudo Zn-Pb Sulfide District, Brazil: Insights into Ore Genesis. Minerals, 12, 1028. https://doi.org/10.3390/min12081028 |  | BRA | Minas Gerais
| Morro Agudo, Bento Carmelo, Sucuri, Morro do Capão | Morro Agudo District | Basin hydrothermal | Mississippi Valley-type (MVT) | MVT zinc-lead | Zn, Pb | Ag | Zn, Pb, Ag | Aldis et al., 2022 |  | MA35-3-Sp-3-1 | MA35-3-Sp-3-1 | underground mine |  |  |  |  | ore material | polished section | grab | mineral separate | [5 empty] | mineralisation | carbonate-hosted sulfide |  |  | sphalerite, galena | multiple generations: sphalerite (various), galena (Gn-I, Gn-II), pyrite | stratabound, stratiform, vein-hosted | Laminated |  |  |  | pyrite, dolomite, quartz, calcite |  | MA35-3-Sp-3 |  |  |  |  | 0.419802 |  |  |  | 1.924867 | [9 empty] | 0.008494 | [11 empty] | 0.48446 | [5 empty] | 41.968006 | [11 empty] | 0.543569 |  |  |  | 0.809286 |  |  |  | 15.701341 |  |  |  | 0.016 | [13 empty] | 14.05886 | [9 empty] | 0.396 | [5 empty] | 222.130723 | [17 empty] | 23.021643 |  |  |  | 0.519 | [5 empty] | 0.877695 | [13 empty] | 0.378777 | [18 empty] | 2022 | Aldis, C.; Olivo, G.R.; Morfin, S. (2022). LA-ICP-MS Trace Element Composition of Sphalerite and Galena of the Proterozoic Carbonate-Hosted Morro Agudo Zn-Pb Sulfide District, Brazil: Insights into Ore Genesis. Minerals, 12, 1028. https://doi.org/10.3390/min12081028 |  | BRA | Minas Gerais
| Morro Agudo, Bento Carmelo, Sucuri, Morro do Capão | Morro Agudo District | Basin hydrothermal | Mississippi Valley-type (MVT) | MVT zinc-lead | Zn, Pb | Ag | Zn, Pb, Ag | Aldis et al., 2022 |  | MA35-3-Sp-4-1 | MA35-3-Sp-4-1 | underground mine |  |  |  |  | ore material | polished section | grab | mineral separate | [5 empty] | mineralisation | carbonate-hosted sulfide |  |  | sphalerite, galena | multiple generations: sphalerite (various), galena (Gn-I, Gn-II), pyrite | stratabound, stratiform, vein-hosted | Laminated |  |  |  | pyrite, dolomite, quartz, calcite |  | MA35-3-Sp-4 |  |  |  |  | 0.304452 |  |  |  | 0.773413 | [9 empty] | 0.004067 | [11 empty] | 0.116676 | [5 empty] | 37.946417 | [11 empty] | 0.581003 |  |  |  | 0.945128 |  |  |  | 16.914362 |  |  |  | 0.017 | [13 empty] | 127.422906 | [9 empty] | 0.50691 | [5 empty] | 385.657974 | [17 empty] | 11.956041 |  |  |  | 0.512 | [5 empty] | 0.80953 | [13 empty] | 0.54736 | [18 empty] | 2022 | Aldis, C.; Olivo, G.R.; Morfin, S. (2022). LA-ICP-MS Trace Element Composition of Sphalerite and Galena of the Proterozoic Carbonate-Hosted Morro Agudo Zn-Pb Sulfide District, Brazil: Insights into Ore Genesis. Minerals, 12, 1028. https://doi.org/10.3390/min12081028 |  | BRA | Minas Gerais
| Morro Agudo, Bento Carmelo, Sucuri, Morro do Capão | Morro Agudo District | Basin hydrothermal | Mississippi Valley-type (MVT) | MVT zinc-lead | Zn, Pb | Ag | Zn, Pb, Ag | Aldis et al., 2022 |  | MA35-3-Sp-5-1 | MA35-3-Sp-5-1 | underground mine |  |  |  |  | ore material | polished section | grab | mineral separate | [5 empty] | mineralisation | carbonate-hosted sulfide |  |  | sphalerite, galena | multiple generations: sphalerite (various), galena (Gn-I, Gn-II), pyrite | stratabound, stratiform, vein-hosted | Laminated |  |  |  | pyrite, dolomite, quartz, calcite |  | MA35-3-Sp-5 |  |  |  |  | 0.120061 |  |  |  | 0.429192 | [9 empty] | 0.006756 | [11 empty] | 0.117065 | [5 empty] | 46.615959 | [11 empty] | 0.515633 |  |  |  | 1.216535 |  |  |  | 16.670143 |  |  |  | 0.018 | [13 empty] | 72.338532 | [9 empty] | 0.402 | [5 empty] | 793.362824 | [17 empty] | 9.506554 |  |  |  | 0.543379 | [5 empty] | 0.934732 | [13 empty] | 1.318712 | [18 empty] | 2022 | Aldis, C.; Olivo, G.R.; Morfin, S. (2022). LA-ICP-MS Trace Element Composition of Sphalerite and Galena of the Proterozoic Carbonate-Hosted Morro Agudo Zn-Pb Sulfide District, Brazil: Insights into Ore Genesis. Minerals, 12, 1028. https://doi.org/10.3390/min12081028 |  | BRA | Minas Gerais
| Morro Agudo, Bento Carmelo, Sucuri, Morro do Capão | Morro Agudo District | Basin hydrothermal | Mississippi Valley-type (MVT) | MVT zinc-lead | Zn, Pb | Ag | Zn, Pb, Ag | Aldis et al., 2022 |  | MA35-3-Sp-6-1 | MA35-3-Sp-6-1 | underground mine |  |  |  |  | ore material | polished section | grab | mineral separate | [5 empty] | mineralisation | carbonate-hosted sulfide |  |  | sphalerite, galena | multiple generations: sphalerite (various), galena (Gn-I, Gn-II), pyrite | stratabound, stratiform, vein-hosted | Laminated |  |  |  | pyrite, dolomite, quartz, calcite |  | MA35-3-Sp-6 |  |  |  |  | 0.12859 |  |  |  | 0.774843 | [9 empty] | 0.006503 | [11 empty] | 0.172366 | [5 empty] | 33.379945 | [11 empty] | 0.453367 |  |  |  | 0.136888 |  |  |  | 15.453217 |  |  |  | 0.016 | [13 empty] | 25.698036 | [9 empty] | 0.421 | [5 empty] | 519.697163 | [17 empty] | 7.439864 |  |  |  | 0.922445 | [5 empty] | 0.843948 | [13 empty] | 0.543469 | [18 empty] | 2022 | Aldis, C.; Olivo, G.R.; Morfin, S. (2022). LA-ICP-MS Trace Element Composition of Sphalerite and Galena of the Proterozoic Carbonate-Hosted Morro Agudo Zn-Pb Sulfide District, Brazil: Insights into Ore Genesis. Minerals, 12, 1028. https://doi.org/10.3390/min12081028 |  | BRA | Minas Gerais
| Morro Agudo, Bento Carmelo, Sucuri, Morro do Capão | Morro Agudo District | Basin hydrothermal | Mississippi Valley-type (MVT) | MVT zinc-lead | Zn, Pb | Ag | Zn, Pb, Ag | Aldis et al., 2022 |  | MA35-4-Sp-1-1 | MA35-4-Sp-1-1 | underground mine |  |  |  |  | ore material | polished section | grab | mineral separate | [5 empty] | mineralisation | carbonate-hosted sulfide |  |  | sphalerite, galena | multiple generations: sphalerite (various), galena (Gn-I, Gn-II), pyrite | stratabound, stratiform, vein-hosted | Replacement |  |  |  | pyrite, dolomite, quartz, calcite |  | MA35-4-Sp-1 |  |  |  |  | 0.165351 |  |  |  | 0.654451 | [9 empty] | 0.011789 | [11 empty] | 0.108252 | [5 empty] | 40.789127 | [11 empty] | 0.514037 |  |  |  | 0.576339 |  |  |  | 24.371486 |  |  |  | 0.017 | [13 empty] | 42.634018 | [9 empty] | 0.422 | [5 empty] | 577.645785 | [17 empty] | 10.125865 |  |  |  | 0.48 | [5 empty] | 0.43 | [13 empty] | 0.717004 | [18 empty] | 2022 | Aldis, C.; Olivo, G.R.; Morfin, S. (2022). LA-ICP-MS Trace Element Composition of Sphalerite and Galena of the Proterozoic Carbonate-Hosted Morro Agudo Zn-Pb Sulfide District, Brazil: Insights into Ore Genesis. Minerals, 12, 1028. https://doi.org/10.3390/min12081028 |  | BRA | Minas Gerais
| Morro Agudo, Bento Carmelo, Sucuri, Morro do Capão | Morro Agudo District | Basin hydrothermal | Mississippi Valley-type (MVT) | MVT zinc-lead | Zn, Pb | Ag | Zn, Pb, Ag | Aldis et al., 2022 |  | MA35-4-Sp-2-1 | MA35-4-Sp-2-1 | underground mine |  |  |  |  | ore material | polished section | grab | mineral separate | [5 empty] | mineralisation | carbonate-hosted sulfide |  |  | sphalerite, galena | multiple generations: sphalerite (various), galena (Gn-I, Gn-II), pyrite | stratabound, stratiform, vein-hosted | Replacement |  |  |  | pyrite, dolomite, quartz, calcite |  | MA35-4-Sp-2 |  |  |  |  | 0.32969 |  |  |  | 1.083076 | [9 empty] | 0.01153 | [11 empty] | 0.097569 | [5 empty] | 30.330351 | [11 empty] | 1.042194 |  |  |  | 0.15688 |  |  |  | 26.544316 |  |  |  | 0.019 | [13 empty] | 191.486934 | [9 empty] | 0.399 | [5 empty] | 177.073876 | [17 empty] | 14.031295 |  |  |  | 0.57 | [5 empty] | 0.841869 | [13 empty] | 0.25457 | [18 empty] | 2022 | Aldis, C.; Olivo, G.R.; Morfin, S. (2022). LA-ICP-MS Trace Element Composition of Sphalerite and Galena of the Proterozoic Carbonate-Hosted Morro Agudo Zn-Pb Sulfide District, Brazil: Insights into Ore Genesis. Minerals, 12, 1028. https://doi.org/10.3390/min12081028 |  | BRA | Minas Gerais
| Morro Agudo, Bento Carmelo, Sucuri, Morro do Capão | Morro Agudo District | Basin hydrothermal | Mississippi Valley-type (MVT) | MVT zinc-lead | Zn, Pb | Ag | Zn, Pb, Ag | Aldis et al., 2022 |  | MA35-4-Sp-4-1 | MA35-4-Sp-4-1 | underground mine |  |  |  |  | ore material | polished section | grab | mineral separate | [5 empty] | mineralisation | carbonate-hosted sulfide |  |  | sphalerite, galena | multiple generations: sphalerite (various), galena (Gn-I, Gn-II), pyrite | stratabound, stratiform, vein-hosted | Replacement |  |  |  | pyrite, dolomite, quartz, calcite |  | MA35-4-Sp-4 |  |  |  |  | 0.317974 |  |  |  | 1.264519 | [9 empty] | 0.01062 | [11 empty] | 0.067572 | [5 empty] | 36.029818 | [11 empty] | 0.684639 |  |  |  | 0.288731 |  |  |  | 24.350241 |  |  |  | 0.019 | [13 empty] | 28.378648 | [9 empty] | 0.43275 | [5 empty] | 242.539721 | [17 empty] | 16.359661 |  |  |  | 0.478 | [5 empty] | 0.677949 | [13 empty] | 0.31134 | [18 empty] | 2022 | Aldis, C.; Olivo, G.R.; Morfin, S. (2022). LA-ICP-MS Trace Element Composition of Sphalerite and Galena of the Proterozoic Carbonate-Hosted Morro Agudo Zn-Pb Sulfide District, Brazil: Insights into Ore Genesis. Minerals, 12, 1028. https://doi.org/10.3390/min12081028 |  | BRA | Minas Gerais
| Morro Agudo, Bento Carmelo, Sucuri, Morro do Capão | Morro Agudo District | Basin hydrothermal | Mississippi Valley-type (MVT) | MVT zinc-lead | Zn, Pb | Ag | Zn, Pb, Ag | Aldis et al., 2022 |  | MA35-4-Sp-5-1 | MA35-4-Sp-5-1 | underground mine |  |  |  |  | ore material | polished section | grab | mineral separate | [5 empty] | mineralisation | carbonate-hosted sulfide |  |  | sphalerite, galena | multiple generations: sphalerite (various), galena (Gn-I, Gn-II), pyrite | stratabound, stratiform, vein-hosted | Replacement |  |  |  | pyrite, dolomite, quartz, calcite |  | MA35-4-Sp-5 |  |  |  |  | 0.198018 |  |  |  | 0.889025 | [9 empty] | 0.008917 | [11 empty] | 0.046 | [5 empty] | 20.344184 | [11 empty] | 0.715324 |  |  |  | 0.322182 |  |  |  | 21.172749 |  |  |  | 0.01474 | [13 empty] | 12.780704 | [9 empty] | 0.434 | [5 empty] | 109.246409 | [17 empty] | 11.083533 |  |  |  | 0.736583 | [5 empty] | 1.088243 | [13 empty] | 0.161918 | [18 empty] | 2022 | Aldis, C.; Olivo, G.R.; Morfin, S. (2022). LA-ICP-MS Trace Element Composition of Sphalerite and Galena of the Proterozoic Carbonate-Hosted Morro Agudo Zn-Pb Sulfide District, Brazil: Insights into Ore Genesis. Minerals, 12, 1028. https://doi.org/10.3390/min12081028 |  | BRA | Minas Gerais
| Morro Agudo, Bento Carmelo, Sucuri, Morro do Capão | Morro Agudo District | Basin hydrothermal | Mississippi Valley-type (MVT) | MVT zinc-lead | Zn, Pb | Ag | Zn, Pb, Ag | Aldis et al., 2022 |  | MA35-4-Sp-7-1 | MA35-4-Sp-7-1 | underground mine |  |  |  |  | ore material | polished section | grab | mineral separate | [5 empty] | mineralisation | carbonate-hosted sulfide |  |  | sphalerite, galena | multiple generations: sphalerite (various), galena (Gn-I, Gn-II), pyrite | stratabound, stratiform, vein-hosted | Replacement |  |  |  | pyrite, dolomite, quartz, calcite |  | MA35-4-Sp-7 |  |  |  |  | 0.25359 |  |  |  | 1.003278 | [9 empty] | 0.01119 | [11 empty] | 0.179661 | [5 empty] | 24.521161 | [11 empty] | 0.597742 |  |  |  | 0.354279 |  |  |  | 22.070573 |  |  |  | 0.029115 | [13 empty] | 22.714781 | [9 empty] | 0.426 | [5 empty] | 176.93772 | [17 empty] | 13.173604 |  |  |  | 0.601209 | [5 empty] | 1.034591 | [13 empty] | 0.250913 | [18 empty] | 2022 | Aldis, C.; Olivo, G.R.; Morfin, S. (2022). LA-ICP-MS Trace Element Composition of Sphalerite and Galena of the Proterozoic Carbonate-Hosted Morro Agudo Zn-Pb Sulfide District, Brazil: Insights into Ore Genesis. Minerals, 12, 1028. https://doi.org/10.3390/min12081028 |  | BRA | Minas Gerais
| Morro Agudo, Bento Carmelo, Sucuri, Morro do Capão | Morro Agudo District | Basin hydrothermal | Mississippi Valley-type (MVT) | MVT zinc-lead | Zn, Pb | Ag | Zn, Pb, Ag | Aldis et al., 2022 |  | MA35-5-Sp-1-1 | MA35-5-Sp-1-1 | underground mine |  |  |  |  | ore material | polished section | grab | mineral separate | [5 empty] | mineralisation | carbonate-hosted sulfide |  |  | sphalerite, galena | multiple generations: sphalerite (various), galena (Gn-I, Gn-II), pyrite | stratabound, stratiform, vein-hosted | Replacement |  |  |  | pyrite, dolomite, quartz, calcite |  | MA35-5-Sp-1 |  |  |  |  | 0.40479 |  |  |  | 1.693932 | [9 empty] | 0.008608 | [11 empty] | 0.059276 | [5 empty] | 55.908689 | [11 empty] | 1.066859 |  |  |  | 0.794729 |  |  |  | 51.871548 |  |  |  | 0.021 | [13 empty] | 47.931859 | [9 empty] | 0.521 | [5 empty] | 295.913496 | [17 empty] | 22.950278 |  |  |  | 0.691 | [5 empty] | 1.124085 | [13 empty] | 0.423926 | [18 empty] | 2022 | Aldis, C.; Olivo, G.R.; Morfin, S. (2022). LA-ICP-MS Trace Element Composition of Sphalerite and Galena of the Proterozoic Carbonate-Hosted Morro Agudo Zn-Pb Sulfide District, Brazil: Insights into Ore Genesis. Minerals, 12, 1028. https://doi.org/10.3390/min12081028 |  | BRA | Minas Gerais
| Morro Agudo, Bento Carmelo, Sucuri, Morro do Capão | Morro Agudo District | Basin hydrothermal | Mississippi Valley-type (MVT) | MVT zinc-lead | Zn, Pb | Ag | Zn, Pb, Ag | Aldis et al., 2022 |  | MA35-5-Sp-2-1 | MA35-5-Sp-2-1 | underground mine |  |  |  |  | ore material | polished section | grab | mineral separate | [5 empty] | mineralisation | carbonate-hosted sulfide |  |  | sphalerite, galena | multiple generations: sphalerite (various), galena (Gn-I, Gn-II), pyrite | stratabound, stratiform, vein-hosted | Replacement |  |  |  | pyrite, dolomite, quartz, calcite |  | MA35-5-Sp-2 |  |  |  |  | 0.149873 |  |  |  | 0.478552 | [9 empty] | 0.004977 | [11 empty] | 0.049 | [5 empty] | 10.767605 | [11 empty] | 0.602572 |  |  |  | 0.601823 |  |  |  | 41.697096 |  |  |  | 0.019 | [13 empty] | 11.939589 | [9 empty] | 0.472 | [5 empty] | 71.305145 | [17 empty] | 5.172409 |  |  |  | 0.641 | [5 empty] | 0.840018 | [13 empty] | 0.040591 | [18 empty] | 2022 | Aldis, C.; Olivo, G.R.; Morfin, S. (2022). LA-ICP-MS Trace Element Composition of Sphalerite and Galena of the Proterozoic Carbonate-Hosted Morro Agudo Zn-Pb Sulfide District, Brazil: Insights into Ore Genesis. Minerals, 12, 1028. https://doi.org/10.3390/min12081028 |  | BRA | Minas Gerais
| Morro Agudo, Bento Carmelo, Sucuri, Morro do Capão | Morro Agudo District | Basin hydrothermal | Mississippi Valley-type (MVT) | MVT zinc-lead | Zn, Pb | Ag | Zn, Pb, Ag | Aldis et al., 2022 |  | MA35-5-Sp-3-1 | MA35-5-Sp-3-1 | underground mine |  |  |  |  | ore material | polished section | grab | mineral separate | [5 empty] | mineralisation | carbonate-hosted sulfide |  |  | sphalerite, galena | multiple generations: sphalerite (various), galena (Gn-I, Gn-II), pyrite | stratabound, stratiform, vein-hosted | Replacement |  |  |  | pyrite, dolomite, quartz, calcite |  | MA35-5-Sp-3 |  |  |  |  | 0.280885 |  |  |  | 1.019651 | [9 empty] | 0.010989 | [11 empty] | 0.058 | [5 empty] | 39.133891 | [11 empty] | 0.404482 |  |  |  | 0.518954 |  |  |  | 39.472845 |  |  |  | 0.02 | [13 empty] | 18.640448 | [9 empty] | 0.481 | [5 empty] | 229.16905 | [17 empty] | 14.406882 |  |  |  | 0.658 | [5 empty] | 0.963795 | [13 empty] | 0.300372 | [18 empty] | 2022 | Aldis, C.; Olivo, G.R.; Morfin, S. (2022). LA-ICP-MS Trace Element Composition of Sphalerite and Galena of the Proterozoic Carbonate-Hosted Morro Agudo Zn-Pb Sulfide District, Brazil: Insights into Ore Genesis. Minerals, 12, 1028. https://doi.org/10.3390/min12081028 |  | BRA | Minas Gerais
| Morro Agudo, Bento Carmelo, Sucuri, Morro do Capão | Morro Agudo District | Basin hydrothermal | Mississippi Valley-type (MVT) | MVT zinc-lead | Zn, Pb | Ag | Zn, Pb, Ag | Aldis et al., 2022 |  | MA35-5-Sp-5-1 | MA35-5-Sp-5-1 | underground mine |  |  |  |  | ore material | polished section | grab | mineral separate | [5 empty] | mineralisation | carbonate-hosted sulfide |  |  | sphalerite, galena | multiple generations: sphalerite (various), galena (Gn-I, Gn-II), pyrite | stratabound, stratiform, vein-hosted | Replacement |  |  |  | pyrite, dolomite, quartz, calcite |  | MA35-5-Sp-5 |  |  |  |  | 0.138714 |  |  |  | 0.440264 | [9 empty] | 0.011161 | [11 empty] | 0.063013 | [5 empty] | 54.69755 | [11 empty] | 0.611248 |  |  |  | 1.32825 |  |  |  | 36.618349 |  |  |  | 0.019 | [13 empty] | 69.512558 | [9 empty] | 0.515 | [5 empty] | 651.058341 | [17 empty] | 9.375643 |  |  |  | 0.568 | [5 empty] | 0.649439 | [13 empty] | 1.037291 | [18 empty] | 2022 | Aldis, C.; Olivo, G.R.; Morfin, S. (2022). LA-ICP-MS Trace Element Composition of Sphalerite and Galena of the Proterozoic Carbonate-Hosted Morro Agudo Zn-Pb Sulfide District, Brazil: Insights into Ore Genesis. Minerals, 12, 1028. https://doi.org/10.3390/min12081028 |  | BRA | Minas Gerais
| Morro Agudo, Bento Carmelo, Sucuri, Morro do Capão | Morro Agudo District | Basin hydrothermal | Mississippi Valley-type (MVT) | MVT zinc-lead | Zn, Pb | Ag | Zn, Pb, Ag | Aldis et al., 2022 |  | MA35-5-Sp-6-1 | MA35-5-Sp-6-1 | underground mine |  |  |  |  | ore material | polished section | grab | mineral separate | [5 empty] | mineralisation | carbonate-hosted sulfide |  |  | sphalerite, galena | multiple generations: sphalerite (various), galena (Gn-I, Gn-II), pyrite | stratabound, stratiform, vein-hosted | Replacement |  |  |  | pyrite, dolomite, quartz, calcite |  | MA35-5-Sp-6 |  |  |  |  | 0.094683 |  |  |  | 0.220787 | [9 empty] | 0.006 | [11 empty] | 0.067 | [5 empty] | 42.712002 | [11 empty] | 0.322424 |  |  |  | 1.21288 |  |  |  | 37.692582 |  |  |  | 0.021 | [13 empty] | 70.832189 | [9 empty] | 0.535 | [5 empty] | 799.466374 | [17 empty] | 5.181738 |  |  |  | 0.76084 | [5 empty] | 0.699497 | [13 empty] | 1.28509 | [18 empty] | 2022 | Aldis, C.; Olivo, G.R.; Morfin, S. (2022). LA-ICP-MS Trace Element Composition of Sphalerite and Galena of the Proterozoic Carbonate-Hosted Morro Agudo Zn-Pb Sulfide District, Brazil: Insights into Ore Genesis. Minerals, 12, 1028. https://doi.org/10.3390/min12081028 |  | BRA | Minas Gerais
| Morro Agudo, Bento Carmelo, Sucuri, Morro do Capão | Morro Agudo District | Basin hydrothermal | Mississippi Valley-type (MVT) | MVT zinc-lead | Zn, Pb | Ag | Zn, Pb, Ag | Aldis et al., 2022 |  | MA35-5-Sp-7-1 | MA35-5-Sp-7-1 | underground mine |  |  |  |  | ore material | polished section | grab | mineral separate | [5 empty] | mineralisation | carbonate-hosted sulfide |  |  | sphalerite, galena | multiple generations: sphalerite (various), galena (Gn-I, Gn-II), pyrite | stratabound, stratiform, vein-hosted | Replacement |  |  |  | pyrite, dolomite, quartz, calcite |  | MA35-5-Sp-7 |  |  |  |  | 0.092052 |  |  |  | 0.238573 | [9 empty] | 0.006 | [11 empty] | 0.065028 | [5 empty] | 34.290642 | [11 empty] | 0.264694 |  |  |  | 1.032375 |  |  |  | 35.400524 |  |  |  | 0.022 | [13 empty] | 49.410387 | [9 empty] | 0.511 | [5 empty] | 487.948007 | [17 empty] | 5.087601 |  |  |  | 0.659 | [5 empty] | 1.178121 | [13 empty] | 0.639849 | [18 empty] | 2022 | Aldis, C.; Olivo, G.R.; Morfin, S. (2022). LA-ICP-MS Trace Element Composition of Sphalerite and Galena of the Proterozoic Carbonate-Hosted Morro Agudo Zn-Pb Sulfide District, Brazil: Insights into Ore Genesis. Minerals, 12, 1028. https://doi.org/10.3390/min12081028 |  | BRA | Minas Gerais
| Morro Agudo, Bento Carmelo, Sucuri, Morro do Capão | Morro Agudo District | Basin hydrothermal | Mississippi Valley-type (MVT) | MVT zinc-lead | Zn, Pb | Ag | Zn, Pb, Ag | Aldis et al., 2022 |  | MA35-6-Sp-3-1 | MA35-6-Sp-3-1 | underground mine |  |  |  |  | ore material | polished section | grab | mineral separate | [5 empty] | mineralisation | carbonate-hosted sulfide |  |  | sphalerite, galena | multiple generations: sphalerite (various), galena (Gn-I, Gn-II), pyrite | stratabound, stratiform, vein-hosted | Vein |  |  |  | pyrite, dolomite, quartz, calcite |  | MA35-6-Sp-3 |  |  |  |  | 0.019 |  |  |  | 0.179692 | [9 empty] | 0.003 | [11 empty] | 0.194009 | [5 empty] | 5.811683 | [11 empty] | 1.383248 |  |  |  | 0.07 |  |  |  | 24.334593 |  |  |  | 0.014 | [13 empty] | 17.508304 | [9 empty] | 0.385 | [5 empty] | 14.410265 | [17 empty] | 1.083337 |  |  |  | 0.535 | [5 empty] | 0.688389 | [13 empty] | 0.005155 | [18 empty] | 2022 | Aldis, C.; Olivo, G.R.; Morfin, S. (2022). LA-ICP-MS Trace Element Composition of Sphalerite and Galena of the Proterozoic Carbonate-Hosted Morro Agudo Zn-Pb Sulfide District, Brazil: Insights into Ore Genesis. Minerals, 12, 1028. https://doi.org/10.3390/min12081028 |  | BRA | Minas Gerais
| Morro Agudo, Bento Carmelo, Sucuri, Morro do Capão | Morro Agudo District | Basin hydrothermal | Mississippi Valley-type (MVT) | MVT zinc-lead | Zn, Pb | Ag | Zn, Pb, Ag | Aldis et al., 2022 |  | MA35-6-Sp-4-1 | MA35-6-Sp-4-1 | underground mine |  |  |  |  | ore material | polished section | grab | mineral separate | [5 empty] | mineralisation | carbonate-hosted sulfide |  |  | sphalerite, galena | multiple generations: sphalerite (various), galena (Gn-I, Gn-II), pyrite | stratabound, stratiform, vein-hosted | Vein |  |  |  | pyrite, dolomite, quartz, calcite |  | MA35-6-Sp-4 |  |  |  |  | 0.020523 |  |  |  | 0.137 | [9 empty] | 0.004 | [11 empty] | 0.191824 | [5 empty] | 6.622726 | [11 empty] | 1.83369 |  |  |  | 0.101428 |  |  |  | 23.317954 |  |  |  | 0.013 | [13 empty] | 74.513789 | [9 empty] | 0.359 | [5 empty] | 11.265027 | [17 empty] | 0.927733 |  |  |  | 0.478 | [5 empty] | 0.456583 | [13 empty] | 0.005255 | [18 empty] | 2022 | Aldis, C.; Olivo, G.R.; Morfin, S. (2022). LA-ICP-MS Trace Element Composition of Sphalerite and Galena of the Proterozoic Carbonate-Hosted Morro Agudo Zn-Pb Sulfide District, Brazil: Insights into Ore Genesis. Minerals, 12, 1028. https://doi.org/10.3390/min12081028 |  | BRA | Minas Gerais
| Morro Agudo, Bento Carmelo, Sucuri, Morro do Capão | Morro Agudo District | Basin hydrothermal | Mississippi Valley-type (MVT) | MVT zinc-lead | Zn, Pb | Ag | Zn, Pb, Ag | Aldis et al., 2022 |  | MA35-7-Sp-3-1 | MA35-7-Sp-3-1 | underground mine |  |  |  |  | ore material | polished section | grab | mineral separate | [5 empty] | mineralisation | carbonate-hosted sulfide |  |  | sphalerite, galena | multiple generations: sphalerite (various), galena (Gn-I, Gn-II), pyrite | stratabound, stratiform, vein-hosted | Disseminated |  |  |  | pyrite, dolomite, quartz, calcite |  | MA35-7-Sp-3 |  |  |  |  | 0.161259 |  |  |  | 0.930988 | [9 empty] | 0.005 | [11 empty] | 0.159583 | [5 empty] | 48.919542 | [11 empty] | 0.883665 |  |  |  | 0.800773 |  |  |  | 31.452183 |  |  |  | 0.016 | [13 empty] | 46.152451 | [9 empty] | 0.38 | [5 empty] | 399.285706 | [17 empty] | 13.218518 |  |  |  | 0.604149 | [5 empty] | 1.053515 | [13 empty] | 0.692432 | [18 empty] | 2022 | Aldis, C.; Olivo, G.R.; Morfin, S. (2022). LA-ICP-MS Trace Element Composition of Sphalerite and Galena of the Proterozoic Carbonate-Hosted Morro Agudo Zn-Pb Sulfide District, Brazil: Insights into Ore Genesis. Minerals, 12, 1028. https://doi.org/10.3390/min12081028 |  | BRA | Minas Gerais
| Morro Agudo, Bento Carmelo, Sucuri, Morro do Capão | Morro Agudo District | Basin hydrothermal | Mississippi Valley-type (MVT) | MVT zinc-lead | Zn, Pb | Ag | Zn, Pb, Ag | Aldis et al., 2022 |  | MA35-7-Sp-4-1 | MA35-7-Sp-4-1 | underground mine |  |  |  |  | ore material | polished section | grab | mineral separate | [5 empty] | mineralisation | carbonate-hosted sulfide |  |  | sphalerite, galena | multiple generations: sphalerite (various), galena (Gn-I, Gn-II), pyrite | stratabound, stratiform, vein-hosted | Disseminated |  |  |  | pyrite, dolomite, quartz, calcite |  | MA35-7-Sp-4 |  |  |  |  | 0.157227 |  |  |  | 0.600224 | [9 empty] | 0.006 | [11 empty] | 0.177134 | [5 empty] | 20.701816 | [11 empty] | 1.637175 |  |  |  | 0.566944 |  |  |  | 35.667855 |  |  |  | 0.021 | [13 empty] | 432.215867 | [9 empty] | 0.455 | [5 empty] | 77.615558 | [17 empty] | 7.44074 |  |  |  | 0.604 | [5 empty] | 0.807115 | [13 empty] | 0.121292 | [18 empty] | 2022 | Aldis, C.; Olivo, G.R.; Morfin, S. (2022). LA-ICP-MS Trace Element Composition of Sphalerite and Galena of the Proterozoic Carbonate-Hosted Morro Agudo Zn-Pb Sulfide District, Brazil: Insights into Ore Genesis. Minerals, 12, 1028. https://doi.org/10.3390/min12081028 |  | BRA | Minas Gerais
| Morro Agudo, Bento Carmelo, Sucuri, Morro do Capão | Morro Agudo District | Basin hydrothermal | Mississippi Valley-type (MVT) | MVT zinc-lead | Zn, Pb | Ag | Zn, Pb, Ag | Aldis et al., 2022 |  | MA35-7-Sp-5-1 | MA35-7-Sp-5-1 | underground mine |  |  |  |  | ore material | polished section | grab | mineral separate | [5 empty] | mineralisation | carbonate-hosted sulfide |  |  | sphalerite, galena | multiple generations: sphalerite (various), galena (Gn-I, Gn-II), pyrite | stratabound, stratiform, vein-hosted | Disseminated |  |  |  | pyrite, dolomite, quartz, calcite |  | MA35-7-Sp-5 |  |  |  |  | 0.08001 |  |  |  | 0.351396 | [9 empty] | 0.004 | [11 empty] | 0.165056 | [5 empty] | 35.540078 | [11 empty] | 0.249595 |  |  |  | 0.254754 |  |  |  | 30.806645 |  |  |  | 0.019 | [13 empty] | 151.724134 | [9 empty] | 0.529575 | [5 empty] | 596.714805 | [17 empty] | 4.691881 |  |  |  | 0.532 | [5 empty] | 1.009927 | [13 empty] | 0.49314 | [18 empty] | 2022 | Aldis, C.; Olivo, G.R.; Morfin, S. (2022). LA-ICP-MS Trace Element Composition of Sphalerite and Galena of the Proterozoic Carbonate-Hosted Morro Agudo Zn-Pb Sulfide District, Brazil: Insights into Ore Genesis. Minerals, 12, 1028. https://doi.org/10.3390/min12081028 |  | BRA | Minas Gerais
| Morro Agudo, Bento Carmelo, Sucuri, Morro do Capão | Morro Agudo District | Basin hydrothermal | Mississippi Valley-type (MVT) | MVT zinc-lead | Zn, Pb | Ag | Zn, Pb, Ag | Aldis et al., 2022 |  | MA35-8-Sp-2-1 | MA35-8-Sp-2-1 | underground mine |  |  |  |  | ore material | polished section | grab | mineral separate | [5 empty] | mineralisation | carbonate-hosted sulfide |  |  | sphalerite, galena | multiple generations: sphalerite (various), galena (Gn-I, Gn-II), pyrite | stratabound, stratiform, vein-hosted | Vein |  |  |  | pyrite, dolomite, quartz, calcite |  | MA35-8-Sp-2 |  |  |  |  | 0.108354 |  |  |  | 0.741458 | [9 empty] | 0.005 | [11 empty] | 0.293949 | [5 empty] | 33.5618 | [11 empty] | 1.498902 |  |  |  | 0.742925 |  |  |  | 21.521728 |  |  |  | 0.015 | [13 empty] | 59.5343 | [9 empty] | 0.349 | [5 empty] | 323.756452 | [17 empty] | 9.652096 |  |  |  | 0.612 | [5 empty] | 0.640015 | [13 empty] | 0.435602 | [18 empty] | 2022 | Aldis, C.; Olivo, G.R.; Morfin, S. (2022). LA-ICP-MS Trace Element Composition of Sphalerite and Galena of the Proterozoic Carbonate-Hosted Morro Agudo Zn-Pb Sulfide District, Brazil: Insights into Ore Genesis. Minerals, 12, 1028. https://doi.org/10.3390/min12081028 |  | BRA | Minas Gerais
| Morro Agudo, Bento Carmelo, Sucuri, Morro do Capão | Morro Agudo District | Basin hydrothermal | Mississippi Valley-type (MVT) | MVT zinc-lead | Zn, Pb | Ag | Zn, Pb, Ag | Aldis et al., 2022 |  | MA35-8-Sp-3-1 | MA35-8-Sp-3-1 | underground mine |  |  |  |  | ore material | polished section | grab | mineral separate | [5 empty] | mineralisation | carbonate-hosted sulfide |  |  | sphalerite, galena | multiple generations: sphalerite (various), galena (Gn-I, Gn-II), pyrite | stratabound, stratiform, vein-hosted | Vein |  |  |  | pyrite, dolomite, quartz, calcite |  | MA35-8-Sp-3 |  |  |  |  | 0.175964 |  |  |  | 1.003497 | [9 empty] | 0.005323 | [11 empty] | 0.299586 | [5 empty] | 33.94511 | [11 empty] | 0.663531 |  |  |  | 0.401703 |  |  |  | 22.714293 |  |  |  | 0.014106 | [13 empty] | 36.244667 | [9 empty] | 0.341 | [5 empty] | 224.554171 | [17 empty] | 13.692239 |  |  |  | 1.161603 | [5 empty] | 0.596471 | [13 empty] | 0.395085 | [18 empty] | 2022 | Aldis, C.; Olivo, G.R.; Morfin, S. (2022). LA-ICP-MS Trace Element Composition of Sphalerite and Galena of the Proterozoic Carbonate-Hosted Morro Agudo Zn-Pb Sulfide District, Brazil: Insights into Ore Genesis. Minerals, 12, 1028. https://doi.org/10.3390/min12081028 |  | BRA | Minas Gerais
| Morro Agudo, Bento Carmelo, Sucuri, Morro do Capão | Morro Agudo District | Basin hydrothermal | Mississippi Valley-type (MVT) | MVT zinc-lead | Zn, Pb | Ag | Zn, Pb, Ag | Aldis et al., 2022 |  | MA35-8-Sp-4-1 | MA35-8-Sp-4-1 | underground mine |  |  |  |  | ore material | polished section | grab | mineral separate | [5 empty] | mineralisation | carbonate-hosted sulfide |  |  | sphalerite, galena | multiple generations: sphalerite (various), galena (Gn-I, Gn-II), pyrite | stratabound, stratiform, vein-hosted | Vein |  |  |  | pyrite, dolomite, quartz, calcite |  | MA35-8-Sp-4 |  |  |  |  | 0.122803 |  |  |  | 0.393349 | [9 empty] | 0.004 | [11 empty] | 0.313495 | [5 empty] | 19.446078 | [11 empty] | 2.080342 |  |  |  | 0.152932 |  |  |  | 21.24114 |  |  |  | 0.016 | [13 empty] | 25.16056 | [9 empty] | 0.347 | [5 empty] | 284.343289 | [17 empty] | 8.213018 |  |  |  | 0.675431 | [5 empty] | 0.648144 | [13 empty] | 0.04198 | [18 empty] | 2022 | Aldis, C.; Olivo, G.R.; Morfin, S. (2022). LA-ICP-MS Trace Element Composition of Sphalerite and Galena of the Proterozoic Carbonate-Hosted Morro Agudo Zn-Pb Sulfide District, Brazil: Insights into Ore Genesis. Minerals, 12, 1028. https://doi.org/10.3390/min12081028 |  | BRA | Minas Gerais
| Morro Agudo, Bento Carmelo, Sucuri, Morro do Capão | Morro Agudo District | Basin hydrothermal | Mississippi Valley-type (MVT) | MVT zinc-lead | Zn, Pb | Ag | Zn, Pb, Ag | Aldis et al., 2022 |  | MA35-8-Sp-7-1 | MA35-8-Sp-7-1 | underground mine |  |  |  |  | ore material | polished section | grab | mineral separate | [5 empty] | mineralisation | carbonate-hosted sulfide |  |  | sphalerite, galena | multiple generations: sphalerite (various), galena (Gn-I, Gn-II), pyrite | stratabound, stratiform, vein-hosted | Vein |  |  |  | pyrite, dolomite, quartz, calcite |  | MA35-8-Sp-7 |  |  |  |  | 0.412403 |  |  |  | 1.307133 | [9 empty] | 0.004 | [11 empty] | 0.318216 | [5 empty] | 42.466906 | [11 empty] | 1.208227 |  |  |  | 0.200587 |  |  |  | 21.300903 |  |  |  | 0.015 | [13 empty] | 19.170227 | [9 empty] | 0.327 | [5 empty] | 184.840846 | [17 empty] | 18.351863 |  |  |  | 0.756623 | [5 empty] | 0.966481 | [13 empty] | 0.544532 | [18 empty] | 2022 | Aldis, C.; Olivo, G.R.; Morfin, S. (2022). LA-ICP-MS Trace Element Composition of Sphalerite and Galena of the Proterozoic Carbonate-Hosted Morro Agudo Zn-Pb Sulfide District, Brazil: Insights into Ore Genesis. Minerals, 12, 1028. https://doi.org/10.3390/min12081028 |  | BRA | Minas Gerais
| Morro Agudo, Bento Carmelo, Sucuri, Morro do Capão | Morro Agudo District | Basin hydrothermal | Mississippi Valley-type (MVT) | MVT zinc-lead | Zn, Pb | Ag | Zn, Pb, Ag | Aldis et al., 2022 |  | MA35-8-Sp-8-1 | MA35-8-Sp-8-1 | underground mine |  |  |  |  | ore material | polished section | grab | mineral separate | [5 empty] | mineralisation | carbonate-hosted sulfide |  |  | sphalerite, galena | multiple generations: sphalerite (various), galena (Gn-I, Gn-II), pyrite | stratabound, stratiform, vein-hosted | Vein |  |  |  | pyrite, dolomite, quartz, calcite |  | MA35-8-Sp-8 |  |  |  |  | 0.336308 |  |  |  | 1.781667 | [9 empty] | 0.004 | [11 empty] | 0.394763 | [5 empty] | 41.304208 | [11 empty] | 0.968883 |  |  |  | 0.648237 |  |  |  | 22.827301 |  |  |  | 0.018 | [13 empty] | 16.022264 | [9 empty] | 0.381 | [5 empty] | 204.093144 | [17 empty] | 19.631547 |  |  |  | 0.775 | [5 empty] | 0.891414 | [13 empty] | 0.30516 | [18 empty] | 2022 | Aldis, C.; Olivo, G.R.; Morfin, S. (2022). LA-ICP-MS Trace Element Composition of Sphalerite and Galena of the Proterozoic Carbonate-Hosted Morro Agudo Zn-Pb Sulfide District, Brazil: Insights into Ore Genesis. Minerals, 12, 1028. https://doi.org/10.3390/min12081028 |  | BRA | Minas Gerais
| Morro Agudo, Bento Carmelo, Sucuri, Morro do Capão | Morro Agudo District | Basin hydrothermal | Mississippi Valley-type (MVT) | MVT zinc-lead | Zn, Pb | Ag | Zn, Pb, Ag | Aldis et al., 2022 |  | MA35-9-Sp-2-1 | MA35-9-Sp-2-1 | underground mine |  |  |  |  | ore material | polished section | grab | mineral separate | [5 empty] | mineralisation | carbonate-hosted sulfide |  |  | sphalerite, galena | multiple generations: sphalerite (various), galena (Gn-I, Gn-II), pyrite | stratabound, stratiform, vein-hosted | Vein |  |  |  | pyrite, dolomite, quartz, calcite |  | MA35-9-Sp-2 |  |  |  |  | 0.067422 |  |  |  | 0.428174 | [9 empty] | 0.007955 | [11 empty] | 0.324253 | [5 empty] | 21.090474 | [11 empty] | 0.257654 |  |  |  | 0.151394 |  |  |  | 32.185716 |  |  |  | 0.016 | [13 empty] | 21.034936 | [9 empty] | 0.379 | [5 empty] | 208.421202 | [17 empty] | 6.208337 |  |  |  | 0.782 | [5 empty] | 0.514 | [13 empty] | 0.529861 | [18 empty] | 2022 | Aldis, C.; Olivo, G.R.; Morfin, S. (2022). LA-ICP-MS Trace Element Composition of Sphalerite and Galena of the Proterozoic Carbonate-Hosted Morro Agudo Zn-Pb Sulfide District, Brazil: Insights into Ore Genesis. Minerals, 12, 1028. https://doi.org/10.3390/min12081028 |  | BRA | Minas Gerais
| Morro Agudo, Bento Carmelo, Sucuri, Morro do Capão | Morro Agudo District | Basin hydrothermal | Mississippi Valley-type (MVT) | MVT zinc-lead | Zn, Pb | Ag | Zn, Pb, Ag | Aldis et al., 2022 |  | MA35-10-Sp-1-1 | MA35-10-Sp-1-1 | underground mine |  |  |  |  | ore material | polished section | grab | mineral separate | [5 empty] | mineralisation | carbonate-hosted sulfide |  |  | sphalerite, galena | multiple generations: sphalerite (various), galena (Gn-I, Gn-II), pyrite | stratabound, stratiform, vein-hosted | Vein |  |  |  | pyrite, dolomite, quartz, calcite |  | MA35-10-Sp-1 |  |  |  |  | 0.269872 |  |  |  | 1.015002 | [9 empty] | 0.007414 | [11 empty] | 0.347828 | [5 empty] | 31.398729 | [11 empty] | 0.787448 |  |  |  | 0.088 |  |  |  | 39.595976 |  |  |  | 0.021 | [13 empty] | 762.928062 | [9 empty] | 0.475 | [5 empty] | 132.228622 | [17 empty] | 13.983666 |  |  |  | 0.825 | [5 empty] | 0.565 | [13 empty] | 0.32039 | [18 empty] | 2022 | Aldis, C.; Olivo, G.R.; Morfin, S. (2022). LA-ICP-MS Trace Element Composition of Sphalerite and Galena of the Proterozoic Carbonate-Hosted Morro Agudo Zn-Pb Sulfide District, Brazil: Insights into Ore Genesis. Minerals, 12, 1028. https://doi.org/10.3390/min12081028 |  | BRA | Minas Gerais
| Morro Agudo, Bento Carmelo, Sucuri, Morro do Capão | Morro Agudo District | Basin hydrothermal | Mississippi Valley-type (MVT) | MVT zinc-lead | Zn, Pb | Ag | Zn, Pb, Ag | Aldis et al., 2022 |  | MA35-10-Sp-2-1 | MA35-10-Sp-2-1 | underground mine |  |  |  |  | ore material | polished section | grab | mineral separate | [5 empty] | mineralisation | carbonate-hosted sulfide |  |  | sphalerite, galena | multiple generations: sphalerite (various), galena (Gn-I, Gn-II), pyrite | stratabound, stratiform, vein-hosted | Vein |  |  |  | pyrite, dolomite, quartz, calcite |  | MA35-10-Sp-2 |  |  |  |  | 0.220028 |  |  |  | 1.340585 | [9 empty] | 0.007549 | [11 empty] | 0.250707 | [5 empty] | 35.093685 | [11 empty] | 0.754356 |  |  |  | 0.271923 |  |  |  | 30.528723 |  |  |  | 0.019 | [13 empty] | 13.549845 | [9 empty] | 0.413 | [5 empty] | 167.087855 | [17 empty] | 16.877653 |  |  |  | 0.806191 | [5 empty] | 0.821203 | [13 empty] | 0.329983 | [18 empty] | 2022 | Aldis, C.; Olivo, G.R.; Morfin, S. (2022). LA-ICP-MS Trace Element Composition of Sphalerite and Galena of the Proterozoic Carbonate-Hosted Morro Agudo Zn-Pb Sulfide District, Brazil: Insights into Ore Genesis. Minerals, 12, 1028. https://doi.org/10.3390/min12081028 |  | BRA | Minas Gerais
| Morro Agudo, Bento Carmelo, Sucuri, Morro do Capão | Morro Agudo District | Basin hydrothermal | Mississippi Valley-type (MVT) | MVT zinc-lead | Zn, Pb | Ag | Zn, Pb, Ag | Aldis et al., 2022 |  | MA35-10-Sp-3-1 | MA35-10-Sp-3-1 | underground mine |  |  |  |  | ore material | polished section | grab | mineral separate | [5 empty] | mineralisation | carbonate-hosted sulfide |  |  | sphalerite, galena | multiple generations: sphalerite (various), galena (Gn-I, Gn-II), pyrite | stratabound, stratiform, vein-hosted | Vein |  |  |  | pyrite, dolomite, quartz, calcite |  | MA35-10-Sp-3 |  |  |  |  | 0.267741 |  |  |  | 1.586235 | [9 empty] | 0.006 | [11 empty] | 0.24056 | [5 empty] | 33.233798 | [11 empty] | 0.672495 |  |  |  | 0.104628 |  |  |  | 29.473268 |  |  |  | 0.02 | [13 empty] | 18.157893 | [9 empty] | 0.428 | [5 empty] | 169.115272 | [17 empty] | 17.415203 |  |  |  | 0.882797 | [5 empty] | 0.517 | [13 empty] | 0.381161 | [18 empty] | 2022 | Aldis, C.; Olivo, G.R.; Morfin, S. (2022). LA-ICP-MS Trace Element Composition of Sphalerite and Galena of the Proterozoic Carbonate-Hosted Morro Agudo Zn-Pb Sulfide District, Brazil: Insights into Ore Genesis. Minerals, 12, 1028. https://doi.org/10.3390/min12081028 |  | BRA | Minas Gerais
| Morro Agudo, Bento Carmelo, Sucuri, Morro do Capão | Morro Agudo District | Basin hydrothermal | Mississippi Valley-type (MVT) | MVT zinc-lead | Zn, Pb | Ag | Zn, Pb, Ag | Aldis et al., 2022 |  | MA35-10-Sp-5-1 | MA35-10-Sp-5-1 | underground mine |  |  |  |  | ore material | polished section | grab | mineral separate | [5 empty] | mineralisation | carbonate-hosted sulfide |  |  | sphalerite, galena | multiple generations: sphalerite (various), galena (Gn-I, Gn-II), pyrite | stratabound, stratiform, vein-hosted | Vein |  |  |  | pyrite, dolomite, quartz, calcite |  | MA35-10-Sp-5 |  |  |  |  | 0.277982 |  |  |  | 1.282154 | [9 empty] | 0.009921 | [11 empty] | 0.24635 | [5 empty] | 30.865937 | [11 empty] | 0.556447 |  |  |  | 0.312604 |  |  |  | 28.07158 |  |  |  | 0.018 | [13 empty] | 18.462647 | [9 empty] | 0.428 | [5 empty] | 173.63967 | [17 empty] | 14.865594 |  |  |  | 0.672 | [5 empty] | 0.877959 | [13 empty] | 0.361174 | [18 empty] | 2022 | Aldis, C.; Olivo, G.R.; Morfin, S. (2022). LA-ICP-MS Trace Element Composition of Sphalerite and Galena of the Proterozoic Carbonate-Hosted Morro Agudo Zn-Pb Sulfide District, Brazil: Insights into Ore Genesis. Minerals, 12, 1028. https://doi.org/10.3390/min12081028 |  | BRA | Minas Gerais
| Morro Agudo, Bento Carmelo, Sucuri, Morro do Capão | Morro Agudo District | Basin hydrothermal | Mississippi Valley-type (MVT) | MVT zinc-lead | Zn, Pb | Ag | Zn, Pb, Ag | Aldis et al., 2022 |  | MA35-10-Sp-6-1 | MA35-10-Sp-6-1 | underground mine |  |  |  |  | ore material | polished section | grab | mineral separate | [5 empty] | mineralisation | carbonate-hosted sulfide |  |  | sphalerite, galena | multiple generations: sphalerite (various), galena (Gn-I, Gn-II), pyrite | stratabound, stratiform, vein-hosted | Vein |  |  |  | pyrite, dolomite, quartz, calcite |  | MA35-10-Sp-6 |  |  |  |  | 0.139444 |  |  |  | 0.853177 | [9 empty] | 0.006668 | [11 empty] | 0.23233 | [5 empty] | 27.662975 | [11 empty] | 0.619388 |  |  |  | 0.184773 |  |  |  | 28.12266 |  |  |  | 0.017 | [13 empty] | 27.986879 | [9 empty] | 0.401 | [5 empty] | 154.894809 | [17 empty] | 11.671493 |  |  |  | 0.638 | [5 empty] | 1.154333 | [13 empty] | 0.247923 | [18 empty] | 2022 | Aldis, C.; Olivo, G.R.; Morfin, S. (2022). LA-ICP-MS Trace Element Composition of Sphalerite and Galena of the Proterozoic Carbonate-Hosted Morro Agudo Zn-Pb Sulfide District, Brazil: Insights into Ore Genesis. Minerals, 12, 1028. https://doi.org/10.3390/min12081028 |  | BRA | Minas Gerais
| Morro Agudo, Bento Carmelo, Sucuri, Morro do Capão | Morro Agudo District | Basin hydrothermal | Mississippi Valley-type (MVT) | MVT zinc-lead | Zn, Pb | Ag | Zn, Pb, Ag | Aldis et al., 2022 |  | MA35-10-Sp-7-1 | MA35-10-Sp-7-1 | underground mine |  |  |  |  | ore material | polished section | grab | mineral separate | [5 empty] | mineralisation | carbonate-hosted sulfide |  |  | sphalerite, galena | multiple generations: sphalerite (various), galena (Gn-I, Gn-II), pyrite | stratabound, stratiform, vein-hosted | Vein |  |  |  | pyrite, dolomite, quartz, calcite |  | MA35-10-Sp-7 |  |  |  |  | 0.134042 |  |  |  | 0.673955 | [9 empty] | 0.005 | [11 empty] | 0.155551 | [5 empty] | 20.742809 | [11 empty] | 1.9419 |  |  |  | 0.124521 |  |  |  | 26.720572 |  |  |  | 0.019 | [13 empty] | 19.937041 | [9 empty] | 0.442 | [5 empty] | 101.560825 | [17 empty] | 7.56404 |  |  |  | 1.011727 | [5 empty] | 1.022839 | [13 empty] | 0.146412 | [18 empty] | 2022 | Aldis, C.; Olivo, G.R.; Morfin, S. (2022). LA-ICP-MS Trace Element Composition of Sphalerite and Galena of the Proterozoic Carbonate-Hosted Morro Agudo Zn-Pb Sulfide District, Brazil: Insights into Ore Genesis. Minerals, 12, 1028. https://doi.org/10.3390/min12081028 |  | BRA | Minas Gerais
| Morro Agudo, Bento Carmelo, Sucuri, Morro do Capão | Morro Agudo District | Basin hydrothermal | Mississippi Valley-type (MVT) | MVT zinc-lead | Zn, Pb | Ag | Zn, Pb, Ag | Aldis et al., 2022 |  | MA35-11-Sp-1-1 | MA35-11-Sp-1-1 | underground mine |  |  |  |  | ore material | polished section | grab | mineral separate | [5 empty] | mineralisation | carbonate-hosted sulfide |  |  | sphalerite, galena | multiple generations: sphalerite (various), galena (Gn-I, Gn-II), pyrite | stratabound, stratiform, vein-hosted | Laminated |  |  |  | pyrite, dolomite, quartz, calcite |  | MA35-11-Sp-1 |  |  |  |  | 0.329216 |  |  |  | 1.512931 | [9 empty] | 0.004 | [11 empty] | 0.104274 | [5 empty] | 44.441443 | [11 empty] | 0.601124 |  |  |  | 0.678727 |  |  |  | 26.103547 |  |  |  | 0.018 | [13 empty] | 35.866479 | [9 empty] | 0.453 | [5 empty] | 332.003682 | [17 empty] | 20.13402 |  |  |  | 1.104274 | [5 empty] | 0.895977 | [13 empty] | 0.584793 | [18 empty] | 2022 | Aldis, C.; Olivo, G.R.; Morfin, S. (2022). LA-ICP-MS Trace Element Composition of Sphalerite and Galena of the Proterozoic Carbonate-Hosted Morro Agudo Zn-Pb Sulfide District, Brazil: Insights into Ore Genesis. Minerals, 12, 1028. https://doi.org/10.3390/min12081028 |  | BRA | Minas Gerais
| Morro Agudo, Bento Carmelo, Sucuri, Morro do Capão | Morro Agudo District | Basin hydrothermal | Mississippi Valley-type (MVT) | MVT zinc-lead | Zn, Pb | Ag | Zn, Pb, Ag | Aldis et al., 2022 |  | MA35-11-Sp-2-1 | MA35-11-Sp-2-1 | underground mine |  |  |  |  | ore material | polished section | grab | mineral separate | [5 empty] | mineralisation | carbonate-hosted sulfide |  |  | sphalerite, galena | multiple generations: sphalerite (various), galena (Gn-I, Gn-II), pyrite | stratabound, stratiform, vein-hosted | Laminated |  |  |  | pyrite, dolomite, quartz, calcite |  | MA35-11-Sp-2 |  |  |  |  | 0.055773 |  |  |  | 0.395822 | [9 empty] | 0.004 | [11 empty] | 0.104741 | [5 empty] | 29.589599 | [11 empty] | 0.314809 |  |  |  | 0.136239 |  |  |  | 24.790869 |  |  |  | 0.018 | [13 empty] | 23.537681 | [9 empty] | 0.457 | [5 empty] | 252.167103 | [17 empty] | 6.041275 |  |  |  | 0.837198 | [5 empty] | 0.635067 | [13 empty] | 0.360068 | [18 empty] | 2022 | Aldis, C.; Olivo, G.R.; Morfin, S. (2022). LA-ICP-MS Trace Element Composition of Sphalerite and Galena of the Proterozoic Carbonate-Hosted Morro Agudo Zn-Pb Sulfide District, Brazil: Insights into Ore Genesis. Minerals, 12, 1028. https://doi.org/10.3390/min12081028 |  | BRA | Minas Gerais
| Morro Agudo, Bento Carmelo, Sucuri, Morro do Capão | Morro Agudo District | Basin hydrothermal | Mississippi Valley-type (MVT) | MVT zinc-lead | Zn, Pb | Ag | Zn, Pb, Ag | Aldis et al., 2022 |  | MA35-11-Sp-3-1 | MA35-11-Sp-3-1 | underground mine |  |  |  |  | ore material | polished section | grab | mineral separate | [5 empty] | mineralisation | carbonate-hosted sulfide |  |  | sphalerite, galena | multiple generations: sphalerite (various), galena (Gn-I, Gn-II), pyrite | stratabound, stratiform, vein-hosted | Laminated |  |  |  | pyrite, dolomite, quartz, calcite |  | MA35-11-Sp-3 |  |  |  |  | 0.17928 |  |  |  | 0.841593 | [9 empty] | 0.005 | [11 empty] | 0.103871 | [5 empty] | 38.85422 | [11 empty] | 0.567214 |  |  |  | 0.113356 |  |  |  | 25.422921 |  |  |  | 0.018 | [13 empty] | 92.688479 | [9 empty] | 0.389 | [5 empty] | 379.585709 | [17 empty] | 11.330912 |  |  |  | 0.617558 | [5 empty] | 0.910362 | [13 empty] | 0.595666 | [18 empty] | 2022 | Aldis, C.; Olivo, G.R.; Morfin, S. (2022). LA-ICP-MS Trace Element Composition of Sphalerite and Galena of the Proterozoic Carbonate-Hosted Morro Agudo Zn-Pb Sulfide District, Brazil: Insights into Ore Genesis. Minerals, 12, 1028. https://doi.org/10.3390/min12081028 |  | BRA | Minas Gerais
| Morro Agudo, Bento Carmelo, Sucuri, Morro do Capão | Morro Agudo District | Basin hydrothermal | Mississippi Valley-type (MVT) | MVT zinc-lead | Zn, Pb | Ag | Zn, Pb, Ag | Aldis et al., 2022 |  | MA35-11-Sp-4-1 | MA35-11-Sp-4-1 | underground mine |  |  |  |  | ore material | polished section | grab | mineral separate | [5 empty] | mineralisation | carbonate-hosted sulfide |  |  | sphalerite, galena | multiple generations: sphalerite (various), galena (Gn-I, Gn-II), pyrite | stratabound, stratiform, vein-hosted | Laminated |  |  |  | pyrite, dolomite, quartz, calcite |  | MA35-11-Sp-4 |  |  |  |  | 0.182241 |  |  |  | 0.750114 | [9 empty] | 0.004 | [11 empty] | 0.189331 | [5 empty] | 36.404438 | [11 empty] | 0.428463 |  |  |  | 0.081 |  |  |  | 24.319681 |  |  |  | 0.016 | [13 empty] | 23.540767 | [9 empty] | 0.526849 | [5 empty] | 301.857063 | [17 empty] | 9.329148 |  |  |  | 0.525 | [5 empty] | 0.792349 | [13 empty] | 0.471488 | [18 empty] | 2022 | Aldis, C.; Olivo, G.R.; Morfin, S. (2022). LA-ICP-MS Trace Element Composition of Sphalerite and Galena of the Proterozoic Carbonate-Hosted Morro Agudo Zn-Pb Sulfide District, Brazil: Insights into Ore Genesis. Minerals, 12, 1028. https://doi.org/10.3390/min12081028 |  | BRA | Minas Gerais
| Morro Agudo, Bento Carmelo, Sucuri, Morro do Capão | Morro Agudo District | Basin hydrothermal | Mississippi Valley-type (MVT) | MVT zinc-lead | Zn, Pb | Ag | Zn, Pb, Ag | Aldis et al., 2022 |  | MA35-11-Sp-5-1 | MA35-11-Sp-5-1 | underground mine |  |  |  |  | ore material | polished section | grab | mineral separate | [5 empty] | mineralisation | carbonate-hosted sulfide |  |  | sphalerite, galena | multiple generations: sphalerite (various), galena (Gn-I, Gn-II), pyrite | stratabound, stratiform, vein-hosted | Laminated |  |  |  | pyrite, dolomite, quartz, calcite |  | MA35-11-Sp-5 |  |  |  |  | 0.202863 |  |  |  | 1.146682 | [9 empty] | 0.007908 | [11 empty] | 0.134341 | [5 empty] | 27.332049 | [11 empty] | 0.651778 |  |  |  | 0.124655 |  |  |  | 23.538696 |  |  |  | 0.017 | [13 empty] | 19.707626 | [9 empty] | 0.36 | [5 empty] | 147.404318 | [17 empty] | 12.551132 |  |  |  | 0.561 | [5 empty] | 0.699493 | [13 empty] | 0.265711 | [18 empty] | 2022 | Aldis, C.; Olivo, G.R.; Morfin, S. (2022). LA-ICP-MS Trace Element Composition of Sphalerite and Galena of the Proterozoic Carbonate-Hosted Morro Agudo Zn-Pb Sulfide District, Brazil: Insights into Ore Genesis. Minerals, 12, 1028. https://doi.org/10.3390/min12081028 |  | BRA | Minas Gerais
| Morro Agudo, Bento Carmelo, Sucuri, Morro do Capão | Morro Agudo District | Basin hydrothermal | Mississippi Valley-type (MVT) | MVT zinc-lead | Zn, Pb | Ag | Zn, Pb, Ag | Aldis et al., 2022 |  | TS #-1 | TS #-1 | underground mine |  |  |  |  | ore material | polished section | grab | mineral separate | [5 empty] | mineralisation | carbonate-hosted sulfide |  |  | sphalerite, galena | multiple generations: sphalerite (various), galena (Gn-I, Gn-II), pyrite | stratabound, stratiform, vein-hosted | Color |  |  |  | pyrite, dolomite, quartz, calcite |  | TS # | [151 empty] | 2022 | Aldis, C.; Olivo, G.R.; Morfin, S. (2022). LA-ICP-MS Trace Element Composition of Sphalerite and Galena of the Proterozoic Carbonate-Hosted Morro Agudo Zn-Pb Sulfide District, Brazil: Insights into Ore Genesis. Minerals, 12, 1028. https://doi.org/10.3390/min12081028 |  | BRA | Minas Gerais
| Morro Agudo, Bento Carmelo, Sucuri, Morro do Capão | Morro Agudo District | Basin hydrothermal | Mississippi Valley-type (MVT) | MVT zinc-lead | Zn, Pb | Ag | Zn, Pb, Ag | Aldis et al., 2022 |  | MA350-420-04-1 | MA350-420-04-1 | underground mine |  |  |  |  | ore material | polished section | grab | mineral separate | [5 empty] | mineralisation | carbonate-hosted sulfide |  |  | sphalerite, galena | multiple generations: sphalerite (various), galena (Gn-I, Gn-II), pyrite | stratabound, stratiform, vein-hosted | Yellow |  |  |  | pyrite, dolomite, quartz, calcite |  | MA350-420-04 |  |  |  |  | 0.276604 |  |  |  | 1.434174 | [21 empty] | 0.642228 | [5 empty] | 0.012755 | [11 empty] | 0.115727 |  |  |  | 0.229528 |  |  |  | 0.008639 |  |  |  | 0.611455 | [13 empty] | 11.013704 | [9 empty] | 0.484946 | [5 empty] | 0.010929 | [17 empty] | 0.07684 |  |  |  | 0.026861 | [5 empty] | 0.0716 | [13 empty] | 0.125608 | [18 empty] | 2022 | Aldis, C.; Olivo, G.R.; Morfin, S. (2022). LA-ICP-MS Trace Element Composition of Sphalerite and Galena of the Proterozoic Carbonate-Hosted Morro Agudo Zn-Pb Sulfide District, Brazil: Insights into Ore Genesis. Minerals, 12, 1028. https://doi.org/10.3390/min12081028 |  | BRA | Minas Gerais
| Morro Agudo, Bento Carmelo, Sucuri, Morro do Capão | Morro Agudo District | Basin hydrothermal | Mississippi Valley-type (MVT) | MVT zinc-lead | Zn, Pb | Ag | Zn, Pb, Ag | Aldis et al., 2022 |  | MA350-420-04-2 | MA350-420-04-2 | underground mine |  |  |  |  | ore material | polished section | grab | mineral separate | [5 empty] | mineralisation | carbonate-hosted sulfide |  |  | sphalerite, galena | multiple generations: sphalerite (various), galena (Gn-I, Gn-II), pyrite | stratabound, stratiform, vein-hosted | Yellow-brown |  |  |  | pyrite, dolomite, quartz, calcite |  | MA350-420-04 |  |  |  |  | 0.316196 |  |  |  | 1.710386 | [21 empty] | 0.750062 | [5 empty] | 0.014704 | [11 empty] | 0.135726 |  |  |  | 0.267832 |  |  |  | 0.010027 |  |  |  | 0.71311 | [13 empty] | 12.721773 | [9 empty] | 0.573902 | [5 empty] | 0.012563 | [17 empty] | 0.089809 |  |  |  | 0.03182 | [5 empty] | 0.082436 | [13 empty] | 0.144126 | [18 empty] | 2022 | Aldis, C.; Olivo, G.R.; Morfin, S. (2022). LA-ICP-MS Trace Element Composition of Sphalerite and Galena of the Proterozoic Carbonate-Hosted Morro Agudo Zn-Pb Sulfide District, Brazil: Insights into Ore Genesis. Minerals, 12, 1028. https://doi.org/10.3390/min12081028 |  | BRA | Minas Gerais
| Morro Agudo, Bento Carmelo, Sucuri, Morro do Capão | Morro Agudo District | Basin hydrothermal | Mississippi Valley-type (MVT) | MVT zinc-lead | Zn, Pb | Ag | Zn, Pb, Ag | Aldis et al., 2022 |  | MA350-420-04-3 | MA350-420-04-3 | underground mine |  |  |  |  | ore material | polished section | grab | mineral separate | [5 empty] | mineralisation | carbonate-hosted sulfide |  |  | sphalerite, galena | multiple generations: sphalerite (various), galena (Gn-I, Gn-II), pyrite | stratabound, stratiform, vein-hosted | Yellow-brown |  |  |  | pyrite, dolomite, quartz, calcite |  | MA350-420-04 |  |  |  |  | 0.268434 |  |  |  | 1.51439 | [21 empty] | 0.666402 | [5 empty] | 0.012917 | [11 empty] | 0.117956 |  |  |  | 0.23254 |  |  |  | 0.008876 |  |  |  | 0.618478 | [13 empty] | 11.180829 | [9 empty] | 0.517033 | [5 empty] | 0.011013 | [17 empty] | 0.079726 |  |  |  | 0.027984 | [5 empty] | 0.072281 | [13 empty] | 0.12605 | [18 empty] | 2022 | Aldis, C.; Olivo, G.R.; Morfin, S. (2022). LA-ICP-MS Trace Element Composition of Sphalerite and Galena of the Proterozoic Carbonate-Hosted Morro Agudo Zn-Pb Sulfide District, Brazil: Insights into Ore Genesis. Minerals, 12, 1028. https://doi.org/10.3390/min12081028 |  | BRA | Minas Gerais
| Morro Agudo, Bento Carmelo, Sucuri, Morro do Capão | Morro Agudo District | Basin hydrothermal | Mississippi Valley-type (MVT) | MVT zinc-lead | Zn, Pb | Ag | Zn, Pb, Ag | Aldis et al., 2022 |  | MA350-420-04-4 | MA350-420-04-4 | underground mine |  |  |  |  | ore material | polished section | grab | mineral separate | [5 empty] | mineralisation | carbonate-hosted sulfide |  |  | sphalerite, galena | multiple generations: sphalerite (various), galena (Gn-I, Gn-II), pyrite | stratabound, stratiform, vein-hosted | Yellow-brown |  |  |  | pyrite, dolomite, quartz, calcite |  | MA350-420-04 |  |  |  |  | 0.262242 |  |  |  | 1.534819 | [21 empty] | 0.668289 | [5 empty] | 0.012844 | [11 empty] | 0.117398 |  |  |  | 0.231498 |  |  |  | 0.00891 |  |  |  | 0.616655 | [13 empty] | 11.109323 | [9 empty] | 0.525237 | [5 empty] | 0.010957 | [17 empty] | 0.079868 |  |  |  | 0.028197 | [5 empty] | 0.071845 | [13 empty] | 0.125086 | [18 empty] | 2022 | Aldis, C.; Olivo, G.R.; Morfin, S. (2022). LA-ICP-MS Trace Element Composition of Sphalerite and Galena of the Proterozoic Carbonate-Hosted Morro Agudo Zn-Pb Sulfide District, Brazil: Insights into Ore Genesis. Minerals, 12, 1028. https://doi.org/10.3390/min12081028 |  | BRA | Minas Gerais
| Morro Agudo, Bento Carmelo, Sucuri, Morro do Capão | Morro Agudo District | Basin hydrothermal | Mississippi Valley-type (MVT) | MVT zinc-lead | Zn, Pb | Ag | Zn, Pb, Ag | Aldis et al., 2022 |  | MA350-420-04-5 | MA350-420-04-5 | underground mine |  |  |  |  | ore material | polished section | grab | mineral separate | [5 empty] | mineralisation | carbonate-hosted sulfide |  |  | sphalerite, galena | multiple generations: sphalerite (various), galena (Gn-I, Gn-II), pyrite | stratabound, stratiform, vein-hosted | Yellow |  |  |  | pyrite, dolomite, quartz, calcite |  | MA350-420-04 |  |  |  |  | 0.278869 |  |  |  | 1.682285 | [21 empty] | 0.727987 | [5 empty] | 0.013891 | [11 empty] | 0.126813 |  |  |  | 0.250434 |  |  |  | 0.009668 |  |  |  | 0.666722 | [13 empty] | 12.026425 | [9 empty] | 0.578152 | [5 empty] | 0.011788 | [17 empty] | 0.086225 |  |  |  | 0.030753 | [5 empty] | 0.077348 | [13 empty] | 0.134299 | [18 empty] | 2022 | Aldis, C.; Olivo, G.R.; Morfin, S. (2022). LA-ICP-MS Trace Element Composition of Sphalerite and Galena of the Proterozoic Carbonate-Hosted Morro Agudo Zn-Pb Sulfide District, Brazil: Insights into Ore Genesis. Minerals, 12, 1028. https://doi.org/10.3390/min12081028 |  | BRA | Minas Gerais
| Morro Agudo, Bento Carmelo, Sucuri, Morro do Capão | Morro Agudo District | Basin hydrothermal | Mississippi Valley-type (MVT) | MVT zinc-lead | Zn, Pb | Ag | Zn, Pb, Ag | Aldis et al., 2022 |  | MA350-420-04-6 | MA350-420-04-6 | underground mine |  |  |  |  | ore material | polished section | grab | mineral separate | [5 empty] | mineralisation | carbonate-hosted sulfide |  |  | sphalerite, galena | multiple generations: sphalerite (various), galena (Gn-I, Gn-II), pyrite | stratabound, stratiform, vein-hosted | Yellow |  |  |  | pyrite, dolomite, quartz, calcite |  | MA350-420-04 |  |  |  |  | 0.448727 |  |  |  | 2.88545 | [21 empty] | 1.241209 | [5 empty] | 0.023248 | [11 empty] | 0.209855 |  |  |  | 0.419899 |  |  |  | 0.016487 |  |  |  | 1.122111 | [13 empty] | 20.282003 | [9 empty] | 1.0104 | [5 empty] | 0.019654 | [17 empty] | 0.141836 |  |  |  | 0.05237 | [5 empty] | 0.128762 | [13 empty] | 0.222351 | [18 empty] | 2022 | Aldis, C.; Olivo, G.R.; Morfin, S. (2022). LA-ICP-MS Trace Element Composition of Sphalerite and Galena of the Proterozoic Carbonate-Hosted Morro Agudo Zn-Pb Sulfide District, Brazil: Insights into Ore Genesis. Minerals, 12, 1028. https://doi.org/10.3390/min12081028 |  | BRA | Minas Gerais
| Morro Agudo, Bento Carmelo, Sucuri, Morro do Capão | Morro Agudo District | Basin hydrothermal | Mississippi Valley-type (MVT) | MVT zinc-lead | Zn, Pb | Ag | Zn, Pb, Ag | Aldis et al., 2022 |  | MA350-420-04-7 | MA350-420-04-7 | underground mine |  |  |  |  | ore material | polished section | grab | mineral separate | [5 empty] | mineralisation | carbonate-hosted sulfide |  |  | sphalerite, galena | multiple generations: sphalerite (various), galena (Gn-I, Gn-II), pyrite | stratabound, stratiform, vein-hosted | Yellow |  |  |  | pyrite, dolomite, quartz, calcite |  | MA350-420-04 |  |  |  |  | 0.318991 |  |  |  | 2.099694 | [21 empty] | 0.905196 | [5 empty] | 0.017092 | [11 empty] | 0.150904 |  |  |  | 0.309045 |  |  |  | 0.012144 |  |  |  | 0.823278 | [13 empty] | 14.829429 | [9 empty] | 0.745282 | [5 empty] | 0.01417 | [17 empty] | 0.098746 |  |  |  | 0.03838 | [5 empty] | 0.093086 | [13 empty] | 0.159354 | [18 empty] | 2022 | Aldis, C.; Olivo, G.R.; Morfin, S. (2022). LA-ICP-MS Trace Element Composition of Sphalerite and Galena of the Proterozoic Carbonate-Hosted Morro Agudo Zn-Pb Sulfide District, Brazil: Insights into Ore Genesis. Minerals, 12, 1028. https://doi.org/10.3390/min12081028 |  | BRA | Minas Gerais
| Morro Agudo, Bento Carmelo, Sucuri, Morro do Capão | Morro Agudo District | Basin hydrothermal | Mississippi Valley-type (MVT) | MVT zinc-lead | Zn, Pb | Ag | Zn, Pb, Ag | Aldis et al., 2022 |  | MA350-420-04-8 | MA350-420-04-8 | underground mine |  |  |  |  | ore material | polished section | grab | mineral separate | [5 empty] | mineralisation | carbonate-hosted sulfide |  |  | sphalerite, galena | multiple generations: sphalerite (various), galena (Gn-I, Gn-II), pyrite | stratabound, stratiform, vein-hosted | Yellow |  |  |  | pyrite, dolomite, quartz, calcite |  | MA350-420-04 |  |  |  |  | 0.238508 |  |  |  | 1.556215 | [21 empty] | 0.682609 | [5 empty] | 0.012964 | [11 empty] | 0.112476 |  |  |  | 0.234656 |  |  |  | 0.009299 |  |  |  | 0.625529 | [13 empty] | 11.250421 | [9 empty] | 0.562654 | [5 empty] | 0.010728 | [17 empty] | 0.07234 |  |  |  | 0.028903 | [5 empty] | 0.070474 | [13 empty] | 0.120121 | [18 empty] | 2022 | Aldis, C.; Olivo, G.R.; Morfin, S. (2022). LA-ICP-MS Trace Element Composition of Sphalerite and Galena of the Proterozoic Carbonate-Hosted Morro Agudo Zn-Pb Sulfide District, Brazil: Insights into Ore Genesis. Minerals, 12, 1028. https://doi.org/10.3390/min12081028 |  | BRA | Minas Gerais
| Morro Agudo, Bento Carmelo, Sucuri, Morro do Capão | Morro Agudo District | Basin hydrothermal | Mississippi Valley-type (MVT) | MVT zinc-lead | Zn, Pb | Ag | Zn, Pb, Ag | Aldis et al., 2022 |  | MA350-420-04-9 | MA350-420-04-9 | underground mine |  |  |  |  | ore material | polished section | grab | mineral separate | [5 empty] | mineralisation | carbonate-hosted sulfide |  |  | sphalerite, galena | multiple generations: sphalerite (various), galena (Gn-I, Gn-II), pyrite | stratabound, stratiform, vein-hosted | Yellow |  |  |  | pyrite, dolomite, quartz, calcite |  | MA350-420-04 |  |  |  |  | 0.231025 |  |  |  | 1.492504 | [21 empty] | 0.66365 | [5 empty] | 0.012641 | [11 empty] | 0.10869 |  |  |  | 0.228773 |  |  |  | 0.009148 |  |  |  | 0.609146 | [13 empty] | 10.984213 | [9 empty] | 0.546261 | [5 empty] | 0.010498 | [17 empty] | 0.069678 |  |  |  | 0.028012 | [5 empty] | 0.069042 | [13 empty] | 0.117338 | [18 empty] | 2022 | Aldis, C.; Olivo, G.R.; Morfin, S. (2022). LA-ICP-MS Trace Element Composition of Sphalerite and Galena of the Proterozoic Carbonate-Hosted Morro Agudo Zn-Pb Sulfide District, Brazil: Insights into Ore Genesis. Minerals, 12, 1028. https://doi.org/10.3390/min12081028 |  | BRA | Minas Gerais
| Morro Agudo, Bento Carmelo, Sucuri, Morro do Capão | Morro Agudo District | Basin hydrothermal | Mississippi Valley-type (MVT) | MVT zinc-lead | Zn, Pb | Ag | Zn, Pb, Ag | Aldis et al., 2022 |  | MA580-033-17-1 | MA580-033-17-1 | underground mine |  |  |  |  | ore material | polished section | grab | mineral separate | [5 empty] | mineralisation | carbonate-hosted sulfide |  |  | sphalerite, galena | multiple generations: sphalerite (various), galena (Gn-I, Gn-II), pyrite | stratabound, stratiform, vein-hosted | Pale Yellow |  |  |  | pyrite, dolomite, quartz, calcite |  | MA580-033-17 |  |  |  |  | 0.217958 |  |  |  | 1.0914 | [21 empty] | 0.60839 | [5 empty] | 0.012006 | [11 empty] | 0.096339 |  |  |  | 0.217544 |  |  |  | 0.008707 |  |  |  | 0.577486 | [13 empty] | 10.485093 | [9 empty] | 0.476924 | [5 empty] | 0.00972 | [17 empty] | 0.056525 |  |  |  | 0.024961 | [5 empty] | 0.064225 | [13 empty] | 0.106774 | [18 empty] | 2022 | Aldis, C.; Olivo, G.R.; Morfin, S. (2022). LA-ICP-MS Trace Element Composition of Sphalerite and Galena of the Proterozoic Carbonate-Hosted Morro Agudo Zn-Pb Sulfide District, Brazil: Insights into Ore Genesis. Minerals, 12, 1028. https://doi.org/10.3390/min12081028 |  | BRA | Minas Gerais
| Morro Agudo, Bento Carmelo, Sucuri, Morro do Capão | Morro Agudo District | Basin hydrothermal | Mississippi Valley-type (MVT) | MVT zinc-lead | Zn, Pb | Ag | Zn, Pb, Ag | Aldis et al., 2022 |  | MA350-423-20-1 | MA350-423-20-1 | underground mine |  |  |  |  | ore material | polished section | grab | mineral separate | [5 empty] | mineralisation | carbonate-hosted sulfide |  |  | sphalerite, galena | multiple generations: sphalerite (various), galena (Gn-I, Gn-II), pyrite | stratabound, stratiform, vein-hosted | Red |  |  |  | pyrite, dolomite, quartz, calcite |  | MA350-423-20 |  |  |  |  | 0.305937 |  |  |  | 0.745123 | [21 empty] | 0.580907 | [5 empty] | 0.010739 | [11 empty] | 0.104143 |  |  |  | 0.206197 |  |  |  | 0.004656 |  |  |  | 0.576966 | [13 empty] | 7.522937 | [9 empty] | 0.532603 | [5 empty] | 0.005419 | [17 empty] | 0.046728 |  |  |  | 0.024294 | [5 empty] | 0.061824 | [13 empty] | 0.099051 | [18 empty] | 2022 | Aldis, C.; Olivo, G.R.; Morfin, S. (2022). LA-ICP-MS Trace Element Composition of Sphalerite and Galena of the Proterozoic Carbonate-Hosted Morro Agudo Zn-Pb Sulfide District, Brazil: Insights into Ore Genesis. Minerals, 12, 1028. https://doi.org/10.3390/min12081028 |  | BRA | Minas Gerais
| Morro Agudo, Bento Carmelo, Sucuri, Morro do Capão | Morro Agudo District | Basin hydrothermal | Mississippi Valley-type (MVT) | MVT zinc-lead | Zn, Pb | Ag | Zn, Pb, Ag | Aldis et al., 2022 |  | MA350-423-20-2 | MA350-423-20-2 | underground mine |  |  |  |  | ore material | polished section | grab | mineral separate | [5 empty] | mineralisation | carbonate-hosted sulfide |  |  | sphalerite, galena | multiple generations: sphalerite (various), galena (Gn-I, Gn-II), pyrite | stratabound, stratiform, vein-hosted | Red |  |  |  | pyrite, dolomite, quartz, calcite |  | MA350-423-20 |  |  |  |  | 0.403668 |  |  |  | 0.683944 | [21 empty] | 0.597085 | [5 empty] | 0.011899 | [11 empty] | 0.087083 |  |  |  | 0.182264 |  |  |  | 0.003138 |  |  |  | 0.589265 | [13 empty] | 7.489722 | [9 empty] | 0.501842 | [5 empty] | 0.004512 | [17 empty] | 0.053393 |  |  |  | 0.023808 | [5 empty] | 0.061661 | [13 empty] | 0.091669 | [18 empty] | 2022 | Aldis, C.; Olivo, G.R.; Morfin, S. (2022). LA-ICP-MS Trace Element Composition of Sphalerite and Galena of the Proterozoic Carbonate-Hosted Morro Agudo Zn-Pb Sulfide District, Brazil: Insights into Ore Genesis. Minerals, 12, 1028. https://doi.org/10.3390/min12081028 |  | BRA | Minas Gerais
| Morro Agudo, Bento Carmelo, Sucuri, Morro do Capão | Morro Agudo District | Basin hydrothermal | Mississippi Valley-type (MVT) | MVT zinc-lead | Zn, Pb | Ag | Zn, Pb, Ag | Aldis et al., 2022 |  | MA350-423-20-3 | MA350-423-20-3 | underground mine |  |  |  |  | ore material | polished section | grab | mineral separate | [5 empty] | mineralisation | carbonate-hosted sulfide |  |  | sphalerite, galena | multiple generations: sphalerite (various), galena (Gn-I, Gn-II), pyrite | stratabound, stratiform, vein-hosted | Red |  |  |  | pyrite, dolomite, quartz, calcite |  | MA350-423-20 |  |  |  |  | 0.450924 |  |  |  | 0.707672 | [21 empty] | 0.537371 | [5 empty] | 0.014331 | [11 empty] | 0.071273 |  |  |  | 0.169805 |  |  |  | 0.003519 |  |  |  | 0.596571 | [13 empty] | 6.174065 | [9 empty] | 0.493699 | [5 empty] | 0.003932 | [17 empty] | 0.051483 |  |  |  | 0.018041 | [5 empty] | 0.048019 | [13 empty] | 0.083675 | [18 empty] | 2022 | Aldis, C.; Olivo, G.R.; Morfin, S. (2022). LA-ICP-MS Trace Element Composition of Sphalerite and Galena of the Proterozoic Carbonate-Hosted Morro Agudo Zn-Pb Sulfide District, Brazil: Insights into Ore Genesis. Minerals, 12, 1028. https://doi.org/10.3390/min12081028 |  | BRA | Minas Gerais
| Morro Agudo, Bento Carmelo, Sucuri, Morro do Capão | Morro Agudo District | Basin hydrothermal | Mississippi Valley-type (MVT) | MVT zinc-lead | Zn, Pb | Ag | Zn, Pb, Ag | Aldis et al., 2022 |  | MA350-423-20-4 | MA350-423-20-4 | underground mine |  |  |  |  | ore material | polished section | grab | mineral separate | [5 empty] | mineralisation | carbonate-hosted sulfide |  |  | sphalerite, galena | multiple generations: sphalerite (various), galena (Gn-I, Gn-II), pyrite | stratabound, stratiform, vein-hosted | Red |  |  |  | pyrite, dolomite, quartz, calcite |  | MA350-423-20 |  |  |  |  | 0.475004 |  |  |  | 0.646029 | [21 empty] | 0.481172 | [5 empty] | 0.018678 | [11 empty] | 0.082049 |  |  |  | 0.190973 |  |  |  | 0.001604 |  |  |  | 0.519726 | [13 empty] | 6.074041 | [9 empty] | 0.513708 | [5 empty] | 0.00259 | [17 empty] | 0.054081 |  |  |  | 0.019438 | [5 empty] | 0.053055 | [13 empty] | 0.094694 | [18 empty] | 2022 | Aldis, C.; Olivo, G.R.; Morfin, S. (2022). LA-ICP-MS Trace Element Composition of Sphalerite and Galena of the Proterozoic Carbonate-Hosted Morro Agudo Zn-Pb Sulfide District, Brazil: Insights into Ore Genesis. Minerals, 12, 1028. https://doi.org/10.3390/min12081028 |  | BRA | Minas Gerais
| Morro Agudo, Bento Carmelo, Sucuri, Morro do Capão | Morro Agudo District | Basin hydrothermal | Mississippi Valley-type (MVT) | MVT zinc-lead | Zn, Pb | Ag | Zn, Pb, Ag | Aldis et al., 2022 |  | MA350-423-20-5 | MA350-423-20-5 | underground mine |  |  |  |  | ore material | polished section | grab | mineral separate | [5 empty] | mineralisation | carbonate-hosted sulfide |  |  | sphalerite, galena | multiple generations: sphalerite (various), galena (Gn-I, Gn-II), pyrite | stratabound, stratiform, vein-hosted | Yellow-brown |  |  |  | pyrite, dolomite, quartz, calcite |  | MA350-423-20 |  |  |  |  | 0.475394 |  |  |  | 0.673214 | [21 empty] | 0.514278 | [5 empty] | 0.011977 | [11 empty] | 0.080054 |  |  |  | 0.180196 |  |  |  | 0.002724 |  |  |  | 0.465966 | [13 empty] | 5.574526 | [9 empty] | 0.474191 | [5 empty] | 0.004595 | [17 empty] | 0.050541 |  |  |  | 0.022558 | [5 empty] | 0.052131 | [13 empty] | 0.080865 | [18 empty] | 2022 | Aldis, C.; Olivo, G.R.; Morfin, S. (2022). LA-ICP-MS Trace Element Composition of Sphalerite and Galena of the Proterozoic Carbonate-Hosted Morro Agudo Zn-Pb Sulfide District, Brazil: Insights into Ore Genesis. Minerals, 12, 1028. https://doi.org/10.3390/min12081028 |  | BRA | Minas Gerais
| Morro Agudo, Bento Carmelo, Sucuri, Morro do Capão | Morro Agudo District | Basin hydrothermal | Mississippi Valley-type (MVT) | MVT zinc-lead | Zn, Pb | Ag | Zn, Pb, Ag | Aldis et al., 2022 |  | MA350-423-20-6 | MA350-423-20-6 | underground mine |  |  |  |  | ore material | polished section | grab | mineral separate | [5 empty] | mineralisation | carbonate-hosted sulfide |  |  | sphalerite, galena | multiple generations: sphalerite (various), galena (Gn-I, Gn-II), pyrite | stratabound, stratiform, vein-hosted | Yellow-brown |  |  |  | pyrite, dolomite, quartz, calcite |  | MA350-423-20 |  |  |  |  | 0.435917 |  |  |  | 0.747203 | [21 empty] | 0.467461 | [5 empty] | 0.01138 | [11 empty] | 0.078761 |  |  |  | 0.183599 |  |  |  | 0.002177 |  |  |  | 0.550109 | [13 empty] | 5.4867 | [9 empty] | 0.493204 | [5 empty] | 0.005954 | [17 empty] | 0.054458 |  |  |  | 0.029293 | [5 empty] | 0.048016 | [13 empty] | 0.077259 | [18 empty] | 2022 | Aldis, C.; Olivo, G.R.; Morfin, S. (2022). LA-ICP-MS Trace Element Composition of Sphalerite and Galena of the Proterozoic Carbonate-Hosted Morro Agudo Zn-Pb Sulfide District, Brazil: Insights into Ore Genesis. Minerals, 12, 1028. https://doi.org/10.3390/min12081028 |  | BRA | Minas Gerais
| Morro Agudo, Bento Carmelo, Sucuri, Morro do Capão | Morro Agudo District | Basin hydrothermal | Mississippi Valley-type (MVT) | MVT zinc-lead | Zn, Pb | Ag | Zn, Pb, Ag | Aldis et al., 2022 |  | MA350-423-20-7 | MA350-423-20-7 | underground mine |  |  |  |  | ore material | polished section | grab | mineral separate | [5 empty] | mineralisation | carbonate-hosted sulfide |  |  | sphalerite, galena | multiple generations: sphalerite (various), galena (Gn-I, Gn-II), pyrite | stratabound, stratiform, vein-hosted | Yellow-brown |  |  |  | pyrite, dolomite, quartz, calcite |  | MA350-423-20 |  |  |  |  | 0.498541 |  |  |  | 0.830654 | [21 empty] | 0.428394 | [5 empty] | 0.011819 | [11 empty] | 0.074119 |  |  |  | 0.162469 |  |  |  | 0.002417 |  |  |  | 0.499628 | [13 empty] | 5.371387 | [9 empty] | 0.500541 | [5 empty] | 0.002897 | [17 empty] | 0.055497 |  |  |  | 0.024594 | [5 empty] | 0.048237 | [13 empty] | 0.081981 | [18 empty] | 2022 | Aldis, C.; Olivo, G.R.; Morfin, S. (2022). LA-ICP-MS Trace Element Composition of Sphalerite and Galena of the Proterozoic Carbonate-Hosted Morro Agudo Zn-Pb Sulfide District, Brazil: Insights into Ore Genesis. Minerals, 12, 1028. https://doi.org/10.3390/min12081028 |  | BRA | Minas Gerais
| Morro Agudo, Bento Carmelo, Sucuri, Morro do Capão | Morro Agudo District | Basin hydrothermal | Mississippi Valley-type (MVT) | MVT zinc-lead | Zn, Pb | Ag | Zn, Pb, Ag | Aldis et al., 2022 |  | MA350-423-20-8 | MA350-423-20-8 | underground mine |  |  |  |  | ore material | polished section | grab | mineral separate | [5 empty] | mineralisation | carbonate-hosted sulfide |  |  | sphalerite, galena | multiple generations: sphalerite (various), galena (Gn-I, Gn-II), pyrite | stratabound, stratiform, vein-hosted | Yellow-brown |  |  |  | pyrite, dolomite, quartz, calcite |  | MA350-423-20 |  |  |  |  | 0.567931 |  |  |  | 0.720616 | [21 empty] | 0.42908 | [5 empty] | 0.015433 | [11 empty] | 0.080286 |  |  |  | 0.15843 |  |  |  | 0.004641 |  |  |  | 0.504013 | [13 empty] | 5.070592 | [9 empty] | 0.502403 | [5 empty] | 0.003649 | [17 empty] | 0.055153 |  |  |  | 0.02041 | [5 empty] | 0.049315 | [13 empty] | 0.084734 | [18 empty] | 2022 | Aldis, C.; Olivo, G.R.; Morfin, S. (2022). LA-ICP-MS Trace Element Composition of Sphalerite and Galena of the Proterozoic Carbonate-Hosted Morro Agudo Zn-Pb Sulfide District, Brazil: Insights into Ore Genesis. Minerals, 12, 1028. https://doi.org/10.3390/min12081028 |  | BRA | Minas Gerais
| Morro Agudo, Bento Carmelo, Sucuri, Morro do Capão | Morro Agudo District | Basin hydrothermal | Mississippi Valley-type (MVT) | MVT zinc-lead | Zn, Pb | Ag | Zn, Pb, Ag | Aldis et al., 2022 |  | MA350-423-20-9 | MA350-423-20-9 | underground mine |  |  |  |  | ore material | polished section | grab | mineral separate | [5 empty] | mineralisation | carbonate-hosted sulfide |  |  | sphalerite, galena | multiple generations: sphalerite (various), galena (Gn-I, Gn-II), pyrite | stratabound, stratiform, vein-hosted | Yellow-brown |  |  |  | pyrite, dolomite, quartz, calcite |  | MA350-423-20 |  |  |  |  | 0.637657 |  |  |  | 0.729754 | [21 empty] | 0.453493 | [5 empty] | 0.012004 | [11 empty] | 0.0755 |  |  |  | 0.189999 |  |  |  | 0.003282 |  |  |  | 0.514649 | [13 empty] | 5.23107 | [9 empty] | 0.47036 | [5 empty] | 0.002475 | [17 empty] | 0.048596 |  |  |  | 0.025262 | [5 empty] | 0.04549 | [13 empty] | 0.08404 | [18 empty] | 2022 | Aldis, C.; Olivo, G.R.; Morfin, S. (2022). LA-ICP-MS Trace Element Composition of Sphalerite and Galena of the Proterozoic Carbonate-Hosted Morro Agudo Zn-Pb Sulfide District, Brazil: Insights into Ore Genesis. Minerals, 12, 1028. https://doi.org/10.3390/min12081028 |  | BRA | Minas Gerais
| Morro Agudo, Bento Carmelo, Sucuri, Morro do Capão | Morro Agudo District | Basin hydrothermal | Mississippi Valley-type (MVT) | MVT zinc-lead | Zn, Pb | Ag | Zn, Pb, Ag | Aldis et al., 2022 |  | MA350-423-20-10 | MA350-423-20-10 | underground mine |  |  |  |  | ore material | polished section | grab | mineral separate | [5 empty] | mineralisation | carbonate-hosted sulfide |  |  | sphalerite, galena | multiple generations: sphalerite (various), galena (Gn-I, Gn-II), pyrite | stratabound, stratiform, vein-hosted | Black |  |  |  | pyrite, dolomite, quartz, calcite |  | MA350-423-20 |  |  |  |  | 0.634818 |  |  |  | 0.848217 | [21 empty] | 0.616899 | [5 empty] | 0.015586 | [11 empty] | 0.094649 |  |  |  | 0.259119 |  |  |  | 0.00309 |  |  |  | 0.550094 | [13 empty] | 5.850944 | [9 empty] | 0.546953 | [5 empty] | 0.005612 | [17 empty] | 0.058114 |  |  |  | 0.029363 | [5 empty] | 0.057991 | [13 empty] | 0.08902 | [18 empty] | 2022 | Aldis, C.; Olivo, G.R.; Morfin, S. (2022). LA-ICP-MS Trace Element Composition of Sphalerite and Galena of the Proterozoic Carbonate-Hosted Morro Agudo Zn-Pb Sulfide District, Brazil: Insights into Ore Genesis. Minerals, 12, 1028. https://doi.org/10.3390/min12081028 |  | BRA | Minas Gerais
| Morro Agudo, Bento Carmelo, Sucuri, Morro do Capão | Morro Agudo District | Basin hydrothermal | Mississippi Valley-type (MVT) | MVT zinc-lead | Zn, Pb | Ag | Zn, Pb, Ag | Aldis et al., 2022 |  | MA350-423-20-11 | MA350-423-20-11 | underground mine |  |  |  |  | ore material | polished section | grab | mineral separate | [5 empty] | mineralisation | carbonate-hosted sulfide |  |  | sphalerite, galena | multiple generations: sphalerite (various), galena (Gn-I, Gn-II), pyrite | stratabound, stratiform, vein-hosted | Black |  |  |  | pyrite, dolomite, quartz, calcite |  | MA350-423-20 |  |  |  |  | 0.631479 |  |  |  | 0.785737 | [21 empty] | 0.514337 | [5 empty] | 0.013001 | [11 empty] | 0.08389 |  |  |  | 0.193426 |  |  |  | 0.00466 |  |  |  | 0.492746 | [13 empty] | 5.693079 | [9 empty] | 0.438443 | [5 empty] | 0.003622 | [17 empty] | 0.056635 |  |  |  | 0.02808 | [5 empty] | 0.054189 | [13 empty] | 0.076263 | [18 empty] | 2022 | Aldis, C.; Olivo, G.R.; Morfin, S. (2022). LA-ICP-MS Trace Element Composition of Sphalerite and Galena of the Proterozoic Carbonate-Hosted Morro Agudo Zn-Pb Sulfide District, Brazil: Insights into Ore Genesis. Minerals, 12, 1028. https://doi.org/10.3390/min12081028 |  | BRA | Minas Gerais
| Morro Agudo, Bento Carmelo, Sucuri, Morro do Capão | Morro Agudo District | Basin hydrothermal | Mississippi Valley-type (MVT) | MVT zinc-lead | Zn, Pb | Ag | Zn, Pb, Ag | Aldis et al., 2022 |  | MA350-423-20-12 | MA350-423-20-12 | underground mine |  |  |  |  | ore material | polished section | grab | mineral separate | [5 empty] | mineralisation | carbonate-hosted sulfide |  |  | sphalerite, galena | multiple generations: sphalerite (various), galena (Gn-I, Gn-II), pyrite | stratabound, stratiform, vein-hosted | Red |  |  |  | pyrite, dolomite, quartz, calcite |  | MA350-423-20 |  |  |  |  | 0.748167 |  |  |  | 0.954486 | [21 empty] | 0.470351 | [5 empty] | 0.014554 | [11 empty] | 0.093231 |  |  |  | 0.183291 |  |  |  | 0.004489 |  |  |  | 0.544153 | [13 empty] | 5.725793 | [9 empty] | 0.509762 | [5 empty] | 0.00343 | [17 empty] | 0.058934 |  |  |  | 0.034387 | [5 empty] | 0.055447 | [13 empty] | 0.093388 | [18 empty] | 2022 | Aldis, C.; Olivo, G.R.; Morfin, S. (2022). LA-ICP-MS Trace Element Composition of Sphalerite and Galena of the Proterozoic Carbonate-Hosted Morro Agudo Zn-Pb Sulfide District, Brazil: Insights into Ore Genesis. Minerals, 12, 1028. https://doi.org/10.3390/min12081028 |  | BRA | Minas Gerais
| Morro Agudo, Bento Carmelo, Sucuri, Morro do Capão | Morro Agudo District | Basin hydrothermal | Mississippi Valley-type (MVT) | MVT zinc-lead | Zn, Pb | Ag | Zn, Pb, Ag | Aldis et al., 2022 |  | MA350-423-20-13 | MA350-423-20-13 | underground mine |  |  |  |  | ore material | polished section | grab | mineral separate | [5 empty] | mineralisation | carbonate-hosted sulfide |  |  | sphalerite, galena | multiple generations: sphalerite (various), galena (Gn-I, Gn-II), pyrite | stratabound, stratiform, vein-hosted | Black |  |  |  | pyrite, dolomite, quartz, calcite |  | MA350-423-20 |  |  |  |  | 0.749438 |  |  |  | 0.747086 | [21 empty] | 0.420865 | [5 empty] | 0.015981 | [11 empty] | 0.082392 |  |  |  | 0.161176 |  |  |  | 0.00305 |  |  |  | 0.490733 | [13 empty] | 5.431577 | [9 empty] | 0.447964 | [5 empty] | 0.003706 | [17 empty] | 0.051359 |  |  |  | 0.030272 | [5 empty] | 0.058309 | [13 empty] | 0.086057 | [18 empty] | 2022 | Aldis, C.; Olivo, G.R.; Morfin, S. (2022). LA-ICP-MS Trace Element Composition of Sphalerite and Galena of the Proterozoic Carbonate-Hosted Morro Agudo Zn-Pb Sulfide District, Brazil: Insights into Ore Genesis. Minerals, 12, 1028. https://doi.org/10.3390/min12081028 |  | BRA | Minas Gerais
| Morro Agudo, Bento Carmelo, Sucuri, Morro do Capão | Morro Agudo District | Basin hydrothermal | Mississippi Valley-type (MVT) | MVT zinc-lead | Zn, Pb | Ag | Zn, Pb, Ag | Aldis et al., 2022 |  | MA350-423-20-14 | MA350-423-20-14 | underground mine |  |  |  |  | ore material | polished section | grab | mineral separate | [5 empty] | mineralisation | carbonate-hosted sulfide |  |  | sphalerite, galena | multiple generations: sphalerite (various), galena (Gn-I, Gn-II), pyrite | stratabound, stratiform, vein-hosted | Red |  |  |  | pyrite, dolomite, quartz, calcite |  | MA350-423-20 |  |  |  |  | 0.893825 |  |  |  | 0.85921 | [21 empty] | 0.463974 | [5 empty] | 0.012019 | [11 empty] | 0.084789 |  |  |  | 0.183527 |  |  |  | 0.004229 |  |  |  | 0.505092 | [13 empty] | 6.188747 | [9 empty] | 0.477149 | [5 empty] | 0.006193 | [17 empty] | 0.055143 |  |  |  | 0.02024 | [5 empty] | 0.039558 | [13 empty] | 0.104202 | [18 empty] | 2022 | Aldis, C.; Olivo, G.R.; Morfin, S. (2022). LA-ICP-MS Trace Element Composition of Sphalerite and Galena of the Proterozoic Carbonate-Hosted Morro Agudo Zn-Pb Sulfide District, Brazil: Insights into Ore Genesis. Minerals, 12, 1028. https://doi.org/10.3390/min12081028 |  | BRA | Minas Gerais
| Morro Agudo, Bento Carmelo, Sucuri, Morro do Capão | Morro Agudo District | Basin hydrothermal | Mississippi Valley-type (MVT) | MVT zinc-lead | Zn, Pb | Ag | Zn, Pb, Ag | Aldis et al., 2022 |  | MA350-423-20-15 | MA350-423-20-15 | underground mine |  |  |  |  | ore material | polished section | grab | mineral separate | [5 empty] | mineralisation | carbonate-hosted sulfide |  |  | sphalerite, galena | multiple generations: sphalerite (various), galena (Gn-I, Gn-II), pyrite | stratabound, stratiform, vein-hosted | Red |  |  |  | pyrite, dolomite, quartz, calcite |  | MA350-423-20 |  |  |  |  | 0.721164 |  |  |  | 0.852986 | [21 empty] | 0.486076 | [5 empty] | 0.011629 | [11 empty] | 0.082253 |  |  |  | 0.160068 |  |  |  | 0.003214 |  |  |  | 0.472606 | [13 empty] | 5.585263 | [9 empty] | 0.484095 | [5 empty] | 0.004691 | [17 empty] | 0.046894 |  |  |  | 0.025176 | [5 empty] | 0.04628 | [13 empty] | 0.073145 | [18 empty] | 2022 | Aldis, C.; Olivo, G.R.; Morfin, S. (2022). LA-ICP-MS Trace Element Composition of Sphalerite and Galena of the Proterozoic Carbonate-Hosted Morro Agudo Zn-Pb Sulfide District, Brazil: Insights into Ore Genesis. Minerals, 12, 1028. https://doi.org/10.3390/min12081028 |  | BRA | Minas Gerais
| Morro Agudo, Bento Carmelo, Sucuri, Morro do Capão | Morro Agudo District | Basin hydrothermal | Mississippi Valley-type (MVT) | MVT zinc-lead | Zn, Pb | Ag | Zn, Pb, Ag | Aldis et al., 2022 |  | MA350-423-20-16 | MA350-423-20-16 | underground mine |  |  |  |  | ore material | polished section | grab | mineral separate | [5 empty] | mineralisation | carbonate-hosted sulfide |  |  | sphalerite, galena | multiple generations: sphalerite (various), galena (Gn-I, Gn-II), pyrite | stratabound, stratiform, vein-hosted | Yellow |  |  |  | pyrite, dolomite, quartz, calcite |  | MA350-423-20 |  |  |  |  | 0.753808 |  |  |  | 0.78953 | [21 empty] | 0.505742 | [5 empty] | 0.01053 | [11 empty] | 0.084062 |  |  |  | 0.172885 |  |  |  | 0.002217 |  |  |  | 0.474457 | [13 empty] | 5.118277 | [9 empty] | 0.396797 | [5 empty] | 0.003184 | [17 empty] | 0.050041 |  |  |  | 0.020716 | [5 empty] | 0.04624 | [13 empty] | 0.07034 | [18 empty] | 2022 | Aldis, C.; Olivo, G.R.; Morfin, S. (2022). LA-ICP-MS Trace Element Composition of Sphalerite and Galena of the Proterozoic Carbonate-Hosted Morro Agudo Zn-Pb Sulfide District, Brazil: Insights into Ore Genesis. Minerals, 12, 1028. https://doi.org/10.3390/min12081028 |  | BRA | Minas Gerais
| Morro Agudo, Bento Carmelo, Sucuri, Morro do Capão | Morro Agudo District | Basin hydrothermal | Mississippi Valley-type (MVT) | MVT zinc-lead | Zn, Pb | Ag | Zn, Pb, Ag | Aldis et al., 2022 |  | MA350-423-20-17 | MA350-423-20-17 | underground mine |  |  |  |  | ore material | polished section | grab | mineral separate | [5 empty] | mineralisation | carbonate-hosted sulfide |  |  | sphalerite, galena | multiple generations: sphalerite (various), galena (Gn-I, Gn-II), pyrite | stratabound, stratiform, vein-hosted | Yellow |  |  |  | pyrite, dolomite, quartz, calcite |  | MA350-423-20 |  |  |  |  | 0.711771 |  |  |  | 0.717842 | [21 empty] | 0.457067 | [5 empty] | 0.01394 | [11 empty] | 0.067505 |  |  |  | 0.149974 |  |  |  | 0.002658 |  |  |  | 0.456143 | [13 empty] | 4.906336 | [9 empty] | 0.358915 | [5 empty] | 0.004254 | [17 empty] | 0.048722 |  |  |  | 0.024807 | [5 empty] | 0.045377 | [13 empty] | 0.071617 | [18 empty] | 2022 | Aldis, C.; Olivo, G.R.; Morfin, S. (2022). LA-ICP-MS Trace Element Composition of Sphalerite and Galena of the Proterozoic Carbonate-Hosted Morro Agudo Zn-Pb Sulfide District, Brazil: Insights into Ore Genesis. Minerals, 12, 1028. https://doi.org/10.3390/min12081028 |  | BRA | Minas Gerais
| Morro Agudo, Bento Carmelo, Sucuri, Morro do Capão | Morro Agudo District | Basin hydrothermal | Mississippi Valley-type (MVT) | MVT zinc-lead | Zn, Pb | Ag | Zn, Pb, Ag | Aldis et al., 2022 |  | MA350-423-20-18 | MA350-423-20-18 | underground mine |  |  |  |  | ore material | polished section | grab | mineral separate | [5 empty] | mineralisation | carbonate-hosted sulfide |  |  | sphalerite, galena | multiple generations: sphalerite (various), galena (Gn-I, Gn-II), pyrite | stratabound, stratiform, vein-hosted | Black |  |  |  | pyrite, dolomite, quartz, calcite |  | MA350-423-20 |  |  |  |  | 0.638851 |  |  |  | 0.750653 | [21 empty] | 0.455494 | [5 empty] | 0.016195 | [11 empty] | 0.095665 |  |  |  | 0.187378 |  |  |  | 0.00367 |  |  |  | 0.493962 | [13 empty] | 5.841508 | [9 empty] | 0.421334 | [5 empty] | 0.003935 | [17 empty] | 0.047421 |  |  |  | 0.026328 | [5 empty] | 0.057801 | [13 empty] | 0.076743 | [18 empty] | 2022 | Aldis, C.; Olivo, G.R.; Morfin, S. (2022). LA-ICP-MS Trace Element Composition of Sphalerite and Galena of the Proterozoic Carbonate-Hosted Morro Agudo Zn-Pb Sulfide District, Brazil: Insights into Ore Genesis. Minerals, 12, 1028. https://doi.org/10.3390/min12081028 |  | BRA | Minas Gerais
| Morro Agudo, Bento Carmelo, Sucuri, Morro do Capão | Morro Agudo District | Basin hydrothermal | Mississippi Valley-type (MVT) | MVT zinc-lead | Zn, Pb | Ag | Zn, Pb, Ag | Aldis et al., 2022 |  | MA350-423-20-19 | MA350-423-20-19 | underground mine |  |  |  |  | ore material | polished section | grab | mineral separate | [5 empty] | mineralisation | carbonate-hosted sulfide |  |  | sphalerite, galena | multiple generations: sphalerite (various), galena (Gn-I, Gn-II), pyrite | stratabound, stratiform, vein-hosted | Black |  |  |  | pyrite, dolomite, quartz, calcite |  | MA350-423-20 |  |  |  |  | 0.626157 |  |  |  | 0.697228 | [21 empty] | 0.437545 | [5 empty] | 0.012381 | [11 empty] | 0.082007 |  |  |  | 0.182195 |  |  |  | 0.001674 |  |  |  | 0.43047 | [13 empty] | 5.568852 | [9 empty] | 0.412322 | [5 empty] | 0.002453 | [17 empty] | 0.050224 |  |  |  | 0.02445 | [5 empty] | 0.051066 | [13 empty] | 0.071501 | [18 empty] | 2022 | Aldis, C.; Olivo, G.R.; Morfin, S. (2022). LA-ICP-MS Trace Element Composition of Sphalerite and Galena of the Proterozoic Carbonate-Hosted Morro Agudo Zn-Pb Sulfide District, Brazil: Insights into Ore Genesis. Minerals, 12, 1028. https://doi.org/10.3390/min12081028 |  | BRA | Minas Gerais
| Morro Agudo, Bento Carmelo, Sucuri, Morro do Capão | Morro Agudo District | Basin hydrothermal | Mississippi Valley-type (MVT) | MVT zinc-lead | Zn, Pb | Ag | Zn, Pb, Ag | Aldis et al., 2022 |  | MA350-423-20-20 | MA350-423-20-20 | underground mine |  |  |  |  | ore material | polished section | grab | mineral separate | [5 empty] | mineralisation | carbonate-hosted sulfide |  |  | sphalerite, galena | multiple generations: sphalerite (various), galena (Gn-I, Gn-II), pyrite | stratabound, stratiform, vein-hosted | Black |  |  |  | pyrite, dolomite, quartz, calcite |  | MA350-423-20 |  |  |  |  | 0.903208 |  |  |  | 0.806328 | [21 empty] | 0.617166 | [5 empty] | 0.013499 | [11 empty] | 0.10063 |  |  |  | 0.249774 |  |  |  | 0.006001 |  |  |  | 0.639729 | [13 empty] | 7.875533 | [9 empty] | 0.559994 | [5 empty] | 0.006539 | [17 empty] | 0.074327 |  |  |  | 0.041223 | [5 empty] | 0.068818 | [13 empty] | 0.111782 | [18 empty] | 2022 | Aldis, C.; Olivo, G.R.; Morfin, S. (2022). LA-ICP-MS Trace Element Composition of Sphalerite and Galena of the Proterozoic Carbonate-Hosted Morro Agudo Zn-Pb Sulfide District, Brazil: Insights into Ore Genesis. Minerals, 12, 1028. https://doi.org/10.3390/min12081028 |  | BRA | Minas Gerais
| Morro Agudo, Bento Carmelo, Sucuri, Morro do Capão | Morro Agudo District | Basin hydrothermal | Mississippi Valley-type (MVT) | MVT zinc-lead | Zn, Pb | Ag | Zn, Pb, Ag | Aldis et al., 2022 |  | MA350-423-20-21 | MA350-423-20-21 | underground mine |  |  |  |  | ore material | polished section | grab | mineral separate | [5 empty] | mineralisation | carbonate-hosted sulfide |  |  | sphalerite, galena | multiple generations: sphalerite (various), galena (Gn-I, Gn-II), pyrite | stratabound, stratiform, vein-hosted | Black |  |  |  | pyrite, dolomite, quartz, calcite |  | MA350-423-20 |  |  |  |  | 0.991159 |  |  |  | 0.750111 | [21 empty] | 0.594337 | [5 empty] | 0.017718 | [11 empty] | 0.097228 |  |  |  | 0.212053 |  |  |  | 0.004969 |  |  |  | 0.603629 | [13 empty] | 7.321534 | [9 empty] | 0.459033 | [5 empty] | 0.004375 | [17 empty] | 0.069489 |  |  |  | 0.028418 | [5 empty] | 0.057704 | [13 empty] | 0.09949 | [18 empty] | 2022 | Aldis, C.; Olivo, G.R.; Morfin, S. (2022). LA-ICP-MS Trace Element Composition of Sphalerite and Galena of the Proterozoic Carbonate-Hosted Morro Agudo Zn-Pb Sulfide District, Brazil: Insights into Ore Genesis. Minerals, 12, 1028. https://doi.org/10.3390/min12081028 |  | BRA | Minas Gerais
| Morro Agudo, Bento Carmelo, Sucuri, Morro do Capão | Morro Agudo District | Basin hydrothermal | Mississippi Valley-type (MVT) | MVT zinc-lead | Zn, Pb | Ag | Zn, Pb, Ag | Aldis et al., 2022 |  | MA350-423-20-22 | MA350-423-20-22 | underground mine |  |  |  |  | ore material | polished section | grab | mineral separate | [5 empty] | mineralisation | carbonate-hosted sulfide |  |  | sphalerite, galena | multiple generations: sphalerite (various), galena (Gn-I, Gn-II), pyrite | stratabound, stratiform, vein-hosted | Yellow |  |  |  | pyrite, dolomite, quartz, calcite |  | MA350-423-20 |  |  |  |  | 1.009209 |  |  |  | 0.675372 | [21 empty] | 0.580377 | [5 empty] | 0.017442 | [11 empty] | 0.08717 |  |  |  | 0.19853 |  |  |  | 0.003316 |  |  |  | 0.629549 | [13 empty] | 7.327316 | [9 empty] | 0.450746 | [5 empty] | 0.005666 | [17 empty] | 0.057037 |  |  |  | 0.034466 | [5 empty] | 0.060398 | [13 empty] | 0.0916 | [18 empty] | 2022 | Aldis, C.; Olivo, G.R.; Morfin, S. (2022). LA-ICP-MS Trace Element Composition of Sphalerite and Galena of the Proterozoic Carbonate-Hosted Morro Agudo Zn-Pb Sulfide District, Brazil: Insights into Ore Genesis. Minerals, 12, 1028. https://doi.org/10.3390/min12081028 |  | BRA | Minas Gerais
| Morro Agudo, Bento Carmelo, Sucuri, Morro do Capão | Morro Agudo District | Basin hydrothermal | Mississippi Valley-type (MVT) | MVT zinc-lead | Zn, Pb | Ag | Zn, Pb, Ag | Aldis et al., 2022 |  | MA350-423-20-23 | MA350-423-20-23 | underground mine |  |  |  |  | ore material | polished section | grab | mineral separate | [5 empty] | mineralisation | carbonate-hosted sulfide |  |  | sphalerite, galena | multiple generations: sphalerite (various), galena (Gn-I, Gn-II), pyrite | stratabound, stratiform, vein-hosted | Yellow |  |  |  | pyrite, dolomite, quartz, calcite |  | MA350-423-20 |  |  |  |  | 0.756427 |  |  |  | 0.569459 | [21 empty] | 0.483269 | [5 empty] | 0.014476 | [11 empty] | 0.073263 |  |  |  | 0.183417 |  |  |  | 0.002654 |  |  |  | 0.567816 | [13 empty] | 6.442694 | [9 empty] | 0.42877 | [5 empty] | 0.006604 | [17 empty] | 0.052561 |  |  |  | 0.018341 | [5 empty] | 0.04885 | [13 empty] | 0.089913 | [18 empty] | 2022 | Aldis, C.; Olivo, G.R.; Morfin, S. (2022). LA-ICP-MS Trace Element Composition of Sphalerite and Galena of the Proterozoic Carbonate-Hosted Morro Agudo Zn-Pb Sulfide District, Brazil: Insights into Ore Genesis. Minerals, 12, 1028. https://doi.org/10.3390/min12081028 |  | BRA | Minas Gerais
| Morro Agudo, Bento Carmelo, Sucuri, Morro do Capão | Morro Agudo District | Basin hydrothermal | Mississippi Valley-type (MVT) | MVT zinc-lead | Zn, Pb | Ag | Zn, Pb, Ag | Aldis et al., 2022 |  | MA350-423-20-24 | MA350-423-20-24 | underground mine |  |  |  |  | ore material | polished section | grab | mineral separate | [5 empty] | mineralisation | carbonate-hosted sulfide |  |  | sphalerite, galena | multiple generations: sphalerite (various), galena (Gn-I, Gn-II), pyrite | stratabound, stratiform, vein-hosted | Yellow |  |  |  | pyrite, dolomite, quartz, calcite |  | MA350-423-20 |  |  |  |  | 0.85847 |  |  |  | 0.66619 | [21 empty] | 0.460051 | [5 empty] | 0.011638 | [11 empty] | 0.090628 |  |  |  | 0.164061 |  |  |  | 0.002932 |  |  |  | 0.56262 | [13 empty] | 5.981374 | [9 empty] | 0.428701 | [5 empty] | 0.003555 | [17 empty] | 0.057512 |  |  |  | 0.024605 | [5 empty] | 0.049858 | [13 empty] | 0.088795 | [18 empty] | 2022 | Aldis, C.; Olivo, G.R.; Morfin, S. (2022). LA-ICP-MS Trace Element Composition of Sphalerite and Galena of the Proterozoic Carbonate-Hosted Morro Agudo Zn-Pb Sulfide District, Brazil: Insights into Ore Genesis. Minerals, 12, 1028. https://doi.org/10.3390/min12081028 |  | BRA | Minas Gerais
| Morro Agudo, Bento Carmelo, Sucuri, Morro do Capão | Morro Agudo District | Basin hydrothermal | Mississippi Valley-type (MVT) | MVT zinc-lead | Zn, Pb | Ag | Zn, Pb, Ag | Aldis et al., 2022 |  | MA350-423-20-25 | MA350-423-20-25 | underground mine |  |  |  |  | ore material | polished section | grab | mineral separate | [5 empty] | mineralisation | carbonate-hosted sulfide |  |  | sphalerite, galena | multiple generations: sphalerite (various), galena (Gn-I, Gn-II), pyrite | stratabound, stratiform, vein-hosted | Yellow |  |  |  | pyrite, dolomite, quartz, calcite |  | MA350-423-20 |  |  |  |  | 0.904788 |  |  |  | 0.628149 | [21 empty] | 0.543517 | [5 empty] | 0.016505 | [11 empty] | 0.085568 |  |  |  | 0.192627 |  |  |  | 0.004053 |  |  |  | 0.616717 | [13 empty] | 5.882485 | [9 empty] | 0.436192 | [5 empty] | 0.002842 | [17 empty] | 0.056134 |  |  |  | 0.028858 | [5 empty] | 0.048314 | [13 empty] | 0.097202 | [18 empty] | 2022 | Aldis, C.; Olivo, G.R.; Morfin, S. (2022). LA-ICP-MS Trace Element Composition of Sphalerite and Galena of the Proterozoic Carbonate-Hosted Morro Agudo Zn-Pb Sulfide District, Brazil: Insights into Ore Genesis. Minerals, 12, 1028. https://doi.org/10.3390/min12081028 |  | BRA | Minas Gerais
| Morro Agudo, Bento Carmelo, Sucuri, Morro do Capão | Morro Agudo District | Basin hydrothermal | Mississippi Valley-type (MVT) | MVT zinc-lead | Zn, Pb | Ag | Zn, Pb, Ag | Aldis et al., 2022 |  | MA350-423-20-26 | MA350-423-20-26 | underground mine |  |  |  |  | ore material | polished section | grab | mineral separate | [5 empty] | mineralisation | carbonate-hosted sulfide |  |  | sphalerite, galena | multiple generations: sphalerite (various), galena (Gn-I, Gn-II), pyrite | stratabound, stratiform, vein-hosted | Yellow |  |  |  | pyrite, dolomite, quartz, calcite |  | MA350-423-20 |  |  |  |  | 0.885568 |  |  |  | 0.723591 | [21 empty] | 0.508912 | [5 empty] | 0.018514 | [11 empty] | 0.087758 |  |  |  | 0.191927 |  |  |  | 0.003564 |  |  |  | 0.580094 | [13 empty] | 5.929249 | [9 empty] | 0.46373 | [5 empty] | 0.003558 | [17 empty] | 0.047092 |  |  |  | 0.028747 | [5 empty] | 0.05543 | [13 empty] | 0.123244 | [18 empty] | 2022 | Aldis, C.; Olivo, G.R.; Morfin, S. (2022). LA-ICP-MS Trace Element Composition of Sphalerite and Galena of the Proterozoic Carbonate-Hosted Morro Agudo Zn-Pb Sulfide District, Brazil: Insights into Ore Genesis. Minerals, 12, 1028. https://doi.org/10.3390/min12081028 |  | BRA | Minas Gerais
| Morro Agudo, Bento Carmelo, Sucuri, Morro do Capão | Morro Agudo District | Basin hydrothermal | Mississippi Valley-type (MVT) | MVT zinc-lead | Zn, Pb | Ag | Zn, Pb, Ag | Aldis et al., 2022 |  | MA350-423-20-27 | MA350-423-20-27 | underground mine |  |  |  |  | ore material | polished section | grab | mineral separate | [5 empty] | mineralisation | carbonate-hosted sulfide |  |  | sphalerite, galena | multiple generations: sphalerite (various), galena (Gn-I, Gn-II), pyrite | stratabound, stratiform, vein-hosted | Red |  |  |  | pyrite, dolomite, quartz, calcite |  | MA350-423-20 |  |  |  |  | 0.622747 |  |  |  | 0.563186 | [21 empty] | 0.391816 | [5 empty] | 0.010658 | [11 empty] | 0.078252 |  |  |  | 0.163018 |  |  |  | 0.002636 |  |  |  | 0.422573 | [13 empty] | 5.090718 | [9 empty] | 0.363613 | [5 empty] | 0.00754 | [17 empty] | 0.044662 |  |  |  | 0.020637 | [5 empty] | 0.045401 | [13 empty] | 0.074076 | [18 empty] | 2022 | Aldis, C.; Olivo, G.R.; Morfin, S. (2022). LA-ICP-MS Trace Element Composition of Sphalerite and Galena of the Proterozoic Carbonate-Hosted Morro Agudo Zn-Pb Sulfide District, Brazil: Insights into Ore Genesis. Minerals, 12, 1028. https://doi.org/10.3390/min12081028 |  | BRA | Minas Gerais
| Morro Agudo, Bento Carmelo, Sucuri, Morro do Capão | Morro Agudo District | Basin hydrothermal | Mississippi Valley-type (MVT) | MVT zinc-lead | Zn, Pb | Ag | Zn, Pb, Ag | Aldis et al., 2022 |  | MA350-423-20-28 | MA350-423-20-28 | underground mine |  |  |  |  | ore material | polished section | grab | mineral separate | [5 empty] | mineralisation | carbonate-hosted sulfide |  |  | sphalerite, galena | multiple generations: sphalerite (various), galena (Gn-I, Gn-II), pyrite | stratabound, stratiform, vein-hosted | Red |  |  |  | pyrite, dolomite, quartz, calcite |  | MA350-423-20 |  |  |  |  | 0.723234 |  |  |  | 0.513805 | [21 empty] | 0.412276 | [5 empty] | 0.010849 | [11 empty] | 0.08056 |  |  |  | 0.15063 |  |  |  | 0.003846 |  |  |  | 0.482665 | [13 empty] | 4.88757 | [9 empty] | 0.365698 | [5 empty] | 0.003483 | [17 empty] | 0.046376 |  |  |  | 0.026028 | [5 empty] | 0.041791 | [13 empty] | 0.076942 | [18 empty] | 2022 | Aldis, C.; Olivo, G.R.; Morfin, S. (2022). LA-ICP-MS Trace Element Composition of Sphalerite and Galena of the Proterozoic Carbonate-Hosted Morro Agudo Zn-Pb Sulfide District, Brazil: Insights into Ore Genesis. Minerals, 12, 1028. https://doi.org/10.3390/min12081028 |  | BRA | Minas Gerais
| Morro Agudo, Bento Carmelo, Sucuri, Morro do Capão | Morro Agudo District | Basin hydrothermal | Mississippi Valley-type (MVT) | MVT zinc-lead | Zn, Pb | Ag | Zn, Pb, Ag | Aldis et al., 2022 |  | MA350-423-20-29 | MA350-423-20-29 | underground mine |  |  |  |  | ore material | polished section | grab | mineral separate | [5 empty] | mineralisation | carbonate-hosted sulfide |  |  | sphalerite, galena | multiple generations: sphalerite (various), galena (Gn-I, Gn-II), pyrite | stratabound, stratiform, vein-hosted | Red |  |  |  | pyrite, dolomite, quartz, calcite |  | MA350-423-20 |  |  |  |  | 0.780553 |  |  |  | 0.558135 | [21 empty] | 0.43886 | [5 empty] | 0.014674 | [11 empty] | 0.075354 |  |  |  | 0.166701 |  |  |  | 0.002785 |  |  |  | 0.47591 | [13 empty] | 5.959054 | [9 empty] | 0.393443 | [5 empty] | 0.004262 | [17 empty] | 0.047592 |  |  |  | 0.031255 | [5 empty] | 0.042727 | [13 empty] | 0.077123 | [18 empty] | 2022 | Aldis, C.; Olivo, G.R.; Morfin, S. (2022). LA-ICP-MS Trace Element Composition of Sphalerite and Galena of the Proterozoic Carbonate-Hosted Morro Agudo Zn-Pb Sulfide District, Brazil: Insights into Ore Genesis. Minerals, 12, 1028. https://doi.org/10.3390/min12081028 |  | BRA | Minas Gerais
| Morro Agudo, Bento Carmelo, Sucuri, Morro do Capão | Morro Agudo District | Basin hydrothermal | Mississippi Valley-type (MVT) | MVT zinc-lead | Zn, Pb | Ag | Zn, Pb, Ag | Aldis et al., 2022 |  | MA350-423-20-30 | MA350-423-20-30 | underground mine |  |  |  |  | ore material | polished section | grab | mineral separate | [5 empty] | mineralisation | carbonate-hosted sulfide |  |  | sphalerite, galena | multiple generations: sphalerite (various), galena (Gn-I, Gn-II), pyrite | stratabound, stratiform, vein-hosted | Red |  |  |  | pyrite, dolomite, quartz, calcite |  | MA350-423-20 |  |  |  |  | 0.76078 |  |  |  | 0.466476 | [21 empty] | 0.428694 | [5 empty] | 0.013298 | [11 empty] | 0.07026 |  |  |  | 0.164588 |  |  |  | 0.004288 |  |  |  | 0.493265 | [13 empty] | 6.011493 | [9 empty] | 0.36345 | [5 empty] | 0.003217 | [17 empty] | 0.048852 |  |  |  | 0.026077 | [5 empty] | 0.04716 | [13 empty] | 0.072675 | [18 empty] | 2022 | Aldis, C.; Olivo, G.R.; Morfin, S. (2022). LA-ICP-MS Trace Element Composition of Sphalerite and Galena of the Proterozoic Carbonate-Hosted Morro Agudo Zn-Pb Sulfide District, Brazil: Insights into Ore Genesis. Minerals, 12, 1028. https://doi.org/10.3390/min12081028 |  | BRA | Minas Gerais
| Morro Agudo, Bento Carmelo, Sucuri, Morro do Capão | Morro Agudo District | Basin hydrothermal | Mississippi Valley-type (MVT) | MVT zinc-lead | Zn, Pb | Ag | Zn, Pb, Ag | Aldis et al., 2022 |  | MA350-423-20-31 | MA350-423-20-31 | underground mine |  |  |  |  | ore material | polished section | grab | mineral separate | [5 empty] | mineralisation | carbonate-hosted sulfide |  |  | sphalerite, galena | multiple generations: sphalerite (various), galena (Gn-I, Gn-II), pyrite | stratabound, stratiform, vein-hosted | Red |  |  |  | pyrite, dolomite, quartz, calcite |  | MA350-423-20 |  |  |  |  | 0.779788 |  |  |  | 0.446807 | [21 empty] | 0.429803 | [5 empty] | 0.012399 | [11 empty] | 0.072831 |  |  |  | 0.152654 |  |  |  | 0.002065 |  |  |  | 0.448229 | [13 empty] | 5.063761 | [9 empty] | 0.34525 | [5 empty] | 0.004116 | [17 empty] | 0.054943 |  |  |  | 0.022731 | [5 empty] | 0.045175 | [13 empty] | 0.063651 | [18 empty] | 2022 | Aldis, C.; Olivo, G.R.; Morfin, S. (2022). LA-ICP-MS Trace Element Composition of Sphalerite and Galena of the Proterozoic Carbonate-Hosted Morro Agudo Zn-Pb Sulfide District, Brazil: Insights into Ore Genesis. Minerals, 12, 1028. https://doi.org/10.3390/min12081028 |  | BRA | Minas Gerais
| Morro Agudo, Bento Carmelo, Sucuri, Morro do Capão | Morro Agudo District | Basin hydrothermal | Mississippi Valley-type (MVT) | MVT zinc-lead | Zn, Pb | Ag | Zn, Pb, Ag | Aldis et al., 2022 |  | MA350-423-20-32 | MA350-423-20-32 | underground mine |  |  |  |  | ore material | polished section | grab | mineral separate | [5 empty] | mineralisation | carbonate-hosted sulfide |  |  | sphalerite, galena | multiple generations: sphalerite (various), galena (Gn-I, Gn-II), pyrite | stratabound, stratiform, vein-hosted | Red |  |  |  | pyrite, dolomite, quartz, calcite |  | MA350-423-20 |  |  |  |  | 0.810824 |  |  |  | 0.529163 | [21 empty] | 0.437363 | [5 empty] | 0.010791 | [11 empty] | 0.069471 |  |  |  | 0.156629 |  |  |  | 0.001635 |  |  |  | 0.414775 | [13 empty] | 4.975445 | [9 empty] | 0.399637 | [5 empty] | 0.004513 | [17 empty] | 0.060776 |  |  |  | 0.023404 | [5 empty] | 0.039273 | [13 empty] | 0.065761 | [18 empty] | 2022 | Aldis, C.; Olivo, G.R.; Morfin, S. (2022). LA-ICP-MS Trace Element Composition of Sphalerite and Galena of the Proterozoic Carbonate-Hosted Morro Agudo Zn-Pb Sulfide District, Brazil: Insights into Ore Genesis. Minerals, 12, 1028. https://doi.org/10.3390/min12081028 |  | BRA | Minas Gerais
| Morro Agudo, Bento Carmelo, Sucuri, Morro do Capão | Morro Agudo District | Basin hydrothermal | Mississippi Valley-type (MVT) | MVT zinc-lead | Zn, Pb | Ag | Zn, Pb, Ag | Aldis et al., 2022 |  | MA580-026-30-1 | MA580-026-30-1 | underground mine |  |  |  |  | ore material | polished section | grab | mineral separate | [5 empty] | mineralisation | carbonate-hosted sulfide |  |  | sphalerite, galena | multiple generations: sphalerite (various), galena (Gn-I, Gn-II), pyrite | stratabound, stratiform, vein-hosted | Black |  |  |  | pyrite, dolomite, quartz, calcite |  | MA580-026-30 |  |  |  |  | 1.017467 |  |  |  | 0.58357 | [21 empty] | 0.450433 | [5 empty] | 0.015363 | [11 empty] | 0.093701 |  |  |  | 0.189453 |  |  |  | 0.002225 |  |  |  | 0.514434 | [13 empty] | 6.110194 | [9 empty] | 0.472529 | [5 empty] | 0.00639 | [17 empty] | 0.068706 |  |  |  | 0.029571 | [5 empty] | 0.054023 | [13 empty] | 0.083616 | [18 empty] | 2022 | Aldis, C.; Olivo, G.R.; Morfin, S. (2022). LA-ICP-MS Trace Element Composition of Sphalerite and Galena of the Proterozoic Carbonate-Hosted Morro Agudo Zn-Pb Sulfide District, Brazil: Insights into Ore Genesis. Minerals, 12, 1028. https://doi.org/10.3390/min12081028 |  | BRA | Minas Gerais
| Morro Agudo, Bento Carmelo, Sucuri, Morro do Capão | Morro Agudo District | Basin hydrothermal | Mississippi Valley-type (MVT) | MVT zinc-lead | Zn, Pb | Ag | Zn, Pb, Ag | Aldis et al., 2022 |  | MA580-026-30-2 | MA580-026-30-2 | underground mine |  |  |  |  | ore material | polished section | grab | mineral separate | [5 empty] | mineralisation | carbonate-hosted sulfide |  |  | sphalerite, galena | multiple generations: sphalerite (various), galena (Gn-I, Gn-II), pyrite | stratabound, stratiform, vein-hosted | Black |  |  |  | pyrite, dolomite, quartz, calcite |  | MA580-026-30 |  |  |  |  | 0.88446 |  |  |  | 0.627718 | [21 empty] | 0.476431 | [5 empty] | 0.01427 | [11 empty] | 0.092344 |  |  |  | 0.176322 |  |  |  | 0.002319 |  |  |  | 0.561932 | [13 empty] | 6.241104 | [9 empty] | 0.458351 | [5 empty] | 0.004055 | [17 empty] | 0.059511 |  |  |  | 0.023105 | [5 empty] | 0.05604 | [13 empty] | 0.088821 | [18 empty] | 2022 | Aldis, C.; Olivo, G.R.; Morfin, S. (2022). LA-ICP-MS Trace Element Composition of Sphalerite and Galena of the Proterozoic Carbonate-Hosted Morro Agudo Zn-Pb Sulfide District, Brazil: Insights into Ore Genesis. Minerals, 12, 1028. https://doi.org/10.3390/min12081028 |  | BRA | Minas Gerais
| Morro Agudo, Bento Carmelo, Sucuri, Morro do Capão | Morro Agudo District | Basin hydrothermal | Mississippi Valley-type (MVT) | MVT zinc-lead | Zn, Pb | Ag | Zn, Pb, Ag | Aldis et al., 2022 |  | MA580-026-30-3 | MA580-026-30-3 | underground mine |  |  |  |  | ore material | polished section | grab | mineral separate | [5 empty] | mineralisation | carbonate-hosted sulfide |  |  | sphalerite, galena | multiple generations: sphalerite (various), galena (Gn-I, Gn-II), pyrite | stratabound, stratiform, vein-hosted | Yellow |  |  |  | pyrite, dolomite, quartz, calcite |  | MA580-026-30 |  |  |  |  | 0.828769 |  |  |  | 0.530067 | [21 empty] | 0.420545 | [5 empty] | 0.012027 | [11 empty] | 0.074868 |  |  |  | 0.13611 |  |  |  | 0.002472 |  |  |  | 0.536784 | [13 empty] | 4.693294 | [9 empty] | 0.438928 | [5 empty] | 0.004406 | [17 empty] | 0.05425 |  |  |  | 0.014223 | [5 empty] | 0.04803 | [13 empty] | 0.069849 | [18 empty] | 2022 | Aldis, C.; Olivo, G.R.; Morfin, S. (2022). LA-ICP-MS Trace Element Composition of Sphalerite and Galena of the Proterozoic Carbonate-Hosted Morro Agudo Zn-Pb Sulfide District, Brazil: Insights into Ore Genesis. Minerals, 12, 1028. https://doi.org/10.3390/min12081028 |  | BRA | Minas Gerais
| Morro Agudo, Bento Carmelo, Sucuri, Morro do Capão | Morro Agudo District | Basin hydrothermal | Mississippi Valley-type (MVT) | MVT zinc-lead | Zn, Pb | Ag | Zn, Pb, Ag | Aldis et al., 2022 |  | MA580-026-30-4 | MA580-026-30-4 | underground mine |  |  |  |  | ore material | polished section | grab | mineral separate | [5 empty] | mineralisation | carbonate-hosted sulfide |  |  | sphalerite, galena | multiple generations: sphalerite (various), galena (Gn-I, Gn-II), pyrite | stratabound, stratiform, vein-hosted | Black |  |  |  | pyrite, dolomite, quartz, calcite |  | MA580-026-30 |  |  |  |  | 1.033382 |  |  |  | 0.657237 | [21 empty] | 0.552415 | [5 empty] | 0.012171 | [11 empty] | 0.092781 |  |  |  | 0.19846 |  |  |  | 0.004043 |  |  |  | 0.688049 | [13 empty] | 6.782317 | [9 empty] | 0.539314 | [5 empty] | 0.006625 | [17 empty] | 0.073978 |  |  |  | 0.023474 | [5 empty] | 0.05775 | [13 empty] | 0.09603 | [18 empty] | 2022 | Aldis, C.; Olivo, G.R.; Morfin, S. (2022). LA-ICP-MS Trace Element Composition of Sphalerite and Galena of the Proterozoic Carbonate-Hosted Morro Agudo Zn-Pb Sulfide District, Brazil: Insights into Ore Genesis. Minerals, 12, 1028. https://doi.org/10.3390/min12081028 |  | BRA | Minas Gerais
| Morro Agudo, Bento Carmelo, Sucuri, Morro do Capão | Morro Agudo District | Basin hydrothermal | Mississippi Valley-type (MVT) | MVT zinc-lead | Zn, Pb | Ag | Zn, Pb, Ag | Aldis et al., 2022 |  | MA580-026-30-5 | MA580-026-30-5 | underground mine |  |  |  |  | ore material | polished section | grab | mineral separate | [5 empty] | mineralisation | carbonate-hosted sulfide |  |  | sphalerite, galena | multiple generations: sphalerite (various), galena (Gn-I, Gn-II), pyrite | stratabound, stratiform, vein-hosted | Yellow |  |  |  | pyrite, dolomite, quartz, calcite |  | MA580-026-30 |  |  |  |  | 0.826482 |  |  |  | 0.558031 | [21 empty] | 0.484633 | [5 empty] | 0.016134 | [11 empty] | 0.079642 |  |  |  | 0.205257 |  |  |  | 0.00425 |  |  |  | 0.557398 | [13 empty] | 7.725646 | [9 empty] | 0.504468 | [5 empty] | 0.004333 | [17 empty] | 0.060585 |  |  |  | 0.034264 | [5 empty] | 0.055867 | [13 empty] | 0.09344 | [18 empty] | 2022 | Aldis, C.; Olivo, G.R.; Morfin, S. (2022). LA-ICP-MS Trace Element Composition of Sphalerite and Galena of the Proterozoic Carbonate-Hosted Morro Agudo Zn-Pb Sulfide District, Brazil: Insights into Ore Genesis. Minerals, 12, 1028. https://doi.org/10.3390/min12081028 |  | BRA | Minas Gerais
| Morro Agudo, Bento Carmelo, Sucuri, Morro do Capão | Morro Agudo District | Basin hydrothermal | Mississippi Valley-type (MVT) | MVT zinc-lead | Zn, Pb | Ag | Zn, Pb, Ag | Aldis et al., 2022 |  | MA580-026-30-6 | MA580-026-30-6 | underground mine |  |  |  |  | ore material | polished section | grab | mineral separate | [5 empty] | mineralisation | carbonate-hosted sulfide |  |  | sphalerite, galena | multiple generations: sphalerite (various), galena (Gn-I, Gn-II), pyrite | stratabound, stratiform, vein-hosted | Yellow-brown |  |  |  | pyrite, dolomite, quartz, calcite |  | MA580-026-30 |  |  |  |  | 0.841009 |  |  |  | 0.542954 | [21 empty] | 0.483042 | [5 empty] | 0.01546 | [11 empty] | 0.089333 |  |  |  | 0.16955 |  |  |  | 0.002245 |  |  |  | 0.542626 | [13 empty] | 6.774546 | [9 empty] | 0.50036 | [5 empty] | 0.004068 | [17 empty] | 0.070451 |  |  |  | 0.031294 | [5 empty] | 0.055049 | [13 empty] | 0.084584 | [18 empty] | 2022 | Aldis, C.; Olivo, G.R.; Morfin, S. (2022). LA-ICP-MS Trace Element Composition of Sphalerite and Galena of the Proterozoic Carbonate-Hosted Morro Agudo Zn-Pb Sulfide District, Brazil: Insights into Ore Genesis. Minerals, 12, 1028. https://doi.org/10.3390/min12081028 |  | BRA | Minas Gerais
| Morro Agudo, Bento Carmelo, Sucuri, Morro do Capão | Morro Agudo District | Basin hydrothermal | Mississippi Valley-type (MVT) | MVT zinc-lead | Zn, Pb | Ag | Zn, Pb, Ag | Aldis et al., 2022 |  | MA580-026-30-7 | MA580-026-30-7 | underground mine |  |  |  |  | ore material | polished section | grab | mineral separate | [5 empty] | mineralisation | carbonate-hosted sulfide |  |  | sphalerite, galena | multiple generations: sphalerite (various), galena (Gn-I, Gn-II), pyrite | stratabound, stratiform, vein-hosted | Yellow-brown |  |  |  | pyrite, dolomite, quartz, calcite |  | MA580-026-30 |  |  |  |  | 0.735047 |  |  |  | 0.429557 | [21 empty] | 0.419854 | [5 empty] | 0.009832 | [11 empty] | 0.085444 |  |  |  | 0.164765 |  |  |  | 0.000736 |  |  |  | 0.523581 | [13 empty] | 5.577039 | [9 empty] | 0.421061 | [5 empty] | 0.0033 | [17 empty] | 0.056546 |  |  |  | 0.022295 | [5 empty] | 0.049916 | [13 empty] | 0.076491 | [18 empty] | 2022 | Aldis, C.; Olivo, G.R.; Morfin, S. (2022). LA-ICP-MS Trace Element Composition of Sphalerite and Galena of the Proterozoic Carbonate-Hosted Morro Agudo Zn-Pb Sulfide District, Brazil: Insights into Ore Genesis. Minerals, 12, 1028. https://doi.org/10.3390/min12081028 |  | BRA | Minas Gerais
| Morro Agudo, Bento Carmelo, Sucuri, Morro do Capão | Morro Agudo District | Basin hydrothermal | Mississippi Valley-type (MVT) | MVT zinc-lead | Zn, Pb | Ag | Zn, Pb, Ag | Aldis et al., 2022 |  | MA580-026-30-8 | MA580-026-30-8 | underground mine |  |  |  |  | ore material | polished section | grab | mineral separate | [5 empty] | mineralisation | carbonate-hosted sulfide |  |  | sphalerite, galena | multiple generations: sphalerite (various), galena (Gn-I, Gn-II), pyrite | stratabound, stratiform, vein-hosted | Yellow-brown |  |  |  | pyrite, dolomite, quartz, calcite |  | MA580-026-30 |  |  |  |  | 0.892662 |  |  |  | 0.56077 | [21 empty] | 0.473884 | [5 empty] | 0.016328 | [11 empty] | 0.085061 |  |  |  | 0.163437 |  |  |  | 0.001975 |  |  |  | 0.49928 | [13 empty] | 5.89705 | [9 empty] | 0.383501 | [5 empty] | 0.003493 | [17 empty] | 0.058289 |  |  |  | 0.021447 | [5 empty] | 0.042143 | [13 empty] | 0.089912 | [18 empty] | 2022 | Aldis, C.; Olivo, G.R.; Morfin, S. (2022). LA-ICP-MS Trace Element Composition of Sphalerite and Galena of the Proterozoic Carbonate-Hosted Morro Agudo Zn-Pb Sulfide District, Brazil: Insights into Ore Genesis. Minerals, 12, 1028. https://doi.org/10.3390/min12081028 |  | BRA | Minas Gerais
| Morro Agudo, Bento Carmelo, Sucuri, Morro do Capão | Morro Agudo District | Basin hydrothermal | Mississippi Valley-type (MVT) | MVT zinc-lead | Zn, Pb | Ag | Zn, Pb, Ag | Aldis et al., 2022 |  | MA580-026-30-9 | MA580-026-30-9 | underground mine |  |  |  |  | ore material | polished section | grab | mineral separate | [5 empty] | mineralisation | carbonate-hosted sulfide |  |  | sphalerite, galena | multiple generations: sphalerite (various), galena (Gn-I, Gn-II), pyrite | stratabound, stratiform, vein-hosted | Yellow-brown |  |  |  | pyrite, dolomite, quartz, calcite |  | MA580-026-30 |  |  |  |  | 0.923044 |  |  |  | 0.425263 | [21 empty] | 0.45993 | [5 empty] | 0.013831 | [11 empty] | 0.082887 |  |  |  | 0.172149 |  |  |  | 0.004177 |  |  |  | 0.490918 | [13 empty] | 5.977612 | [9 empty] | 0.425851 | [5 empty] | 0.004544 | [17 empty] | 0.060515 |  |  |  | 0.032897 | [5 empty] | 0.051976 | [13 empty] | 0.0813 | [18 empty] | 2022 | Aldis, C.; Olivo, G.R.; Morfin, S. (2022). LA-ICP-MS Trace Element Composition of Sphalerite and Galena of the Proterozoic Carbonate-Hosted Morro Agudo Zn-Pb Sulfide District, Brazil: Insights into Ore Genesis. Minerals, 12, 1028. https://doi.org/10.3390/min12081028 |  | BRA | Minas Gerais
| Morro Agudo, Bento Carmelo, Sucuri, Morro do Capão | Morro Agudo District | Basin hydrothermal | Mississippi Valley-type (MVT) | MVT zinc-lead | Zn, Pb | Ag | Zn, Pb, Ag | Aldis et al., 2022 |  | MA580-026-30-10 | MA580-026-30-10 | underground mine |  |  |  |  | ore material | polished section | grab | mineral separate | [5 empty] | mineralisation | carbonate-hosted sulfide |  |  | sphalerite, galena | multiple generations: sphalerite (various), galena (Gn-I, Gn-II), pyrite | stratabound, stratiform, vein-hosted | Yellow-brown |  |  |  | pyrite, dolomite, quartz, calcite |  | MA580-026-30 |  |  |  |  | 0.987369 |  |  |  | 0.498138 | [21 empty] | 0.447246 | [5 empty] | 0.012761 | [11 empty] | 0.075417 |  |  |  | 0.185654 |  |  |  | 0.001771 |  |  |  | 0.544744 | [13 empty] | 6.018043 | [9 empty] | 0.467994 | [5 empty] | 0.004845 | [17 empty] | 0.055989 |  |  |  | 0.015002 | [5 empty] | 0.051714 | [13 empty] | 0.07249 | [18 empty] | 2022 | Aldis, C.; Olivo, G.R.; Morfin, S. (2022). LA-ICP-MS Trace Element Composition of Sphalerite and Galena of the Proterozoic Carbonate-Hosted Morro Agudo Zn-Pb Sulfide District, Brazil: Insights into Ore Genesis. Minerals, 12, 1028. https://doi.org/10.3390/min12081028 |  | BRA | Minas Gerais
| Morro Agudo, Bento Carmelo, Sucuri, Morro do Capão | Morro Agudo District | Basin hydrothermal | Mississippi Valley-type (MVT) | MVT zinc-lead | Zn, Pb | Ag | Zn, Pb, Ag | Aldis et al., 2022 |  | MA580-026-30-11 | MA580-026-30-11 | underground mine |  |  |  |  | ore material | polished section | grab | mineral separate | [5 empty] | mineralisation | carbonate-hosted sulfide |  |  | sphalerite, galena | multiple generations: sphalerite (various), galena (Gn-I, Gn-II), pyrite | stratabound, stratiform, vein-hosted | Yellow-brown |  |  |  | pyrite, dolomite, quartz, calcite |  | MA580-026-30 |  |  |  |  | 0.804538 |  |  |  | 0.399282 | [21 empty] | 0.406434 | [5 empty] | 0.012824 | [11 empty] | 0.076285 |  |  |  | 0.156009 |  |  |  | 0.002634 |  |  |  | 0.518006 | [13 empty] | 5.062083 | [9 empty] | 0.403851 | [5 empty] | 0.004148 | [17 empty] | 0.054404 |  |  |  | 0.014388 | [5 empty] | 0.047767 | [13 empty] | 0.077364 | [18 empty] | 2022 | Aldis, C.; Olivo, G.R.; Morfin, S. (2022). LA-ICP-MS Trace Element Composition of Sphalerite and Galena of the Proterozoic Carbonate-Hosted Morro Agudo Zn-Pb Sulfide District, Brazil: Insights into Ore Genesis. Minerals, 12, 1028. https://doi.org/10.3390/min12081028 |  | BRA | Minas Gerais
| Morro Agudo, Bento Carmelo, Sucuri, Morro do Capão | Morro Agudo District | Basin hydrothermal | Mississippi Valley-type (MVT) | MVT zinc-lead | Zn, Pb | Ag | Zn, Pb, Ag | Aldis et al., 2022 |  | MA580-026-30-12 | MA580-026-30-12 | underground mine |  |  |  |  | ore material | polished section | grab | mineral separate | [5 empty] | mineralisation | carbonate-hosted sulfide |  |  | sphalerite, galena | multiple generations: sphalerite (various), galena (Gn-I, Gn-II), pyrite | stratabound, stratiform, vein-hosted | Yellow-brown |  |  |  | pyrite, dolomite, quartz, calcite |  | MA580-026-30 |  |  |  |  | 0.913199 |  |  |  | 0.449689 | [21 empty] | 0.400762 | [5 empty] | 0.012428 | [11 empty] | 0.078272 |  |  |  | 0.151591 |  |  |  | 0.002783 |  |  |  | 0.473458 | [13 empty] | 5.714295 | [9 empty] | 0.474123 | [5 empty] | 0.007283 | [17 empty] | 0.053852 |  |  |  | 0.024799 | [5 empty] | 0.050988 | [13 empty] | 0.07611 | [18 empty] | 2022 | Aldis, C.; Olivo, G.R.; Morfin, S. (2022). LA-ICP-MS Trace Element Composition of Sphalerite and Galena of the Proterozoic Carbonate-Hosted Morro Agudo Zn-Pb Sulfide District, Brazil: Insights into Ore Genesis. Minerals, 12, 1028. https://doi.org/10.3390/min12081028 |  | BRA | Minas Gerais
| Morro Agudo, Bento Carmelo, Sucuri, Morro do Capão | Morro Agudo District | Basin hydrothermal | Mississippi Valley-type (MVT) | MVT zinc-lead | Zn, Pb | Ag | Zn, Pb, Ag | Aldis et al., 2022 |  | MA580-026-30-13 | MA580-026-30-13 | underground mine |  |  |  |  | ore material | polished section | grab | mineral separate | [5 empty] | mineralisation | carbonate-hosted sulfide |  |  | sphalerite, galena | multiple generations: sphalerite (various), galena (Gn-I, Gn-II), pyrite | stratabound, stratiform, vein-hosted | Yellow-brown |  |  |  | pyrite, dolomite, quartz, calcite |  | MA580-026-30 |  |  |  |  | 1.009468 |  |  |  | 0.38816 | [21 empty] | 0.437554 | [5 empty] | 0.012022 | [11 empty] | 0.088392 |  |  |  | 0.171043 |  |  |  | 0.003722 |  |  |  | 0.505952 | [13 empty] | 6.272015 | [9 empty] | 0.463329 | [5 empty] | 0.004705 | [17 empty] | 0.054419 |  |  |  | 0.028273 | [5 empty] | 0.0491 | [13 empty] | 0.081662 | [18 empty] | 2022 | Aldis, C.; Olivo, G.R.; Morfin, S. (2022). LA-ICP-MS Trace Element Composition of Sphalerite and Galena of the Proterozoic Carbonate-Hosted Morro Agudo Zn-Pb Sulfide District, Brazil: Insights into Ore Genesis. Minerals, 12, 1028. https://doi.org/10.3390/min12081028 |  | BRA | Minas Gerais
| Morro Agudo, Bento Carmelo, Sucuri, Morro do Capão | Morro Agudo District | Basin hydrothermal | Mississippi Valley-type (MVT) | MVT zinc-lead | Zn, Pb | Ag | Zn, Pb, Ag | Aldis et al., 2022 |  | MA580-026-30-14 | MA580-026-30-14 | underground mine |  |  |  |  | ore material | polished section | grab | mineral separate | [5 empty] | mineralisation | carbonate-hosted sulfide |  |  | sphalerite, galena | multiple generations: sphalerite (various), galena (Gn-I, Gn-II), pyrite | stratabound, stratiform, vein-hosted | Yellow-brown |  |  |  | pyrite, dolomite, quartz, calcite |  | MA580-026-30 |  |  |  |  | 0.841571 |  |  |  | 0.364246 | [21 empty] | 0.366625 | [5 empty] | 0.014603 | [11 empty] | 0.073454 |  |  |  | 0.146968 |  |  |  | 0.001511 |  |  |  | 0.448273 | [13 empty] | 5.533804 | [9 empty] | 0.336969 | [5 empty] | 0.004117 | [17 empty] | 0.052215 |  |  |  | 0.024808 | [5 empty] | 0.048195 | [13 empty] | 0.071101 | [18 empty] | 2022 | Aldis, C.; Olivo, G.R.; Morfin, S. (2022). LA-ICP-MS Trace Element Composition of Sphalerite and Galena of the Proterozoic Carbonate-Hosted Morro Agudo Zn-Pb Sulfide District, Brazil: Insights into Ore Genesis. Minerals, 12, 1028. https://doi.org/10.3390/min12081028 |  | BRA | Minas Gerais
| Morro Agudo, Bento Carmelo, Sucuri, Morro do Capão | Morro Agudo District | Basin hydrothermal | Mississippi Valley-type (MVT) | MVT zinc-lead | Zn, Pb | Ag | Zn, Pb, Ag | Aldis et al., 2022 |  | MA580-026-30-15 | MA580-026-30-15 | underground mine |  |  |  |  | ore material | polished section | grab | mineral separate | [5 empty] | mineralisation | carbonate-hosted sulfide |  |  | sphalerite, galena | multiple generations: sphalerite (various), galena (Gn-I, Gn-II), pyrite | stratabound, stratiform, vein-hosted | Yellow-brown |  |  |  | pyrite, dolomite, quartz, calcite |  | MA580-026-30 |  |  |  |  | 0.988311 |  |  |  | 0.391213 | [21 empty] | 0.455103 | [5 empty] | 0.017531 | [11 empty] | 0.090092 |  |  |  | 0.192156 |  |  |  | 0.00388 |  |  |  | 0.545325 | [13 empty] | 6.626275 | [9 empty] | 0.475994 | [5 empty] | 0.004874 | [17 empty] | 0.053687 |  |  |  | 0.031769 | [5 empty] | 0.05537 | [13 empty] | 0.090103 | [18 empty] | 2022 | Aldis, C.; Olivo, G.R.; Morfin, S. (2022). LA-ICP-MS Trace Element Composition of Sphalerite and Galena of the Proterozoic Carbonate-Hosted Morro Agudo Zn-Pb Sulfide District, Brazil: Insights into Ore Genesis. Minerals, 12, 1028. https://doi.org/10.3390/min12081028 |  | BRA | Minas Gerais
| Morro Agudo, Bento Carmelo, Sucuri, Morro do Capão | Morro Agudo District | Basin hydrothermal | Mississippi Valley-type (MVT) | MVT zinc-lead | Zn, Pb | Ag | Zn, Pb, Ag | Aldis et al., 2022 |  | MA580-026-30-16 | MA580-026-30-16 | underground mine |  |  |  |  | ore material | polished section | grab | mineral separate | [5 empty] | mineralisation | carbonate-hosted sulfide |  |  | sphalerite, galena | multiple generations: sphalerite (various), galena (Gn-I, Gn-II), pyrite | stratabound, stratiform, vein-hosted | Yellow-brown |  |  |  | pyrite, dolomite, quartz, calcite |  | MA580-026-30 |  |  |  |  | 0.825166 |  |  |  | 0.440592 | [21 empty] | 0.433849 | [5 empty] | 0.013318 | [11 empty] | 0.090681 |  |  |  | 0.155262 |  |  |  | 0.003021 |  |  |  | 0.453393 | [13 empty] | 5.168946 | [9 empty] | 0.409348 | [5 empty] | 0.004906 | [17 empty] | 0.050909 |  |  |  | 0.022984 | [5 empty] | 0.044547 | [13 empty] | 0.077576 | [18 empty] | 2022 | Aldis, C.; Olivo, G.R.; Morfin, S. (2022). LA-ICP-MS Trace Element Composition of Sphalerite and Galena of the Proterozoic Carbonate-Hosted Morro Agudo Zn-Pb Sulfide District, Brazil: Insights into Ore Genesis. Minerals, 12, 1028. https://doi.org/10.3390/min12081028 |  | BRA | Minas Gerais
| Morro Agudo, Bento Carmelo, Sucuri, Morro do Capão | Morro Agudo District | Basin hydrothermal | Mississippi Valley-type (MVT) | MVT zinc-lead | Zn, Pb | Ag | Zn, Pb, Ag | Aldis et al., 2022 |  | MA580-026-30-17 | MA580-026-30-17 | underground mine |  |  |  |  | ore material | polished section | grab | mineral separate | [5 empty] | mineralisation | carbonate-hosted sulfide |  |  | sphalerite, galena | multiple generations: sphalerite (various), galena (Gn-I, Gn-II), pyrite | stratabound, stratiform, vein-hosted | Yellow-brown |  |  |  | pyrite, dolomite, quartz, calcite |  | MA580-026-30 |  |  |  |  | 0.948636 |  |  |  | 0.414463 | [21 empty] | 0.463029 | [5 empty] | 0.015247 | [11 empty] | 0.085593 |  |  |  | 0.158034 |  |  |  | 0.001698 |  |  |  | 0.501266 | [13 empty] | 5.53963 | [9 empty] | 0.464719 | [5 empty] | 0.003071 | [17 empty] | 0.057126 |  |  |  | 0.030217 | [5 empty] | 0.056682 | [13 empty] | 0.080334 | [18 empty] | 2022 | Aldis, C.; Olivo, G.R.; Morfin, S. (2022). LA-ICP-MS Trace Element Composition of Sphalerite and Galena of the Proterozoic Carbonate-Hosted Morro Agudo Zn-Pb Sulfide District, Brazil: Insights into Ore Genesis. Minerals, 12, 1028. https://doi.org/10.3390/min12081028 |  | BRA | Minas Gerais
| Morro Agudo, Bento Carmelo, Sucuri, Morro do Capão | Morro Agudo District | Basin hydrothermal | Mississippi Valley-type (MVT) | MVT zinc-lead | Zn, Pb | Ag | Zn, Pb, Ag | Aldis et al., 2022 |  | MA580-026-30-18 | MA580-026-30-18 | underground mine |  |  |  |  | ore material | polished section | grab | mineral separate | [5 empty] | mineralisation | carbonate-hosted sulfide |  |  | sphalerite, galena | multiple generations: sphalerite (various), galena (Gn-I, Gn-II), pyrite | stratabound, stratiform, vein-hosted | Yellow-brown |  |  |  | pyrite, dolomite, quartz, calcite |  | MA580-026-30 |  |  |  |  | 0.872054 |  |  |  | 0.402751 | [21 empty] | 0.476343 | [5 empty] | 0.018364 | [11 empty] | 0.078507 |  |  |  | 0.169358 |  |  |  | 0.00301 |  |  |  | 0.467739 | [13 empty] | 6.375302 | [9 empty] | 0.432084 | [5 empty] | 0.004541 | [17 empty] | 0.05763 |  |  |  | 0.03284 | [5 empty] | 0.050798 | [13 empty] | 0.081159 | [18 empty] | 2022 | Aldis, C.; Olivo, G.R.; Morfin, S. (2022). LA-ICP-MS Trace Element Composition of Sphalerite and Galena of the Proterozoic Carbonate-Hosted Morro Agudo Zn-Pb Sulfide District, Brazil: Insights into Ore Genesis. Minerals, 12, 1028. https://doi.org/10.3390/min12081028 |  | BRA | Minas Gerais
| Morro Agudo, Bento Carmelo, Sucuri, Morro do Capão | Morro Agudo District | Basin hydrothermal | Mississippi Valley-type (MVT) | MVT zinc-lead | Zn, Pb | Ag | Zn, Pb, Ag | Aldis et al., 2022 |  | MA580-026-30-19 | MA580-026-30-19 | underground mine |  |  |  |  | ore material | polished section | grab | mineral separate | [5 empty] | mineralisation | carbonate-hosted sulfide |  |  | sphalerite, galena | multiple generations: sphalerite (various), galena (Gn-I, Gn-II), pyrite | stratabound, stratiform, vein-hosted | Yellow-brown |  |  |  | pyrite, dolomite, quartz, calcite |  | MA580-026-30 |  |  |  |  | 0.85406 |  |  |  | 0.40297 | [21 empty] | 0.46911 | [5 empty] | 0.013399 | [11 empty] | 0.081399 |  |  |  | 0.157358 |  |  |  | 0.001561 |  |  |  | 0.456246 | [13 empty] | 6.361507 | [9 empty] | 0.40863 | [5 empty] | 0.003152 | [17 empty] | 0.059587 |  |  |  | 0.024011 | [5 empty] | 0.048532 | [13 empty] | 0.095546 | [18 empty] | 2022 | Aldis, C.; Olivo, G.R.; Morfin, S. (2022). LA-ICP-MS Trace Element Composition of Sphalerite and Galena of the Proterozoic Carbonate-Hosted Morro Agudo Zn-Pb Sulfide District, Brazil: Insights into Ore Genesis. Minerals, 12, 1028. https://doi.org/10.3390/min12081028 |  | BRA | Minas Gerais
| Morro Agudo, Bento Carmelo, Sucuri, Morro do Capão | Morro Agudo District | Basin hydrothermal | Mississippi Valley-type (MVT) | MVT zinc-lead | Zn, Pb | Ag | Zn, Pb, Ag | Aldis et al., 2022 |  | MA580-026-30-20 | MA580-026-30-20 | underground mine |  |  |  |  | ore material | polished section | grab | mineral separate | [5 empty] | mineralisation | carbonate-hosted sulfide |  |  | sphalerite, galena | multiple generations: sphalerite (various), galena (Gn-I, Gn-II), pyrite | stratabound, stratiform, vein-hosted | Yellow-brown |  |  |  | pyrite, dolomite, quartz, calcite |  | MA580-026-30 |  |  |  |  | 0.701031 |  |  |  | 0.373515 | [21 empty] | 0.359237 | [5 empty] | 0.011265 | [11 empty] | 0.075079 |  |  |  | 0.160449 |  |  |  | 0.002289 |  |  |  | 0.452035 | [13 empty] | 5.319009 | [9 empty] | 0.330885 | [5 empty] | 0.002739 | [17 empty] | 0.057465 |  |  |  | 0.02045 | [5 empty] | 0.045535 | [13 empty] | 0.075997 | [18 empty] | 2022 | Aldis, C.; Olivo, G.R.; Morfin, S. (2022). LA-ICP-MS Trace Element Composition of Sphalerite and Galena of the Proterozoic Carbonate-Hosted Morro Agudo Zn-Pb Sulfide District, Brazil: Insights into Ore Genesis. Minerals, 12, 1028. https://doi.org/10.3390/min12081028 |  | BRA | Minas Gerais
| Morro Agudo, Bento Carmelo, Sucuri, Morro do Capão | Morro Agudo District | Basin hydrothermal | Mississippi Valley-type (MVT) | MVT zinc-lead | Zn, Pb | Ag | Zn, Pb, Ag | Aldis et al., 2022 |  | MA580-026-30-21 | MA580-026-30-21 | underground mine |  |  |  |  | ore material | polished section | grab | mineral separate | [5 empty] | mineralisation | carbonate-hosted sulfide |  |  | sphalerite, galena | multiple generations: sphalerite (various), galena (Gn-I, Gn-II), pyrite | stratabound, stratiform, vein-hosted | Yellow-brown |  |  |  | pyrite, dolomite, quartz, calcite |  | MA580-026-30 |  |  |  |  | 0.690331 |  |  |  | 0.461547 | [21 empty] | 0.389425 | [5 empty] | 0.012433 | [11 empty] | 0.076528 |  |  |  | 0.166372 |  |  |  | 0.002059 |  |  |  | 0.491507 | [13 empty] | 5.187603 | [9 empty] | 0.383885 | [5 empty] | 0.004247 | [17 empty] | 0.051765 |  |  |  | 0.011713 | [5 empty] | 0.046547 | [13 empty] | 0.068841 | [18 empty] | 2022 | Aldis, C.; Olivo, G.R.; Morfin, S. (2022). LA-ICP-MS Trace Element Composition of Sphalerite and Galena of the Proterozoic Carbonate-Hosted Morro Agudo Zn-Pb Sulfide District, Brazil: Insights into Ore Genesis. Minerals, 12, 1028. https://doi.org/10.3390/min12081028 |  | BRA | Minas Gerais
| Morro Agudo, Bento Carmelo, Sucuri, Morro do Capão | Morro Agudo District | Basin hydrothermal | Mississippi Valley-type (MVT) | MVT zinc-lead | Zn, Pb | Ag | Zn, Pb, Ag | Aldis et al., 2022 |  | MA580-026-30-22 | MA580-026-30-22 | underground mine |  |  |  |  | ore material | polished section | grab | mineral separate | [5 empty] | mineralisation | carbonate-hosted sulfide |  |  | sphalerite, galena | multiple generations: sphalerite (various), galena (Gn-I, Gn-II), pyrite | stratabound, stratiform, vein-hosted | Yellow-brown |  |  |  | pyrite, dolomite, quartz, calcite |  | MA580-026-30 |  |  |  |  | 0.687299 |  |  |  | 0.462145 | [21 empty] | 0.387778 | [5 empty] | 0.012201 | [11 empty] | 0.067808 |  |  |  | 0.120974 |  |  |  | 0.003969 |  |  |  | 0.448029 | [13 empty] | 4.732563 | [9 empty] | 0.379027 | [5 empty] | 0.004503 | [17 empty] | 0.052118 |  |  |  | 0.019221 | [5 empty] | 0.042533 | [13 empty] | 0.064094 | [18 empty] | 2022 | Aldis, C.; Olivo, G.R.; Morfin, S. (2022). LA-ICP-MS Trace Element Composition of Sphalerite and Galena of the Proterozoic Carbonate-Hosted Morro Agudo Zn-Pb Sulfide District, Brazil: Insights into Ore Genesis. Minerals, 12, 1028. https://doi.org/10.3390/min12081028 |  | BRA | Minas Gerais
| Morro Agudo, Bento Carmelo, Sucuri, Morro do Capão | Morro Agudo District | Basin hydrothermal | Mississippi Valley-type (MVT) | MVT zinc-lead | Zn, Pb | Ag | Zn, Pb, Ag | Aldis et al., 2022 |  | MA580-026-30-23 | MA580-026-30-23 | underground mine |  |  |  |  | ore material | polished section | grab | mineral separate | [5 empty] | mineralisation | carbonate-hosted sulfide |  |  | sphalerite, galena | multiple generations: sphalerite (various), galena (Gn-I, Gn-II), pyrite | stratabound, stratiform, vein-hosted | Yellow-brown |  |  |  | pyrite, dolomite, quartz, calcite |  | MA580-026-30 |  |  |  |  | 0.747609 |  |  |  | 0.533572 | [21 empty] | 0.404286 | [5 empty] | 0.012681 | [11 empty] | 0.075299 |  |  |  | 0.138851 |  |  |  | 0.002761 |  |  |  | 0.428014 | [13 empty] | 4.928074 | [9 empty] | 0.372468 | [5 empty] | 0.00389 | [17 empty] | 0.056901 |  |  |  | 0.019496 | [5 empty] | 0.042949 | [13 empty] | 0.06678 | [18 empty] | 2022 | Aldis, C.; Olivo, G.R.; Morfin, S. (2022). LA-ICP-MS Trace Element Composition of Sphalerite and Galena of the Proterozoic Carbonate-Hosted Morro Agudo Zn-Pb Sulfide District, Brazil: Insights into Ore Genesis. Minerals, 12, 1028. https://doi.org/10.3390/min12081028 |  | BRA | Minas Gerais
| Morro Agudo, Bento Carmelo, Sucuri, Morro do Capão | Morro Agudo District | Basin hydrothermal | Mississippi Valley-type (MVT) | MVT zinc-lead | Zn, Pb | Ag | Zn, Pb, Ag | Aldis et al., 2022 |  | MA580-026-30-24 | MA580-026-30-24 | underground mine |  |  |  |  | ore material | polished section | grab | mineral separate | [5 empty] | mineralisation | carbonate-hosted sulfide |  |  | sphalerite, galena | multiple generations: sphalerite (various), galena (Gn-I, Gn-II), pyrite | stratabound, stratiform, vein-hosted | Yellow-brown |  |  |  | pyrite, dolomite, quartz, calcite |  | MA580-026-30 |  |  |  |  | 0.67823 |  |  |  | 0.511098 | [21 empty] | 0.361807 | [5 empty] | 0.012715 | [11 empty] | 0.067778 |  |  |  | 0.113351 |  |  |  | 0.002699 |  |  |  | 0.415093 | [13 empty] | 5.835029 | [9 empty] | 0.368723 | [5 empty] | 0.002566 | [17 empty] | 0.044871 |  |  |  | 0.022274 | [5 empty] | 0.04324 | [13 empty] | 0.069545 | [18 empty] | 2022 | Aldis, C.; Olivo, G.R.; Morfin, S. (2022). LA-ICP-MS Trace Element Composition of Sphalerite and Galena of the Proterozoic Carbonate-Hosted Morro Agudo Zn-Pb Sulfide District, Brazil: Insights into Ore Genesis. Minerals, 12, 1028. https://doi.org/10.3390/min12081028 |  | BRA | Minas Gerais
| Morro Agudo, Bento Carmelo, Sucuri, Morro do Capão | Morro Agudo District | Basin hydrothermal | Mississippi Valley-type (MVT) | MVT zinc-lead | Zn, Pb | Ag | Zn, Pb, Ag | Aldis et al., 2022 |  | MA580-026-30-25 | MA580-026-30-25 | underground mine |  |  |  |  | ore material | polished section | grab | mineral separate | [5 empty] | mineralisation | carbonate-hosted sulfide |  |  | sphalerite, galena | multiple generations: sphalerite (various), galena (Gn-I, Gn-II), pyrite | stratabound, stratiform, vein-hosted | Yellow-brown |  |  |  | pyrite, dolomite, quartz, calcite |  | MA580-026-30 |  |  |  |  | 0.587424 |  |  |  | 0.631782 | [21 empty] | 0.36129 | [5 empty] | 0.01285 | [11 empty] | 0.079286 |  |  |  | 0.150549 |  |  |  | 0.00357 |  |  |  | 0.436636 | [13 empty] | 5.799843 | [9 empty] | 0.3725 | [5 empty] | 0.004298 | [17 empty] | 0.045538 |  |  |  | 0.019511 | [5 empty] | 0.046577 | [13 empty] | 0.072367 | [18 empty] | 2022 | Aldis, C.; Olivo, G.R.; Morfin, S. (2022). LA-ICP-MS Trace Element Composition of Sphalerite and Galena of the Proterozoic Carbonate-Hosted Morro Agudo Zn-Pb Sulfide District, Brazil: Insights into Ore Genesis. Minerals, 12, 1028. https://doi.org/10.3390/min12081028 |  | BRA | Minas Gerais
| Morro Agudo, Bento Carmelo, Sucuri, Morro do Capão | Morro Agudo District | Basin hydrothermal | Mississippi Valley-type (MVT) | MVT zinc-lead | Zn, Pb | Ag | Zn, Pb, Ag | Aldis et al., 2022 |  | MA580-026-30-26 | MA580-026-30-26 | underground mine |  |  |  |  | ore material | polished section | grab | mineral separate | [5 empty] | mineralisation | carbonate-hosted sulfide |  |  | sphalerite, galena | multiple generations: sphalerite (various), galena (Gn-I, Gn-II), pyrite | stratabound, stratiform, vein-hosted | Black |  |  |  | pyrite, dolomite, quartz, calcite |  | MA580-026-30 |  |  |  |  | 0.752201 |  |  |  | 0.637986 | [21 empty] | 0.433664 | [5 empty] | 0.013242 | [11 empty] | 0.07904 |  |  |  | 0.177844 |  |  |  | 0.002169 |  |  |  | 0.477852 | [13 empty] | 6.480745 | [9 empty] | 0.389036 | [5 empty] | 0.005478 | [17 empty] | 0.056645 |  |  |  | 0.019926 | [5 empty] | 0.052698 | [13 empty] | 0.085926 | [18 empty] | 2022 | Aldis, C.; Olivo, G.R.; Morfin, S. (2022). LA-ICP-MS Trace Element Composition of Sphalerite and Galena of the Proterozoic Carbonate-Hosted Morro Agudo Zn-Pb Sulfide District, Brazil: Insights into Ore Genesis. Minerals, 12, 1028. https://doi.org/10.3390/min12081028 |  | BRA | Minas Gerais
| Morro Agudo, Bento Carmelo, Sucuri, Morro do Capão | Morro Agudo District | Basin hydrothermal | Mississippi Valley-type (MVT) | MVT zinc-lead | Zn, Pb | Ag | Zn, Pb, Ag | Aldis et al., 2022 |  | MA580-026-30-27 | MA580-026-30-27 | underground mine |  |  |  |  | ore material | polished section | grab | mineral separate | [5 empty] | mineralisation | carbonate-hosted sulfide |  |  | sphalerite, galena | multiple generations: sphalerite (various), galena (Gn-I, Gn-II), pyrite | stratabound, stratiform, vein-hosted | Yellow-brown |  |  |  | pyrite, dolomite, quartz, calcite |  | MA580-026-30 |  |  |  |  | 0.718457 |  |  |  | 0.604642 | [21 empty] | 0.498741 | [5 empty] | 0.014151 | [11 empty] | 0.067587 |  |  |  | 0.160389 |  |  |  | 0.005263 |  |  |  | 0.509132 | [13 empty] | 6.079406 | [9 empty] | 0.396522 | [5 empty] | 0.003601 | [17 empty] | 0.057474 |  |  |  | 0.026399 | [5 empty] | 0.052823 | [13 empty] | 0.101748 | [18 empty] | 2022 | Aldis, C.; Olivo, G.R.; Morfin, S. (2022). LA-ICP-MS Trace Element Composition of Sphalerite and Galena of the Proterozoic Carbonate-Hosted Morro Agudo Zn-Pb Sulfide District, Brazil: Insights into Ore Genesis. Minerals, 12, 1028. https://doi.org/10.3390/min12081028 |  | BRA | Minas Gerais
| Morro Agudo, Bento Carmelo, Sucuri, Morro do Capão | Morro Agudo District | Basin hydrothermal | Mississippi Valley-type (MVT) | MVT zinc-lead | Zn, Pb | Ag | Zn, Pb, Ag | Aldis et al., 2022 |  | MA580-026-30-28 | MA580-026-30-28 | underground mine |  |  |  |  | ore material | polished section | grab | mineral separate | [5 empty] | mineralisation | carbonate-hosted sulfide |  |  | sphalerite, galena | multiple generations: sphalerite (various), galena (Gn-I, Gn-II), pyrite | stratabound, stratiform, vein-hosted | Yellow-brown |  |  |  | pyrite, dolomite, quartz, calcite |  | MA580-026-30 |  |  |  |  | 0.844204 |  |  |  | 0.735602 | [21 empty] | 0.586301 | [5 empty] | 0.018484 | [11 empty] | 0.097374 |  |  |  | 0.206008 |  |  |  | 0.003268 |  |  |  | 0.671145 | [13 empty] | 7.347897 | [9 empty] | 0.539163 | [5 empty] | 0.00497 | [17 empty] | 0.073321 |  |  |  | 0.023754 | [5 empty] | 0.064658 | [13 empty] | 0.119832 | [18 empty] | 2022 | Aldis, C.; Olivo, G.R.; Morfin, S. (2022). LA-ICP-MS Trace Element Composition of Sphalerite and Galena of the Proterozoic Carbonate-Hosted Morro Agudo Zn-Pb Sulfide District, Brazil: Insights into Ore Genesis. Minerals, 12, 1028. https://doi.org/10.3390/min12081028 |  | BRA | Minas Gerais
| Morro Agudo, Bento Carmelo, Sucuri, Morro do Capão | Morro Agudo District | Basin hydrothermal | Mississippi Valley-type (MVT) | MVT zinc-lead | Zn, Pb | Ag | Zn, Pb, Ag | Aldis et al., 2022 |  | MA580-026-30-29 | MA580-026-30-29 | underground mine |  |  |  |  | ore material | polished section | grab | mineral separate | [5 empty] | mineralisation | carbonate-hosted sulfide |  |  | sphalerite, galena | multiple generations: sphalerite (various), galena (Gn-I, Gn-II), pyrite | stratabound, stratiform, vein-hosted | Yellow-brown |  |  |  | pyrite, dolomite, quartz, calcite |  | MA580-026-30 |  |  |  |  | 0.784577 |  |  |  | 0.651085 | [21 empty] | 0.486395 | [5 empty] | 0.01363 | [11 empty] | 0.080114 |  |  |  | 0.161717 |  |  |  | 0.001993 |  |  |  | 0.461536 | [13 empty] | 6.266527 | [9 empty] | 0.441357 | [5 empty] | 0.004125 | [17 empty] | 0.052236 |  |  |  | 0.019895 | [5 empty] | 0.043768 | [13 empty] | 0.090312 | [18 empty] | 2022 | Aldis, C.; Olivo, G.R.; Morfin, S. (2022). LA-ICP-MS Trace Element Composition of Sphalerite and Galena of the Proterozoic Carbonate-Hosted Morro Agudo Zn-Pb Sulfide District, Brazil: Insights into Ore Genesis. Minerals, 12, 1028. https://doi.org/10.3390/min12081028 |  | BRA | Minas Gerais
| Morro Agudo, Bento Carmelo, Sucuri, Morro do Capão | Morro Agudo District | Basin hydrothermal | Mississippi Valley-type (MVT) | MVT zinc-lead | Zn, Pb | Ag | Zn, Pb, Ag | Aldis et al., 2022 |  | MA580-026-30-30 | MA580-026-30-30 | underground mine |  |  |  |  | ore material | polished section | grab | mineral separate | [5 empty] | mineralisation | carbonate-hosted sulfide |  |  | sphalerite, galena | multiple generations: sphalerite (various), galena (Gn-I, Gn-II), pyrite | stratabound, stratiform, vein-hosted | Yellow-brown |  |  |  | pyrite, dolomite, quartz, calcite |  | MA580-026-30 |  |  |  |  | 0.672395 |  |  |  | 0.690476 | [21 empty] | 0.436283 | [5 empty] | 0.016599 | [11 empty] | 0.067155 |  |  |  | 0.15617 |  |  |  | 0.002015 |  |  |  | 0.435759 | [13 empty] | 5.607682 | [9 empty] | 0.384319 | [5 empty] | 0.00301 | [17 empty] | 0.04481 |  |  |  | 0.018806 | [5 empty] | 0.048015 | [13 empty] | 0.079044 | [18 empty] | 2022 | Aldis, C.; Olivo, G.R.; Morfin, S. (2022). LA-ICP-MS Trace Element Composition of Sphalerite and Galena of the Proterozoic Carbonate-Hosted Morro Agudo Zn-Pb Sulfide District, Brazil: Insights into Ore Genesis. Minerals, 12, 1028. https://doi.org/10.3390/min12081028 |  | BRA | Minas Gerais
| Morro Agudo, Bento Carmelo, Sucuri, Morro do Capão | Morro Agudo District | Basin hydrothermal | Mississippi Valley-type (MVT) | MVT zinc-lead | Zn, Pb | Ag | Zn, Pb, Ag | Aldis et al., 2022 |  | MA580-026-30-31 | MA580-026-30-31 | underground mine |  |  |  |  | ore material | polished section | grab | mineral separate | [5 empty] | mineralisation | carbonate-hosted sulfide |  |  | sphalerite, galena | multiple generations: sphalerite (various), galena (Gn-I, Gn-II), pyrite | stratabound, stratiform, vein-hosted | Yellow-brown |  |  |  | pyrite, dolomite, quartz, calcite |  | MA580-026-30 |  |  |  |  | 0.717502 |  |  |  | 0.674209 | [21 empty] | 0.428186 | [5 empty] | 0.013588 | [11 empty] | 0.08401 |  |  |  | 0.158488 |  |  |  | 0.001333 |  |  |  | 0.517455 | [13 empty] | 5.472799 | [9 empty] | 0.391391 | [5 empty] | 0.004634 | [17 empty] | 0.049315 |  |  |  | 0.031558 | [5 empty] | 0.054222 | [13 empty] | 0.087352 | [18 empty] | 2022 | Aldis, C.; Olivo, G.R.; Morfin, S. (2022). LA-ICP-MS Trace Element Composition of Sphalerite and Galena of the Proterozoic Carbonate-Hosted Morro Agudo Zn-Pb Sulfide District, Brazil: Insights into Ore Genesis. Minerals, 12, 1028. https://doi.org/10.3390/min12081028 |  | BRA | Minas Gerais
| Morro Agudo, Bento Carmelo, Sucuri, Morro do Capão | Morro Agudo District | Basin hydrothermal | Mississippi Valley-type (MVT) | MVT zinc-lead | Zn, Pb | Ag | Zn, Pb, Ag | Aldis et al., 2022 |  | MA580-026-30-32 | MA580-026-30-32 | underground mine |  |  |  |  | ore material | polished section | grab | mineral separate | [5 empty] | mineralisation | carbonate-hosted sulfide |  |  | sphalerite, galena | multiple generations: sphalerite (various), galena (Gn-I, Gn-II), pyrite | stratabound, stratiform, vein-hosted | Yellow-brown |  |  |  | pyrite, dolomite, quartz, calcite |  | MA580-026-30 |  |  |  |  | 0.683777 |  |  |  | 0.622203 | [21 empty] | 0.398013 | [5 empty] | 0.010403 | [11 empty] | 0.072514 |  |  |  | 0.171694 |  |  |  | 0.001867 |  |  |  | 0.505212 | [13 empty] | 5.264097 | [9 empty] | 0.390283 | [5 empty] | 0.004151 | [17 empty] | 0.044889 |  |  |  | 0.03132 | [5 empty] | 0.048376 | [13 empty] | 0.076922 | [18 empty] | 2022 | Aldis, C.; Olivo, G.R.; Morfin, S. (2022). LA-ICP-MS Trace Element Composition of Sphalerite and Galena of the Proterozoic Carbonate-Hosted Morro Agudo Zn-Pb Sulfide District, Brazil: Insights into Ore Genesis. Minerals, 12, 1028. https://doi.org/10.3390/min12081028 |  | BRA | Minas Gerais
| Morro Agudo, Bento Carmelo, Sucuri, Morro do Capão | Morro Agudo District | Basin hydrothermal | Mississippi Valley-type (MVT) | MVT zinc-lead | Zn, Pb | Ag | Zn, Pb, Ag | Aldis et al., 2022 |  | MA-N350-4-1 | MA-N350-4-1 | underground mine |  |  |  |  | ore material | polished section | grab | mineral separate | [5 empty] | mineralisation | carbonate-hosted sulfide |  |  | sphalerite, galena | multiple generations: sphalerite (various), galena (Gn-I, Gn-II), pyrite | stratabound, stratiform, vein-hosted | Yellow |  |  |  | pyrite, dolomite, quartz, calcite |  | MA-N350-4 |  |  |  |  | 0.460914 |  |  |  | 0.816756 | [21 empty] | 0.582258 | [5 empty] | 0.015548 | [11 empty] | 0.125208 |  |  |  | 0.26437 |  |  |  | 0.006131 |  |  |  | 0.695161 | [13 empty] | 8.915766 | [9 empty] | 0.549283 | [5 empty] | 0.007139 | [17 empty] | 0.107793 |  |  |  | 0.028992 | [5 empty] | 0.088504 | [13 empty] | 0.119034 | [18 empty] | 2022 | Aldis, C.; Olivo, G.R.; Morfin, S. (2022). LA-ICP-MS Trace Element Composition of Sphalerite and Galena of the Proterozoic Carbonate-Hosted Morro Agudo Zn-Pb Sulfide District, Brazil: Insights into Ore Genesis. Minerals, 12, 1028. https://doi.org/10.3390/min12081028 |  | BRA | Minas Gerais
| Morro Agudo, Bento Carmelo, Sucuri, Morro do Capão | Morro Agudo District | Basin hydrothermal | Mississippi Valley-type (MVT) | MVT zinc-lead | Zn, Pb | Ag | Zn, Pb, Ag | Aldis et al., 2022 |  | MA-N350-4-2 | MA-N350-4-2 | underground mine |  |  |  |  | ore material | polished section | grab | mineral separate | [5 empty] | mineralisation | carbonate-hosted sulfide |  |  | sphalerite, galena | multiple generations: sphalerite (various), galena (Gn-I, Gn-II), pyrite | stratabound, stratiform, vein-hosted | Yellow |  |  |  | pyrite, dolomite, quartz, calcite |  | MA-N350-4 |  |  |  |  | 0.500426 |  |  |  | 0.683883 | [21 empty] | 0.498301 | [5 empty] | 0.015689 | [11 empty] | 0.087782 |  |  |  | 0.225967 |  |  |  | 0.004189 |  |  |  | 0.581125 | [13 empty] | 8.157003 | [9 empty] | 0.452781 | [5 empty] | 0.011032 | [17 empty] | 0.092853 |  |  |  | 0.037026 | [5 empty] | 0.073688 | [13 empty] | 0.090506 | [18 empty] | 2022 | Aldis, C.; Olivo, G.R.; Morfin, S. (2022). LA-ICP-MS Trace Element Composition of Sphalerite and Galena of the Proterozoic Carbonate-Hosted Morro Agudo Zn-Pb Sulfide District, Brazil: Insights into Ore Genesis. Minerals, 12, 1028. https://doi.org/10.3390/min12081028 |  | BRA | Minas Gerais
| Morro Agudo, Bento Carmelo, Sucuri, Morro do Capão | Morro Agudo District | Basin hydrothermal | Mississippi Valley-type (MVT) | MVT zinc-lead | Zn, Pb | Ag | Zn, Pb, Ag | Aldis et al., 2022 |  | MA-N350-4-3 | MA-N350-4-3 | underground mine |  |  |  |  | ore material | polished section | grab | mineral separate | [5 empty] | mineralisation | carbonate-hosted sulfide |  |  | sphalerite, galena | multiple generations: sphalerite (various), galena (Gn-I, Gn-II), pyrite | stratabound, stratiform, vein-hosted | Yellow |  |  |  | pyrite, dolomite, quartz, calcite |  | MA-N350-4 |  |  |  |  | 0.621716 |  |  |  | 0.699164 | [21 empty] | 0.455232 | [5 empty] | 0.010504 | [11 empty] | 0.092919 |  |  |  | 0.229598 |  |  |  | 0.005439 |  |  |  | 0.580265 | [13 empty] | 8.099539 | [9 empty] | 0.516307 | [5 empty] | 0.001902 | [17 empty] | 0.093934 |  |  |  | 0.032617 | [5 empty] | 0.070873 | [13 empty] | 0.100638 | [18 empty] | 2022 | Aldis, C.; Olivo, G.R.; Morfin, S. (2022). LA-ICP-MS Trace Element Composition of Sphalerite and Galena of the Proterozoic Carbonate-Hosted Morro Agudo Zn-Pb Sulfide District, Brazil: Insights into Ore Genesis. Minerals, 12, 1028. https://doi.org/10.3390/min12081028 |  | BRA | Minas Gerais
| Morro Agudo, Bento Carmelo, Sucuri, Morro do Capão | Morro Agudo District | Basin hydrothermal | Mississippi Valley-type (MVT) | MVT zinc-lead | Zn, Pb | Ag | Zn, Pb, Ag | Aldis et al., 2022 |  | MA-N350-4-4 | MA-N350-4-4 | underground mine |  |  |  |  | ore material | polished section | grab | mineral separate | [5 empty] | mineralisation | carbonate-hosted sulfide |  |  | sphalerite, galena | multiple generations: sphalerite (various), galena (Gn-I, Gn-II), pyrite | stratabound, stratiform, vein-hosted | Yellow |  |  |  | pyrite, dolomite, quartz, calcite |  | MA-N350-4 |  |  |  |  | 0.531246 |  |  |  | 0.666978 | [21 empty] | 0.43615 | [5 empty] | 0.013317 | [11 empty] | 0.105069 |  |  |  | 0.223713 |  |  |  | 0.004523 |  |  |  | 0.585963 | [13 empty] | 8.197892 | [9 empty] | 0.554945 | [5 empty] | 0.003091 | [17 empty] | 0.111694 |  |  |  | 0.016933 | [5 empty] | 0.074635 | [13 empty] | 0.109646 | [18 empty] | 2022 | Aldis, C.; Olivo, G.R.; Morfin, S. (2022). LA-ICP-MS Trace Element Composition of Sphalerite and Galena of the Proterozoic Carbonate-Hosted Morro Agudo Zn-Pb Sulfide District, Brazil: Insights into Ore Genesis. Minerals, 12, 1028. https://doi.org/10.3390/min12081028 |  | BRA | Minas Gerais
| Morro Agudo, Bento Carmelo, Sucuri, Morro do Capão | Morro Agudo District | Basin hydrothermal | Mississippi Valley-type (MVT) | MVT zinc-lead | Zn, Pb | Ag | Zn, Pb, Ag | Aldis et al., 2022 |  | MA-N350-4-5 | MA-N350-4-5 | underground mine |  |  |  |  | ore material | polished section | grab | mineral separate | [5 empty] | mineralisation | carbonate-hosted sulfide |  |  | sphalerite, galena | multiple generations: sphalerite (various), galena (Gn-I, Gn-II), pyrite | stratabound, stratiform, vein-hosted | Yellow |  |  |  | pyrite, dolomite, quartz, calcite |  | MA-N350-4 |  |  |  |  | 0.646446 |  |  |  | 0.769079 | [21 empty] | 0.451627 | [5 empty] | 0.018778 | [11 empty] | 0.109714 |  |  |  | 0.240213 |  |  |  | 0.008341 |  |  |  | 0.60466 | [13 empty] | 8.466443 | [9 empty] | 0.545934 | [5 empty] | 0.006478 | [17 empty] | 0.1198 |  |  |  | 0.018701 | [5 empty] | 0.065072 | [13 empty] | 0.112356 | [18 empty] | 2022 | Aldis, C.; Olivo, G.R.; Morfin, S. (2022). LA-ICP-MS Trace Element Composition of Sphalerite and Galena of the Proterozoic Carbonate-Hosted Morro Agudo Zn-Pb Sulfide District, Brazil: Insights into Ore Genesis. Minerals, 12, 1028. https://doi.org/10.3390/min12081028 |  | BRA | Minas Gerais
| Morro Agudo, Bento Carmelo, Sucuri, Morro do Capão | Morro Agudo District | Basin hydrothermal | Mississippi Valley-type (MVT) | MVT zinc-lead | Zn, Pb | Ag | Zn, Pb, Ag | Aldis et al., 2022 |  | MA-N350-4-6 | MA-N350-4-6 | underground mine |  |  |  |  | ore material | polished section | grab | mineral separate | [5 empty] | mineralisation | carbonate-hosted sulfide |  |  | sphalerite, galena | multiple generations: sphalerite (various), galena (Gn-I, Gn-II), pyrite | stratabound, stratiform, vein-hosted | Yellow |  |  |  | pyrite, dolomite, quartz, calcite |  | MA-N350-4 |  |  |  |  | 0.505718 |  |  |  | 0.630634 | [21 empty] | 0.41512 | [5 empty] | 0.0135 | [11 empty] | 0.080272 |  |  |  | 0.164961 |  |  |  | 0.005028 |  |  |  | 0.464759 | [13 empty] | 6.894628 | [9 empty] | 0.47975 | [5 empty] | 0.00686 | [17 empty] | 0.108772 |  |  |  | 0.024553 | [5 empty] | 0.059949 | [13 empty] | 0.087203 | [18 empty] | 2022 | Aldis, C.; Olivo, G.R.; Morfin, S. (2022). LA-ICP-MS Trace Element Composition of Sphalerite and Galena of the Proterozoic Carbonate-Hosted Morro Agudo Zn-Pb Sulfide District, Brazil: Insights into Ore Genesis. Minerals, 12, 1028. https://doi.org/10.3390/min12081028 |  | BRA | Minas Gerais
| Morro Agudo, Bento Carmelo, Sucuri, Morro do Capão | Morro Agudo District | Basin hydrothermal | Mississippi Valley-type (MVT) | MVT zinc-lead | Zn, Pb | Ag | Zn, Pb, Ag | Aldis et al., 2022 |  | MA-N350-4-7 | MA-N350-4-7 | underground mine |  |  |  |  | ore material | polished section | grab | mineral separate | [5 empty] | mineralisation | carbonate-hosted sulfide |  |  | sphalerite, galena | multiple generations: sphalerite (various), galena (Gn-I, Gn-II), pyrite | stratabound, stratiform, vein-hosted | Yellow |  |  |  | pyrite, dolomite, quartz, calcite |  | MA-N350-4 |  |  |  |  | 0.526706 |  |  |  | 0.654051 | [21 empty] | 0.413041 | [5 empty] | 0.00595 | [11 empty] | 0.081538 |  |  |  | 0.167536 |  |  |  | 0.00341 |  |  |  | 0.438069 | [13 empty] | 6.180774 | [9 empty] | 0.438482 | [5 empty] | 0.005128 | [17 empty] | 0.101587 |  |  |  | 0.02776 | [5 empty] | 0.060776 | [13 empty] | 0.079593 | [18 empty] | 2022 | Aldis, C.; Olivo, G.R.; Morfin, S. (2022). LA-ICP-MS Trace Element Composition of Sphalerite and Galena of the Proterozoic Carbonate-Hosted Morro Agudo Zn-Pb Sulfide District, Brazil: Insights into Ore Genesis. Minerals, 12, 1028. https://doi.org/10.3390/min12081028 |  | BRA | Minas Gerais
| Morro Agudo, Bento Carmelo, Sucuri, Morro do Capão | Morro Agudo District | Basin hydrothermal | Mississippi Valley-type (MVT) | MVT zinc-lead | Zn, Pb | Ag | Zn, Pb, Ag | Aldis et al., 2022 |  | MA-N350-4-8 | MA-N350-4-8 | underground mine |  |  |  |  | ore material | polished section | grab | mineral separate | [5 empty] | mineralisation | carbonate-hosted sulfide |  |  | sphalerite, galena | multiple generations: sphalerite (various), galena (Gn-I, Gn-II), pyrite | stratabound, stratiform, vein-hosted | Yellow |  |  |  | pyrite, dolomite, quartz, calcite |  | MA-N350-4 |  |  |  |  | 0.649359 |  |  |  | 0.716668 | [21 empty] | 0.502035 | [5 empty] | 0.013554 | [11 empty] | 0.091263 |  |  |  | 0.215323 |  |  |  | 0.003126 |  |  |  | 0.473367 | [13 empty] | 6.359782 | [9 empty] | 0.557101 | [5 empty] | 0.005857 | [17 empty] | 0.126361 |  |  |  | 0.022579 | [5 empty] | 0.052961 | [13 empty] | 0.122459 | [18 empty] | 2022 | Aldis, C.; Olivo, G.R.; Morfin, S. (2022). LA-ICP-MS Trace Element Composition of Sphalerite and Galena of the Proterozoic Carbonate-Hosted Morro Agudo Zn-Pb Sulfide District, Brazil: Insights into Ore Genesis. Minerals, 12, 1028. https://doi.org/10.3390/min12081028 |  | BRA | Minas Gerais
| Morro Agudo, Bento Carmelo, Sucuri, Morro do Capão | Morro Agudo District | Basin hydrothermal | Mississippi Valley-type (MVT) | MVT zinc-lead | Zn, Pb | Ag | Zn, Pb, Ag | Aldis et al., 2022 |  | MA-N350-4-9 | MA-N350-4-9 | underground mine |  |  |  |  | ore material | polished section | grab | mineral separate | [5 empty] | mineralisation | carbonate-hosted sulfide |  |  | sphalerite, galena | multiple generations: sphalerite (various), galena (Gn-I, Gn-II), pyrite | stratabound, stratiform, vein-hosted | Yellow |  |  |  | pyrite, dolomite, quartz, calcite |  | MA-N350-4 |  |  |  |  | 0.668638 |  |  |  | 0.590706 | [21 empty] | 0.471479 | [5 empty] | 0.010786 | [11 empty] | 0.093026 |  |  |  | 0.196216 |  |  |  | 0.003855 |  |  |  | 0.460299 | [13 empty] | 6.750548 | [9 empty] | 0.536248 | [5 empty] | 0.00388 | [17 empty] | 0.137479 |  |  |  | 0.024311 | [5 empty] | 0.053833 | [13 empty] | 0.096134 | [18 empty] | 2022 | Aldis, C.; Olivo, G.R.; Morfin, S. (2022). LA-ICP-MS Trace Element Composition of Sphalerite and Galena of the Proterozoic Carbonate-Hosted Morro Agudo Zn-Pb Sulfide District, Brazil: Insights into Ore Genesis. Minerals, 12, 1028. https://doi.org/10.3390/min12081028 |  | BRA | Minas Gerais
| Morro Agudo, Bento Carmelo, Sucuri, Morro do Capão | Morro Agudo District | Basin hydrothermal | Mississippi Valley-type (MVT) | MVT zinc-lead | Zn, Pb | Ag | Zn, Pb, Ag | Aldis et al., 2022 |  | MA-N350-4-10 | MA-N350-4-10 | underground mine |  |  |  |  | ore material | polished section | grab | mineral separate | [5 empty] | mineralisation | carbonate-hosted sulfide |  |  | sphalerite, galena | multiple generations: sphalerite (various), galena (Gn-I, Gn-II), pyrite | stratabound, stratiform, vein-hosted | Black |  |  |  | pyrite, dolomite, quartz, calcite |  | MA-N350-4 |  |  |  |  | 0.627942 |  |  |  | 0.548226 | [21 empty] | 0.482265 | [5 empty] | 0.014711 | [11 empty] | 0.10036 |  |  |  | 0.194269 |  |  |  | 0.002526 |  |  |  | 0.57576 | [13 empty] | 7.292954 | [9 empty] | 0.509359 | [5 empty] | 0.007247 | [17 empty] | 0.123195 |  |  |  | 0.029847 | [5 empty] | 0.054295 | [13 empty] | 0.093791 | [18 empty] | 2022 | Aldis, C.; Olivo, G.R.; Morfin, S. (2022). LA-ICP-MS Trace Element Composition of Sphalerite and Galena of the Proterozoic Carbonate-Hosted Morro Agudo Zn-Pb Sulfide District, Brazil: Insights into Ore Genesis. Minerals, 12, 1028. https://doi.org/10.3390/min12081028 |  | BRA | Minas Gerais
| Morro Agudo, Bento Carmelo, Sucuri, Morro do Capão | Morro Agudo District | Basin hydrothermal | Mississippi Valley-type (MVT) | MVT zinc-lead | Zn, Pb | Ag | Zn, Pb, Ag | Aldis et al., 2022 |  | MA-N350-4-11 | MA-N350-4-11 | underground mine |  |  |  |  | ore material | polished section | grab | mineral separate | [5 empty] | mineralisation | carbonate-hosted sulfide |  |  | sphalerite, galena | multiple generations: sphalerite (various), galena (Gn-I, Gn-II), pyrite | stratabound, stratiform, vein-hosted | Black |  |  |  | pyrite, dolomite, quartz, calcite |  | MA-N350-4 |  |  |  |  | 0.794834 |  |  |  | 0.80615 | [21 empty] | 0.533422 | [5 empty] | 0.01648 | [11 empty] | 0.122815 |  |  |  | 0.218611 |  |  |  | 0.004642 |  |  |  | 0.543584 | [13 empty] | 7.989015 | [9 empty] | 0.582437 | [5 empty] | 0.011623 | [17 empty] | 0.153737 |  |  |  | 0.034345 | [5 empty] | 0.074522 | [13 empty] | 0.11191 | [18 empty] | 2022 | Aldis, C.; Olivo, G.R.; Morfin, S. (2022). LA-ICP-MS Trace Element Composition of Sphalerite and Galena of the Proterozoic Carbonate-Hosted Morro Agudo Zn-Pb Sulfide District, Brazil: Insights into Ore Genesis. Minerals, 12, 1028. https://doi.org/10.3390/min12081028 |  | BRA | Minas Gerais
| Morro Agudo, Bento Carmelo, Sucuri, Morro do Capão | Morro Agudo District | Basin hydrothermal | Mississippi Valley-type (MVT) | MVT zinc-lead | Zn, Pb | Ag | Zn, Pb, Ag | Aldis et al., 2022 |  | MA-N350-4-12 | MA-N350-4-12 | underground mine |  |  |  |  | ore material | polished section | grab | mineral separate | [5 empty] | mineralisation | carbonate-hosted sulfide |  |  | sphalerite, galena | multiple generations: sphalerite (various), galena (Gn-I, Gn-II), pyrite | stratabound, stratiform, vein-hosted | Yellow |  |  |  | pyrite, dolomite, quartz, calcite |  | MA-N350-4 |  |  |  |  | 0.878705 |  |  |  | 0.638399 | [21 empty] | 0.492408 | [5 empty] | 0.01329 | [11 empty] | 0.098807 |  |  |  | 0.20906 |  |  |  | 0.006427 |  |  |  | 0.487885 | [13 empty] | 7.953523 | [9 empty] | 0.465089 | [5 empty] | 0.006455 | [17 empty] | 0.126955 |  |  |  | 0.027443 | [5 empty] | 0.065019 | [13 empty] | 0.111399 | [18 empty] | 2022 | Aldis, C.; Olivo, G.R.; Morfin, S. (2022). LA-ICP-MS Trace Element Composition of Sphalerite and Galena of the Proterozoic Carbonate-Hosted Morro Agudo Zn-Pb Sulfide District, Brazil: Insights into Ore Genesis. Minerals, 12, 1028. https://doi.org/10.3390/min12081028 |  | BRA | Minas Gerais
| Morro Agudo, Bento Carmelo, Sucuri, Morro do Capão | Morro Agudo District | Basin hydrothermal | Mississippi Valley-type (MVT) | MVT zinc-lead | Zn, Pb | Ag | Zn, Pb, Ag | Aldis et al., 2022 |  | MA-N350-4-13 | MA-N350-4-13 | underground mine |  |  |  |  | ore material | polished section | grab | mineral separate | [5 empty] | mineralisation | carbonate-hosted sulfide |  |  | sphalerite, galena | multiple generations: sphalerite (various), galena (Gn-I, Gn-II), pyrite | stratabound, stratiform, vein-hosted | Black |  |  |  | pyrite, dolomite, quartz, calcite |  | MA-N350-4 |  |  |  |  | 0.677457 |  |  |  | 0.62394 | [21 empty] | 0.458077 | [5 empty] | 0.009386 | [11 empty] | 0.094043 |  |  |  | 0.19343 |  |  |  | 0.003932 |  |  |  | 0.447096 | [13 empty] | 6.824659 | [9 empty] | 0.478339 | [5 empty] | 0.006497 | [17 empty] | 0.125416 |  |  |  | 0.027597 | [5 empty] | 0.059952 | [13 empty] | 0.100625 | [18 empty] | 2022 | Aldis, C.; Olivo, G.R.; Morfin, S. (2022). LA-ICP-MS Trace Element Composition of Sphalerite and Galena of the Proterozoic Carbonate-Hosted Morro Agudo Zn-Pb Sulfide District, Brazil: Insights into Ore Genesis. Minerals, 12, 1028. https://doi.org/10.3390/min12081028 |  | BRA | Minas Gerais
| Morro Agudo, Bento Carmelo, Sucuri, Morro do Capão | Morro Agudo District | Basin hydrothermal | Mississippi Valley-type (MVT) | MVT zinc-lead | Zn, Pb | Ag | Zn, Pb, Ag | Aldis et al., 2022 |  | MA-N350-4-14 | MA-N350-4-14 | underground mine |  |  |  |  | ore material | polished section | grab | mineral separate | [5 empty] | mineralisation | carbonate-hosted sulfide |  |  | sphalerite, galena | multiple generations: sphalerite (various), galena (Gn-I, Gn-II), pyrite | stratabound, stratiform, vein-hosted | Yellow |  |  |  | pyrite, dolomite, quartz, calcite |  | MA-N350-4 |  |  |  |  | 0.72196 |  |  |  | 0.541751 | [21 empty] | 0.447741 | [5 empty] | 0.016024 | [11 empty] | 0.091716 |  |  |  | 0.219942 |  |  |  | 0.003025 |  |  |  | 0.49416 | [13 empty] | 7.222289 | [9 empty] | 0.46922 | [5 empty] | 0.004814 | [17 empty] | 0.131688 |  |  |  | 0.034391 | [5 empty] | 0.057011 | [13 empty] | 0.101231 | [18 empty] | 2022 | Aldis, C.; Olivo, G.R.; Morfin, S. (2022). LA-ICP-MS Trace Element Composition of Sphalerite and Galena of the Proterozoic Carbonate-Hosted Morro Agudo Zn-Pb Sulfide District, Brazil: Insights into Ore Genesis. Minerals, 12, 1028. https://doi.org/10.3390/min12081028 |  | BRA | Minas Gerais
| Morro Agudo, Bento Carmelo, Sucuri, Morro do Capão | Morro Agudo District | Basin hydrothermal | Mississippi Valley-type (MVT) | MVT zinc-lead | Zn, Pb | Ag | Zn, Pb, Ag | Aldis et al., 2022 |  | MA-N350-4-15 | MA-N350-4-15 | underground mine |  |  |  |  | ore material | polished section | grab | mineral separate | [5 empty] | mineralisation | carbonate-hosted sulfide |  |  | sphalerite, galena | multiple generations: sphalerite (various), galena (Gn-I, Gn-II), pyrite | stratabound, stratiform, vein-hosted | Yellow |  |  |  | pyrite, dolomite, quartz, calcite |  | MA-N350-4 |  |  |  |  | 0.950407 |  |  |  | 0.573662 | [21 empty] | 0.46087 | [5 empty] | 0.010352 | [11 empty] | 0.111007 |  |  |  | 0.206626 |  |  |  | 0.0046 |  |  |  | 0.518618 | [13 empty] | 7.601796 | [9 empty] | 0.457752 | [5 empty] | 0.00327 | [17 empty] | 0.127454 |  |  |  | 0.024871 | [5 empty] | 0.055871 | [13 empty] | 0.097403 | [18 empty] | 2022 | Aldis, C.; Olivo, G.R.; Morfin, S. (2022). LA-ICP-MS Trace Element Composition of Sphalerite and Galena of the Proterozoic Carbonate-Hosted Morro Agudo Zn-Pb Sulfide District, Brazil: Insights into Ore Genesis. Minerals, 12, 1028. https://doi.org/10.3390/min12081028 |  | BRA | Minas Gerais
| Morro Agudo, Bento Carmelo, Sucuri, Morro do Capão | Morro Agudo District | Basin hydrothermal | Mississippi Valley-type (MVT) | MVT zinc-lead | Zn, Pb | Ag | Zn, Pb, Ag | Aldis et al., 2022 |  | MA-N350-4-16 | MA-N350-4-16 | underground mine |  |  |  |  | ore material | polished section | grab | mineral separate | [5 empty] | mineralisation | carbonate-hosted sulfide |  |  | sphalerite, galena | multiple generations: sphalerite (various), galena (Gn-I, Gn-II), pyrite | stratabound, stratiform, vein-hosted | Yellow |  |  |  | pyrite, dolomite, quartz, calcite |  | MA-N350-4 |  |  |  |  | 0.678307 |  |  |  | 0.485677 | [21 empty] | 0.38028 | [5 empty] | 0.014228 | [11 empty] | 0.075757 |  |  |  | 0.176282 |  |  |  | 0.001358 |  |  |  | 0.429248 | [13 empty] | 5.680655 | [9 empty] | 0.397259 | [5 empty] | 0.005269 | [17 empty] | 0.10677 |  |  |  | 0.026712 | [5 empty] | 0.049085 | [13 empty] | 0.084549 | [18 empty] | 2022 | Aldis, C.; Olivo, G.R.; Morfin, S. (2022). LA-ICP-MS Trace Element Composition of Sphalerite and Galena of the Proterozoic Carbonate-Hosted Morro Agudo Zn-Pb Sulfide District, Brazil: Insights into Ore Genesis. Minerals, 12, 1028. https://doi.org/10.3390/min12081028 |  | BRA | Minas Gerais
| Morro Agudo, Bento Carmelo, Sucuri, Morro do Capão | Morro Agudo District | Basin hydrothermal | Mississippi Valley-type (MVT) | MVT zinc-lead | Zn, Pb | Ag | Zn, Pb, Ag | Aldis et al., 2022 |  | MA-N350-4-17 | MA-N350-4-17 | underground mine |  |  |  |  | ore material | polished section | grab | mineral separate | [5 empty] | mineralisation | carbonate-hosted sulfide |  |  | sphalerite, galena | multiple generations: sphalerite (various), galena (Gn-I, Gn-II), pyrite | stratabound, stratiform, vein-hosted | Yellow |  |  |  | pyrite, dolomite, quartz, calcite |  | MA-N350-4 |  |  |  |  | 0.466606 |  |  |  | 0.401609 | [21 empty] | 0.339174 | [5 empty] | 0.015875 | [11 empty] | 0.078822 |  |  |  | 0.13559 |  |  |  | 0.003815 |  |  |  | 0.40253 | [13 empty] | 5.396452 | [9 empty] | 0.317548 | [5 empty] | 0.004385 | [17 empty] | 0.069716 |  |  |  | 0.017732 | [5 empty] | 0.040439 | [13 empty] | 0.063191 | [18 empty] | 2022 | Aldis, C.; Olivo, G.R.; Morfin, S. (2022). LA-ICP-MS Trace Element Composition of Sphalerite and Galena of the Proterozoic Carbonate-Hosted Morro Agudo Zn-Pb Sulfide District, Brazil: Insights into Ore Genesis. Minerals, 12, 1028. https://doi.org/10.3390/min12081028 |  | BRA | Minas Gerais
| Morro Agudo, Bento Carmelo, Sucuri, Morro do Capão | Morro Agudo District | Basin hydrothermal | Mississippi Valley-type (MVT) | MVT zinc-lead | Zn, Pb | Ag | Zn, Pb, Ag | Aldis et al., 2022 |  | MA-N350-4-18 | MA-N350-4-18 | underground mine |  |  |  |  | ore material | polished section | grab | mineral separate | [5 empty] | mineralisation | carbonate-hosted sulfide |  |  | sphalerite, galena | multiple generations: sphalerite (various), galena (Gn-I, Gn-II), pyrite | stratabound, stratiform, vein-hosted | Black |  |  |  | pyrite, dolomite, quartz, calcite |  | MA-N350-4 |  |  |  |  | 0.71747 |  |  |  | 0.554623 | [21 empty] | 0.392866 | [5 empty] | 0.01548 | [11 empty] | 0.096298 |  |  |  | 0.162036 |  |  |  | 0.003722 |  |  |  | 0.423811 | [13 empty] | 6.007583 | [9 empty] | 0.414888 | [5 empty] | 0.00359 | [17 empty] | 0.094773 |  |  |  | 0.023735 | [5 empty] | 0.049166 | [13 empty] | 0.068537 | [18 empty] | 2022 | Aldis, C.; Olivo, G.R.; Morfin, S. (2022). LA-ICP-MS Trace Element Composition of Sphalerite and Galena of the Proterozoic Carbonate-Hosted Morro Agudo Zn-Pb Sulfide District, Brazil: Insights into Ore Genesis. Minerals, 12, 1028. https://doi.org/10.3390/min12081028 |  | BRA | Minas Gerais
| Morro Agudo, Bento Carmelo, Sucuri, Morro do Capão | Morro Agudo District | Basin hydrothermal | Mississippi Valley-type (MVT) | MVT zinc-lead | Zn, Pb | Ag | Zn, Pb, Ag | Aldis et al., 2022 |  | MA-N350-4-19 | MA-N350-4-19 | underground mine |  |  |  |  | ore material | polished section | grab | mineral separate | [5 empty] | mineralisation | carbonate-hosted sulfide |  |  | sphalerite, galena | multiple generations: sphalerite (various), galena (Gn-I, Gn-II), pyrite | stratabound, stratiform, vein-hosted | Black |  |  |  | pyrite, dolomite, quartz, calcite |  | MA-N350-4 |  |  |  |  | 0.86883 |  |  |  | 0.527678 | [21 empty] | 0.383937 | [5 empty] | 0.011761 | [11 empty] | 0.088303 |  |  |  | 0.174769 |  |  |  | 0.002021 |  |  |  | 0.442841 | [13 empty] | 5.438544 | [9 empty] | 0.436664 | [5 empty] | 0.004822 | [17 empty] | 0.105869 |  |  |  | 0.032721 | [5 empty] | 0.046546 | [13 empty] | 0.08115 | [18 empty] | 2022 | Aldis, C.; Olivo, G.R.; Morfin, S. (2022). LA-ICP-MS Trace Element Composition of Sphalerite and Galena of the Proterozoic Carbonate-Hosted Morro Agudo Zn-Pb Sulfide District, Brazil: Insights into Ore Genesis. Minerals, 12, 1028. https://doi.org/10.3390/min12081028 |  | BRA | Minas Gerais
| Morro Agudo, Bento Carmelo, Sucuri, Morro do Capão | Morro Agudo District | Basin hydrothermal | Mississippi Valley-type (MVT) | MVT zinc-lead | Zn, Pb | Ag | Zn, Pb, Ag | Aldis et al., 2022 |  | MA-N350-4-20 | MA-N350-4-20 | underground mine |  |  |  |  | ore material | polished section | grab | mineral separate | [5 empty] | mineralisation | carbonate-hosted sulfide |  |  | sphalerite, galena | multiple generations: sphalerite (various), galena (Gn-I, Gn-II), pyrite | stratabound, stratiform, vein-hosted | Black |  |  |  | pyrite, dolomite, quartz, calcite |  | MA-N350-4 |  |  |  |  | 0.822125 |  |  |  | 0.489743 | [21 empty] | 0.360494 | [5 empty] | 0.010851 | [11 empty] | 0.071065 |  |  |  | 0.195072 |  |  |  | 0.003903 |  |  |  | 0.507415 | [13 empty] | 5.367092 | [9 empty] | 0.378582 | [5 empty] | 0.003125 | [17 empty] | 0.085835 |  |  |  | 0.029324 | [5 empty] | 0.051863 | [13 empty] | 0.089651 | [18 empty] | 2022 | Aldis, C.; Olivo, G.R.; Morfin, S. (2022). LA-ICP-MS Trace Element Composition of Sphalerite and Galena of the Proterozoic Carbonate-Hosted Morro Agudo Zn-Pb Sulfide District, Brazil: Insights into Ore Genesis. Minerals, 12, 1028. https://doi.org/10.3390/min12081028 |  | BRA | Minas Gerais
| Morro Agudo, Bento Carmelo, Sucuri, Morro do Capão | Morro Agudo District | Basin hydrothermal | Mississippi Valley-type (MVT) | MVT zinc-lead | Zn, Pb | Ag | Zn, Pb, Ag | Aldis et al., 2022 |  | MA-N350-4-21 | MA-N350-4-21 | underground mine |  |  |  |  | ore material | polished section | grab | mineral separate | [5 empty] | mineralisation | carbonate-hosted sulfide |  |  | sphalerite, galena | multiple generations: sphalerite (various), galena (Gn-I, Gn-II), pyrite | stratabound, stratiform, vein-hosted | Yellow |  |  |  | pyrite, dolomite, quartz, calcite |  | MA-N350-4 |  |  |  |  | 0.774837 |  |  |  | 0.575722 | [21 empty] | 0.360711 | [5 empty] | 0.009628 | [11 empty] | 0.096906 |  |  |  | 0.191439 |  |  |  | 0.003279 |  |  |  | 0.516964 | [13 empty] | 6.571798 | [9 empty] | 0.43764 | [5 empty] | 0.003086 | [17 empty] | 0.084801 |  |  |  | 0.022307 | [5 empty] | 0.04975 | [13 empty] | 0.092828 | [18 empty] | 2022 | Aldis, C.; Olivo, G.R.; Morfin, S. (2022). LA-ICP-MS Trace Element Composition of Sphalerite and Galena of the Proterozoic Carbonate-Hosted Morro Agudo Zn-Pb Sulfide District, Brazil: Insights into Ore Genesis. Minerals, 12, 1028. https://doi.org/10.3390/min12081028 |  | BRA | Minas Gerais
| Morro Agudo, Bento Carmelo, Sucuri, Morro do Capão | Morro Agudo District | Basin hydrothermal | Mississippi Valley-type (MVT) | MVT zinc-lead | Zn, Pb | Ag | Zn, Pb, Ag | Aldis et al., 2022 |  | MA-N350-4-22 | MA-N350-4-22 | underground mine |  |  |  |  | ore material | polished section | grab | mineral separate | [5 empty] | mineralisation | carbonate-hosted sulfide |  |  | sphalerite, galena | multiple generations: sphalerite (various), galena (Gn-I, Gn-II), pyrite | stratabound, stratiform, vein-hosted | Yellow |  |  |  | pyrite, dolomite, quartz, calcite |  | MA-N350-4 |  |  |  |  | 0.849711 |  |  |  | 0.505173 | [21 empty] | 0.38945 | [5 empty] | 0.01495 | [11 empty] | 0.082914 |  |  |  | 0.186189 |  |  |  | 0.002728 |  |  |  | 0.501737 | [13 empty] | 6.622733 | [9 empty] | 0.484678 | [5 empty] | 0.004447 | [17 empty] | 0.094292 |  |  |  | 0.012089 | [5 empty] | 0.051406 | [13 empty] | 0.091387 | [18 empty] | 2022 | Aldis, C.; Olivo, G.R.; Morfin, S. (2022). LA-ICP-MS Trace Element Composition of Sphalerite and Galena of the Proterozoic Carbonate-Hosted Morro Agudo Zn-Pb Sulfide District, Brazil: Insights into Ore Genesis. Minerals, 12, 1028. https://doi.org/10.3390/min12081028 |  | BRA | Minas Gerais
| Morro Agudo, Bento Carmelo, Sucuri, Morro do Capão | Morro Agudo District | Basin hydrothermal | Mississippi Valley-type (MVT) | MVT zinc-lead | Zn, Pb | Ag | Zn, Pb, Ag | Aldis et al., 2022 |  | MA-N350-4-23 | MA-N350-4-23 | underground mine |  |  |  |  | ore material | polished section | grab | mineral separate | [5 empty] | mineralisation | carbonate-hosted sulfide |  |  | sphalerite, galena | multiple generations: sphalerite (various), galena (Gn-I, Gn-II), pyrite | stratabound, stratiform, vein-hosted | Yellow |  |  |  | pyrite, dolomite, quartz, calcite |  | MA-N350-4 |  |  |  |  | 0.89096 |  |  |  | 0.52232 | [21 empty] | 0.4176 | [5 empty] | 0.017954 | [11 empty] | 0.078771 |  |  |  | 0.196817 |  |  |  | 0.002812 |  |  |  | 0.468939 | [13 empty] | 6.895633 | [9 empty] | 0.462514 | [5 empty] | 0.004535 | [17 empty] | 0.087106 |  |  |  | 0.012017 | [5 empty] | 0.058486 | [13 empty] | 0.096533 | [18 empty] | 2022 | Aldis, C.; Olivo, G.R.; Morfin, S. (2022). LA-ICP-MS Trace Element Composition of Sphalerite and Galena of the Proterozoic Carbonate-Hosted Morro Agudo Zn-Pb Sulfide District, Brazil: Insights into Ore Genesis. Minerals, 12, 1028. https://doi.org/10.3390/min12081028 |  | BRA | Minas Gerais
| Morro Agudo, Bento Carmelo, Sucuri, Morro do Capão | Morro Agudo District | Basin hydrothermal | Mississippi Valley-type (MVT) | MVT zinc-lead | Zn, Pb | Ag | Zn, Pb, Ag | Aldis et al., 2022 |  | MA-N350-4-24 | MA-N350-4-24 | underground mine |  |  |  |  | ore material | polished section | grab | mineral separate | [5 empty] | mineralisation | carbonate-hosted sulfide |  |  | sphalerite, galena | multiple generations: sphalerite (various), galena (Gn-I, Gn-II), pyrite | stratabound, stratiform, vein-hosted | Yellow |  |  |  | pyrite, dolomite, quartz, calcite |  | MA-N350-4 |  |  |  |  | 0.999155 |  |  |  | 0.620166 | [21 empty] | 0.507928 | [5 empty] | 0.019634 | [11 empty] | 0.10625 |  |  |  | 0.232087 |  |  |  | 0.003837 |  |  |  | 0.588006 | [13 empty] | 8.06179 | [9 empty] | 0.547493 | [5 empty] | 0.005478 | [17 empty] | 0.099632 |  |  |  | 0.029438 | [5 empty] | 0.049881 | [13 empty] | 0.102218 | [18 empty] | 2022 | Aldis, C.; Olivo, G.R.; Morfin, S. (2022). LA-ICP-MS Trace Element Composition of Sphalerite and Galena of the Proterozoic Carbonate-Hosted Morro Agudo Zn-Pb Sulfide District, Brazil: Insights into Ore Genesis. Minerals, 12, 1028. https://doi.org/10.3390/min12081028 |  | BRA | Minas Gerais
| Morro Agudo, Bento Carmelo, Sucuri, Morro do Capão | Morro Agudo District | Basin hydrothermal | Mississippi Valley-type (MVT) | MVT zinc-lead | Zn, Pb | Ag | Zn, Pb, Ag | Aldis et al., 2022 |  | MA-N350-4-25 | MA-N350-4-25 | underground mine |  |  |  |  | ore material | polished section | grab | mineral separate | [5 empty] | mineralisation | carbonate-hosted sulfide |  |  | sphalerite, galena | multiple generations: sphalerite (various), galena (Gn-I, Gn-II), pyrite | stratabound, stratiform, vein-hosted | Yellow |  |  |  | pyrite, dolomite, quartz, calcite |  | MA-N350-4 |  |  |  |  | 1.172544 |  |  |  | 0.674919 | [21 empty] | 0.536673 | [5 empty] | 0.012098 | [11 empty] | 0.11353 |  |  |  | 0.253994 |  |  |  | 0.003617 |  |  |  | 0.677948 | [13 empty] | 8.631113 | [9 empty] | 0.617038 | [5 empty] | 0.005922 | [17 empty] | 0.099888 |  |  |  | 0.037619 | [5 empty] | 0.055709 | [13 empty] | 0.106178 | [18 empty] | 2022 | Aldis, C.; Olivo, G.R.; Morfin, S. (2022). LA-ICP-MS Trace Element Composition of Sphalerite and Galena of the Proterozoic Carbonate-Hosted Morro Agudo Zn-Pb Sulfide District, Brazil: Insights into Ore Genesis. Minerals, 12, 1028. https://doi.org/10.3390/min12081028 |  | BRA | Minas Gerais
| Morro Agudo, Bento Carmelo, Sucuri, Morro do Capão | Morro Agudo District | Basin hydrothermal | Mississippi Valley-type (MVT) | MVT zinc-lead | Zn, Pb | Ag | Zn, Pb, Ag | Aldis et al., 2022 |  | MA-N350-4-26 | MA-N350-4-26 | underground mine |  |  |  |  | ore material | polished section | grab | mineral separate | [5 empty] | mineralisation | carbonate-hosted sulfide |  |  | sphalerite, galena | multiple generations: sphalerite (various), galena (Gn-I, Gn-II), pyrite | stratabound, stratiform, vein-hosted | Yellow |  |  |  | pyrite, dolomite, quartz, calcite |  | MA-N350-4 |  |  |  |  | 1.164242 |  |  |  | 0.792964 | [21 empty] | 0.525785 | [5 empty] | 0.020522 | [11 empty] | 0.106926 |  |  |  | 0.213722 |  |  |  | 0.004692 |  |  |  | 0.638337 | [13 empty] | 8.55794 | [9 empty] | 0.568083 | [5 empty] | 0.004606 | [17 empty] | 0.104449 |  |  |  | 0.03285 | [5 empty] | 0.063595 | [13 empty] | 0.106659 | [18 empty] | 2022 | Aldis, C.; Olivo, G.R.; Morfin, S. (2022). LA-ICP-MS Trace Element Composition of Sphalerite and Galena of the Proterozoic Carbonate-Hosted Morro Agudo Zn-Pb Sulfide District, Brazil: Insights into Ore Genesis. Minerals, 12, 1028. https://doi.org/10.3390/min12081028 |  | BRA | Minas Gerais
| Morro Agudo, Bento Carmelo, Sucuri, Morro do Capão | Morro Agudo District | Basin hydrothermal | Mississippi Valley-type (MVT) | MVT zinc-lead | Zn, Pb | Ag | Zn, Pb, Ag | Aldis et al., 2022 |  | MA-N350-4-27 | MA-N350-4-27 | underground mine |  |  |  |  | ore material | polished section | grab | mineral separate | [5 empty] | mineralisation | carbonate-hosted sulfide |  |  | sphalerite, galena | multiple generations: sphalerite (various), galena (Gn-I, Gn-II), pyrite | stratabound, stratiform, vein-hosted | Yellow |  |  |  | pyrite, dolomite, quartz, calcite |  | MA-N350-4 |  |  |  |  | 0.911925 |  |  |  | 0.737513 | [21 empty] | 0.509611 | [5 empty] | 0.019731 | [11 empty] | 0.100312 |  |  |  | 0.250063 |  |  |  | 0.007991 |  |  |  | 0.658003 | [13 empty] | 7.36966 | [9 empty] | 0.562359 | [5 empty] | 0.006556 | [17 empty] | 0.091745 |  |  |  | 0.029498 | [5 empty] | 0.077002 | [13 empty] | 0.121678 | [18 empty] | 2022 | Aldis, C.; Olivo, G.R.; Morfin, S. (2022). LA-ICP-MS Trace Element Composition of Sphalerite and Galena of the Proterozoic Carbonate-Hosted Morro Agudo Zn-Pb Sulfide District, Brazil: Insights into Ore Genesis. Minerals, 12, 1028. https://doi.org/10.3390/min12081028 |  | BRA | Minas Gerais
| Morro Agudo, Bento Carmelo, Sucuri, Morro do Capão | Morro Agudo District | Basin hydrothermal | Mississippi Valley-type (MVT) | MVT zinc-lead | Zn, Pb | Ag | Zn, Pb, Ag | Aldis et al., 2022 |  | MA-N350-4-28 | MA-N350-4-28 | underground mine |  |  |  |  | ore material | polished section | grab | mineral separate | [5 empty] | mineralisation | carbonate-hosted sulfide |  |  | sphalerite, galena | multiple generations: sphalerite (various), galena (Gn-I, Gn-II), pyrite | stratabound, stratiform, vein-hosted | Yellow |  |  |  | pyrite, dolomite, quartz, calcite |  | MA-N350-4 |  |  |  |  | 0.996818 |  |  |  | 0.734926 | [21 empty] | 0.486469 | [5 empty] | 0.012852 | [11 empty] | 0.108088 |  |  |  | 0.2197 |  |  |  | 0.005933 |  |  |  | 0.560143 | [13 empty] | 7.343755 | [9 empty] | 0.513431 | [5 empty] | 0.004274 | [17 empty] | 0.093794 |  |  |  | 0.040626 | [5 empty] | 0.076227 | [13 empty] | 0.119679 | [18 empty] | 2022 | Aldis, C.; Olivo, G.R.; Morfin, S. (2022). LA-ICP-MS Trace Element Composition of Sphalerite and Galena of the Proterozoic Carbonate-Hosted Morro Agudo Zn-Pb Sulfide District, Brazil: Insights into Ore Genesis. Minerals, 12, 1028. https://doi.org/10.3390/min12081028 |  | BRA | Minas Gerais
| Morro Agudo, Bento Carmelo, Sucuri, Morro do Capão | Morro Agudo District | Basin hydrothermal | Mississippi Valley-type (MVT) | MVT zinc-lead | Zn, Pb | Ag | Zn, Pb, Ag | Aldis et al., 2022 |  | MA-N350-4-29 | MA-N350-4-29 | underground mine |  |  |  |  | ore material | polished section | grab | mineral separate | [5 empty] | mineralisation | carbonate-hosted sulfide |  |  | sphalerite, galena | multiple generations: sphalerite (various), galena (Gn-I, Gn-II), pyrite | stratabound, stratiform, vein-hosted | Yellow |  |  |  | pyrite, dolomite, quartz, calcite |  | MA-N350-4 |  |  |  |  | 0.973397 |  |  |  | 0.859097 | [21 empty] | 0.47597 | [5 empty] | 0.012079 | [11 empty] | 0.105332 |  |  |  | 0.195697 |  |  |  | 0.003808 |  |  |  | 0.591791 | [13 empty] | 8.515579 | [9 empty] | 0.524953 | [5 empty] | 0.005037 | [17 empty] | 0.105901 |  |  |  | 0.0131 | [5 empty] | 0.069934 | [13 empty] | 0.109379 | [18 empty] | 2022 | Aldis, C.; Olivo, G.R.; Morfin, S. (2022). LA-ICP-MS Trace Element Composition of Sphalerite and Galena of the Proterozoic Carbonate-Hosted Morro Agudo Zn-Pb Sulfide District, Brazil: Insights into Ore Genesis. Minerals, 12, 1028. https://doi.org/10.3390/min12081028 |  | BRA | Minas Gerais
| Morro Agudo, Bento Carmelo, Sucuri, Morro do Capão | Morro Agudo District | Basin hydrothermal | Mississippi Valley-type (MVT) | MVT zinc-lead | Zn, Pb | Ag | Zn, Pb, Ag | Aldis et al., 2022 |  | MA-N350-4-30 | MA-N350-4-30 | underground mine |  |  |  |  | ore material | polished section | grab | mineral separate | [5 empty] | mineralisation | carbonate-hosted sulfide |  |  | sphalerite, galena | multiple generations: sphalerite (various), galena (Gn-I, Gn-II), pyrite | stratabound, stratiform, vein-hosted | Yellow |  |  |  | pyrite, dolomite, quartz, calcite |  | MA-N350-4 |  |  |  |  | 1.164144 |  |  |  | 0.849411 | [21 empty] | 0.529806 | [5 empty] | 0.021596 | [11 empty] | 0.094215 |  |  |  | 0.190266 |  |  |  | 0.003604 |  |  |  | 0.594131 | [13 empty] | 8.890163 | [9 empty] | 0.525121 | [5 empty] | 0.00487 | [17 empty] | 0.104555 |  |  |  | 0.021941 | [5 empty] | 0.084434 | [13 empty] | 0.11056 | [18 empty] | 2022 | Aldis, C.; Olivo, G.R.; Morfin, S. (2022). LA-ICP-MS Trace Element Composition of Sphalerite and Galena of the Proterozoic Carbonate-Hosted Morro Agudo Zn-Pb Sulfide District, Brazil: Insights into Ore Genesis. Minerals, 12, 1028. https://doi.org/10.3390/min12081028 |  | BRA | Minas Gerais
| Morro Agudo, Bento Carmelo, Sucuri, Morro do Capão | Morro Agudo District | Basin hydrothermal | Mississippi Valley-type (MVT) | MVT zinc-lead | Zn, Pb | Ag | Zn, Pb, Ag | Aldis et al., 2022 |  | MA-N350-4-31 | MA-N350-4-31 | underground mine |  |  |  |  | ore material | polished section | grab | mineral separate | [5 empty] | mineralisation | carbonate-hosted sulfide |  |  | sphalerite, galena | multiple generations: sphalerite (various), galena (Gn-I, Gn-II), pyrite | stratabound, stratiform, vein-hosted | Yellow |  |  |  | pyrite, dolomite, quartz, calcite |  | MA-N350-4 |  |  |  |  | 1.026135 |  |  |  | 0.817898 | [21 empty] | 0.567685 | [5 empty] | 0.020288 | [11 empty] | 0.105069 |  |  |  | 0.238871 |  |  |  | 0.00308 |  |  |  | 0.623806 | [13 empty] | 8.173068 | [9 empty] | 0.519014 | [5 empty] | 0.003307 | [17 empty] | 0.102822 |  |  |  | 0.030102 | [5 empty] | 0.060061 | [13 empty] | 0.111696 | [18 empty] | 2022 | Aldis, C.; Olivo, G.R.; Morfin, S. (2022). LA-ICP-MS Trace Element Composition of Sphalerite and Galena of the Proterozoic Carbonate-Hosted Morro Agudo Zn-Pb Sulfide District, Brazil: Insights into Ore Genesis. Minerals, 12, 1028. https://doi.org/10.3390/min12081028 |  | BRA | Minas Gerais
| Morro Agudo, Bento Carmelo, Sucuri, Morro do Capão | Morro Agudo District | Basin hydrothermal | Mississippi Valley-type (MVT) | MVT zinc-lead | Zn, Pb | Ag | Zn, Pb, Ag | Aldis et al., 2022 |  | MA-N350-4-32 | MA-N350-4-32 | underground mine |  |  |  |  | ore material | polished section | grab | mineral separate | [5 empty] | mineralisation | carbonate-hosted sulfide |  |  | sphalerite, galena | multiple generations: sphalerite (various), galena (Gn-I, Gn-II), pyrite | stratabound, stratiform, vein-hosted | Yellow |  |  |  | pyrite, dolomite, quartz, calcite |  | MA-N350-4 |  |  |  |  | 0.662125 |  |  |  | 0.498957 | [21 empty] | 0.364751 | [5 empty] | 0.010411 | [11 empty] | 0.074978 |  |  |  | 0.181373 |  |  |  | 0.001205 |  |  |  | 0.445013 | [13 empty] | 5.271904 | [9 empty] | 0.365199 | [5 empty] | 0.004893 | [17 empty] | 0.072711 |  |  |  | 0.016394 | [5 empty] | 0.050667 | [13 empty] | 0.08309 | [18 empty] | 2022 | Aldis, C.; Olivo, G.R.; Morfin, S. (2022). LA-ICP-MS Trace Element Composition of Sphalerite and Galena of the Proterozoic Carbonate-Hosted Morro Agudo Zn-Pb Sulfide District, Brazil: Insights into Ore Genesis. Minerals, 12, 1028. https://doi.org/10.3390/min12081028 |  | BRA | Minas Gerais
| Morro Agudo, Bento Carmelo, Sucuri, Morro do Capão | Morro Agudo District | Basin hydrothermal | Mississippi Valley-type (MVT) | MVT zinc-lead | Zn, Pb | Ag | Zn, Pb, Ag | Aldis et al., 2022 |  | MA-N350-4-33 | MA-N350-4-33 | underground mine |  |  |  |  | ore material | polished section | grab | mineral separate | [5 empty] | mineralisation | carbonate-hosted sulfide |  |  | sphalerite, galena | multiple generations: sphalerite (various), galena (Gn-I, Gn-II), pyrite | stratabound, stratiform, vein-hosted | Black |  |  |  | pyrite, dolomite, quartz, calcite |  | MA-N350-4 |  |  |  |  | 0.860707 |  |  |  | 0.534569 | [21 empty] | 0.410497 | [5 empty] | 0.018214 | [11 empty] | 0.084667 |  |  |  | 0.239307 |  |  |  | 0.002409 |  |  |  | 0.556 | [13 empty] | 6.930339 | [9 empty] | 0.438705 | [5 empty] | 0.003788 | [17 empty] | 0.103353 |  |  |  | 0.015936 | [5 empty] | 0.06555 | [13 empty] | 0.09643 | [18 empty] | 2022 | Aldis, C.; Olivo, G.R.; Morfin, S. (2022). LA-ICP-MS Trace Element Composition of Sphalerite and Galena of the Proterozoic Carbonate-Hosted Morro Agudo Zn-Pb Sulfide District, Brazil: Insights into Ore Genesis. Minerals, 12, 1028. https://doi.org/10.3390/min12081028 |  | BRA | Minas Gerais
| Morro Agudo, Bento Carmelo, Sucuri, Morro do Capão | Morro Agudo District | Basin hydrothermal | Mississippi Valley-type (MVT) | MVT zinc-lead | Zn, Pb | Ag | Zn, Pb, Ag | Aldis et al., 2022 |  | MA-N350-4-34 | MA-N350-4-34 | underground mine |  |  |  |  | ore material | polished section | grab | mineral separate | [5 empty] | mineralisation | carbonate-hosted sulfide |  |  | sphalerite, galena | multiple generations: sphalerite (various), galena (Gn-I, Gn-II), pyrite | stratabound, stratiform, vein-hosted | Yellow |  |  |  | pyrite, dolomite, quartz, calcite |  | MA-N350-4 |  |  |  |  | 0.99506 |  |  |  | 0.822431 | [21 empty] | 0.533566 | [5 empty] | 0.013693 | [11 empty] | 0.110992 |  |  |  | 0.208349 |  |  |  | 0.005613 |  |  |  | 0.68116 | [13 empty] | 8.553113 | [9 empty] | 0.519037 | [5 empty] | 0.004918 | [17 empty] | 0.134311 |  |  |  | 0.016043 | [5 empty] | 0.075446 | [13 empty] | 0.097395 | [18 empty] | 2022 | Aldis, C.; Olivo, G.R.; Morfin, S. (2022). LA-ICP-MS Trace Element Composition of Sphalerite and Galena of the Proterozoic Carbonate-Hosted Morro Agudo Zn-Pb Sulfide District, Brazil: Insights into Ore Genesis. Minerals, 12, 1028. https://doi.org/10.3390/min12081028 |  | BRA | Minas Gerais
| Morro Agudo, Bento Carmelo, Sucuri, Morro do Capão | Morro Agudo District | Basin hydrothermal | Mississippi Valley-type (MVT) | MVT zinc-lead | Zn, Pb | Ag | Zn, Pb, Ag | Aldis et al., 2022 |  | MA-N350-4-35 | MA-N350-4-35 | underground mine |  |  |  |  | ore material | polished section | grab | mineral separate | [5 empty] | mineralisation | carbonate-hosted sulfide |  |  | sphalerite, galena | multiple generations: sphalerite (various), galena (Gn-I, Gn-II), pyrite | stratabound, stratiform, vein-hosted | Yellow |  |  |  | pyrite, dolomite, quartz, calcite |  | MA-N350-4 |  |  |  |  | 0.70308 |  |  |  | 0.607299 | [21 empty] | 0.313102 | [5 empty] | 0.009785 | [11 empty] | 0.076183 |  |  |  | 0.150005 |  |  |  | 0.003951 |  |  |  | 0.419353 | [13 empty] | 4.994143 | [9 empty] | 0.384413 | [5 empty] | 0.004034 | [17 empty] | 0.086871 |  |  |  | 0.02179 | [5 empty] | 0.049853 | [13 empty] | 0.078538 | [18 empty] | 2022 | Aldis, C.; Olivo, G.R.; Morfin, S. (2022). LA-ICP-MS Trace Element Composition of Sphalerite and Galena of the Proterozoic Carbonate-Hosted Morro Agudo Zn-Pb Sulfide District, Brazil: Insights into Ore Genesis. Minerals, 12, 1028. https://doi.org/10.3390/min12081028 |  | BRA | Minas Gerais
| Morro Agudo, Bento Carmelo, Sucuri, Morro do Capão | Morro Agudo District | Basin hydrothermal | Mississippi Valley-type (MVT) | MVT zinc-lead | Zn, Pb | Ag | Zn, Pb, Ag | Aldis et al., 2022 |  | MA-N350-4-36 | MA-N350-4-36 | underground mine |  |  |  |  | ore material | polished section | grab | mineral separate | [5 empty] | mineralisation | carbonate-hosted sulfide |  |  | sphalerite, galena | multiple generations: sphalerite (various), galena (Gn-I, Gn-II), pyrite | stratabound, stratiform, vein-hosted | Black |  |  |  | pyrite, dolomite, quartz, calcite |  | MA-N350-4 |  |  |  |  | 0.944966 |  |  |  | 0.61409 | [21 empty] | 0.361846 | [5 empty] | 0.011997 | [11 empty] | 0.087617 |  |  |  | 0.171034 |  |  |  | 0.002027 |  |  |  | 0.471364 | [13 empty] | 5.950478 | [9 empty] | 0.435048 | [5 empty] | 0.001394 | [17 empty] | 0.083945 |  |  |  | 0.028211 | [5 empty] | 0.051515 | [13 empty] | 0.09304 | [18 empty] | 2022 | Aldis, C.; Olivo, G.R.; Morfin, S. (2022). LA-ICP-MS Trace Element Composition of Sphalerite and Galena of the Proterozoic Carbonate-Hosted Morro Agudo Zn-Pb Sulfide District, Brazil: Insights into Ore Genesis. Minerals, 12, 1028. https://doi.org/10.3390/min12081028 |  | BRA | Minas Gerais
| Morro Agudo, Bento Carmelo, Sucuri, Morro do Capão | Morro Agudo District | Basin hydrothermal | Mississippi Valley-type (MVT) | MVT zinc-lead | Zn, Pb | Ag | Zn, Pb, Ag | Aldis et al., 2022 |  | MA580-053-30-1 | MA580-053-30-1 | underground mine |  |  |  |  | ore material | polished section | grab | mineral separate | [5 empty] | mineralisation | carbonate-hosted sulfide |  |  | sphalerite, galena | multiple generations: sphalerite (various), galena (Gn-I, Gn-II), pyrite | stratabound, stratiform, vein-hosted | Red |  |  |  | pyrite, dolomite, quartz, calcite |  | MA580-053-30 |  |  |  |  | 0.582968 |  |  |  | 0.704268 | [21 empty] | 0.352325 | [5 empty] | 0.010479 | [11 empty] | 0.088294 |  |  |  | 0.175956 |  |  |  | 0.001938 |  |  |  | 0.573387 | [13 empty] | 4.902035 | [9 empty] | 0.4323 | [5 empty] | 0.004267 | [17 empty] | 0.087353 |  |  |  | 0.026094 | [5 empty] | 0.053406 | [13 empty] | 0.084121 | [18 empty] | 2022 | Aldis, C.; Olivo, G.R.; Morfin, S. (2022). LA-ICP-MS Trace Element Composition of Sphalerite and Galena of the Proterozoic Carbonate-Hosted Morro Agudo Zn-Pb Sulfide District, Brazil: Insights into Ore Genesis. Minerals, 12, 1028. https://doi.org/10.3390/min12081028 |  | BRA | Minas Gerais
| Morro Agudo, Bento Carmelo, Sucuri, Morro do Capão | Morro Agudo District | Basin hydrothermal | Mississippi Valley-type (MVT) | MVT zinc-lead | Zn, Pb | Ag | Zn, Pb, Ag | Aldis et al., 2022 |  | MA580-053-30-2 | MA580-053-30-2 | underground mine |  |  |  |  | ore material | polished section | grab | mineral separate | [5 empty] | mineralisation | carbonate-hosted sulfide |  |  | sphalerite, galena | multiple generations: sphalerite (various), galena (Gn-I, Gn-II), pyrite | stratabound, stratiform, vein-hosted | Red |  |  |  | pyrite, dolomite, quartz, calcite |  | MA580-053-30 |  |  |  |  | 0.751495 |  |  |  | 0.835043 | [21 empty] | 0.461682 | [5 empty] | 0.014452 | [11 empty] | 0.089521 |  |  |  | 0.182665 |  |  |  | 0.004639 |  |  |  | 0.603186 | [13 empty] | 6.140814 | [9 empty] | 0.470549 | [5 empty] | 0.004335 | [17 empty] | 0.085613 |  |  |  | 0.029501 | [5 empty] | 0.057326 | [13 empty] | 0.095878 | [18 empty] | 2022 | Aldis, C.; Olivo, G.R.; Morfin, S. (2022). LA-ICP-MS Trace Element Composition of Sphalerite and Galena of the Proterozoic Carbonate-Hosted Morro Agudo Zn-Pb Sulfide District, Brazil: Insights into Ore Genesis. Minerals, 12, 1028. https://doi.org/10.3390/min12081028 |  | BRA | Minas Gerais
| Morro Agudo, Bento Carmelo, Sucuri, Morro do Capão | Morro Agudo District | Basin hydrothermal | Mississippi Valley-type (MVT) | MVT zinc-lead | Zn, Pb | Ag | Zn, Pb, Ag | Aldis et al., 2022 |  | MA580-053-30-3 | MA580-053-30-3 | underground mine |  |  |  |  | ore material | polished section | grab | mineral separate | [5 empty] | mineralisation | carbonate-hosted sulfide |  |  | sphalerite, galena | multiple generations: sphalerite (various), galena (Gn-I, Gn-II), pyrite | stratabound, stratiform, vein-hosted | Red |  |  |  | pyrite, dolomite, quartz, calcite |  | MA580-053-30 |  |  |  |  | 0.848065 |  |  |  | 0.654424 | [21 empty] | 0.392938 | [5 empty] | 0.01744 | [11 empty] | 0.07222 |  |  |  | 0.172534 |  |  |  | 0.003883 |  |  |  | 0.52881 | [13 empty] | 6.589937 | [9 empty] | 0.39698 | [5 empty] | 0.00318 | [17 empty] | 0.080599 |  |  |  | 0.023471 | [5 empty] | 0.055159 | [13 empty] | 0.086096 | [18 empty] | 2022 | Aldis, C.; Olivo, G.R.; Morfin, S. (2022). LA-ICP-MS Trace Element Composition of Sphalerite and Galena of the Proterozoic Carbonate-Hosted Morro Agudo Zn-Pb Sulfide District, Brazil: Insights into Ore Genesis. Minerals, 12, 1028. https://doi.org/10.3390/min12081028 |  | BRA | Minas Gerais
| Morro Agudo, Bento Carmelo, Sucuri, Morro do Capão | Morro Agudo District | Basin hydrothermal | Mississippi Valley-type (MVT) | MVT zinc-lead | Zn, Pb | Ag | Zn, Pb, Ag | Aldis et al., 2022 |  | MA580-053-30-4 | MA580-053-30-4 | underground mine |  |  |  |  | ore material | polished section | grab | mineral separate | [5 empty] | mineralisation | carbonate-hosted sulfide |  |  | sphalerite, galena | multiple generations: sphalerite (various), galena (Gn-I, Gn-II), pyrite | stratabound, stratiform, vein-hosted | Red |  |  |  | pyrite, dolomite, quartz, calcite |  | MA580-053-30 |  |  |  |  | 0.884892 |  |  |  | 0.717038 | [21 empty] | 0.397452 | [5 empty] | 0.008681 | [11 empty] | 0.079789 |  |  |  | 0.206733 |  |  |  | 0.001998 |  |  |  | 0.502068 | [13 empty] | 7.026492 | [9 empty] | 0.408938 | [5 empty] | 0.005461 | [17 empty] | 0.095425 |  |  |  | 0.020507 | [5 empty] | 0.05512 | [13 empty] | 0.081262 | [18 empty] | 2022 | Aldis, C.; Olivo, G.R.; Morfin, S. (2022). LA-ICP-MS Trace Element Composition of Sphalerite and Galena of the Proterozoic Carbonate-Hosted Morro Agudo Zn-Pb Sulfide District, Brazil: Insights into Ore Genesis. Minerals, 12, 1028. https://doi.org/10.3390/min12081028 |  | BRA | Minas Gerais
| Morro Agudo, Bento Carmelo, Sucuri, Morro do Capão | Morro Agudo District | Basin hydrothermal | Mississippi Valley-type (MVT) | MVT zinc-lead | Zn, Pb | Ag | Zn, Pb, Ag | Aldis et al., 2022 |  | MA580-053-30-5 | MA580-053-30-5 | underground mine |  |  |  |  | ore material | polished section | grab | mineral separate | [5 empty] | mineralisation | carbonate-hosted sulfide |  |  | sphalerite, galena | multiple generations: sphalerite (various), galena (Gn-I, Gn-II), pyrite | stratabound, stratiform, vein-hosted | Red |  |  |  | pyrite, dolomite, quartz, calcite |  | MA580-053-30 |  |  |  |  | 0.915043 |  |  |  | 0.703828 | [21 empty] | 0.429628 | [5 empty] | 0.009631 | [11 empty] | 0.077201 |  |  |  | 0.156875 |  |  |  | 0.002091 |  |  |  | 0.490719 | [13 empty] | 6.704228 | [9 empty] | 0.41923 | [5 empty] | 0.004756 | [17 empty] | 0.10476 |  |  |  | 0.018814 | [5 empty] | 0.046671 | [13 empty] | 0.078233 | [18 empty] | 2022 | Aldis, C.; Olivo, G.R.; Morfin, S. (2022). LA-ICP-MS Trace Element Composition of Sphalerite and Galena of the Proterozoic Carbonate-Hosted Morro Agudo Zn-Pb Sulfide District, Brazil: Insights into Ore Genesis. Minerals, 12, 1028. https://doi.org/10.3390/min12081028 |  | BRA | Minas Gerais
| Morro Agudo, Bento Carmelo, Sucuri, Morro do Capão | Morro Agudo District | Basin hydrothermal | Mississippi Valley-type (MVT) | MVT zinc-lead | Zn, Pb | Ag | Zn, Pb, Ag | Aldis et al., 2022 |  | MA580-053-30-6 | MA580-053-30-6 | underground mine |  |  |  |  | ore material | polished section | grab | mineral separate | [5 empty] | mineralisation | carbonate-hosted sulfide |  |  | sphalerite, galena | multiple generations: sphalerite (various), galena (Gn-I, Gn-II), pyrite | stratabound, stratiform, vein-hosted | Red |  |  |  | pyrite, dolomite, quartz, calcite |  | MA580-053-30 |  |  |  |  | 0.979588 |  |  |  | 0.678005 | [21 empty] | 0.474711 | [5 empty] | 0.013829 | [11 empty] | 0.096309 |  |  |  | 0.182225 |  |  |  | 0.00465 |  |  |  | 0.611742 | [13 empty] | 7.454276 | [9 empty] | 0.487302 | [5 empty] | 0.005259 | [17 empty] | 0.108362 |  |  |  | 0.023877 | [5 empty] | 0.061459 | [13 empty] | 0.093632 | [18 empty] | 2022 | Aldis, C.; Olivo, G.R.; Morfin, S. (2022). LA-ICP-MS Trace Element Composition of Sphalerite and Galena of the Proterozoic Carbonate-Hosted Morro Agudo Zn-Pb Sulfide District, Brazil: Insights into Ore Genesis. Minerals, 12, 1028. https://doi.org/10.3390/min12081028 |  | BRA | Minas Gerais
| Morro Agudo, Bento Carmelo, Sucuri, Morro do Capão | Morro Agudo District | Basin hydrothermal | Mississippi Valley-type (MVT) | MVT zinc-lead | Zn, Pb | Ag | Zn, Pb, Ag | Aldis et al., 2022 |  | MA580-053-30-7 | MA580-053-30-7 | underground mine |  |  |  |  | ore material | polished section | grab | mineral separate | [5 empty] | mineralisation | carbonate-hosted sulfide |  |  | sphalerite, galena | multiple generations: sphalerite (various), galena (Gn-I, Gn-II), pyrite | stratabound, stratiform, vein-hosted | Red |  |  |  | pyrite, dolomite, quartz, calcite |  | MA580-053-30 |  |  |  |  | 1.085583 |  |  |  | 0.764481 | [21 empty] | 0.448543 | [5 empty] | 0.019148 | [11 empty] | 0.108263 |  |  |  | 0.212192 |  |  |  | 0.005415 |  |  |  | 0.536183 | [13 empty] | 7.233357 | [9 empty] | 0.518818 | [5 empty] | 0.006147 | [17 empty] | 0.111172 |  |  |  | 0.019189 | [5 empty] | 0.060321 | [13 empty] | 0.094317 | [18 empty] | 2022 | Aldis, C.; Olivo, G.R.; Morfin, S. (2022). LA-ICP-MS Trace Element Composition of Sphalerite and Galena of the Proterozoic Carbonate-Hosted Morro Agudo Zn-Pb Sulfide District, Brazil: Insights into Ore Genesis. Minerals, 12, 1028. https://doi.org/10.3390/min12081028 |  | BRA | Minas Gerais
| Morro Agudo, Bento Carmelo, Sucuri, Morro do Capão | Morro Agudo District | Basin hydrothermal | Mississippi Valley-type (MVT) | MVT zinc-lead | Zn, Pb | Ag | Zn, Pb, Ag | Aldis et al., 2022 |  | MA580-053-30-8 | MA580-053-30-8 | underground mine |  |  |  |  | ore material | polished section | grab | mineral separate | [5 empty] | mineralisation | carbonate-hosted sulfide |  |  | sphalerite, galena | multiple generations: sphalerite (various), galena (Gn-I, Gn-II), pyrite | stratabound, stratiform, vein-hosted | Red |  |  |  | pyrite, dolomite, quartz, calcite |  | MA580-053-30 |  |  |  |  | 1.221994 |  |  |  | 0.766332 | [21 empty] | 0.528164 | [5 empty] | 0.015782 | [11 empty] | 0.117558 |  |  |  | 0.204502 |  |  |  | 0.006178 |  |  |  | 0.533769 | [13 empty] | 8.500459 | [9 empty] | 0.55194 | [5 empty] | 0.006237 | [17 empty] | 0.123552 |  |  |  | 0.02707 | [5 empty] | 0.059976 | [13 empty] | 0.105329 | [18 empty] | 2022 | Aldis, C.; Olivo, G.R.; Morfin, S. (2022). LA-ICP-MS Trace Element Composition of Sphalerite and Galena of the Proterozoic Carbonate-Hosted Morro Agudo Zn-Pb Sulfide District, Brazil: Insights into Ore Genesis. Minerals, 12, 1028. https://doi.org/10.3390/min12081028 |  | BRA | Minas Gerais
| Morro Agudo, Bento Carmelo, Sucuri, Morro do Capão | Morro Agudo District | Basin hydrothermal | Mississippi Valley-type (MVT) | MVT zinc-lead | Zn, Pb | Ag | Zn, Pb, Ag | Aldis et al., 2022 |  | MA580-053-30-9 | MA580-053-30-9 | underground mine |  |  |  |  | ore material | polished section | grab | mineral separate | [5 empty] | mineralisation | carbonate-hosted sulfide |  |  | sphalerite, galena | multiple generations: sphalerite (various), galena (Gn-I, Gn-II), pyrite | stratabound, stratiform, vein-hosted | Yellow-brown |  |  |  | pyrite, dolomite, quartz, calcite |  | MA580-053-30 |  |  |  |  | 1.045546 |  |  |  | 0.676073 | [21 empty] | 0.391658 | [5 empty] | 0.010667 | [11 empty] | 0.096906 |  |  |  | 0.185246 |  |  |  | 0.003559 |  |  |  | 0.44931 | [13 empty] | 6.78083 | [9 empty] | 0.445867 | [5 empty] | 0.004868 | [17 empty] | 0.0989 |  |  |  | 0.028546 | [5 empty] | 0.061335 | [13 empty] | 0.09694 | [18 empty] | 2022 | Aldis, C.; Olivo, G.R.; Morfin, S. (2022). LA-ICP-MS Trace Element Composition of Sphalerite and Galena of the Proterozoic Carbonate-Hosted Morro Agudo Zn-Pb Sulfide District, Brazil: Insights into Ore Genesis. Minerals, 12, 1028. https://doi.org/10.3390/min12081028 |  | BRA | Minas Gerais
| Morro Agudo, Bento Carmelo, Sucuri, Morro do Capão | Morro Agudo District | Basin hydrothermal | Mississippi Valley-type (MVT) | MVT zinc-lead | Zn, Pb | Ag | Zn, Pb, Ag | Aldis et al., 2022 |  | MA580-053-30-10 | MA580-053-30-10 | underground mine |  |  |  |  | ore material | polished section | grab | mineral separate | [5 empty] | mineralisation | carbonate-hosted sulfide |  |  | sphalerite, galena | multiple generations: sphalerite (various), galena (Gn-I, Gn-II), pyrite | stratabound, stratiform, vein-hosted | Yellow-brown |  |  |  | pyrite, dolomite, quartz, calcite |  | MA580-053-30 |  |  |  |  | 0.792274 |  |  |  | 0.52755 | [21 empty] | 0.398988 | [5 empty] | 0.017845 | [11 empty] | 0.078639 |  |  |  | 0.195056 |  |  |  | 0.001478 |  |  |  | 0.520855 | [13 empty] | 6.397582 | [9 empty] | 0.495501 | [5 empty] | 0.003754 | [17 empty] | 0.091101 |  |  |  | 0.020045 | [5 empty] | 0.059689 | [13 empty] | 0.106775 | [18 empty] | 2022 | Aldis, C.; Olivo, G.R.; Morfin, S. (2022). LA-ICP-MS Trace Element Composition of Sphalerite and Galena of the Proterozoic Carbonate-Hosted Morro Agudo Zn-Pb Sulfide District, Brazil: Insights into Ore Genesis. Minerals, 12, 1028. https://doi.org/10.3390/min12081028 |  | BRA | Minas Gerais
| Morro Agudo, Bento Carmelo, Sucuri, Morro do Capão | Morro Agudo District | Basin hydrothermal | Mississippi Valley-type (MVT) | MVT zinc-lead | Zn, Pb | Ag | Zn, Pb, Ag | Aldis et al., 2022 |  | MA580-053-30-11 | MA580-053-30-11 | underground mine |  |  |  |  | ore material | polished section | grab | mineral separate | [5 empty] | mineralisation | carbonate-hosted sulfide |  |  | sphalerite, galena | multiple generations: sphalerite (various), galena (Gn-I, Gn-II), pyrite | stratabound, stratiform, vein-hosted | Yellow-brown |  |  |  | pyrite, dolomite, quartz, calcite |  | MA580-053-30 |  |  |  |  | 0.98503 |  |  |  | 0.558307 | [21 empty] | 0.515545 | [5 empty] | 0.01761 | [11 empty] | 0.094199 |  |  |  | 0.232618 |  |  |  | 0.005335 |  |  |  | 0.583931 | [13 empty] | 6.898604 | [9 empty] | 0.513111 | [5 empty] | 0.008519 | [17 empty] | 0.118648 |  |  |  | 0.019049 | [5 empty] | 0.080447 | [13 empty] | 0.140977 | [18 empty] | 2022 | Aldis, C.; Olivo, G.R.; Morfin, S. (2022). LA-ICP-MS Trace Element Composition of Sphalerite and Galena of the Proterozoic Carbonate-Hosted Morro Agudo Zn-Pb Sulfide District, Brazil: Insights into Ore Genesis. Minerals, 12, 1028. https://doi.org/10.3390/min12081028 |  | BRA | Minas Gerais
| Morro Agudo, Bento Carmelo, Sucuri, Morro do Capão | Morro Agudo District | Basin hydrothermal | Mississippi Valley-type (MVT) | MVT zinc-lead | Zn, Pb | Ag | Zn, Pb, Ag | Aldis et al., 2022 |  | MA580-053-30-12 | MA580-053-30-12 | underground mine |  |  |  |  | ore material | polished section | grab | mineral separate | [5 empty] | mineralisation | carbonate-hosted sulfide |  |  | sphalerite, galena | multiple generations: sphalerite (various), galena (Gn-I, Gn-II), pyrite | stratabound, stratiform, vein-hosted | Yellow-brown |  |  |  | pyrite, dolomite, quartz, calcite |  | MA580-053-30 |  |  |  |  | 1.214784 |  |  |  | 0.634699 | [21 empty] | 0.434188 | [5 empty] | 0.017836 | [11 empty] | 0.095338 |  |  |  | 0.23902 |  |  |  | 0.005881 |  |  |  | 0.593036 | [13 empty] | 7.266235 | [9 empty] | 0.505238 | [5 empty] | 0.004079 | [17 empty] | 0.116992 |  |  |  | 0.0254 | [5 empty] | 0.067333 | [13 empty] | 0.115461 | [18 empty] | 2022 | Aldis, C.; Olivo, G.R.; Morfin, S. (2022). LA-ICP-MS Trace Element Composition of Sphalerite and Galena of the Proterozoic Carbonate-Hosted Morro Agudo Zn-Pb Sulfide District, Brazil: Insights into Ore Genesis. Minerals, 12, 1028. https://doi.org/10.3390/min12081028 |  | BRA | Minas Gerais
| Morro Agudo, Bento Carmelo, Sucuri, Morro do Capão | Morro Agudo District | Basin hydrothermal | Mississippi Valley-type (MVT) | MVT zinc-lead | Zn, Pb | Ag | Zn, Pb, Ag | Aldis et al., 2022 |  | MA580-053-30-13 | MA580-053-30-13 | underground mine |  |  |  |  | ore material | polished section | grab | mineral separate | [5 empty] | mineralisation | carbonate-hosted sulfide |  |  | sphalerite, galena | multiple generations: sphalerite (various), galena (Gn-I, Gn-II), pyrite | stratabound, stratiform, vein-hosted | Yellow-brown |  |  |  | pyrite, dolomite, quartz, calcite |  | MA580-053-30 |  |  |  |  | 1.089614 |  |  |  | 0.686863 | [21 empty] | 0.510153 | [5 empty] | 0.019653 | [11 empty] | 0.115516 |  |  |  | 0.252695 |  |  |  | 0.003823 |  |  |  | 0.691651 | [13 empty] | 7.943216 | [9 empty] | 0.501664 | [5 empty] | 0.005723 | [17 empty] | 0.117777 |  |  |  | 0.022763 | [5 empty] | 0.076006 | [13 empty] | 0.131814 | [18 empty] | 2022 | Aldis, C.; Olivo, G.R.; Morfin, S. (2022). LA-ICP-MS Trace Element Composition of Sphalerite and Galena of the Proterozoic Carbonate-Hosted Morro Agudo Zn-Pb Sulfide District, Brazil: Insights into Ore Genesis. Minerals, 12, 1028. https://doi.org/10.3390/min12081028 |  | BRA | Minas Gerais
| Morro Agudo, Bento Carmelo, Sucuri, Morro do Capão | Morro Agudo District | Basin hydrothermal | Mississippi Valley-type (MVT) | MVT zinc-lead | Zn, Pb | Ag | Zn, Pb, Ag | Aldis et al., 2022 |  | MA580-053-30-14 | MA580-053-30-14 | underground mine |  |  |  |  | ore material | polished section | grab | mineral separate | [5 empty] | mineralisation | carbonate-hosted sulfide |  |  | sphalerite, galena | multiple generations: sphalerite (various), galena (Gn-I, Gn-II), pyrite | stratabound, stratiform, vein-hosted | Yellow-brown |  |  |  | pyrite, dolomite, quartz, calcite |  | MA580-053-30 |  |  |  |  | 0.935047 |  |  |  | 0.769731 | [21 empty] | 0.411358 | [5 empty] | 0.011797 | [11 empty] | 0.101294 |  |  |  | 0.186362 |  |  |  | 0.003376 |  |  |  | 0.645968 | [13 empty] | 7.341046 | [9 empty] | 0.47834 | [5 empty] | 0.00598 | [17 empty] | 0.102932 |  |  |  | 0.029478 | [5 empty] | 0.060196 | [13 empty] | 0.110547 | [18 empty] | 2022 | Aldis, C.; Olivo, G.R.; Morfin, S. (2022). LA-ICP-MS Trace Element Composition of Sphalerite and Galena of the Proterozoic Carbonate-Hosted Morro Agudo Zn-Pb Sulfide District, Brazil: Insights into Ore Genesis. Minerals, 12, 1028. https://doi.org/10.3390/min12081028 |  | BRA | Minas Gerais
| Morro Agudo, Bento Carmelo, Sucuri, Morro do Capão | Morro Agudo District | Basin hydrothermal | Mississippi Valley-type (MVT) | MVT zinc-lead | Zn, Pb | Ag | Zn, Pb, Ag | Aldis et al., 2022 |  | MA580-053-30-15 | MA580-053-30-15 | underground mine |  |  |  |  | ore material | polished section | grab | mineral separate | [5 empty] | mineralisation | carbonate-hosted sulfide |  |  | sphalerite, galena | multiple generations: sphalerite (various), galena (Gn-I, Gn-II), pyrite | stratabound, stratiform, vein-hosted | Pale Yellow |  |  |  | pyrite, dolomite, quartz, calcite |  | MA580-053-30 |  |  |  |  | 1.220978 |  |  |  | 0.897746 | [21 empty] | 0.532776 | [5 empty] | 0.014262 | [11 empty] | 0.09525 |  |  |  | 0.202849 |  |  |  | 0.001233 |  |  |  | 0.682678 | [13 empty] | 8.848017 | [9 empty] | 0.58433 | [5 empty] | 0.003803 | [17 empty] | 0.111675 |  |  |  | 0.032252 | [5 empty] | 0.072021 | [13 empty] | 0.117922 | [18 empty] | 2022 | Aldis, C.; Olivo, G.R.; Morfin, S. (2022). LA-ICP-MS Trace Element Composition of Sphalerite and Galena of the Proterozoic Carbonate-Hosted Morro Agudo Zn-Pb Sulfide District, Brazil: Insights into Ore Genesis. Minerals, 12, 1028. https://doi.org/10.3390/min12081028 |  | BRA | Minas Gerais
| Morro Agudo, Bento Carmelo, Sucuri, Morro do Capão | Morro Agudo District | Basin hydrothermal | Mississippi Valley-type (MVT) | MVT zinc-lead | Zn, Pb | Ag | Zn, Pb, Ag | Aldis et al., 2022 |  | MA580-053-30-16 | MA580-053-30-16 | underground mine |  |  |  |  | ore material | polished section | grab | mineral separate | [5 empty] | mineralisation | carbonate-hosted sulfide |  |  | sphalerite, galena | multiple generations: sphalerite (various), galena (Gn-I, Gn-II), pyrite | stratabound, stratiform, vein-hosted | Pale Yellow |  |  |  | pyrite, dolomite, quartz, calcite |  | MA580-053-30 |  |  |  |  | 0.912527 |  |  |  | 0.650192 | [21 empty] | 0.403044 | [5 empty] | 0.014506 | [11 empty] | 0.087865 |  |  |  | 0.184918 |  |  |  | 0.001099 |  |  |  | 0.535666 | [13 empty] | 6.466035 | [9 empty] | 0.491648 | [5 empty] | 0.004687 | [17 empty] | 0.090028 |  |  |  | 0.025305 | [5 empty] | 0.053925 | [13 empty] | 0.097434 | [18 empty] | 2022 | Aldis, C.; Olivo, G.R.; Morfin, S. (2022). LA-ICP-MS Trace Element Composition of Sphalerite and Galena of the Proterozoic Carbonate-Hosted Morro Agudo Zn-Pb Sulfide District, Brazil: Insights into Ore Genesis. Minerals, 12, 1028. https://doi.org/10.3390/min12081028 |  | BRA | Minas Gerais
| Morro Agudo, Bento Carmelo, Sucuri, Morro do Capão | Morro Agudo District | Basin hydrothermal | Mississippi Valley-type (MVT) | MVT zinc-lead | Zn, Pb | Ag | Zn, Pb, Ag | Aldis et al., 2022 |  | MA580-053-30-17 | MA580-053-30-17 | underground mine |  |  |  |  | ore material | polished section | grab | mineral separate | [5 empty] | mineralisation | carbonate-hosted sulfide |  |  | sphalerite, galena | multiple generations: sphalerite (various), galena (Gn-I, Gn-II), pyrite | stratabound, stratiform, vein-hosted | Pale Yellow |  |  |  | pyrite, dolomite, quartz, calcite |  | MA580-053-30 |  |  |  |  | 0.863434 |  |  |  | 0.62175 | [21 empty] | 0.407081 | [5 empty] | 0.014373 | [11 empty] | 0.100452 |  |  |  | 0.211796 |  |  |  | 0.000741 |  |  |  | 0.55506 | [13 empty] | 6.493037 | [9 empty] | 0.510777 | [5 empty] | 0.005517 | [17 empty] | 0.088019 |  |  |  | 0.023465 | [5 empty] | 0.054215 | [13 empty] | 0.0972 | [18 empty] | 2022 | Aldis, C.; Olivo, G.R.; Morfin, S. (2022). LA-ICP-MS Trace Element Composition of Sphalerite and Galena of the Proterozoic Carbonate-Hosted Morro Agudo Zn-Pb Sulfide District, Brazil: Insights into Ore Genesis. Minerals, 12, 1028. https://doi.org/10.3390/min12081028 |  | BRA | Minas Gerais
| Morro Agudo, Bento Carmelo, Sucuri, Morro do Capão | Morro Agudo District | Basin hydrothermal | Mississippi Valley-type (MVT) | MVT zinc-lead | Zn, Pb | Ag | Zn, Pb, Ag | Aldis et al., 2022 |  | MA580-053-30-18 | MA580-053-30-18 | underground mine |  |  |  |  | ore material | polished section | grab | mineral separate | [5 empty] | mineralisation | carbonate-hosted sulfide |  |  | sphalerite, galena | multiple generations: sphalerite (various), galena (Gn-I, Gn-II), pyrite | stratabound, stratiform, vein-hosted | Yellow-brown |  |  |  | pyrite, dolomite, quartz, calcite |  | MA580-053-30 |  |  |  |  | 0.805559 |  |  |  | 0.532513 | [21 empty] | 0.409702 | [5 empty] | 0.017737 | [11 empty] | 0.08928 |  |  |  | 0.208039 |  |  |  | 0.001428 |  |  |  | 0.541177 | [13 empty] | 5.822616 | [9 empty] | 0.455183 | [5 empty] | 0.005425 | [17 empty] | 0.091386 |  |  |  | 0.030893 | [5 empty] | 0.05294 | [13 empty] | 0.091578 | [18 empty] | 2022 | Aldis, C.; Olivo, G.R.; Morfin, S. (2022). LA-ICP-MS Trace Element Composition of Sphalerite and Galena of the Proterozoic Carbonate-Hosted Morro Agudo Zn-Pb Sulfide District, Brazil: Insights into Ore Genesis. Minerals, 12, 1028. https://doi.org/10.3390/min12081028 |  | BRA | Minas Gerais
| Morro Agudo, Bento Carmelo, Sucuri, Morro do Capão | Morro Agudo District | Basin hydrothermal | Mississippi Valley-type (MVT) | MVT zinc-lead | Zn, Pb | Ag | Zn, Pb, Ag | Aldis et al., 2022 |  | MA580-053-30-19 | MA580-053-30-19 | underground mine |  |  |  |  | ore material | polished section | grab | mineral separate | [5 empty] | mineralisation | carbonate-hosted sulfide |  |  | sphalerite, galena | multiple generations: sphalerite (various), galena (Gn-I, Gn-II), pyrite | stratabound, stratiform, vein-hosted | Yellow-brown |  |  |  | pyrite, dolomite, quartz, calcite |  | MA580-053-30 |  |  |  |  | 0.826644 |  |  |  | 0.572141 | [21 empty] | 0.424276 | [5 empty] | 0.015675 | [11 empty] | 0.078021 |  |  |  | 0.207904 |  |  |  | 0.003604 |  |  |  | 0.606317 | [13 empty] | 6.549234 | [9 empty] | 0.459936 | [5 empty] | 0.004306 | [17 empty] | 0.084471 |  |  |  | 0.010985 | [5 empty] | 0.056338 | [13 empty] | 0.090329 | [18 empty] | 2022 | Aldis, C.; Olivo, G.R.; Morfin, S. (2022). LA-ICP-MS Trace Element Composition of Sphalerite and Galena of the Proterozoic Carbonate-Hosted Morro Agudo Zn-Pb Sulfide District, Brazil: Insights into Ore Genesis. Minerals, 12, 1028. https://doi.org/10.3390/min12081028 |  | BRA | Minas Gerais
| Morro Agudo, Bento Carmelo, Sucuri, Morro do Capão | Morro Agudo District | Basin hydrothermal | Mississippi Valley-type (MVT) | MVT zinc-lead | Zn, Pb | Ag | Zn, Pb, Ag | Aldis et al., 2022 |  | MA580-053-30-20 | MA580-053-30-20 | underground mine |  |  |  |  | ore material | polished section | grab | mineral separate | [5 empty] | mineralisation | carbonate-hosted sulfide |  |  | sphalerite, galena | multiple generations: sphalerite (various), galena (Gn-I, Gn-II), pyrite | stratabound, stratiform, vein-hosted | Black |  |  |  | pyrite, dolomite, quartz, calcite |  | MA580-053-30 |  |  |  |  | 1.139092 |  |  |  | 0.571743 | [21 empty] | 0.387039 | [5 empty] | 0.016479 | [11 empty] | 0.078984 |  |  |  | 0.19405 |  |  |  | 0.004005 |  |  |  | 0.473187 | [13 empty] | 6.149401 | [9 empty] | 0.421729 | [5 empty] | 0.007068 | [17 empty] | 0.099583 |  |  |  | 0.030786 | [5 empty] | 0.049807 | [13 empty] | 0.097634 | [18 empty] | 2022 | Aldis, C.; Olivo, G.R.; Morfin, S. (2022). LA-ICP-MS Trace Element Composition of Sphalerite and Galena of the Proterozoic Carbonate-Hosted Morro Agudo Zn-Pb Sulfide District, Brazil: Insights into Ore Genesis. Minerals, 12, 1028. https://doi.org/10.3390/min12081028 |  | BRA | Minas Gerais
| Morro Agudo, Bento Carmelo, Sucuri, Morro do Capão | Morro Agudo District | Basin hydrothermal | Mississippi Valley-type (MVT) | MVT zinc-lead | Zn, Pb | Ag | Zn, Pb, Ag | Aldis et al., 2022 |  | MA580-053-30-21 | MA580-053-30-21 | underground mine |  |  |  |  | ore material | polished section | grab | mineral separate | [5 empty] | mineralisation | carbonate-hosted sulfide |  |  | sphalerite, galena | multiple generations: sphalerite (various), galena (Gn-I, Gn-II), pyrite | stratabound, stratiform, vein-hosted | Yellow-brown |  |  |  | pyrite, dolomite, quartz, calcite |  | MA580-053-30 |  |  |  |  | 1.037859 |  |  |  | 0.546345 | [21 empty] | 0.406132 | [5 empty] | 0.015149 | [11 empty] | 0.077436 |  |  |  | 0.202145 |  |  |  | 0.004513 |  |  |  | 0.524427 | [13 empty] | 6.70486 | [9 empty] | 0.444644 | [5 empty] | 0.003345 | [17 empty] | 0.100293 |  |  |  | 0.017124 | [5 empty] | 0.05709 | [13 empty] | 0.110522 | [18 empty] | 2022 | Aldis, C.; Olivo, G.R.; Morfin, S. (2022). LA-ICP-MS Trace Element Composition of Sphalerite and Galena of the Proterozoic Carbonate-Hosted Morro Agudo Zn-Pb Sulfide District, Brazil: Insights into Ore Genesis. Minerals, 12, 1028. https://doi.org/10.3390/min12081028 |  | BRA | Minas Gerais
| Morro Agudo, Bento Carmelo, Sucuri, Morro do Capão | Morro Agudo District | Basin hydrothermal | Mississippi Valley-type (MVT) | MVT zinc-lead | Zn, Pb | Ag | Zn, Pb, Ag | Aldis et al., 2022 |  | MA580-053-30-22 | MA580-053-30-22 | underground mine |  |  |  |  | ore material | polished section | grab | mineral separate | [5 empty] | mineralisation | carbonate-hosted sulfide |  |  | sphalerite, galena | multiple generations: sphalerite (various), galena (Gn-I, Gn-II), pyrite | stratabound, stratiform, vein-hosted | Yellow-brown |  |  |  | pyrite, dolomite, quartz, calcite |  | MA580-053-30 |  |  |  |  | 1.003788 |  |  |  | 0.493465 | [21 empty] | 0.451005 | [5 empty] | 0.011256 | [11 empty] | 0.08575 |  |  |  | 0.213022 |  |  |  | 0.00253 |  |  |  | 0.530932 | [13 empty] | 6.790919 | [9 empty] | 0.450119 | [5 empty] | 0.006547 | [17 empty] | 0.086016 |  |  |  | 0.019578 | [5 empty] | 0.049532 | [13 empty] | 0.103557 | [18 empty] | 2022 | Aldis, C.; Olivo, G.R.; Morfin, S. (2022). LA-ICP-MS Trace Element Composition of Sphalerite and Galena of the Proterozoic Carbonate-Hosted Morro Agudo Zn-Pb Sulfide District, Brazil: Insights into Ore Genesis. Minerals, 12, 1028. https://doi.org/10.3390/min12081028 |  | BRA | Minas Gerais
| Morro Agudo, Bento Carmelo, Sucuri, Morro do Capão | Morro Agudo District | Basin hydrothermal | Mississippi Valley-type (MVT) | MVT zinc-lead | Zn, Pb | Ag | Zn, Pb, Ag | Aldis et al., 2022 |  | MA580-053-30-23 | MA580-053-30-23 | underground mine |  |  |  |  | ore material | polished section | grab | mineral separate | [5 empty] | mineralisation | carbonate-hosted sulfide |  |  | sphalerite, galena | multiple generations: sphalerite (various), galena (Gn-I, Gn-II), pyrite | stratabound, stratiform, vein-hosted | Red |  |  |  | pyrite, dolomite, quartz, calcite |  | MA580-053-30 |  |  |  |  | 1.214762 |  |  |  | 0.675604 | [21 empty] | 0.429549 | [5 empty] | 0.015607 | [11 empty] | 0.112019 |  |  |  | 0.217542 |  |  |  | 0.002315 |  |  |  | 0.639756 | [13 empty] | 6.248673 | [9 empty] | 0.552847 | [5 empty] | 0.003598 | [17 empty] | 0.118365 |  |  |  | 0.025403 | [5 empty] | 0.064451 | [13 empty] | 0.113978 | [18 empty] | 2022 | Aldis, C.; Olivo, G.R.; Morfin, S. (2022). LA-ICP-MS Trace Element Composition of Sphalerite and Galena of the Proterozoic Carbonate-Hosted Morro Agudo Zn-Pb Sulfide District, Brazil: Insights into Ore Genesis. Minerals, 12, 1028. https://doi.org/10.3390/min12081028 |  | BRA | Minas Gerais
| Morro Agudo, Bento Carmelo, Sucuri, Morro do Capão | Morro Agudo District | Basin hydrothermal | Mississippi Valley-type (MVT) | MVT zinc-lead | Zn, Pb | Ag | Zn, Pb, Ag | Aldis et al., 2022 |  | MA580-053-30-24 | MA580-053-30-24 | underground mine |  |  |  |  | ore material | polished section | grab | mineral separate | [5 empty] | mineralisation | carbonate-hosted sulfide |  |  | sphalerite, galena | multiple generations: sphalerite (various), galena (Gn-I, Gn-II), pyrite | stratabound, stratiform, vein-hosted | Red |  |  |  | pyrite, dolomite, quartz, calcite |  | MA580-053-30 |  |  |  |  | 1.20657 |  |  |  | 0.577293 | [21 empty] | 0.469889 | [5 empty] | 0.014547 | [11 empty] | 0.105033 |  |  |  | 0.222575 |  |  |  | 0.002433 |  |  |  | 0.600947 | [13 empty] | 7.212745 | [9 empty] | 0.53038 | [5 empty] | 0.002803 | [17 empty] | 0.115929 |  |  |  | 0.019036 | [5 empty] | 0.062891 | [13 empty] | 0.123751 | [18 empty] | 2022 | Aldis, C.; Olivo, G.R.; Morfin, S. (2022). LA-ICP-MS Trace Element Composition of Sphalerite and Galena of the Proterozoic Carbonate-Hosted Morro Agudo Zn-Pb Sulfide District, Brazil: Insights into Ore Genesis. Minerals, 12, 1028. https://doi.org/10.3390/min12081028 |  | BRA | Minas Gerais
| Morro Agudo, Bento Carmelo, Sucuri, Morro do Capão | Morro Agudo District | Basin hydrothermal | Mississippi Valley-type (MVT) | MVT zinc-lead | Zn, Pb | Ag | Zn, Pb, Ag | Aldis et al., 2022 |  | MA580-053-30-25 | MA580-053-30-25 | underground mine |  |  |  |  | ore material | polished section | grab | mineral separate | [5 empty] | mineralisation | carbonate-hosted sulfide |  |  | sphalerite, galena | multiple generations: sphalerite (various), galena (Gn-I, Gn-II), pyrite | stratabound, stratiform, vein-hosted | Red |  |  |  | pyrite, dolomite, quartz, calcite |  | MA580-053-30 |  |  |  |  | 0.769151 |  |  |  | 0.547499 | [21 empty] | 0.347564 | [5 empty] | 0.007519 | [11 empty] | 0.085061 |  |  |  | 0.189686 |  |  |  | 0.002451 |  |  |  | 0.515324 | [13 empty] | 6.639903 | [9 empty] | 0.389672 | [5 empty] | 0.005509 | [17 empty] | 0.083644 |  |  |  | 0.03724 | [5 empty] | 0.050385 | [13 empty] | 0.324079 | [18 empty] | 2022 | Aldis, C.; Olivo, G.R.; Morfin, S. (2022). LA-ICP-MS Trace Element Composition of Sphalerite and Galena of the Proterozoic Carbonate-Hosted Morro Agudo Zn-Pb Sulfide District, Brazil: Insights into Ore Genesis. Minerals, 12, 1028. https://doi.org/10.3390/min12081028 |  | BRA | Minas Gerais
| Morro Agudo, Bento Carmelo, Sucuri, Morro do Capão | Morro Agudo District | Basin hydrothermal | Mississippi Valley-type (MVT) | MVT zinc-lead | Zn, Pb | Ag | Zn, Pb, Ag | Aldis et al., 2022 |  | MA580-053-30-26 | MA580-053-30-26 | underground mine |  |  |  |  | ore material | polished section | grab | mineral separate | [5 empty] | mineralisation | carbonate-hosted sulfide |  |  | sphalerite, galena | multiple generations: sphalerite (various), galena (Gn-I, Gn-II), pyrite | stratabound, stratiform, vein-hosted | Red |  |  |  | pyrite, dolomite, quartz, calcite |  | MA580-053-30 |  |  |  |  | 0.856163 |  |  |  | 0.456092 | [21 empty] | 0.384809 | [5 empty] | 0.011637 | [11 empty] | 0.080782 |  |  |  | 0.202387 |  |  |  | 0.003561 |  |  |  | 0.500874 | [13 empty] | 6.114964 | [9 empty] | 0.410306 | [5 empty] | 0.005452 | [17 empty] | 0.096226 |  |  |  | 0.0268 | [5 empty] | 0.062427 | [13 empty] | 0.147007 | [18 empty] | 2022 | Aldis, C.; Olivo, G.R.; Morfin, S. (2022). LA-ICP-MS Trace Element Composition of Sphalerite and Galena of the Proterozoic Carbonate-Hosted Morro Agudo Zn-Pb Sulfide District, Brazil: Insights into Ore Genesis. Minerals, 12, 1028. https://doi.org/10.3390/min12081028 |  | BRA | Minas Gerais
| Morro Agudo, Bento Carmelo, Sucuri, Morro do Capão | Morro Agudo District | Basin hydrothermal | Mississippi Valley-type (MVT) | MVT zinc-lead | Zn, Pb | Ag | Zn, Pb, Ag | Aldis et al., 2022 |  | MA580-053-30-27 | MA580-053-30-27 | underground mine |  |  |  |  | ore material | polished section | grab | mineral separate | [5 empty] | mineralisation | carbonate-hosted sulfide |  |  | sphalerite, galena | multiple generations: sphalerite (various), galena (Gn-I, Gn-II), pyrite | stratabound, stratiform, vein-hosted | Red |  |  |  | pyrite, dolomite, quartz, calcite |  | MA580-053-30 |  |  |  |  | 0.902555 |  |  |  | 0.461484 | [21 empty] | 0.387804 | [5 empty] | 0.014411 | [11 empty] | 0.086193 |  |  |  | 0.182467 |  |  |  | 0.00507 |  |  |  | 0.483359 | [13 empty] | 5.559498 | [9 empty] | 0.414023 | [5 empty] | 0.005284 | [17 empty] | 0.093136 |  |  |  | 0.027423 | [5 empty] | 0.049007 | [13 empty] | 0.125745 | [18 empty] | 2022 | Aldis, C.; Olivo, G.R.; Morfin, S. (2022). LA-ICP-MS Trace Element Composition of Sphalerite and Galena of the Proterozoic Carbonate-Hosted Morro Agudo Zn-Pb Sulfide District, Brazil: Insights into Ore Genesis. Minerals, 12, 1028. https://doi.org/10.3390/min12081028 |  | BRA | Minas Gerais
| Morro Agudo, Bento Carmelo, Sucuri, Morro do Capão | Morro Agudo District | Basin hydrothermal | Mississippi Valley-type (MVT) | MVT zinc-lead | Zn, Pb | Ag | Zn, Pb, Ag | Aldis et al., 2022 |  | MA580-053-30-28 | MA580-053-30-28 | underground mine |  |  |  |  | ore material | polished section | grab | mineral separate | [5 empty] | mineralisation | carbonate-hosted sulfide |  |  | sphalerite, galena | multiple generations: sphalerite (various), galena (Gn-I, Gn-II), pyrite | stratabound, stratiform, vein-hosted | Red |  |  |  | pyrite, dolomite, quartz, calcite |  | MA580-053-30 |  |  |  |  | 0.936702 |  |  |  | 0.50681 | [21 empty] | 0.408557 | [5 empty] | 0.015494 | [11 empty] | 0.091169 |  |  |  | 0.210261 |  |  |  | 0.004339 |  |  |  | 0.537732 | [13 empty] | 6.379861 | [9 empty] | 0.425545 | [5 empty] | 0.004721 | [17 empty] | 0.104239 |  |  |  | 0.02234 | [5 empty] | 0.060759 | [13 empty] | 0.111581 | [18 empty] | 2022 | Aldis, C.; Olivo, G.R.; Morfin, S. (2022). LA-ICP-MS Trace Element Composition of Sphalerite and Galena of the Proterozoic Carbonate-Hosted Morro Agudo Zn-Pb Sulfide District, Brazil: Insights into Ore Genesis. Minerals, 12, 1028. https://doi.org/10.3390/min12081028 |  | BRA | Minas Gerais
| Morro Agudo, Bento Carmelo, Sucuri, Morro do Capão | Morro Agudo District | Basin hydrothermal | Mississippi Valley-type (MVT) | MVT zinc-lead | Zn, Pb | Ag | Zn, Pb, Ag | Aldis et al., 2022 |  | MA580-053-30-29 | MA580-053-30-29 | underground mine |  |  |  |  | ore material | polished section | grab | mineral separate | [5 empty] | mineralisation | carbonate-hosted sulfide |  |  | sphalerite, galena | multiple generations: sphalerite (various), galena (Gn-I, Gn-II), pyrite | stratabound, stratiform, vein-hosted | Red |  |  |  | pyrite, dolomite, quartz, calcite |  | MA580-053-30 |  |  |  |  | 0.810462 |  |  |  | 0.594822 | [21 empty] | 0.415369 | [5 empty] | 0.016043 | [11 empty] | 0.08693 |  |  |  | 0.210095 |  |  |  | 0.003855 |  |  |  | 0.489324 | [13 empty] | 5.843921 | [9 empty] | 0.430107 | [5 empty] | 0.003666 | [17 empty] | 0.112762 |  |  |  | 0.019971 | [5 empty] | 0.052065 | [13 empty] | 0.108556 | [18 empty] | 2022 | Aldis, C.; Olivo, G.R.; Morfin, S. (2022). LA-ICP-MS Trace Element Composition of Sphalerite and Galena of the Proterozoic Carbonate-Hosted Morro Agudo Zn-Pb Sulfide District, Brazil: Insights into Ore Genesis. Minerals, 12, 1028. https://doi.org/10.3390/min12081028 |  | BRA | Minas Gerais
| Morro Agudo, Bento Carmelo, Sucuri, Morro do Capão | Morro Agudo District | Basin hydrothermal | Mississippi Valley-type (MVT) | MVT zinc-lead | Zn, Pb | Ag | Zn, Pb, Ag | Aldis et al., 2022 |  | MA580-053-30-30 | MA580-053-30-30 | underground mine |  |  |  |  | ore material | polished section | grab | mineral separate | [5 empty] | mineralisation | carbonate-hosted sulfide |  |  | sphalerite, galena | multiple generations: sphalerite (various), galena (Gn-I, Gn-II), pyrite | stratabound, stratiform, vein-hosted | Red |  |  |  | pyrite, dolomite, quartz, calcite |  | MA580-053-30 |  |  |  |  | 0.894987 |  |  |  | 0.577217 | [21 empty] | 0.409317 | [5 empty] | 0.016996 | [11 empty] | 0.092244 |  |  |  | 0.209295 |  |  |  | 0.00305 |  |  |  | 0.480346 | [13 empty] | 6.62141 | [9 empty] | 0.471451 | [5 empty] | 0.004337 | [17 empty] | 0.102653 |  |  |  | 0.023576 | [5 empty] | 0.056595 | [13 empty] | 0.100266 | [18 empty] | 2022 | Aldis, C.; Olivo, G.R.; Morfin, S. (2022). LA-ICP-MS Trace Element Composition of Sphalerite and Galena of the Proterozoic Carbonate-Hosted Morro Agudo Zn-Pb Sulfide District, Brazil: Insights into Ore Genesis. Minerals, 12, 1028. https://doi.org/10.3390/min12081028 |  | BRA | Minas Gerais
| Morro Agudo, Bento Carmelo, Sucuri, Morro do Capão | Morro Agudo District | Basin hydrothermal | Mississippi Valley-type (MVT) | MVT zinc-lead | Zn, Pb | Ag | Zn, Pb, Ag | Aldis et al., 2022 |  | MA580-053-30-31 | MA580-053-30-31 | underground mine |  |  |  |  | ore material | polished section | grab | mineral separate | [5 empty] | mineralisation | carbonate-hosted sulfide |  |  | sphalerite, galena | multiple generations: sphalerite (various), galena (Gn-I, Gn-II), pyrite | stratabound, stratiform, vein-hosted | Red |  |  |  | pyrite, dolomite, quartz, calcite |  | MA580-053-30 |  |  |  |  | 0.812073 |  |  |  | 0.499364 | [21 empty] | 0.355934 | [5 empty] | 0.013169 | [11 empty] | 0.086989 |  |  |  | 0.194399 |  |  |  | 0.002767 |  |  |  | 0.537511 | [13 empty] | 6.943738 | [9 empty] | 0.481388 | [5 empty] | 0.003929 | [17 empty] | 0.088781 |  |  |  | 0.030038 | [5 empty] | 0.053512 | [13 empty] | 0.093463 | [18 empty] | 2022 | Aldis, C.; Olivo, G.R.; Morfin, S. (2022). LA-ICP-MS Trace Element Composition of Sphalerite and Galena of the Proterozoic Carbonate-Hosted Morro Agudo Zn-Pb Sulfide District, Brazil: Insights into Ore Genesis. Minerals, 12, 1028. https://doi.org/10.3390/min12081028 |  | BRA | Minas Gerais
| Morro Agudo, Bento Carmelo, Sucuri, Morro do Capão | Morro Agudo District | Basin hydrothermal | Mississippi Valley-type (MVT) | MVT zinc-lead | Zn, Pb | Ag | Zn, Pb, Ag | Aldis et al., 2022 |  | MA580-053-30-32 | MA580-053-30-32 | underground mine |  |  |  |  | ore material | polished section | grab | mineral separate | [5 empty] | mineralisation | carbonate-hosted sulfide |  |  | sphalerite, galena | multiple generations: sphalerite (various), galena (Gn-I, Gn-II), pyrite | stratabound, stratiform, vein-hosted | Red |  |  |  | pyrite, dolomite, quartz, calcite |  | MA580-053-30 |  |  |  |  | 0.761153 |  |  |  | 0.503161 | [21 empty] | 0.428831 | [5 empty] | 0.016603 | [11 empty] | 0.090909 |  |  |  | 0.169117 |  |  |  | 0.003479 |  |  |  | 0.592731 | [13 empty] | 6.73618 | [9 empty] | 0.523284 | [5 empty] | 0.003352 | [17 empty] | 0.09083 |  |  |  | 0.021939 | [5 empty] | 0.056974 | [13 empty] | 0.08791 | [18 empty] | 2022 | Aldis, C.; Olivo, G.R.; Morfin, S. (2022). LA-ICP-MS Trace Element Composition of Sphalerite and Galena of the Proterozoic Carbonate-Hosted Morro Agudo Zn-Pb Sulfide District, Brazil: Insights into Ore Genesis. Minerals, 12, 1028. https://doi.org/10.3390/min12081028 |  | BRA | Minas Gerais
| Morro Agudo, Bento Carmelo, Sucuri, Morro do Capão | Morro Agudo District | Basin hydrothermal | Mississippi Valley-type (MVT) | MVT zinc-lead | Zn, Pb | Ag | Zn, Pb, Ag | Aldis et al., 2022 |  | MA483-121-27-1 | MA483-121-27-1 | underground mine |  |  |  |  | ore material | polished section | grab | mineral separate | [5 empty] | mineralisation | carbonate-hosted sulfide |  |  | sphalerite, galena | multiple generations: sphalerite (various), galena (Gn-I, Gn-II), pyrite | stratabound, stratiform, vein-hosted | Yellow-brown |  |  |  | pyrite, dolomite, quartz, calcite |  | MA483-121-27 |  |  |  |  | 0.370968 |  |  |  | 0.682612 | [21 empty] | 0.431229 | [5 empty] | 0.0132 | [11 empty] | 0.086427 |  |  |  | 0.21085 |  |  |  | 0.005793 |  |  |  | 0.532352 | [13 empty] | 5.478236 | [9 empty] | 0.473344 | [5 empty] | 0.004953 | [17 empty] | 0.069837 |  |  |  | 0.026867 | [5 empty] | 0.043611 | [13 empty] | 0.094897 | [18 empty] | 2022 | Aldis, C.; Olivo, G.R.; Morfin, S. (2022). LA-ICP-MS Trace Element Composition of Sphalerite and Galena of the Proterozoic Carbonate-Hosted Morro Agudo Zn-Pb Sulfide District, Brazil: Insights into Ore Genesis. Minerals, 12, 1028. https://doi.org/10.3390/min12081028 |  | BRA | Minas Gerais
| Morro Agudo, Bento Carmelo, Sucuri, Morro do Capão | Morro Agudo District | Basin hydrothermal | Mississippi Valley-type (MVT) | MVT zinc-lead | Zn, Pb | Ag | Zn, Pb, Ag | Aldis et al., 2022 |  | MA483-121-27-2 | MA483-121-27-2 | underground mine |  |  |  |  | ore material | polished section | grab | mineral separate | [5 empty] | mineralisation | carbonate-hosted sulfide |  |  | sphalerite, galena | multiple generations: sphalerite (various), galena (Gn-I, Gn-II), pyrite | stratabound, stratiform, vein-hosted | Yellow-brown |  |  |  | pyrite, dolomite, quartz, calcite |  | MA483-121-27 |  |  |  |  | 0.339126 |  |  |  | 0.496809 | [21 empty] | 0.34115 | [5 empty] | 0.01256 | [11 empty] | 0.074525 |  |  |  | 0.148782 |  |  |  | 0.002841 |  |  |  | 0.409846 | [13 empty] | 4.375598 | [9 empty] | 0.360998 | [5 empty] | 0.004601 | [17 empty] | 0.061956 |  |  |  | 0.013041 | [5 empty] | 0.038447 | [13 empty] | 0.073193 | [18 empty] | 2022 | Aldis, C.; Olivo, G.R.; Morfin, S. (2022). LA-ICP-MS Trace Element Composition of Sphalerite and Galena of the Proterozoic Carbonate-Hosted Morro Agudo Zn-Pb Sulfide District, Brazil: Insights into Ore Genesis. Minerals, 12, 1028. https://doi.org/10.3390/min12081028 |  | BRA | Minas Gerais
| Morro Agudo, Bento Carmelo, Sucuri, Morro do Capão | Morro Agudo District | Basin hydrothermal | Mississippi Valley-type (MVT) | MVT zinc-lead | Zn, Pb | Ag | Zn, Pb, Ag | Aldis et al., 2022 |  | MA483-121-27-3 | MA483-121-27-3 | underground mine |  |  |  |  | ore material | polished section | grab | mineral separate | [5 empty] | mineralisation | carbonate-hosted sulfide |  |  | sphalerite, galena | multiple generations: sphalerite (various), galena (Gn-I, Gn-II), pyrite | stratabound, stratiform, vein-hosted | Yellow-brown |  |  |  | pyrite, dolomite, quartz, calcite |  | MA483-121-27 |  |  |  |  | 0.401322 |  |  |  | 0.440787 | [21 empty] | 0.276287 | [5 empty] | 0.013349 | [11 empty] | 0.05742 |  |  |  | 0.1225 |  |  |  | 0.001995 |  |  |  | 0.356769 | [13 empty] | 4.133837 | [9 empty] | 0.325778 | [5 empty] | 0.003993 | [17 empty] | 0.059701 |  |  |  | 0.020267 | [5 empty] | 0.045051 | [13 empty] | 0.071242 | [18 empty] | 2022 | Aldis, C.; Olivo, G.R.; Morfin, S. (2022). LA-ICP-MS Trace Element Composition of Sphalerite and Galena of the Proterozoic Carbonate-Hosted Morro Agudo Zn-Pb Sulfide District, Brazil: Insights into Ore Genesis. Minerals, 12, 1028. https://doi.org/10.3390/min12081028 |  | BRA | Minas Gerais
| Morro Agudo, Bento Carmelo, Sucuri, Morro do Capão | Morro Agudo District | Basin hydrothermal | Mississippi Valley-type (MVT) | MVT zinc-lead | Zn, Pb | Ag | Zn, Pb, Ag | Aldis et al., 2022 |  | MA483-121-27-4 | MA483-121-27-4 | underground mine |  |  |  |  | ore material | polished section | grab | mineral separate | [5 empty] | mineralisation | carbonate-hosted sulfide |  |  | sphalerite, galena | multiple generations: sphalerite (various), galena (Gn-I, Gn-II), pyrite | stratabound, stratiform, vein-hosted | Yellow-brown |  |  |  | pyrite, dolomite, quartz, calcite |  | MA483-121-27 |  |  |  |  | 0.370118 |  |  |  | 0.468479 | [21 empty] | 0.263725 | [5 empty] | 0.01026 | [11 empty] | 0.052918 |  |  |  | 0.127733 |  |  |  | 0.001573 |  |  |  | 0.35882 | [13 empty] | 4.172221 | [9 empty] | 0.346584 | [5 empty] | 0.002434 | [17 empty] | 0.066738 |  |  |  | 0.021629 | [5 empty] | 0.038274 | [13 empty] | 0.069344 | [18 empty] | 2022 | Aldis, C.; Olivo, G.R.; Morfin, S. (2022). LA-ICP-MS Trace Element Composition of Sphalerite and Galena of the Proterozoic Carbonate-Hosted Morro Agudo Zn-Pb Sulfide District, Brazil: Insights into Ore Genesis. Minerals, 12, 1028. https://doi.org/10.3390/min12081028 |  | BRA | Minas Gerais
| Morro Agudo, Bento Carmelo, Sucuri, Morro do Capão | Morro Agudo District | Basin hydrothermal | Mississippi Valley-type (MVT) | MVT zinc-lead | Zn, Pb | Ag | Zn, Pb, Ag | Aldis et al., 2022 |  | MA483-121-27-5 | MA483-121-27-5 | underground mine |  |  |  |  | ore material | polished section | grab | mineral separate | [5 empty] | mineralisation | carbonate-hosted sulfide |  |  | sphalerite, galena | multiple generations: sphalerite (various), galena (Gn-I, Gn-II), pyrite | stratabound, stratiform, vein-hosted | Yellow-brown |  |  |  | pyrite, dolomite, quartz, calcite |  | MA483-121-27 |  |  |  |  | 0.421517 |  |  |  | 0.493117 | [21 empty] | 0.316961 | [5 empty] | 0.009753 | [11 empty] | 0.061621 |  |  |  | 0.123536 |  |  |  | 0.001571 |  |  |  | 0.422268 | [13 empty] | 4.478758 | [9 empty] | 0.3521 | [5 empty] | 0.001933 | [17 empty] | 0.068263 |  |  |  | 0.021238 | [5 empty] | 0.033136 | [13 empty] | 0.059614 | [18 empty] | 2022 | Aldis, C.; Olivo, G.R.; Morfin, S. (2022). LA-ICP-MS Trace Element Composition of Sphalerite and Galena of the Proterozoic Carbonate-Hosted Morro Agudo Zn-Pb Sulfide District, Brazil: Insights into Ore Genesis. Minerals, 12, 1028. https://doi.org/10.3390/min12081028 |  | BRA | Minas Gerais
| Morro Agudo, Bento Carmelo, Sucuri, Morro do Capão | Morro Agudo District | Basin hydrothermal | Mississippi Valley-type (MVT) | MVT zinc-lead | Zn, Pb | Ag | Zn, Pb, Ag | Aldis et al., 2022 |  | MA483-121-27-6 | MA483-121-27-6 | underground mine |  |  |  |  | ore material | polished section | grab | mineral separate | [5 empty] | mineralisation | carbonate-hosted sulfide |  |  | sphalerite, galena | multiple generations: sphalerite (various), galena (Gn-I, Gn-II), pyrite | stratabound, stratiform, vein-hosted | Yellow-brown |  |  |  | pyrite, dolomite, quartz, calcite |  | MA483-121-27 |  |  |  |  | 0.379364 |  |  |  | 0.399984 | [21 empty] | 0.293897 | [5 empty] | 0.009969 | [11 empty] | 0.057382 |  |  |  | 0.129683 |  |  |  | 0.002349 |  |  |  | 0.397083 | [13 empty] | 3.747348 | [9 empty] | 0.324522 | [5 empty] | 0.003295 | [17 empty] | 0.066574 |  |  |  | 0.015759 | [5 empty] | 0.030432 | [13 empty] | 0.068871 | [18 empty] | 2022 | Aldis, C.; Olivo, G.R.; Morfin, S. (2022). LA-ICP-MS Trace Element Composition of Sphalerite and Galena of the Proterozoic Carbonate-Hosted Morro Agudo Zn-Pb Sulfide District, Brazil: Insights into Ore Genesis. Minerals, 12, 1028. https://doi.org/10.3390/min12081028 |  | BRA | Minas Gerais
| Morro Agudo, Bento Carmelo, Sucuri, Morro do Capão | Morro Agudo District | Basin hydrothermal | Mississippi Valley-type (MVT) | MVT zinc-lead | Zn, Pb | Ag | Zn, Pb, Ag | Aldis et al., 2022 |  | MA483-121-27-7 | MA483-121-27-7 | underground mine |  |  |  |  | ore material | polished section | grab | mineral separate | [5 empty] | mineralisation | carbonate-hosted sulfide |  |  | sphalerite, galena | multiple generations: sphalerite (various), galena (Gn-I, Gn-II), pyrite | stratabound, stratiform, vein-hosted | Yellow-brown |  |  |  | pyrite, dolomite, quartz, calcite |  | MA483-121-27 |  |  |  |  | 0.484268 |  |  |  | 0.593897 | [21 empty] | 0.359431 | [5 empty] | 0.013021 | [11 empty] | 0.067486 |  |  |  | 0.151581 |  |  |  | 0.003472 |  |  |  | 0.461742 | [13 empty] | 4.742003 | [9 empty] | 0.439908 | [5 empty] | 0.005378 | [17 empty] | 0.07875 |  |  |  | 0.017433 | [5 empty] | 0.038549 | [13 empty] | 0.087763 | [18 empty] | 2022 | Aldis, C.; Olivo, G.R.; Morfin, S. (2022). LA-ICP-MS Trace Element Composition of Sphalerite and Galena of the Proterozoic Carbonate-Hosted Morro Agudo Zn-Pb Sulfide District, Brazil: Insights into Ore Genesis. Minerals, 12, 1028. https://doi.org/10.3390/min12081028 |  | BRA | Minas Gerais
| Morro Agudo, Bento Carmelo, Sucuri, Morro do Capão | Morro Agudo District | Basin hydrothermal | Mississippi Valley-type (MVT) | MVT zinc-lead | Zn, Pb | Ag | Zn, Pb, Ag | Aldis et al., 2022 |  | MA483-121-27-8 | MA483-121-27-8 | underground mine |  |  |  |  | ore material | polished section | grab | mineral separate | [5 empty] | mineralisation | carbonate-hosted sulfide |  |  | sphalerite, galena | multiple generations: sphalerite (various), galena (Gn-I, Gn-II), pyrite | stratabound, stratiform, vein-hosted | Yellow-brown |  |  |  | pyrite, dolomite, quartz, calcite |  | MA483-121-27 |  |  |  |  | 0.519188 |  |  |  | 0.606078 | [21 empty] | 0.345211 | [5 empty] | 0.016069 | [11 empty] | 0.070779 |  |  |  | 0.153326 |  |  |  | 0.002626 |  |  |  | 0.469248 | [13 empty] | 5.251028 | [9 empty] | 0.457786 | [5 empty] | 0.004803 | [17 empty] | 0.079874 |  |  |  | 0.017087 | [5 empty] | 0.036874 | [13 empty] | 0.074968 | [18 empty] | 2022 | Aldis, C.; Olivo, G.R.; Morfin, S. (2022). LA-ICP-MS Trace Element Composition of Sphalerite and Galena of the Proterozoic Carbonate-Hosted Morro Agudo Zn-Pb Sulfide District, Brazil: Insights into Ore Genesis. Minerals, 12, 1028. https://doi.org/10.3390/min12081028 |  | BRA | Minas Gerais
| Morro Agudo, Bento Carmelo, Sucuri, Morro do Capão | Morro Agudo District | Basin hydrothermal | Mississippi Valley-type (MVT) | MVT zinc-lead | Zn, Pb | Ag | Zn, Pb, Ag | Aldis et al., 2022 |  | MA483-121-27-9 | MA483-121-27-9 | underground mine |  |  |  |  | ore material | polished section | grab | mineral separate | [5 empty] | mineralisation | carbonate-hosted sulfide |  |  | sphalerite, galena | multiple generations: sphalerite (various), galena (Gn-I, Gn-II), pyrite | stratabound, stratiform, vein-hosted | Yellow-brown |  |  |  | pyrite, dolomite, quartz, calcite |  | MA483-121-27 |  |  |  |  | 0.54364 |  |  |  | 0.514536 | [21 empty] | 0.355843 | [5 empty] | 0.011084 | [11 empty] | 0.082491 |  |  |  | 0.169893 |  |  |  | 0.002762 |  |  |  | 0.492951 | [13 empty] | 5.742344 | [9 empty] | 0.441243 | [5 empty] | 0.004293 | [17 empty] | 0.084628 |  |  |  | 0.019248 | [5 empty] | 0.03866 | [13 empty] | 0.080011 | [18 empty] | 2022 | Aldis, C.; Olivo, G.R.; Morfin, S. (2022). LA-ICP-MS Trace Element Composition of Sphalerite and Galena of the Proterozoic Carbonate-Hosted Morro Agudo Zn-Pb Sulfide District, Brazil: Insights into Ore Genesis. Minerals, 12, 1028. https://doi.org/10.3390/min12081028 |  | BRA | Minas Gerais
| Morro Agudo, Bento Carmelo, Sucuri, Morro do Capão | Morro Agudo District | Basin hydrothermal | Mississippi Valley-type (MVT) | MVT zinc-lead | Zn, Pb | Ag | Zn, Pb, Ag | Aldis et al., 2022 |  | MA483-121-27-10 | MA483-121-27-10 | underground mine |  |  |  |  | ore material | polished section | grab | mineral separate | [5 empty] | mineralisation | carbonate-hosted sulfide |  |  | sphalerite, galena | multiple generations: sphalerite (various), galena (Gn-I, Gn-II), pyrite | stratabound, stratiform, vein-hosted | Yellow-brown |  |  |  | pyrite, dolomite, quartz, calcite |  | MA483-121-27 |  |  |  |  | 0.482351 |  |  |  | 0.485375 | [21 empty] | 0.341455 | [5 empty] | 0.011218 | [11 empty] | 0.064145 |  |  |  | 0.154634 |  |  |  | 0.003196 |  |  |  | 0.458923 | [13 empty] | 5.301492 | [9 empty] | 0.350097 | [5 empty] | 0.005928 | [17 empty] | 0.079184 |  |  |  | 0.020631 | [5 empty] | 0.040019 | [13 empty] | 0.07846 | [18 empty] | 2022 | Aldis, C.; Olivo, G.R.; Morfin, S. (2022). LA-ICP-MS Trace Element Composition of Sphalerite and Galena of the Proterozoic Carbonate-Hosted Morro Agudo Zn-Pb Sulfide District, Brazil: Insights into Ore Genesis. Minerals, 12, 1028. https://doi.org/10.3390/min12081028 |  | BRA | Minas Gerais
| Morro Agudo, Bento Carmelo, Sucuri, Morro do Capão | Morro Agudo District | Basin hydrothermal | Mississippi Valley-type (MVT) | MVT zinc-lead | Zn, Pb | Ag | Zn, Pb, Ag | Aldis et al., 2022 |  | MA483-121-27-11 | MA483-121-27-11 | underground mine |  |  |  |  | ore material | polished section | grab | mineral separate | [5 empty] | mineralisation | carbonate-hosted sulfide |  |  | sphalerite, galena | multiple generations: sphalerite (various), galena (Gn-I, Gn-II), pyrite | stratabound, stratiform, vein-hosted | Yellow-brown |  |  |  | pyrite, dolomite, quartz, calcite |  | MA483-121-27 |  |  |  |  | 0.672371 |  |  |  | 0.550286 | [21 empty] | 0.428641 | [5 empty] | 0.013029 | [11 empty] | 0.073576 |  |  |  | 0.195409 |  |  |  | 0.002904 |  |  |  | 0.482124 | [13 empty] | 5.812972 | [9 empty] | 0.418044 | [5 empty] | 0.006103 | [17 empty] | 0.067121 |  |  |  | 0.016298 | [5 empty] | 0.041096 | [13 empty] | 0.08739 | [18 empty] | 2022 | Aldis, C.; Olivo, G.R.; Morfin, S. (2022). LA-ICP-MS Trace Element Composition of Sphalerite and Galena of the Proterozoic Carbonate-Hosted Morro Agudo Zn-Pb Sulfide District, Brazil: Insights into Ore Genesis. Minerals, 12, 1028. https://doi.org/10.3390/min12081028 |  | BRA | Minas Gerais
| Morro Agudo, Bento Carmelo, Sucuri, Morro do Capão | Morro Agudo District | Basin hydrothermal | Mississippi Valley-type (MVT) | MVT zinc-lead | Zn, Pb | Ag | Zn, Pb, Ag | Aldis et al., 2022 |  | MA483-121-27-12 | MA483-121-27-12 | underground mine |  |  |  |  | ore material | polished section | grab | mineral separate | [5 empty] | mineralisation | carbonate-hosted sulfide |  |  | sphalerite, galena | multiple generations: sphalerite (various), galena (Gn-I, Gn-II), pyrite | stratabound, stratiform, vein-hosted | Yellow-brown |  |  |  | pyrite, dolomite, quartz, calcite |  | MA483-121-27 |  |  |  |  | 0.646455 |  |  |  | 0.71064 | [21 empty] | 0.407864 | [5 empty] | 0.012279 | [11 empty] | 0.081516 |  |  |  | 0.190443 |  |  |  | 0.00393 |  |  |  | 0.481596 | [13 empty] | 5.826931 | [9 empty] | 0.469098 | [5 empty] | 0.005224 | [17 empty] | 0.08045 |  |  |  | 0.019313 | [5 empty] | 0.043964 | [13 empty] | 0.090338 | [18 empty] | 2022 | Aldis, C.; Olivo, G.R.; Morfin, S. (2022). LA-ICP-MS Trace Element Composition of Sphalerite and Galena of the Proterozoic Carbonate-Hosted Morro Agudo Zn-Pb Sulfide District, Brazil: Insights into Ore Genesis. Minerals, 12, 1028. https://doi.org/10.3390/min12081028 |  | BRA | Minas Gerais
| Morro Agudo, Bento Carmelo, Sucuri, Morro do Capão | Morro Agudo District | Basin hydrothermal | Mississippi Valley-type (MVT) | MVT zinc-lead | Zn, Pb | Ag | Zn, Pb, Ag | Aldis et al., 2022 |  | MA483-121-27-13 | MA483-121-27-13 | underground mine |  |  |  |  | ore material | polished section | grab | mineral separate | [5 empty] | mineralisation | carbonate-hosted sulfide |  |  | sphalerite, galena | multiple generations: sphalerite (various), galena (Gn-I, Gn-II), pyrite | stratabound, stratiform, vein-hosted | Yellow-brown |  |  |  | pyrite, dolomite, quartz, calcite |  | MA483-121-27 |  |  |  |  | 0.584526 |  |  |  | 0.567565 | [21 empty] | 0.361746 | [5 empty] | 0.011382 | [11 empty] | 0.079263 |  |  |  | 0.18517 |  |  |  | 0.002377 |  |  |  | 0.46724 | [13 empty] | 5.401333 | [9 empty] | 0.4346 | [5 empty] | 0.005313 | [17 empty] | 0.066485 |  |  |  | 0.015631 | [5 empty] | 0.048809 | [13 empty] | 0.094246 | [18 empty] | 2022 | Aldis, C.; Olivo, G.R.; Morfin, S. (2022). LA-ICP-MS Trace Element Composition of Sphalerite and Galena of the Proterozoic Carbonate-Hosted Morro Agudo Zn-Pb Sulfide District, Brazil: Insights into Ore Genesis. Minerals, 12, 1028. https://doi.org/10.3390/min12081028 |  | BRA | Minas Gerais
| Morro Agudo, Bento Carmelo, Sucuri, Morro do Capão | Morro Agudo District | Basin hydrothermal | Mississippi Valley-type (MVT) | MVT zinc-lead | Zn, Pb | Ag | Zn, Pb, Ag | Aldis et al., 2022 |  | MA483-121-27-14 | MA483-121-27-14 | underground mine |  |  |  |  | ore material | polished section | grab | mineral separate | [5 empty] | mineralisation | carbonate-hosted sulfide |  |  | sphalerite, galena | multiple generations: sphalerite (various), galena (Gn-I, Gn-II), pyrite | stratabound, stratiform, vein-hosted | Yellow-brown |  |  |  | pyrite, dolomite, quartz, calcite |  | MA483-121-27 |  |  |  |  | 0.604244 |  |  |  | 0.610659 | [21 empty] | 0.37629 | [5 empty] | 0.013341 | [11 empty] | 0.082838 |  |  |  | 0.208697 |  |  |  | 0.00129 |  |  |  | 0.469521 | [13 empty] | 5.207989 | [9 empty] | 0.406697 | [5 empty] | 0.003526 | [17 empty] | 0.068817 |  |  |  | 0.022545 | [5 empty] | 0.05054 | [13 empty] | 0.083333 | [18 empty] | 2022 | Aldis, C.; Olivo, G.R.; Morfin, S. (2022). LA-ICP-MS Trace Element Composition of Sphalerite and Galena of the Proterozoic Carbonate-Hosted Morro Agudo Zn-Pb Sulfide District, Brazil: Insights into Ore Genesis. Minerals, 12, 1028. https://doi.org/10.3390/min12081028 |  | BRA | Minas Gerais
| Morro Agudo, Bento Carmelo, Sucuri, Morro do Capão | Morro Agudo District | Basin hydrothermal | Mississippi Valley-type (MVT) | MVT zinc-lead | Zn, Pb | Ag | Zn, Pb, Ag | Aldis et al., 2022 |  | MA483-121-27-15 | MA483-121-27-15 | underground mine |  |  |  |  | ore material | polished section | grab | mineral separate | [5 empty] | mineralisation | carbonate-hosted sulfide |  |  | sphalerite, galena | multiple generations: sphalerite (various), galena (Gn-I, Gn-II), pyrite | stratabound, stratiform, vein-hosted | Yellow-brown |  |  |  | pyrite, dolomite, quartz, calcite |  | MA483-121-27 |  |  |  |  | 0.639156 |  |  |  | 0.477216 | [21 empty] | 0.342416 | [5 empty] | 0.012712 | [11 empty] | 0.07586 |  |  |  | 0.156101 |  |  |  | 0.002302 |  |  |  | 0.42903 | [13 empty] | 4.550449 | [9 empty] | 0.36871 | [5 empty] | 0.002955 | [17 empty] | 0.068808 |  |  |  | 0.020072 | [5 empty] | 0.039401 | [13 empty] | 0.081923 | [18 empty] | 2022 | Aldis, C.; Olivo, G.R.; Morfin, S. (2022). LA-ICP-MS Trace Element Composition of Sphalerite and Galena of the Proterozoic Carbonate-Hosted Morro Agudo Zn-Pb Sulfide District, Brazil: Insights into Ore Genesis. Minerals, 12, 1028. https://doi.org/10.3390/min12081028 |  | BRA | Minas Gerais
| Morro Agudo, Bento Carmelo, Sucuri, Morro do Capão | Morro Agudo District | Basin hydrothermal | Mississippi Valley-type (MVT) | MVT zinc-lead | Zn, Pb | Ag | Zn, Pb, Ag | Aldis et al., 2022 |  | MA483-121-27-16 | MA483-121-27-16 | underground mine |  |  |  |  | ore material | polished section | grab | mineral separate | [5 empty] | mineralisation | carbonate-hosted sulfide |  |  | sphalerite, galena | multiple generations: sphalerite (various), galena (Gn-I, Gn-II), pyrite | stratabound, stratiform, vein-hosted | Black |  |  |  | pyrite, dolomite, quartz, calcite |  | MA483-121-27 |  |  |  |  | 0.647314 |  |  |  | 0.523497 | [21 empty] | 0.358221 | [5 empty] | 0.015165 | [11 empty] | 0.06895 |  |  |  | 0.149494 |  |  |  | 0.003384 |  |  |  | 0.444673 | [13 empty] | 3.823844 | [9 empty] | 0.357509 | [5 empty] | 0.003067 | [17 empty] | 0.059677 |  |  |  | 0.019453 | [5 empty] | 0.040149 | [13 empty] | 0.073621 | [18 empty] | 2022 | Aldis, C.; Olivo, G.R.; Morfin, S. (2022). LA-ICP-MS Trace Element Composition of Sphalerite and Galena of the Proterozoic Carbonate-Hosted Morro Agudo Zn-Pb Sulfide District, Brazil: Insights into Ore Genesis. Minerals, 12, 1028. https://doi.org/10.3390/min12081028 |  | BRA | Minas Gerais
| Morro Agudo, Bento Carmelo, Sucuri, Morro do Capão | Morro Agudo District | Basin hydrothermal | Mississippi Valley-type (MVT) | MVT zinc-lead | Zn, Pb | Ag | Zn, Pb, Ag | Aldis et al., 2022 |  | MA483-121-27-17 | MA483-121-27-17 | underground mine |  |  |  |  | ore material | polished section | grab | mineral separate | [5 empty] | mineralisation | carbonate-hosted sulfide |  |  | sphalerite, galena | multiple generations: sphalerite (various), galena (Gn-I, Gn-II), pyrite | stratabound, stratiform, vein-hosted | Yellow-brown |  |  |  | pyrite, dolomite, quartz, calcite |  | MA483-121-27 |  |  |  |  | 0.665435 |  |  |  | 0.538557 | [21 empty] | 0.359275 | [5 empty] | 0.011225 | [11 empty] | 0.076441 |  |  |  | 0.149172 |  |  |  | 0.002051 |  |  |  | 0.437939 | [13 empty] | 4.441209 | [9 empty] | 0.377212 | [5 empty] | 0.003535 | [17 empty] | 0.059145 |  |  |  | 0.022403 | [5 empty] | 0.046585 | [13 empty] | 0.073182 | [18 empty] | 2022 | Aldis, C.; Olivo, G.R.; Morfin, S. (2022). LA-ICP-MS Trace Element Composition of Sphalerite and Galena of the Proterozoic Carbonate-Hosted Morro Agudo Zn-Pb Sulfide District, Brazil: Insights into Ore Genesis. Minerals, 12, 1028. https://doi.org/10.3390/min12081028 |  | BRA | Minas Gerais
| Morro Agudo, Bento Carmelo, Sucuri, Morro do Capão | Morro Agudo District | Basin hydrothermal | Mississippi Valley-type (MVT) | MVT zinc-lead | Zn, Pb | Ag | Zn, Pb, Ag | Aldis et al., 2022 |  | MA483-121-27-18 | MA483-121-27-18 | underground mine |  |  |  |  | ore material | polished section | grab | mineral separate | [5 empty] | mineralisation | carbonate-hosted sulfide |  |  | sphalerite, galena | multiple generations: sphalerite (various), galena (Gn-I, Gn-II), pyrite | stratabound, stratiform, vein-hosted | Yellow-brown |  |  |  | pyrite, dolomite, quartz, calcite |  | MA483-121-27 |  |  |  |  | 0.757006 |  |  |  | 0.485344 | [21 empty] | 0.361465 | [5 empty] | 0.011748 | [11 empty] | 0.074631 |  |  |  | 0.182532 |  |  |  | 0.001999 |  |  |  | 0.464324 | [13 empty] | 4.849011 | [9 empty] | 0.384488 | [5 empty] | 0.003963 | [17 empty] | 0.059875 |  |  |  | 0.016978 | [5 empty] | 0.041191 | [13 empty] | 0.078313 | [18 empty] | 2022 | Aldis, C.; Olivo, G.R.; Morfin, S. (2022). LA-ICP-MS Trace Element Composition of Sphalerite and Galena of the Proterozoic Carbonate-Hosted Morro Agudo Zn-Pb Sulfide District, Brazil: Insights into Ore Genesis. Minerals, 12, 1028. https://doi.org/10.3390/min12081028 |  | BRA | Minas Gerais
| Morro Agudo, Bento Carmelo, Sucuri, Morro do Capão | Morro Agudo District | Basin hydrothermal | Mississippi Valley-type (MVT) | MVT zinc-lead | Zn, Pb | Ag | Zn, Pb, Ag | Aldis et al., 2022 |  | MA483-121-27-19 | MA483-121-27-19 | underground mine |  |  |  |  | ore material | polished section | grab | mineral separate | [5 empty] | mineralisation | carbonate-hosted sulfide |  |  | sphalerite, galena | multiple generations: sphalerite (various), galena (Gn-I, Gn-II), pyrite | stratabound, stratiform, vein-hosted | Yellow-brown |  |  |  | pyrite, dolomite, quartz, calcite |  | MA483-121-27 |  |  |  |  | 0.756137 |  |  |  | 0.561579 | [21 empty] | 0.377449 | [5 empty] | 0.012823 | [11 empty] | 0.070145 |  |  |  | 0.149053 |  |  |  | 0.002399 |  |  |  | 0.42399 | [13 empty] | 4.741754 | [9 empty] | 0.374837 | [5 empty] | 0.002776 | [17 empty] | 0.054658 |  |  |  | 0.015644 | [5 empty] | 0.047513 | [13 empty] | 0.073689 | [18 empty] | 2022 | Aldis, C.; Olivo, G.R.; Morfin, S. (2022). LA-ICP-MS Trace Element Composition of Sphalerite and Galena of the Proterozoic Carbonate-Hosted Morro Agudo Zn-Pb Sulfide District, Brazil: Insights into Ore Genesis. Minerals, 12, 1028. https://doi.org/10.3390/min12081028 |  | BRA | Minas Gerais
| Morro Agudo, Bento Carmelo, Sucuri, Morro do Capão | Morro Agudo District | Basin hydrothermal | Mississippi Valley-type (MVT) | MVT zinc-lead | Zn, Pb | Ag | Zn, Pb, Ag | Aldis et al., 2022 |  | MA483-121-27-20 | MA483-121-27-20 | underground mine |  |  |  |  | ore material | polished section | grab | mineral separate | [5 empty] | mineralisation | carbonate-hosted sulfide |  |  | sphalerite, galena | multiple generations: sphalerite (various), galena (Gn-I, Gn-II), pyrite | stratabound, stratiform, vein-hosted | Yellow-brown |  |  |  | pyrite, dolomite, quartz, calcite |  | MA483-121-27 |  |  |  |  | 0.72179 |  |  |  | 0.653045 | [21 empty] | 0.407784 | [5 empty] | 0.010235 | [11 empty] | 0.069723 |  |  |  | 0.140258 |  |  |  | 0.002319 |  |  |  | 0.369004 | [13 empty] | 5.033612 | [9 empty] | 0.374756 | [5 empty] | 0.003318 | [17 empty] | 0.052766 |  |  |  | 0.011527 | [5 empty] | 0.050776 | [13 empty] | 0.070402 | [18 empty] | 2022 | Aldis, C.; Olivo, G.R.; Morfin, S. (2022). LA-ICP-MS Trace Element Composition of Sphalerite and Galena of the Proterozoic Carbonate-Hosted Morro Agudo Zn-Pb Sulfide District, Brazil: Insights into Ore Genesis. Minerals, 12, 1028. https://doi.org/10.3390/min12081028 |  | BRA | Minas Gerais
| Morro Agudo, Bento Carmelo, Sucuri, Morro do Capão | Morro Agudo District | Basin hydrothermal | Mississippi Valley-type (MVT) | MVT zinc-lead | Zn, Pb | Ag | Zn, Pb, Ag | Aldis et al., 2022 |  | MA483-121-27-21 | MA483-121-27-21 | underground mine |  |  |  |  | ore material | polished section | grab | mineral separate | [5 empty] | mineralisation | carbonate-hosted sulfide |  |  | sphalerite, galena | multiple generations: sphalerite (various), galena (Gn-I, Gn-II), pyrite | stratabound, stratiform, vein-hosted | Yellow-brown |  |  |  | pyrite, dolomite, quartz, calcite |  | MA483-121-27 |  |  |  |  | 0.551038 |  |  |  | 0.587971 | [21 empty] | 0.377525 | [5 empty] | 0.013797 | [11 empty] | 0.068331 |  |  |  | 0.181015 |  |  |  | 0.004108 |  |  |  | 0.496701 | [13 empty] | 4.641785 | [9 empty] | 0.476462 | [5 empty] | 0.004648 | [17 empty] | 0.057272 |  |  |  | 0.015907 | [5 empty] | 0.048012 | [13 empty] | 0.079493 | [18 empty] | 2022 | Aldis, C.; Olivo, G.R.; Morfin, S. (2022). LA-ICP-MS Trace Element Composition of Sphalerite and Galena of the Proterozoic Carbonate-Hosted Morro Agudo Zn-Pb Sulfide District, Brazil: Insights into Ore Genesis. Minerals, 12, 1028. https://doi.org/10.3390/min12081028 |  | BRA | Minas Gerais
| Morro Agudo, Bento Carmelo, Sucuri, Morro do Capão | Morro Agudo District | Basin hydrothermal | Mississippi Valley-type (MVT) | MVT zinc-lead | Zn, Pb | Ag | Zn, Pb, Ag | Aldis et al., 2022 |  | MA483-121-27-22 | MA483-121-27-22 | underground mine |  |  |  |  | ore material | polished section | grab | mineral separate | [5 empty] | mineralisation | carbonate-hosted sulfide |  |  | sphalerite, galena | multiple generations: sphalerite (various), galena (Gn-I, Gn-II), pyrite | stratabound, stratiform, vein-hosted | Yellow-brown |  |  |  | pyrite, dolomite, quartz, calcite |  | MA483-121-27 |  |  |  |  | 0.745981 |  |  |  | 0.509962 | [21 empty] | 0.413503 | [5 empty] | 0.01583 | [11 empty] | 0.073283 |  |  |  | 0.204626 |  |  |  | 0.001865 |  |  |  | 0.487117 | [13 empty] | 4.910788 | [9 empty] | 0.505851 | [5 empty] | 0.003938 | [17 empty] | 0.070177 |  |  |  | 0.021539 | [5 empty] | 0.047693 | [13 empty] | 0.082799 | [18 empty] | 2022 | Aldis, C.; Olivo, G.R.; Morfin, S. (2022). LA-ICP-MS Trace Element Composition of Sphalerite and Galena of the Proterozoic Carbonate-Hosted Morro Agudo Zn-Pb Sulfide District, Brazil: Insights into Ore Genesis. Minerals, 12, 1028. https://doi.org/10.3390/min12081028 |  | BRA | Minas Gerais
| Morro Agudo, Bento Carmelo, Sucuri, Morro do Capão | Morro Agudo District | Basin hydrothermal | Mississippi Valley-type (MVT) | MVT zinc-lead | Zn, Pb | Ag | Zn, Pb, Ag | Aldis et al., 2022 |  | MA483-121-27-23 | MA483-121-27-23 | underground mine |  |  |  |  | ore material | polished section | grab | mineral separate | [5 empty] | mineralisation | carbonate-hosted sulfide |  |  | sphalerite, galena | multiple generations: sphalerite (various), galena (Gn-I, Gn-II), pyrite | stratabound, stratiform, vein-hosted | Yellow-brown |  |  |  | pyrite, dolomite, quartz, calcite |  | MA483-121-27 |  |  |  |  | 0.704835 |  |  |  | 0.543002 | [21 empty] | 0.400863 | [5 empty] | 0.013467 | [11 empty] | 0.072253 |  |  |  | 0.158729 |  |  |  | 0.002151 |  |  |  | 0.425582 | [13 empty] | 5.341358 | [9 empty] | 0.434352 | [5 empty] | 0.005177 | [17 empty] | 0.0599 |  |  |  | 0.025941 | [5 empty] | 0.050536 | [13 empty] | 0.08012 | [18 empty] | 2022 | Aldis, C.; Olivo, G.R.; Morfin, S. (2022). LA-ICP-MS Trace Element Composition of Sphalerite and Galena of the Proterozoic Carbonate-Hosted Morro Agudo Zn-Pb Sulfide District, Brazil: Insights into Ore Genesis. Minerals, 12, 1028. https://doi.org/10.3390/min12081028 |  | BRA | Minas Gerais
| Morro Agudo, Bento Carmelo, Sucuri, Morro do Capão | Morro Agudo District | Basin hydrothermal | Mississippi Valley-type (MVT) | MVT zinc-lead | Zn, Pb | Ag | Zn, Pb, Ag | Aldis et al., 2022 |  | MA483-121-27-24 | MA483-121-27-24 | underground mine |  |  |  |  | ore material | polished section | grab | mineral separate | [5 empty] | mineralisation | carbonate-hosted sulfide |  |  | sphalerite, galena | multiple generations: sphalerite (various), galena (Gn-I, Gn-II), pyrite | stratabound, stratiform, vein-hosted | Pale Yellow |  |  |  | pyrite, dolomite, quartz, calcite |  | MA483-121-27 |  |  |  |  | 0.739612 |  |  |  | 0.621107 | [21 empty] | 0.441791 | [5 empty] | 0.013573 | [11 empty] | 0.078112 |  |  |  | 0.187311 |  |  |  | 0.002607 |  |  |  | 0.450015 | [13 empty] | 5.451288 | [9 empty] | 0.408048 | [5 empty] | 0.00441 | [17 empty] | 0.059643 |  |  |  | 0.022211 | [5 empty] | 0.039468 | [13 empty] | 0.084244 | [18 empty] | 2022 | Aldis, C.; Olivo, G.R.; Morfin, S. (2022). LA-ICP-MS Trace Element Composition of Sphalerite and Galena of the Proterozoic Carbonate-Hosted Morro Agudo Zn-Pb Sulfide District, Brazil: Insights into Ore Genesis. Minerals, 12, 1028. https://doi.org/10.3390/min12081028 |  | BRA | Minas Gerais
| Morro Agudo, Bento Carmelo, Sucuri, Morro do Capão | Morro Agudo District | Basin hydrothermal | Mississippi Valley-type (MVT) | MVT zinc-lead | Zn, Pb | Ag | Zn, Pb, Ag | Aldis et al., 2022 |  | MA483-121-27-25 | MA483-121-27-25 | underground mine |  |  |  |  | ore material | polished section | grab | mineral separate | [5 empty] | mineralisation | carbonate-hosted sulfide |  |  | sphalerite, galena | multiple generations: sphalerite (various), galena (Gn-I, Gn-II), pyrite | stratabound, stratiform, vein-hosted | Pale Yellow |  |  |  | pyrite, dolomite, quartz, calcite |  | MA483-121-27 |  |  |  |  | 0.811346 |  |  |  | 0.598142 | [21 empty] | 0.397744 | [5 empty] | 0.01402 | [11 empty] | 0.07798 |  |  |  | 0.181295 |  |  |  | 0.001288 |  |  |  | 0.424764 | [13 empty] | 5.188237 | [9 empty] | 0.41286 | [5 empty] | 0.004942 | [17 empty] | 0.069771 |  |  |  | 0.023651 | [5 empty] | 0.045635 | [13 empty] | 0.079733 | [18 empty] | 2022 | Aldis, C.; Olivo, G.R.; Morfin, S. (2022). LA-ICP-MS Trace Element Composition of Sphalerite and Galena of the Proterozoic Carbonate-Hosted Morro Agudo Zn-Pb Sulfide District, Brazil: Insights into Ore Genesis. Minerals, 12, 1028. https://doi.org/10.3390/min12081028 |  | BRA | Minas Gerais
| Morro Agudo, Bento Carmelo, Sucuri, Morro do Capão | Morro Agudo District | Basin hydrothermal | Mississippi Valley-type (MVT) | MVT zinc-lead | Zn, Pb | Ag | Zn, Pb, Ag | Aldis et al., 2022 |  | MA483-121-27-26 | MA483-121-27-26 | underground mine |  |  |  |  | ore material | polished section | grab | mineral separate | [5 empty] | mineralisation | carbonate-hosted sulfide |  |  | sphalerite, galena | multiple generations: sphalerite (various), galena (Gn-I, Gn-II), pyrite | stratabound, stratiform, vein-hosted | Pale Yellow |  |  |  | pyrite, dolomite, quartz, calcite |  | MA483-121-27 |  |  |  |  | 0.787505 |  |  |  | 0.508144 | [21 empty] | 0.351959 | [5 empty] | 0.016547 | [11 empty] | 0.071927 |  |  |  | 0.161987 |  |  |  | 0.002746 |  |  |  | 0.404475 | [13 empty] | 4.955126 | [9 empty] | 0.420257 | [5 empty] | 0.005015 | [17 empty] | 0.082315 |  |  |  | 0.021101 | [5 empty] | 0.039538 | [13 empty] | 0.074997 | [18 empty] | 2022 | Aldis, C.; Olivo, G.R.; Morfin, S. (2022). LA-ICP-MS Trace Element Composition of Sphalerite and Galena of the Proterozoic Carbonate-Hosted Morro Agudo Zn-Pb Sulfide District, Brazil: Insights into Ore Genesis. Minerals, 12, 1028. https://doi.org/10.3390/min12081028 |  | BRA | Minas Gerais
| Morro Agudo, Bento Carmelo, Sucuri, Morro do Capão | Morro Agudo District | Basin hydrothermal | Mississippi Valley-type (MVT) | MVT zinc-lead | Zn, Pb | Ag | Zn, Pb, Ag | Aldis et al., 2022 |  | MA483-121-27-27 | MA483-121-27-27 | underground mine |  |  |  |  | ore material | polished section | grab | mineral separate | [5 empty] | mineralisation | carbonate-hosted sulfide |  |  | sphalerite, galena | multiple generations: sphalerite (various), galena (Gn-I, Gn-II), pyrite | stratabound, stratiform, vein-hosted | Pale Yellow |  |  |  | pyrite, dolomite, quartz, calcite |  | MA483-121-27 |  |  |  |  | 0.796899 |  |  |  | 0.44166 | [21 empty] | 0.303887 | [5 empty] | 0.010434 | [11 empty] | 0.073529 |  |  |  | 0.157519 |  |  |  | 0.001329 |  |  |  | 0.408005 | [13 empty] | 4.677668 | [9 empty] | 0.380405 | [5 empty] | 0.004353 | [17 empty] | 0.066145 |  |  |  | 0.019348 | [5 empty] | 0.033931 | [13 empty] | 0.072324 | [18 empty] | 2022 | Aldis, C.; Olivo, G.R.; Morfin, S. (2022). LA-ICP-MS Trace Element Composition of Sphalerite and Galena of the Proterozoic Carbonate-Hosted Morro Agudo Zn-Pb Sulfide District, Brazil: Insights into Ore Genesis. Minerals, 12, 1028. https://doi.org/10.3390/min12081028 |  | BRA | Minas Gerais
| Morro Agudo, Bento Carmelo, Sucuri, Morro do Capão | Morro Agudo District | Basin hydrothermal | Mississippi Valley-type (MVT) | MVT zinc-lead | Zn, Pb | Ag | Zn, Pb, Ag | Aldis et al., 2022 |  | MA483-121-27-28 | MA483-121-27-28 | underground mine |  |  |  |  | ore material | polished section | grab | mineral separate | [5 empty] | mineralisation | carbonate-hosted sulfide |  |  | sphalerite, galena | multiple generations: sphalerite (various), galena (Gn-I, Gn-II), pyrite | stratabound, stratiform, vein-hosted | Pale Yellow |  |  |  | pyrite, dolomite, quartz, calcite |  | MA483-121-27 |  |  |  |  | 0.918776 |  |  |  | 0.603924 | [21 empty] | 0.340995 | [5 empty] | 0.009075 | [11 empty] | 0.078944 |  |  |  | 0.167402 |  |  |  | 0.002538 |  |  |  | 0.4452 | [13 empty] | 5.067954 | [9 empty] | 0.466124 | [5 empty] | 0.006412 | [17 empty] | 0.073986 |  |  |  | 0.018281 | [5 empty] | 0.041625 | [13 empty] | 0.08491 | [18 empty] | 2022 | Aldis, C.; Olivo, G.R.; Morfin, S. (2022). LA-ICP-MS Trace Element Composition of Sphalerite and Galena of the Proterozoic Carbonate-Hosted Morro Agudo Zn-Pb Sulfide District, Brazil: Insights into Ore Genesis. Minerals, 12, 1028. https://doi.org/10.3390/min12081028 |  | BRA | Minas Gerais
| Morro Agudo, Bento Carmelo, Sucuri, Morro do Capão | Morro Agudo District | Basin hydrothermal | Mississippi Valley-type (MVT) | MVT zinc-lead | Zn, Pb | Ag | Zn, Pb, Ag | Aldis et al., 2022 |  | MA483-121-27-29 | MA483-121-27-29 | underground mine |  |  |  |  | ore material | polished section | grab | mineral separate | [5 empty] | mineralisation | carbonate-hosted sulfide |  |  | sphalerite, galena | multiple generations: sphalerite (various), galena (Gn-I, Gn-II), pyrite | stratabound, stratiform, vein-hosted | Pale Yellow |  |  |  | pyrite, dolomite, quartz, calcite |  | MA483-121-27 |  |  |  |  | 0.746072 |  |  |  | 0.445286 | [21 empty] | 0.332048 | [5 empty] | 0.011569 | [11 empty] | 0.069039 |  |  |  | 0.15824 |  |  |  | 0.000717 |  |  |  | 0.387332 | [13 empty] | 4.831039 | [9 empty] | 0.43596 | [5 empty] | 0.005326 | [17 empty] | 0.074192 |  |  |  | 0.020041 | [5 empty] | 0.041712 | [13 empty] | 0.083641 | [18 empty] | 2022 | Aldis, C.; Olivo, G.R.; Morfin, S. (2022). LA-ICP-MS Trace Element Composition of Sphalerite and Galena of the Proterozoic Carbonate-Hosted Morro Agudo Zn-Pb Sulfide District, Brazil: Insights into Ore Genesis. Minerals, 12, 1028. https://doi.org/10.3390/min12081028 |  | BRA | Minas Gerais
| Morro Agudo, Bento Carmelo, Sucuri, Morro do Capão | Morro Agudo District | Basin hydrothermal | Mississippi Valley-type (MVT) | MVT zinc-lead | Zn, Pb | Ag | Zn, Pb, Ag | Aldis et al., 2022 |  | MA483-121-27-30 | MA483-121-27-30 | underground mine |  |  |  |  | ore material | polished section | grab | mineral separate | [5 empty] | mineralisation | carbonate-hosted sulfide |  |  | sphalerite, galena | multiple generations: sphalerite (various), galena (Gn-I, Gn-II), pyrite | stratabound, stratiform, vein-hosted | Yellow-brown |  |  |  | pyrite, dolomite, quartz, calcite |  | MA483-121-27 |  |  |  |  | 0.641031 |  |  |  | 0.40813 | [21 empty] | 0.338994 | [5 empty] | 0.010012 | [11 empty] | 0.072201 |  |  |  | 0.148357 |  |  |  | 0.00116 |  |  |  | 0.404613 | [13 empty] | 5.067984 | [9 empty] | 0.415461 | [5 empty] | 0.002605 | [17 empty] | 0.073637 |  |  |  | 0.015636 | [5 empty] | 0.036701 | [13 empty] | 0.079347 | [18 empty] | 2022 | Aldis, C.; Olivo, G.R.; Morfin, S. (2022). LA-ICP-MS Trace Element Composition of Sphalerite and Galena of the Proterozoic Carbonate-Hosted Morro Agudo Zn-Pb Sulfide District, Brazil: Insights into Ore Genesis. Minerals, 12, 1028. https://doi.org/10.3390/min12081028 |  | BRA | Minas Gerais
| Morro Agudo, Bento Carmelo, Sucuri, Morro do Capão | Morro Agudo District | Basin hydrothermal | Mississippi Valley-type (MVT) | MVT zinc-lead | Zn, Pb | Ag | Zn, Pb, Ag | Aldis et al., 2022 |  | MA483-121-27-31 | MA483-121-27-31 | underground mine |  |  |  |  | ore material | polished section | grab | mineral separate | [5 empty] | mineralisation | carbonate-hosted sulfide |  |  | sphalerite, galena | multiple generations: sphalerite (various), galena (Gn-I, Gn-II), pyrite | stratabound, stratiform, vein-hosted | Yellow-brown |  |  |  | pyrite, dolomite, quartz, calcite |  | MA483-121-27 |  |  |  |  | 0.58581 |  |  |  | 0.411875 | [21 empty] | 0.356106 | [5 empty] | 0.013802 | [11 empty] | 0.076825 |  |  |  | 0.177668 |  |  |  | 0.001979 |  |  |  | 0.483316 | [13 empty] | 5.806024 | [9 empty] | 0.44027 | [5 empty] | 0.005366 | [17 empty] | 0.086848 |  |  |  | 0.014445 | [5 empty] | 0.045672 | [13 empty] | 0.087287 | [18 empty] | 2022 | Aldis, C.; Olivo, G.R.; Morfin, S. (2022). LA-ICP-MS Trace Element Composition of Sphalerite and Galena of the Proterozoic Carbonate-Hosted Morro Agudo Zn-Pb Sulfide District, Brazil: Insights into Ore Genesis. Minerals, 12, 1028. https://doi.org/10.3390/min12081028 |  | BRA | Minas Gerais
| Morro Agudo, Bento Carmelo, Sucuri, Morro do Capão | Morro Agudo District | Basin hydrothermal | Mississippi Valley-type (MVT) | MVT zinc-lead | Zn, Pb | Ag | Zn, Pb, Ag | Aldis et al., 2022 |  | MA483-121-27-32 | MA483-121-27-32 | underground mine |  |  |  |  | ore material | polished section | grab | mineral separate | [5 empty] | mineralisation | carbonate-hosted sulfide |  |  | sphalerite, galena | multiple generations: sphalerite (various), galena (Gn-I, Gn-II), pyrite | stratabound, stratiform, vein-hosted | Yellow-brown |  |  |  | pyrite, dolomite, quartz, calcite |  | MA483-121-27 |  |  |  |  | 0.725247 |  |  |  | 0.425062 | [21 empty] | 0.309141 | [5 empty] | 0.01179 | [11 empty] | 0.071185 |  |  |  | 0.189821 |  |  |  | 0.003273 |  |  |  | 0.448291 | [13 empty] | 5.189674 | [9 empty] | 0.428012 | [5 empty] | 0.004748 | [17 empty] | 0.085782 |  |  |  | 0.017701 | [5 empty] | 0.049774 | [13 empty] | 0.082232 | [18 empty] | 2022 | Aldis, C.; Olivo, G.R.; Morfin, S. (2022). LA-ICP-MS Trace Element Composition of Sphalerite and Galena of the Proterozoic Carbonate-Hosted Morro Agudo Zn-Pb Sulfide District, Brazil: Insights into Ore Genesis. Minerals, 12, 1028. https://doi.org/10.3390/min12081028 |  | BRA | Minas Gerais
| Morro Agudo, Bento Carmelo, Sucuri, Morro do Capão | Morro Agudo District | Basin hydrothermal | Mississippi Valley-type (MVT) | MVT zinc-lead | Zn, Pb | Ag | Zn, Pb, Ag | Aldis et al., 2022 |  | MA483-121-27-33 | MA483-121-27-33 | underground mine |  |  |  |  | ore material | polished section | grab | mineral separate | [5 empty] | mineralisation | carbonate-hosted sulfide |  |  | sphalerite, galena | multiple generations: sphalerite (various), galena (Gn-I, Gn-II), pyrite | stratabound, stratiform, vein-hosted | Yellow-brown |  |  |  | pyrite, dolomite, quartz, calcite |  | MA483-121-27 |  |  |  |  | 0.703965 |  |  |  | 0.400054 | [21 empty] | 0.349288 | [5 empty] | 0.012647 | [11 empty] | 0.065521 |  |  |  | 0.178098 |  |  |  | 0.001913 |  |  |  | 0.406122 | [13 empty] | 5.176856 | [9 empty] | 0.44779 | [5 empty] | 0.006306 | [17 empty] | 0.083867 |  |  |  | 0.016249 | [5 empty] | 0.041835 | [13 empty] | 0.066362 | [18 empty] | 2022 | Aldis, C.; Olivo, G.R.; Morfin, S. (2022). LA-ICP-MS Trace Element Composition of Sphalerite and Galena of the Proterozoic Carbonate-Hosted Morro Agudo Zn-Pb Sulfide District, Brazil: Insights into Ore Genesis. Minerals, 12, 1028. https://doi.org/10.3390/min12081028 |  | BRA | Minas Gerais
| Morro Agudo, Bento Carmelo, Sucuri, Morro do Capão | Morro Agudo District | Basin hydrothermal | Mississippi Valley-type (MVT) | MVT zinc-lead | Zn, Pb | Ag | Zn, Pb, Ag | Aldis et al., 2022 |  | MA483-121-27-34 | MA483-121-27-34 | underground mine |  |  |  |  | ore material | polished section | grab | mineral separate | [5 empty] | mineralisation | carbonate-hosted sulfide |  |  | sphalerite, galena | multiple generations: sphalerite (various), galena (Gn-I, Gn-II), pyrite | stratabound, stratiform, vein-hosted | Yellow-brown |  |  |  | pyrite, dolomite, quartz, calcite |  | MA483-121-27 |  |  |  |  | 0.728405 |  |  |  | 0.402449 | [21 empty] | 0.332726 | [5 empty] | 0.013856 | [11 empty] | 0.063972 |  |  |  | 0.171914 |  |  |  | 0.00309 |  |  |  | 0.409792 | [13 empty] | 5.47426 | [9 empty] | 0.435261 | [5 empty] | 0.006426 | [17 empty] | 0.07537 |  |  |  | 0.013024 | [5 empty] | 0.047302 | [13 empty] | 0.071822 | [18 empty] | 2022 | Aldis, C.; Olivo, G.R.; Morfin, S. (2022). LA-ICP-MS Trace Element Composition of Sphalerite and Galena of the Proterozoic Carbonate-Hosted Morro Agudo Zn-Pb Sulfide District, Brazil: Insights into Ore Genesis. Minerals, 12, 1028. https://doi.org/10.3390/min12081028 |  | BRA | Minas Gerais
| Morro Agudo, Bento Carmelo, Sucuri, Morro do Capão | Morro Agudo District | Basin hydrothermal | Mississippi Valley-type (MVT) | MVT zinc-lead | Zn, Pb | Ag | Zn, Pb, Ag | Aldis et al., 2022 |  | MA483-121-27-35 | MA483-121-27-35 | underground mine |  |  |  |  | ore material | polished section | grab | mineral separate | [5 empty] | mineralisation | carbonate-hosted sulfide |  |  | sphalerite, galena | multiple generations: sphalerite (various), galena (Gn-I, Gn-II), pyrite | stratabound, stratiform, vein-hosted | Black |  |  |  | pyrite, dolomite, quartz, calcite |  | MA483-121-27 |  |  |  |  | 1.019508 |  |  |  | 0.532678 | [21 empty] | 0.442576 | [5 empty] | 0.01658 | [11 empty] | 0.085014 |  |  |  | 0.201951 |  |  |  | 0.004567 |  |  |  | 0.556261 | [13 empty] | 5.629237 | [9 empty] | 0.497137 | [5 empty] | 0.003009 | [17 empty] | 0.090174 |  |  |  | 0.015424 | [5 empty] | 0.052764 | [13 empty] | 0.097598 | [18 empty] | 2022 | Aldis, C.; Olivo, G.R.; Morfin, S. (2022). LA-ICP-MS Trace Element Composition of Sphalerite and Galena of the Proterozoic Carbonate-Hosted Morro Agudo Zn-Pb Sulfide District, Brazil: Insights into Ore Genesis. Minerals, 12, 1028. https://doi.org/10.3390/min12081028 |  | BRA | Minas Gerais
| Morro Agudo, Bento Carmelo, Sucuri, Morro do Capão | Morro Agudo District | Basin hydrothermal | Mississippi Valley-type (MVT) | MVT zinc-lead | Zn, Pb | Ag | Zn, Pb, Ag | Aldis et al., 2022 |  | MA483-121-27-36 | MA483-121-27-36 | underground mine |  |  |  |  | ore material | polished section | grab | mineral separate | [5 empty] | mineralisation | carbonate-hosted sulfide |  |  | sphalerite, galena | multiple generations: sphalerite (various), galena (Gn-I, Gn-II), pyrite | stratabound, stratiform, vein-hosted | Yellow-brown |  |  |  | pyrite, dolomite, quartz, calcite |  | MA483-121-27 |  |  |  |  | 0.819837 |  |  |  | 0.488754 | [21 empty] | 0.324544 | [5 empty] | 0.012986 | [11 empty] | 0.07386 |  |  |  | 0.147953 |  |  |  | 0.003751 |  |  |  | 0.44935 | [13 empty] | 4.722214 | [9 empty] | 0.442125 | [5 empty] | 0.004115 | [17 empty] | 0.085225 |  |  |  | 0.012366 | [5 empty] | 0.042663 | [13 empty] | 0.075075 | [18 empty] | 2022 | Aldis, C.; Olivo, G.R.; Morfin, S. (2022). LA-ICP-MS Trace Element Composition of Sphalerite and Galena of the Proterozoic Carbonate-Hosted Morro Agudo Zn-Pb Sulfide District, Brazil: Insights into Ore Genesis. Minerals, 12, 1028. https://doi.org/10.3390/min12081028 |  | BRA | Minas Gerais
| Morro Agudo, Bento Carmelo, Sucuri, Morro do Capão | Morro Agudo District | Basin hydrothermal | Mississippi Valley-type (MVT) | MVT zinc-lead | Zn, Pb | Ag | Zn, Pb, Ag | Aldis et al., 2022 |  | MA483-121-27-37 | MA483-121-27-37 | underground mine |  |  |  |  | ore material | polished section | grab | mineral separate | [5 empty] | mineralisation | carbonate-hosted sulfide |  |  | sphalerite, galena | multiple generations: sphalerite (various), galena (Gn-I, Gn-II), pyrite | stratabound, stratiform, vein-hosted | Yellow-brown |  |  |  | pyrite, dolomite, quartz, calcite |  | MA483-121-27 |  |  |  |  | 0.954877 |  |  |  | 0.423797 | [21 empty] | 0.364837 | [5 empty] | 0.012955 | [11 empty] | 0.074843 |  |  |  | 0.145626 |  |  |  | 0.003523 |  |  |  | 0.386899 | [13 empty] | 5.011681 | [9 empty] | 0.470065 | [5 empty] | 0.00515 | [17 empty] | 0.079097 |  |  |  | 0.020707 | [5 empty] | 0.046503 | [13 empty] | 0.072321 | [18 empty] | 2022 | Aldis, C.; Olivo, G.R.; Morfin, S. (2022). LA-ICP-MS Trace Element Composition of Sphalerite and Galena of the Proterozoic Carbonate-Hosted Morro Agudo Zn-Pb Sulfide District, Brazil: Insights into Ore Genesis. Minerals, 12, 1028. https://doi.org/10.3390/min12081028 |  | BRA | Minas Gerais
| Morro Agudo, Bento Carmelo, Sucuri, Morro do Capão | Morro Agudo District | Basin hydrothermal | Mississippi Valley-type (MVT) | MVT zinc-lead | Zn, Pb | Ag | Zn, Pb, Ag | Aldis et al., 2022 |  | MA483-121-27-38 | MA483-121-27-38 | underground mine |  |  |  |  | ore material | polished section | grab | mineral separate | [5 empty] | mineralisation | carbonate-hosted sulfide |  |  | sphalerite, galena | multiple generations: sphalerite (various), galena (Gn-I, Gn-II), pyrite | stratabound, stratiform, vein-hosted | Yellow-brown |  |  |  | pyrite, dolomite, quartz, calcite |  | MA483-121-27 |  |  |  |  | 0.813312 |  |  |  | 0.426824 | [21 empty] | 0.307981 | [5 empty] | 0.011455 | [11 empty] | 0.068273 |  |  |  | 0.127507 |  |  |  | 0.001965 |  |  |  | 0.379681 | [13 empty] | 4.739006 | [9 empty] | 0.371314 | [5 empty] | 0.005443 | [17 empty] | 0.075809 |  |  |  | 0.017402 | [5 empty] | 0.042019 | [13 empty] | 0.070829 | [18 empty] | 2022 | Aldis, C.; Olivo, G.R.; Morfin, S. (2022). LA-ICP-MS Trace Element Composition of Sphalerite and Galena of the Proterozoic Carbonate-Hosted Morro Agudo Zn-Pb Sulfide District, Brazil: Insights into Ore Genesis. Minerals, 12, 1028. https://doi.org/10.3390/min12081028 |  | BRA | Minas Gerais
| Morro Agudo, Bento Carmelo, Sucuri, Morro do Capão | Morro Agudo District | Basin hydrothermal | Mississippi Valley-type (MVT) | MVT zinc-lead | Zn, Pb | Ag | Zn, Pb, Ag | Aldis et al., 2022 |  | MA483-121-27-39 | MA483-121-27-39 | underground mine |  |  |  |  | ore material | polished section | grab | mineral separate | [5 empty] | mineralisation | carbonate-hosted sulfide |  |  | sphalerite, galena | multiple generations: sphalerite (various), galena (Gn-I, Gn-II), pyrite | stratabound, stratiform, vein-hosted | Yellow-brown |  |  |  | pyrite, dolomite, quartz, calcite |  | MA483-121-27 |  |  |  |  | 0.75624 |  |  |  | 0.495126 | [21 empty] | 0.289964 | [5 empty] | 0.014396 | [11 empty] | 0.067084 |  |  |  | 0.124731 |  |  |  | 0.003209 |  |  |  | 0.410085 | [13 empty] | 4.900533 | [9 empty] | 0.413872 | [5 empty] | 0.004623 | [17 empty] | 0.080799 |  |  |  | 0.021709 | [5 empty] | 0.03376 | [13 empty] | 0.068913 | [18 empty] | 2022 | Aldis, C.; Olivo, G.R.; Morfin, S. (2022). LA-ICP-MS Trace Element Composition of Sphalerite and Galena of the Proterozoic Carbonate-Hosted Morro Agudo Zn-Pb Sulfide District, Brazil: Insights into Ore Genesis. Minerals, 12, 1028. https://doi.org/10.3390/min12081028 |  | BRA | Minas Gerais
| Morro Agudo, Bento Carmelo, Sucuri, Morro do Capão | Morro Agudo District | Basin hydrothermal | Mississippi Valley-type (MVT) | MVT zinc-lead | Zn, Pb | Ag | Zn, Pb, Ag | Aldis et al., 2022 |  | MA483-121-27-40 | MA483-121-27-40 | underground mine |  |  |  |  | ore material | polished section | grab | mineral separate | [5 empty] | mineralisation | carbonate-hosted sulfide |  |  | sphalerite, galena | multiple generations: sphalerite (various), galena (Gn-I, Gn-II), pyrite | stratabound, stratiform, vein-hosted | Black |  |  |  | pyrite, dolomite, quartz, calcite |  | MA483-121-27 |  |  |  |  | 1.010011 |  |  |  | 0.54812 | [21 empty] | 0.348574 | [5 empty] | 0.012521 | [11 empty] | 0.06562 |  |  |  | 0.163443 |  |  |  | 0.003298 |  |  |  | 0.497754 | [13 empty] | 5.194814 | [9 empty] | 0.527824 | [5 empty] | 0.002295 | [17 empty] | 0.084815 |  |  |  | 0.018998 | [5 empty] | 0.032383 | [13 empty] | 0.072391 | [18 empty] | 2022 | Aldis, C.; Olivo, G.R.; Morfin, S. (2022). LA-ICP-MS Trace Element Composition of Sphalerite and Galena of the Proterozoic Carbonate-Hosted Morro Agudo Zn-Pb Sulfide District, Brazil: Insights into Ore Genesis. Minerals, 12, 1028. https://doi.org/10.3390/min12081028 |  | BRA | Minas Gerais
| Morro Agudo, Bento Carmelo, Sucuri, Morro do Capão | Morro Agudo District | Basin hydrothermal | Mississippi Valley-type (MVT) | MVT zinc-lead | Zn, Pb | Ag | Zn, Pb, Ag | Aldis et al., 2022 |  | MA483-121-27-41 | MA483-121-27-41 | underground mine |  |  |  |  | ore material | polished section | grab | mineral separate | [5 empty] | mineralisation | carbonate-hosted sulfide |  |  | sphalerite, galena | multiple generations: sphalerite (various), galena (Gn-I, Gn-II), pyrite | stratabound, stratiform, vein-hosted | Black |  |  |  | pyrite, dolomite, quartz, calcite |  | MA483-121-27 |  |  |  |  | 0.697748 |  |  |  | 0.640662 | [21 empty] | 0.382759 | [5 empty] | 0.01743 | [11 empty] | 0.07918 |  |  |  | 0.156856 |  |  |  | 0.002261 |  |  |  | 0.512939 | [13 empty] | 6.121463 | [9 empty] | 0.460796 | [5 empty] | 0.003438 | [17 empty] | 0.089166 |  |  |  | 0.019743 | [5 empty] | 0.048329 | [13 empty] | 0.088017 | [18 empty] | 2022 | Aldis, C.; Olivo, G.R.; Morfin, S. (2022). LA-ICP-MS Trace Element Composition of Sphalerite and Galena of the Proterozoic Carbonate-Hosted Morro Agudo Zn-Pb Sulfide District, Brazil: Insights into Ore Genesis. Minerals, 12, 1028. https://doi.org/10.3390/min12081028 |  | BRA | Minas Gerais
| Morro Agudo, Bento Carmelo, Sucuri, Morro do Capão | Morro Agudo District | Basin hydrothermal | Mississippi Valley-type (MVT) | MVT zinc-lead | Zn, Pb | Ag | Zn, Pb, Ag | Aldis et al., 2022 |  | MA483-121-27-42 | MA483-121-27-42 | underground mine |  |  |  |  | ore material | polished section | grab | mineral separate | [5 empty] | mineralisation | carbonate-hosted sulfide |  |  | sphalerite, galena | multiple generations: sphalerite (various), galena (Gn-I, Gn-II), pyrite | stratabound, stratiform, vein-hosted | Black |  |  |  | pyrite, dolomite, quartz, calcite |  | MA483-121-27 |  |  |  |  | 0.893886 |  |  |  | 0.72579 | [21 empty] | 0.446246 | [5 empty] | 0.012721 | [11 empty] | 0.092414 |  |  |  | 0.16693 |  |  |  | 0.003955 |  |  |  | 0.50615 | [13 empty] | 5.95616 | [9 empty] | 0.446236 | [5 empty] | 0.004819 | [17 empty] | 0.086945 |  |  |  | 0.013752 | [5 empty] | 0.03932 | [13 empty] | 0.09311 | [18 empty] | 2022 | Aldis, C.; Olivo, G.R.; Morfin, S. (2022). LA-ICP-MS Trace Element Composition of Sphalerite and Galena of the Proterozoic Carbonate-Hosted Morro Agudo Zn-Pb Sulfide District, Brazil: Insights into Ore Genesis. Minerals, 12, 1028. https://doi.org/10.3390/min12081028 |  | BRA | Minas Gerais
| Morro Agudo, Bento Carmelo, Sucuri, Morro do Capão | Morro Agudo District | Basin hydrothermal | Mississippi Valley-type (MVT) | MVT zinc-lead | Zn, Pb | Ag | Zn, Pb, Ag | Aldis et al., 2022 |  | MA483-121-27-43 | MA483-121-27-43 | underground mine |  |  |  |  | ore material | polished section | grab | mineral separate | [5 empty] | mineralisation | carbonate-hosted sulfide |  |  | sphalerite, galena | multiple generations: sphalerite (various), galena (Gn-I, Gn-II), pyrite | stratabound, stratiform, vein-hosted | Black |  |  |  | pyrite, dolomite, quartz, calcite |  | MA483-121-27 |  |  |  |  | 0.793245 |  |  |  | 0.725784 | [21 empty] | 0.387923 | [5 empty] | 0.009006 | [11 empty] | 0.071862 |  |  |  | 0.148539 |  |  |  | 0.002467 |  |  |  | 0.47634 | [13 empty] | 4.567491 | [9 empty] | 0.399935 | [5 empty] | 0.003404 | [17 empty] | 0.089119 |  |  |  | 0.015228 | [5 empty] | 0.044885 | [13 empty] | 0.078559 | [18 empty] | 2022 | Aldis, C.; Olivo, G.R.; Morfin, S. (2022). LA-ICP-MS Trace Element Composition of Sphalerite and Galena of the Proterozoic Carbonate-Hosted Morro Agudo Zn-Pb Sulfide District, Brazil: Insights into Ore Genesis. Minerals, 12, 1028. https://doi.org/10.3390/min12081028 |  | BRA | Minas Gerais
| Morro Agudo, Bento Carmelo, Sucuri, Morro do Capão | Morro Agudo District | Basin hydrothermal | Mississippi Valley-type (MVT) | MVT zinc-lead | Zn, Pb | Ag | Zn, Pb, Ag | Aldis et al., 2022 |  | MA483-121-27-44 | MA483-121-27-44 | underground mine |  |  |  |  | ore material | polished section | grab | mineral separate | [5 empty] | mineralisation | carbonate-hosted sulfide |  |  | sphalerite, galena | multiple generations: sphalerite (various), galena (Gn-I, Gn-II), pyrite | stratabound, stratiform, vein-hosted | Black |  |  |  | pyrite, dolomite, quartz, calcite |  | MA483-121-27 |  |  |  |  | 0.894033 |  |  |  | 0.873983 | [21 empty] | 0.386799 | [5 empty] | 0.014682 | [11 empty] | 0.074805 |  |  |  | 0.183703 |  |  |  | 0.001461 |  |  |  | 0.477587 | [13 empty] | 4.935517 | [9 empty] | 0.403125 | [5 empty] | 0.002535 | [17 empty] | 0.080121 |  |  |  | 0.023272 | [5 empty] | 0.049218 | [13 empty] | 0.076548 | [18 empty] | 2022 | Aldis, C.; Olivo, G.R.; Morfin, S. (2022). LA-ICP-MS Trace Element Composition of Sphalerite and Galena of the Proterozoic Carbonate-Hosted Morro Agudo Zn-Pb Sulfide District, Brazil: Insights into Ore Genesis. Minerals, 12, 1028. https://doi.org/10.3390/min12081028 |  | BRA | Minas Gerais
| Morro Agudo, Bento Carmelo, Sucuri, Morro do Capão | Morro Agudo District | Basin hydrothermal | Mississippi Valley-type (MVT) | MVT zinc-lead | Zn, Pb | Ag | Zn, Pb, Ag | Aldis et al., 2022 |  | MA483-121-27-45 | MA483-121-27-45 | underground mine |  |  |  |  | ore material | polished section | grab | mineral separate | [5 empty] | mineralisation | carbonate-hosted sulfide |  |  | sphalerite, galena | multiple generations: sphalerite (various), galena (Gn-I, Gn-II), pyrite | stratabound, stratiform, vein-hosted | Black |  |  |  | pyrite, dolomite, quartz, calcite |  | MA483-121-27 |  |  |  |  | 1.053242 |  |  |  | 0.761474 | [21 empty] | 0.378429 | [5 empty] | 0.012946 | [11 empty] | 0.079471 |  |  |  | 0.179574 |  |  |  | 0.001392 |  |  |  | 0.51873 | [13 empty] | 5.571807 | [9 empty] | 0.455596 | [5 empty] | 0.004183 | [17 empty] | 0.093362 |  |  |  | 0.021563 | [5 empty] | 0.047185 | [13 empty] | 0.098157 | [18 empty] | 2022 | Aldis, C.; Olivo, G.R.; Morfin, S. (2022). LA-ICP-MS Trace Element Composition of Sphalerite and Galena of the Proterozoic Carbonate-Hosted Morro Agudo Zn-Pb Sulfide District, Brazil: Insights into Ore Genesis. Minerals, 12, 1028. https://doi.org/10.3390/min12081028 |  | BRA | Minas Gerais
| Morro Agudo, Bento Carmelo, Sucuri, Morro do Capão | Morro Agudo District | Basin hydrothermal | Mississippi Valley-type (MVT) | MVT zinc-lead | Zn, Pb | Ag | Zn, Pb, Ag | Aldis et al., 2022 |  | MA483-121-27-46 | MA483-121-27-46 | underground mine |  |  |  |  | ore material | polished section | grab | mineral separate | [5 empty] | mineralisation | carbonate-hosted sulfide |  |  | sphalerite, galena | multiple generations: sphalerite (various), galena (Gn-I, Gn-II), pyrite | stratabound, stratiform, vein-hosted | Black |  |  |  | pyrite, dolomite, quartz, calcite |  | MA483-121-27 |  |  |  |  | 1.118152 |  |  |  | 0.813901 | [21 empty] | 0.389991 | [5 empty] | 0.011021 | [11 empty] | 0.087914 |  |  |  | 0.226028 |  |  |  | 0.002836 |  |  |  | 0.610972 | [13 empty] | 5.542347 | [9 empty] | 0.527884 | [5 empty] | 0.003139 | [17 empty] | 0.105979 |  |  |  | 0.019238 | [5 empty] | 0.056239 | [13 empty] | 0.101943 | [18 empty] | 2022 | Aldis, C.; Olivo, G.R.; Morfin, S. (2022). LA-ICP-MS Trace Element Composition of Sphalerite and Galena of the Proterozoic Carbonate-Hosted Morro Agudo Zn-Pb Sulfide District, Brazil: Insights into Ore Genesis. Minerals, 12, 1028. https://doi.org/10.3390/min12081028 |  | BRA | Minas Gerais
| Morro Agudo, Bento Carmelo, Sucuri, Morro do Capão | Morro Agudo District | Basin hydrothermal | Mississippi Valley-type (MVT) | MVT zinc-lead | Zn, Pb | Ag | Zn, Pb, Ag | Aldis et al., 2022 |  | MA483-121-27-47 | MA483-121-27-47 | underground mine |  |  |  |  | ore material | polished section | grab | mineral separate | [5 empty] | mineralisation | carbonate-hosted sulfide |  |  | sphalerite, galena | multiple generations: sphalerite (various), galena (Gn-I, Gn-II), pyrite | stratabound, stratiform, vein-hosted | Yellow-brown |  |  |  | pyrite, dolomite, quartz, calcite |  | MA483-121-27 |  |  |  |  | 0.964072 |  |  |  | 0.765639 | [21 empty] | 0.293833 | [5 empty] | 0.014239 | [11 empty] | 0.090609 |  |  |  | 0.16069 |  |  |  | 0.003348 |  |  |  | 0.494601 | [13 empty] | 4.767661 | [9 empty] | 0.484634 | [5 empty] | 0.004649 | [17 empty] | 0.080596 |  |  |  | 0.01393 | [5 empty] | 0.054046 | [13 empty] | 0.079919 | [18 empty] | 2022 | Aldis, C.; Olivo, G.R.; Morfin, S. (2022). LA-ICP-MS Trace Element Composition of Sphalerite and Galena of the Proterozoic Carbonate-Hosted Morro Agudo Zn-Pb Sulfide District, Brazil: Insights into Ore Genesis. Minerals, 12, 1028. https://doi.org/10.3390/min12081028 |  | BRA | Minas Gerais
| Morro Agudo, Bento Carmelo, Sucuri, Morro do Capão | Morro Agudo District | Basin hydrothermal | Mississippi Valley-type (MVT) | MVT zinc-lead | Zn, Pb | Ag | Zn, Pb, Ag | Aldis et al., 2022 |  | MA483-121-27-48 | MA483-121-27-48 | underground mine |  |  |  |  | ore material | polished section | grab | mineral separate | [5 empty] | mineralisation | carbonate-hosted sulfide |  |  | sphalerite, galena | multiple generations: sphalerite (various), galena (Gn-I, Gn-II), pyrite | stratabound, stratiform, vein-hosted | Yellow-brown |  |  |  | pyrite, dolomite, quartz, calcite |  | MA483-121-27 |  |  |  |  | 0.977767 |  |  |  | 0.770016 | [21 empty] | 0.337985 | [5 empty] | 0.016185 | [11 empty] | 0.085242 |  |  |  | 0.212909 |  |  |  | 0.00297 |  |  |  | 0.495247 | [13 empty] | 5.555036 | [9 empty] | 0.470333 | [5 empty] | 0.003209 | [17 empty] | 0.102308 |  |  |  | 0.022047 | [5 empty] | 0.053797 | [13 empty] | 0.076902 | [18 empty] | 2022 | Aldis, C.; Olivo, G.R.; Morfin, S. (2022). LA-ICP-MS Trace Element Composition of Sphalerite and Galena of the Proterozoic Carbonate-Hosted Morro Agudo Zn-Pb Sulfide District, Brazil: Insights into Ore Genesis. Minerals, 12, 1028. https://doi.org/10.3390/min12081028 |  | BRA | Minas Gerais
| Morro Agudo, Bento Carmelo, Sucuri, Morro do Capão | Morro Agudo District | Basin hydrothermal | Mississippi Valley-type (MVT) | MVT zinc-lead | Zn, Pb | Ag | Zn, Pb, Ag | Aldis et al., 2022 |  | MA483-121-27-49 | MA483-121-27-49 | underground mine |  |  |  |  | ore material | polished section | grab | mineral separate | [5 empty] | mineralisation | carbonate-hosted sulfide |  |  | sphalerite, galena | multiple generations: sphalerite (various), galena (Gn-I, Gn-II), pyrite | stratabound, stratiform, vein-hosted | Yellow-brown |  |  |  | pyrite, dolomite, quartz, calcite |  | MA483-121-27 |  |  |  |  | 1.043836 |  |  |  | 0.79894 | [21 empty] | 0.383516 | [5 empty] | 0.013034 | [11 empty] | 0.07729 |  |  |  | 0.179383 |  |  |  | 0.003259 |  |  |  | 0.487732 | [13 empty] | 5.522888 | [9 empty] | 0.413833 | [5 empty] | 0.003549 | [17 empty] | 0.090738 |  |  |  | 0.021414 | [5 empty] | 0.048247 | [13 empty] | 0.074029 | [18 empty] | 2022 | Aldis, C.; Olivo, G.R.; Morfin, S. (2022). LA-ICP-MS Trace Element Composition of Sphalerite and Galena of the Proterozoic Carbonate-Hosted Morro Agudo Zn-Pb Sulfide District, Brazil: Insights into Ore Genesis. Minerals, 12, 1028. https://doi.org/10.3390/min12081028 |  | BRA | Minas Gerais
| Morro Agudo, Bento Carmelo, Sucuri, Morro do Capão | Morro Agudo District | Basin hydrothermal | Mississippi Valley-type (MVT) | MVT zinc-lead | Zn, Pb | Ag | Zn, Pb, Ag | Aldis et al., 2022 |  | MA483-121-27-50 | MA483-121-27-50 | underground mine |  |  |  |  | ore material | polished section | grab | mineral separate | [5 empty] | mineralisation | carbonate-hosted sulfide |  |  | sphalerite, galena | multiple generations: sphalerite (various), galena (Gn-I, Gn-II), pyrite | stratabound, stratiform, vein-hosted | Yellow-brown |  |  |  | pyrite, dolomite, quartz, calcite |  | MA483-121-27 |  |  |  |  | 1.009675 |  |  |  | 0.812822 | [21 empty] | 0.350819 | [5 empty] | 0.014435 | [11 empty] | 0.073426 |  |  |  | 0.146659 |  |  |  | 0.002269 |  |  |  | 0.495935 | [13 empty] | 4.641897 | [9 empty] | 0.389651 | [5 empty] | 0.002975 | [17 empty] | 0.076745 |  |  |  | 0.023875 | [5 empty] | 0.043879 | [13 empty] | 0.078208 | [18 empty] | 2022 | Aldis, C.; Olivo, G.R.; Morfin, S. (2022). LA-ICP-MS Trace Element Composition of Sphalerite and Galena of the Proterozoic Carbonate-Hosted Morro Agudo Zn-Pb Sulfide District, Brazil: Insights into Ore Genesis. Minerals, 12, 1028. https://doi.org/10.3390/min12081028 |  | BRA | Minas Gerais
| Morro Agudo, Bento Carmelo, Sucuri, Morro do Capão | Morro Agudo District | Basin hydrothermal | Mississippi Valley-type (MVT) | MVT zinc-lead | Zn, Pb | Ag | Zn, Pb, Ag | Aldis et al., 2022 |  | MA483-121-27-51 | MA483-121-27-51 | underground mine |  |  |  |  | ore material | polished section | grab | mineral separate | [5 empty] | mineralisation | carbonate-hosted sulfide |  |  | sphalerite, galena | multiple generations: sphalerite (various), galena (Gn-I, Gn-II), pyrite | stratabound, stratiform, vein-hosted | Black |  |  |  | pyrite, dolomite, quartz, calcite |  | MA483-121-27 |  |  |  |  | 0.632102 |  |  |  | 0.749608 | [21 empty] | 0.259844 | [5 empty] | 0.013673 | [11 empty] | 0.06302 |  |  |  | 0.145302 |  |  |  | 0.001419 |  |  |  | 0.428065 | [13 empty] | 4.675228 | [9 empty] | 0.341546 | [5 empty] | 0.003628 | [17 empty] | 0.073142 |  |  |  | 0.010537 | [5 empty] | 0.034418 | [13 empty] | 0.075442 | [18 empty] | 2022 | Aldis, C.; Olivo, G.R.; Morfin, S. (2022). LA-ICP-MS Trace Element Composition of Sphalerite and Galena of the Proterozoic Carbonate-Hosted Morro Agudo Zn-Pb Sulfide District, Brazil: Insights into Ore Genesis. Minerals, 12, 1028. https://doi.org/10.3390/min12081028 |  | BRA | Minas Gerais
| Morro Agudo, Bento Carmelo, Sucuri, Morro do Capão | Morro Agudo District | Basin hydrothermal | Mississippi Valley-type (MVT) | MVT zinc-lead | Zn, Pb | Ag | Zn, Pb, Ag | Aldis et al., 2022 |  | MA483-121-27-52 | MA483-121-27-52 | underground mine |  |  |  |  | ore material | polished section | grab | mineral separate | [5 empty] | mineralisation | carbonate-hosted sulfide |  |  | sphalerite, galena | multiple generations: sphalerite (various), galena (Gn-I, Gn-II), pyrite | stratabound, stratiform, vein-hosted | Black |  |  |  | pyrite, dolomite, quartz, calcite |  | MA483-121-27 |  |  |  |  | 0.956242 |  |  |  | 0.827541 | [21 empty] | 0.418776 | [5 empty] | 0.017341 | [11 empty] | 0.076243 |  |  |  | 0.167227 |  |  |  | 0.002229 |  |  |  | 0.50294 | [13 empty] | 5.49077 | [9 empty] | 0.421407 | [5 empty] | 0.004375 | [17 empty] | 0.094235 |  |  |  | 0.015671 | [5 empty] | 0.049539 | [13 empty] | 0.086263 | [18 empty] | 2022 | Aldis, C.; Olivo, G.R.; Morfin, S. (2022). LA-ICP-MS Trace Element Composition of Sphalerite and Galena of the Proterozoic Carbonate-Hosted Morro Agudo Zn-Pb Sulfide District, Brazil: Insights into Ore Genesis. Minerals, 12, 1028. https://doi.org/10.3390/min12081028 |  | BRA | Minas Gerais
| Morro Agudo, Bento Carmelo, Sucuri, Morro do Capão | Morro Agudo District | Basin hydrothermal | Mississippi Valley-type (MVT) | MVT zinc-lead | Zn, Pb | Ag | Zn, Pb, Ag | Aldis et al., 2022 |  | MA483-121-27-53 | MA483-121-27-53 | underground mine |  |  |  |  | ore material | polished section | grab | mineral separate | [5 empty] | mineralisation | carbonate-hosted sulfide |  |  | sphalerite, galena | multiple generations: sphalerite (various), galena (Gn-I, Gn-II), pyrite | stratabound, stratiform, vein-hosted | Yellow-brown |  |  |  | pyrite, dolomite, quartz, calcite |  | MA483-121-27 |  |  |  |  | 0.77395 |  |  |  | 0.560077 | [21 empty] | 0.26418 | [5 empty] | 0.007315 | [11 empty] | 0.061982 |  |  |  | 0.139131 |  |  |  | 0.002411 |  |  |  | 0.346933 | [13 empty] | 4.33339 | [9 empty] | 0.340529 | [5 empty] | 0.002425 | [17 empty] | 0.059408 |  |  |  | 0.021763 | [5 empty] | 0.036431 | [13 empty] | 0.070034 | [18 empty] | 2022 | Aldis, C.; Olivo, G.R.; Morfin, S. (2022). LA-ICP-MS Trace Element Composition of Sphalerite and Galena of the Proterozoic Carbonate-Hosted Morro Agudo Zn-Pb Sulfide District, Brazil: Insights into Ore Genesis. Minerals, 12, 1028. https://doi.org/10.3390/min12081028 |  | BRA | Minas Gerais
| Morro Agudo, Bento Carmelo, Sucuri, Morro do Capão | Morro Agudo District | Basin hydrothermal | Mississippi Valley-type (MVT) | MVT zinc-lead | Zn, Pb | Ag | Zn, Pb, Ag | Aldis et al., 2022 |  | MA483-121-27-54 | MA483-121-27-54 | underground mine |  |  |  |  | ore material | polished section | grab | mineral separate | [5 empty] | mineralisation | carbonate-hosted sulfide |  |  | sphalerite, galena | multiple generations: sphalerite (various), galena (Gn-I, Gn-II), pyrite | stratabound, stratiform, vein-hosted | Yellow-brown |  |  |  | pyrite, dolomite, quartz, calcite |  | MA483-121-27 |  |  |  |  | 0.815769 |  |  |  | 0.561419 | [21 empty] | 0.244164 | [5 empty] | 0.010078 | [11 empty] | 0.053593 |  |  |  | 0.119551 |  |  |  | 0.002721 |  |  |  | 0.401568 | [13 empty] | 3.831247 | [9 empty] | 0.345057 | [5 empty] | 0.003738 | [17 empty] | 0.070132 |  |  |  | 0.01073 | [5 empty] | 0.034937 | [13 empty] | 0.064343 | [18 empty] | 2022 | Aldis, C.; Olivo, G.R.; Morfin, S. (2022). LA-ICP-MS Trace Element Composition of Sphalerite and Galena of the Proterozoic Carbonate-Hosted Morro Agudo Zn-Pb Sulfide District, Brazil: Insights into Ore Genesis. Minerals, 12, 1028. https://doi.org/10.3390/min12081028 |  | BRA | Minas Gerais
| Morro Agudo, Bento Carmelo, Sucuri, Morro do Capão | Morro Agudo District | Basin hydrothermal | Mississippi Valley-type (MVT) | MVT zinc-lead | Zn, Pb | Ag | Zn, Pb, Ag | Aldis et al., 2022 |  | MA483-121-27-55 | MA483-121-27-55 | underground mine |  |  |  |  | ore material | polished section | grab | mineral separate | [5 empty] | mineralisation | carbonate-hosted sulfide |  |  | sphalerite, galena | multiple generations: sphalerite (various), galena (Gn-I, Gn-II), pyrite | stratabound, stratiform, vein-hosted | Yellow-brown |  |  |  | pyrite, dolomite, quartz, calcite |  | MA483-121-27 |  |  |  |  | 0.746218 |  |  |  | 0.515055 | [21 empty] | 0.265264 | [5 empty] | 0.011832 | [11 empty] | 0.054616 |  |  |  | 0.109532 |  |  |  | 0.003201 |  |  |  | 0.426159 | [13 empty] | 4.130576 | [9 empty] | 0.355514 | [5 empty] | 0.004028 | [17 empty] | 0.065374 |  |  |  | 0.00943 | [5 empty] | 0.032547 | [13 empty] | 0.063341 | [18 empty] | 2022 | Aldis, C.; Olivo, G.R.; Morfin, S. (2022). LA-ICP-MS Trace Element Composition of Sphalerite and Galena of the Proterozoic Carbonate-Hosted Morro Agudo Zn-Pb Sulfide District, Brazil: Insights into Ore Genesis. Minerals, 12, 1028. https://doi.org/10.3390/min12081028 |  | BRA | Minas Gerais
| Morro Agudo, Bento Carmelo, Sucuri, Morro do Capão | Morro Agudo District | Basin hydrothermal | Mississippi Valley-type (MVT) | MVT zinc-lead | Zn, Pb | Ag | Zn, Pb, Ag | Aldis et al., 2022 |  | MA483-121-27-56 | MA483-121-27-56 | underground mine |  |  |  |  | ore material | polished section | grab | mineral separate | [5 empty] | mineralisation | carbonate-hosted sulfide |  |  | sphalerite, galena | multiple generations: sphalerite (various), galena (Gn-I, Gn-II), pyrite | stratabound, stratiform, vein-hosted | Yellow-brown |  |  |  | pyrite, dolomite, quartz, calcite |  | MA483-121-27 |  |  |  |  | 0.872447 |  |  |  | 0.579643 | [21 empty] | 0.280861 | [5 empty] | 0.011315 | [11 empty] | 0.067024 |  |  |  | 0.181666 |  |  |  | 0.003281 |  |  |  | 0.446935 | [13 empty] | 4.854503 | [9 empty] | 0.40687 | [5 empty] | 0.001678 | [17 empty] | 0.067444 |  |  |  | 0.015286 | [5 empty] | 0.035242 | [13 empty] | 0.072133 | [18 empty] | 2022 | Aldis, C.; Olivo, G.R.; Morfin, S. (2022). LA-ICP-MS Trace Element Composition of Sphalerite and Galena of the Proterozoic Carbonate-Hosted Morro Agudo Zn-Pb Sulfide District, Brazil: Insights into Ore Genesis. Minerals, 12, 1028. https://doi.org/10.3390/min12081028 |  | BRA | Minas Gerais
| Morro Agudo, Bento Carmelo, Sucuri, Morro do Capão | Morro Agudo District | Basin hydrothermal | Mississippi Valley-type (MVT) | MVT zinc-lead | Zn, Pb | Ag | Zn, Pb, Ag | Aldis et al., 2022 |  | MA580-025-38-1 | MA580-025-38-1 | underground mine |  |  |  |  | ore material | polished section | grab | mineral separate | [5 empty] | mineralisation | carbonate-hosted sulfide |  |  | sphalerite, galena | multiple generations: sphalerite (various), galena (Gn-I, Gn-II), pyrite | stratabound, stratiform, vein-hosted | Yellow-brown |  |  |  | pyrite, dolomite, quartz, calcite |  | MA580-025-38 |  |  |  |  | 1.227897 |  |  |  | 0.631479 | [21 empty] | 0.422294 | [5 empty] | 0.016617 | [11 empty] | 0.123783 |  |  |  | 0.219945 |  |  |  | 0.005037 |  |  |  | 0.605592 | [13 empty] | 7.232817 | [9 empty] | 0.614419 | [5 empty] | 0.004352 | [17 empty] | 0.12844 |  |  |  | 0.016135 | [5 empty] | 0.068601 | [13 empty] | 0.112745 | [18 empty] | 2022 | Aldis, C.; Olivo, G.R.; Morfin, S. (2022). LA-ICP-MS Trace Element Composition of Sphalerite and Galena of the Proterozoic Carbonate-Hosted Morro Agudo Zn-Pb Sulfide District, Brazil: Insights into Ore Genesis. Minerals, 12, 1028. https://doi.org/10.3390/min12081028 |  | BRA | Minas Gerais
| Morro Agudo, Bento Carmelo, Sucuri, Morro do Capão | Morro Agudo District | Basin hydrothermal | Mississippi Valley-type (MVT) | MVT zinc-lead | Zn, Pb | Ag | Zn, Pb, Ag | Aldis et al., 2022 |  | MA580-025-38-2 | MA580-025-38-2 | underground mine |  |  |  |  | ore material | polished section | grab | mineral separate | [5 empty] | mineralisation | carbonate-hosted sulfide |  |  | sphalerite, galena | multiple generations: sphalerite (various), galena (Gn-I, Gn-II), pyrite | stratabound, stratiform, vein-hosted | Yellow-brown |  |  |  | pyrite, dolomite, quartz, calcite |  | MA580-025-38 |  |  |  |  | 0.972573 |  |  |  | 0.513341 | [21 empty] | 0.360316 | [5 empty] | 0.013196 | [11 empty] | 0.100185 |  |  |  | 0.204639 |  |  |  | 0.002821 |  |  |  | 0.564067 | [13 empty] | 5.873856 | [9 empty] | 0.477038 | [5 empty] | 0.004271 | [17 empty] | 0.095826 |  |  |  | 0.023927 | [5 empty] | 0.0545 | [13 empty] | 0.098433 | [18 empty] | 2022 | Aldis, C.; Olivo, G.R.; Morfin, S. (2022). LA-ICP-MS Trace Element Composition of Sphalerite and Galena of the Proterozoic Carbonate-Hosted Morro Agudo Zn-Pb Sulfide District, Brazil: Insights into Ore Genesis. Minerals, 12, 1028. https://doi.org/10.3390/min12081028 |  | BRA | Minas Gerais
| Morro Agudo, Bento Carmelo, Sucuri, Morro do Capão | Morro Agudo District | Basin hydrothermal | Mississippi Valley-type (MVT) | MVT zinc-lead | Zn, Pb | Ag | Zn, Pb, Ag | Aldis et al., 2022 |  | MA580-025-38-3 | MA580-025-38-3 | underground mine |  |  |  |  | ore material | polished section | grab | mineral separate | [5 empty] | mineralisation | carbonate-hosted sulfide |  |  | sphalerite, galena | multiple generations: sphalerite (various), galena (Gn-I, Gn-II), pyrite | stratabound, stratiform, vein-hosted | Yellow-brown |  |  |  | pyrite, dolomite, quartz, calcite |  | MA580-025-38 |  |  |  |  | 1.760117 |  |  |  | 0.999399 | [21 empty] | 0.72316 | [5 empty] | 0.029847 | [11 empty] | 0.172876 |  |  |  | 0.43462 |  |  |  | 0.006554 |  |  |  | 1.099469 | [13 empty] | 11.435576 | [9 empty] | 0.845414 | [5 empty] | 0.005926 | [17 empty] | 0.208872 |  |  |  | 0.038842 | [5 empty] | 0.106956 | [13 empty] | 0.214392 | [18 empty] | 2022 | Aldis, C.; Olivo, G.R.; Morfin, S. (2022). LA-ICP-MS Trace Element Composition of Sphalerite and Galena of the Proterozoic Carbonate-Hosted Morro Agudo Zn-Pb Sulfide District, Brazil: Insights into Ore Genesis. Minerals, 12, 1028. https://doi.org/10.3390/min12081028 |  | BRA | Minas Gerais
| Morro Agudo, Bento Carmelo, Sucuri, Morro do Capão | Morro Agudo District | Basin hydrothermal | Mississippi Valley-type (MVT) | MVT zinc-lead | Zn, Pb | Ag | Zn, Pb, Ag | Aldis et al., 2022 |  | MA580-025-38-4 | MA580-025-38-4 | underground mine |  |  |  |  | ore material | polished section | grab | mineral separate | [5 empty] | mineralisation | carbonate-hosted sulfide |  |  | sphalerite, galena | multiple generations: sphalerite (various), galena (Gn-I, Gn-II), pyrite | stratabound, stratiform, vein-hosted | Yellow-brown |  |  |  | pyrite, dolomite, quartz, calcite |  | MA580-025-38 |  |  |  |  | 0.744205 |  |  |  | 0.352446 | [21 empty] | 0.28875 | [5 empty] | 0.013712 | [11 empty] | 0.066433 |  |  |  | 0.158426 |  |  |  | 0.001951 |  |  |  | 0.416884 | [13 empty] | 4.438023 | [9 empty] | 0.379576 | [5 empty] | 0.003117 | [17 empty] | 0.080665 |  |  |  | 0.016469 | [5 empty] | 0.038123 | [13 empty] | 0.073693 | [18 empty] | 2022 | Aldis, C.; Olivo, G.R.; Morfin, S. (2022). LA-ICP-MS Trace Element Composition of Sphalerite and Galena of the Proterozoic Carbonate-Hosted Morro Agudo Zn-Pb Sulfide District, Brazil: Insights into Ore Genesis. Minerals, 12, 1028. https://doi.org/10.3390/min12081028 |  | BRA | Minas Gerais
| Morro Agudo, Bento Carmelo, Sucuri, Morro do Capão | Morro Agudo District | Basin hydrothermal | Mississippi Valley-type (MVT) | MVT zinc-lead | Zn, Pb | Ag | Zn, Pb, Ag | Aldis et al., 2022 |  | MA580-025-38-5 | MA580-025-38-5 | underground mine |  |  |  |  | ore material | polished section | grab | mineral separate | [5 empty] | mineralisation | carbonate-hosted sulfide |  |  | sphalerite, galena | multiple generations: sphalerite (various), galena (Gn-I, Gn-II), pyrite | stratabound, stratiform, vein-hosted | Yellow-brown |  |  |  | pyrite, dolomite, quartz, calcite |  | MA580-025-38 |  |  |  |  | 1.192423 |  |  |  | 0.536779 | [21 empty] | 0.344533 | [5 empty] | 0.013265 | [11 empty] | 0.081982 |  |  |  | 0.179598 |  |  |  | 0.001692 |  |  |  | 0.550053 | [13 empty] | 6.098525 | [9 empty] | 0.581387 | [5 empty] | 0.00503 | [17 empty] | 0.097681 |  |  |  | 0.012626 | [5 empty] | 0.051113 | [13 empty] | 0.082869 | [18 empty] | 2022 | Aldis, C.; Olivo, G.R.; Morfin, S. (2022). LA-ICP-MS Trace Element Composition of Sphalerite and Galena of the Proterozoic Carbonate-Hosted Morro Agudo Zn-Pb Sulfide District, Brazil: Insights into Ore Genesis. Minerals, 12, 1028. https://doi.org/10.3390/min12081028 |  | BRA | Minas Gerais
| Morro Agudo, Bento Carmelo, Sucuri, Morro do Capão | Morro Agudo District | Basin hydrothermal | Mississippi Valley-type (MVT) | MVT zinc-lead | Zn, Pb | Ag | Zn, Pb, Ag | Aldis et al., 2022 |  | MA580-025-38-6 | MA580-025-38-6 | underground mine |  |  |  |  | ore material | polished section | grab | mineral separate | [5 empty] | mineralisation | carbonate-hosted sulfide |  |  | sphalerite, galena | multiple generations: sphalerite (various), galena (Gn-I, Gn-II), pyrite | stratabound, stratiform, vein-hosted | Yellow-brown |  |  |  | pyrite, dolomite, quartz, calcite |  | MA580-025-38 |  |  |  |  | 1.01492 |  |  |  | 0.431903 | [21 empty] | 0.310657 | [5 empty] | 0.011205 | [11 empty] | 0.058816 |  |  |  | 0.161793 |  |  |  | 0.000529 |  |  |  | 0.431573 | [13 empty] | 4.98596 | [9 empty] | 0.441476 | [5 empty] | 0.004088 | [17 empty] | 0.065764 |  |  |  | 0.019125 | [5 empty] | 0.038088 | [13 empty] | 0.070128 | [18 empty] | 2022 | Aldis, C.; Olivo, G.R.; Morfin, S. (2022). LA-ICP-MS Trace Element Composition of Sphalerite and Galena of the Proterozoic Carbonate-Hosted Morro Agudo Zn-Pb Sulfide District, Brazil: Insights into Ore Genesis. Minerals, 12, 1028. https://doi.org/10.3390/min12081028 |  | BRA | Minas Gerais
| Morro Agudo, Bento Carmelo, Sucuri, Morro do Capão | Morro Agudo District | Basin hydrothermal | Mississippi Valley-type (MVT) | MVT zinc-lead | Zn, Pb | Ag | Zn, Pb, Ag | Aldis et al., 2022 |  | MA580-025-38-7 | MA580-025-38-7 | underground mine |  |  |  |  | ore material | polished section | grab | mineral separate | [5 empty] | mineralisation | carbonate-hosted sulfide |  |  | sphalerite, galena | multiple generations: sphalerite (various), galena (Gn-I, Gn-II), pyrite | stratabound, stratiform, vein-hosted | Yellow-brown |  |  |  | pyrite, dolomite, quartz, calcite |  | MA580-025-38 |  |  |  |  | 1.181095 |  |  |  | 0.581724 | [21 empty] | 0.424124 | [5 empty] | 0.017141 | [11 empty] | 0.076888 |  |  |  | 0.206017 |  |  |  | 0.002193 |  |  |  | 0.529096 | [13 empty] | 6.019381 | [9 empty] | 0.503267 | [5 empty] | 0.005219 | [17 empty] | 0.090118 |  |  |  | 0.023127 | [5 empty] | 0.063417 | [13 empty] | 0.091863 | [18 empty] | 2022 | Aldis, C.; Olivo, G.R.; Morfin, S. (2022). LA-ICP-MS Trace Element Composition of Sphalerite and Galena of the Proterozoic Carbonate-Hosted Morro Agudo Zn-Pb Sulfide District, Brazil: Insights into Ore Genesis. Minerals, 12, 1028. https://doi.org/10.3390/min12081028 |  | BRA | Minas Gerais
| Morro Agudo, Bento Carmelo, Sucuri, Morro do Capão | Morro Agudo District | Basin hydrothermal | Mississippi Valley-type (MVT) | MVT zinc-lead | Zn, Pb | Ag | Zn, Pb, Ag | Aldis et al., 2022 |  | MA580-025-38-8 | MA580-025-38-8 | underground mine |  |  |  |  | ore material | polished section | grab | mineral separate | [5 empty] | mineralisation | carbonate-hosted sulfide |  |  | sphalerite, galena | multiple generations: sphalerite (various), galena (Gn-I, Gn-II), pyrite | stratabound, stratiform, vein-hosted | Yellow-brown |  |  |  | pyrite, dolomite, quartz, calcite |  | MA580-025-38 |  |  |  |  | 0.952713 |  |  |  | 0.40538 | [21 empty] | 0.335641 | [5 empty] | 0.013233 | [11 empty] | 0.071587 |  |  |  | 0.175343 |  |  |  | 0.003292 |  |  |  | 0.483027 | [13 empty] | 5.285757 | [9 empty] | 0.422609 | [5 empty] | 0.003443 | [17 empty] | 0.071635 |  |  |  | 0.022433 | [5 empty] | 0.051525 | [13 empty] | 0.069367 | [18 empty] | 2022 | Aldis, C.; Olivo, G.R.; Morfin, S. (2022). LA-ICP-MS Trace Element Composition of Sphalerite and Galena of the Proterozoic Carbonate-Hosted Morro Agudo Zn-Pb Sulfide District, Brazil: Insights into Ore Genesis. Minerals, 12, 1028. https://doi.org/10.3390/min12081028 |  | BRA | Minas Gerais
| Morro Agudo, Bento Carmelo, Sucuri, Morro do Capão | Morro Agudo District | Basin hydrothermal | Mississippi Valley-type (MVT) | MVT zinc-lead | Zn, Pb | Ag | Zn, Pb, Ag | Aldis et al., 2022 |  | MA580-025-38-9 | MA580-025-38-9 | underground mine |  |  |  |  | ore material | polished section | grab | mineral separate | [5 empty] | mineralisation | carbonate-hosted sulfide |  |  | sphalerite, galena | multiple generations: sphalerite (various), galena (Gn-I, Gn-II), pyrite | stratabound, stratiform, vein-hosted | Pale Yellow |  |  |  | pyrite, dolomite, quartz, calcite |  | MA580-025-38 |  |  |  |  | 0.701361 |  |  |  | 0.456765 | [21 empty] | 0.349917 | [5 empty] | 0.00915 | [11 empty] | 0.064602 |  |  |  | 0.174421 |  |  |  | 0.002827 |  |  |  | 0.481359 | [13 empty] | 5.141262 | [9 empty] | 0.463665 | [5 empty] | 0.002799 | [17 empty] | 0.072043 |  |  |  | 0.020409 | [5 empty] | 0.052298 | [13 empty] | 0.076122 | [18 empty] | 2022 | Aldis, C.; Olivo, G.R.; Morfin, S. (2022). LA-ICP-MS Trace Element Composition of Sphalerite and Galena of the Proterozoic Carbonate-Hosted Morro Agudo Zn-Pb Sulfide District, Brazil: Insights into Ore Genesis. Minerals, 12, 1028. https://doi.org/10.3390/min12081028 |  | BRA | Minas Gerais
| Morro Agudo, Bento Carmelo, Sucuri, Morro do Capão | Morro Agudo District | Basin hydrothermal | Mississippi Valley-type (MVT) | MVT zinc-lead | Zn, Pb | Ag | Zn, Pb, Ag | Aldis et al., 2022 |  | MA580-025-38-10 | MA580-025-38-10 | underground mine |  |  |  |  | ore material | polished section | grab | mineral separate | [5 empty] | mineralisation | carbonate-hosted sulfide |  |  | sphalerite, galena | multiple generations: sphalerite (various), galena (Gn-I, Gn-II), pyrite | stratabound, stratiform, vein-hosted | Pale Yellow |  |  |  | pyrite, dolomite, quartz, calcite |  | MA580-025-38 |  |  |  |  | 0.959228 |  |  |  | 0.530661 | [21 empty] | 0.434983 | [5 empty] | 0.015091 | [11 empty] | 0.088317 |  |  |  | 0.182727 |  |  |  | 0.005845 |  |  |  | 0.555801 | [13 empty] | 6.105775 | [9 empty] | 0.524197 | [5 empty] | 0.005539 | [17 empty] | 0.097379 |  |  |  | 0.02732 | [5 empty] | 0.053548 | [13 empty] | 0.105301 | [18 empty] | 2022 | Aldis, C.; Olivo, G.R.; Morfin, S. (2022). LA-ICP-MS Trace Element Composition of Sphalerite and Galena of the Proterozoic Carbonate-Hosted Morro Agudo Zn-Pb Sulfide District, Brazil: Insights into Ore Genesis. Minerals, 12, 1028. https://doi.org/10.3390/min12081028 |  | BRA | Minas Gerais
| Morro Agudo, Bento Carmelo, Sucuri, Morro do Capão | Morro Agudo District | Basin hydrothermal | Mississippi Valley-type (MVT) | MVT zinc-lead | Zn, Pb | Ag | Zn, Pb, Ag | Aldis et al., 2022 |  | MA580-025-38-11 | MA580-025-38-11 | underground mine |  |  |  |  | ore material | polished section | grab | mineral separate | [5 empty] | mineralisation | carbonate-hosted sulfide |  |  | sphalerite, galena | multiple generations: sphalerite (various), galena (Gn-I, Gn-II), pyrite | stratabound, stratiform, vein-hosted | Yellow-brown |  |  |  | pyrite, dolomite, quartz, calcite |  | MA580-025-38 |  |  |  |  | 0.873741 |  |  |  | 0.551192 | [21 empty] | 0.333965 | [5 empty] | 0.014077 | [11 empty] | 0.078415 |  |  |  | 0.169057 |  |  |  | 0.004767 |  |  |  | 0.475103 | [13 empty] | 4.792515 | [9 empty] | 0.403068 | [5 empty] | 0.005096 | [17 empty] | 0.079594 |  |  |  | 0.021616 | [5 empty] | 0.043403 | [13 empty] | 0.083711 | [18 empty] | 2022 | Aldis, C.; Olivo, G.R.; Morfin, S. (2022). LA-ICP-MS Trace Element Composition of Sphalerite and Galena of the Proterozoic Carbonate-Hosted Morro Agudo Zn-Pb Sulfide District, Brazil: Insights into Ore Genesis. Minerals, 12, 1028. https://doi.org/10.3390/min12081028 |  | BRA | Minas Gerais
| Morro Agudo, Bento Carmelo, Sucuri, Morro do Capão | Morro Agudo District | Basin hydrothermal | Mississippi Valley-type (MVT) | MVT zinc-lead | Zn, Pb | Ag | Zn, Pb, Ag | Aldis et al., 2022 |  | MA580-025-38-12 | MA580-025-38-12 | underground mine |  |  |  |  | ore material | polished section | grab | mineral separate | [5 empty] | mineralisation | carbonate-hosted sulfide |  |  | sphalerite, galena | multiple generations: sphalerite (various), galena (Gn-I, Gn-II), pyrite | stratabound, stratiform, vein-hosted | Yellow-brown |  |  |  | pyrite, dolomite, quartz, calcite |  | MA580-025-38 |  |  |  |  | 0.764306 |  |  |  | 0.52732 | [21 empty] | 0.351502 | [5 empty] | 0.01431 | [11 empty] | 0.06241 |  |  |  | 0.150255 |  |  |  | 0.004523 |  |  |  | 0.505895 | [13 empty] | 4.624812 | [9 empty] | 0.399859 | [5 empty] | 0.004103 | [17 empty] | 0.077761 |  |  |  | 0.020762 | [5 empty] | 0.040255 | [13 empty] | 0.072792 | [18 empty] | 2022 | Aldis, C.; Olivo, G.R.; Morfin, S. (2022). LA-ICP-MS Trace Element Composition of Sphalerite and Galena of the Proterozoic Carbonate-Hosted Morro Agudo Zn-Pb Sulfide District, Brazil: Insights into Ore Genesis. Minerals, 12, 1028. https://doi.org/10.3390/min12081028 |  | BRA | Minas Gerais
| Morro Agudo, Bento Carmelo, Sucuri, Morro do Capão | Morro Agudo District | Basin hydrothermal | Mississippi Valley-type (MVT) | MVT zinc-lead | Zn, Pb | Ag | Zn, Pb, Ag | Aldis et al., 2022 |  | MA580-025-38-13 | MA580-025-38-13 | underground mine |  |  |  |  | ore material | polished section | grab | mineral separate | [5 empty] | mineralisation | carbonate-hosted sulfide |  |  | sphalerite, galena | multiple generations: sphalerite (various), galena (Gn-I, Gn-II), pyrite | stratabound, stratiform, vein-hosted | Yellow-brown |  |  |  | pyrite, dolomite, quartz, calcite |  | MA580-025-38 |  |  |  |  | 0.741063 |  |  |  | 0.562322 | [21 empty] | 0.351524 | [5 empty] | 0.012031 | [11 empty] | 0.067722 |  |  |  | 0.128349 |  |  |  | 0.002578 |  |  |  | 0.520419 | [13 empty] | 4.53301 | [9 empty] | 0.371295 | [5 empty] | 0.002863 | [17 empty] | 0.086313 |  |  |  | 0.021714 | [5 empty] | 0.043611 | [13 empty] | 0.075057 | [18 empty] | 2022 | Aldis, C.; Olivo, G.R.; Morfin, S. (2022). LA-ICP-MS Trace Element Composition of Sphalerite and Galena of the Proterozoic Carbonate-Hosted Morro Agudo Zn-Pb Sulfide District, Brazil: Insights into Ore Genesis. Minerals, 12, 1028. https://doi.org/10.3390/min12081028 |  | BRA | Minas Gerais
| Morro Agudo, Bento Carmelo, Sucuri, Morro do Capão | Morro Agudo District | Basin hydrothermal | Mississippi Valley-type (MVT) | MVT zinc-lead | Zn, Pb | Ag | Zn, Pb, Ag | Aldis et al., 2022 |  | MA580-025-38-14 | MA580-025-38-14 | underground mine |  |  |  |  | ore material | polished section | grab | mineral separate | [5 empty] | mineralisation | carbonate-hosted sulfide |  |  | sphalerite, galena | multiple generations: sphalerite (various), galena (Gn-I, Gn-II), pyrite | stratabound, stratiform, vein-hosted | Yellow-brown |  |  |  | pyrite, dolomite, quartz, calcite |  | MA580-025-38 |  |  |  |  | 0.806185 |  |  |  | 0.650349 | [21 empty] | 0.335781 | [5 empty] | 0.012957 | [11 empty] | 0.074658 |  |  |  | 0.152917 |  |  |  | 0.001667 |  |  |  | 0.539563 | [13 empty] | 4.893963 | [9 empty] | 0.406557 | [5 empty] | 0.002513 | [17 empty] | 0.113184 |  |  |  | 0.020814 | [5 empty] | 0.048057 | [13 empty] | 0.074152 | [18 empty] | 2022 | Aldis, C.; Olivo, G.R.; Morfin, S. (2022). LA-ICP-MS Trace Element Composition of Sphalerite and Galena of the Proterozoic Carbonate-Hosted Morro Agudo Zn-Pb Sulfide District, Brazil: Insights into Ore Genesis. Minerals, 12, 1028. https://doi.org/10.3390/min12081028 |  | BRA | Minas Gerais
| Morro Agudo, Bento Carmelo, Sucuri, Morro do Capão | Morro Agudo District | Basin hydrothermal | Mississippi Valley-type (MVT) | MVT zinc-lead | Zn, Pb | Ag | Zn, Pb, Ag | Aldis et al., 2022 |  | MA580-025-38-15 | MA580-025-38-15 | underground mine |  |  |  |  | ore material | polished section | grab | mineral separate | [5 empty] | mineralisation | carbonate-hosted sulfide |  |  | sphalerite, galena | multiple generations: sphalerite (various), galena (Gn-I, Gn-II), pyrite | stratabound, stratiform, vein-hosted | Yellow-brown |  |  |  | pyrite, dolomite, quartz, calcite |  | MA580-025-38 |  |  |  |  | 0.758946 |  |  |  | 0.763451 | [21 empty] | 0.33883 | [5 empty] | 0.012378 | [11 empty] | 0.068873 |  |  |  | 0.171979 |  |  |  | 0.002923 |  |  |  | 0.463277 | [13 empty] | 5.517882 | [9 empty] | 0.431342 | [5 empty] | 0.004985 | [17 empty] | 0.107655 |  |  |  | 0.012586 | [5 empty] | 0.046206 | [13 empty] | 0.078264 | [18 empty] | 2022 | Aldis, C.; Olivo, G.R.; Morfin, S. (2022). LA-ICP-MS Trace Element Composition of Sphalerite and Galena of the Proterozoic Carbonate-Hosted Morro Agudo Zn-Pb Sulfide District, Brazil: Insights into Ore Genesis. Minerals, 12, 1028. https://doi.org/10.3390/min12081028 |  | BRA | Minas Gerais
| Morro Agudo, Bento Carmelo, Sucuri, Morro do Capão | Morro Agudo District | Basin hydrothermal | Mississippi Valley-type (MVT) | MVT zinc-lead | Zn, Pb | Ag | Zn, Pb, Ag | Aldis et al., 2022 |  | MA580-025-38-16 | MA580-025-38-16 | underground mine |  |  |  |  | ore material | polished section | grab | mineral separate | [5 empty] | mineralisation | carbonate-hosted sulfide |  |  | sphalerite, galena | multiple generations: sphalerite (various), galena (Gn-I, Gn-II), pyrite | stratabound, stratiform, vein-hosted | Pale Yellow |  |  |  | pyrite, dolomite, quartz, calcite |  | MA580-025-38 |  |  |  |  | 0.76467 |  |  |  | 0.77621 | [21 empty] | 0.347174 | [5 empty] | 0.011031 | [11 empty] | 0.056367 |  |  |  | 0.151306 |  |  |  | 0.002405 |  |  |  | 0.465646 | [13 empty] | 5.584504 | [9 empty] | 0.374815 | [5 empty] | 0.003194 | [17 empty] | 0.119129 |  |  |  | 0.017792 | [5 empty] | 0.045379 | [13 empty] | 0.081228 | [18 empty] | 2022 | Aldis, C.; Olivo, G.R.; Morfin, S. (2022). LA-ICP-MS Trace Element Composition of Sphalerite and Galena of the Proterozoic Carbonate-Hosted Morro Agudo Zn-Pb Sulfide District, Brazil: Insights into Ore Genesis. Minerals, 12, 1028. https://doi.org/10.3390/min12081028 |  | BRA | Minas Gerais
| Morro Agudo, Bento Carmelo, Sucuri, Morro do Capão | Morro Agudo District | Basin hydrothermal | Mississippi Valley-type (MVT) | MVT zinc-lead | Zn, Pb | Ag | Zn, Pb, Ag | Aldis et al., 2022 |  | MA580-025-38-17 | MA580-025-38-17 | underground mine |  |  |  |  | ore material | polished section | grab | mineral separate | [5 empty] | mineralisation | carbonate-hosted sulfide |  |  | sphalerite, galena | multiple generations: sphalerite (various), galena (Gn-I, Gn-II), pyrite | stratabound, stratiform, vein-hosted | Yellow-brown |  |  |  | pyrite, dolomite, quartz, calcite |  | MA580-025-38 |  |  |  |  | 0.928096 |  |  |  | 1.043555 | [21 empty] | 0.439934 | [5 empty] | 0.013917 | [11 empty] | 0.071766 |  |  |  | 0.199949 |  |  |  | 0.002543 |  |  |  | 0.621941 | [13 empty] | 5.197769 | [9 empty] | 0.440351 | [5 empty] | 0.004291 | [17 empty] | 0.143998 |  |  |  | 0.031338 | [5 empty] | 0.059259 | [13 empty] | 0.081246 | [18 empty] | 2022 | Aldis, C.; Olivo, G.R.; Morfin, S. (2022). LA-ICP-MS Trace Element Composition of Sphalerite and Galena of the Proterozoic Carbonate-Hosted Morro Agudo Zn-Pb Sulfide District, Brazil: Insights into Ore Genesis. Minerals, 12, 1028. https://doi.org/10.3390/min12081028 |  | BRA | Minas Gerais
| Morro Agudo, Bento Carmelo, Sucuri, Morro do Capão | Morro Agudo District | Basin hydrothermal | Mississippi Valley-type (MVT) | MVT zinc-lead | Zn, Pb | Ag | Zn, Pb, Ag | Aldis et al., 2022 |  | MA580-025-38-18 | MA580-025-38-18 | underground mine |  |  |  |  | ore material | polished section | grab | mineral separate | [5 empty] | mineralisation | carbonate-hosted sulfide |  |  | sphalerite, galena | multiple generations: sphalerite (various), galena (Gn-I, Gn-II), pyrite | stratabound, stratiform, vein-hosted | Yellow-brown |  |  |  | pyrite, dolomite, quartz, calcite |  | MA580-025-38 |  |  |  |  | 0.868927 |  |  |  | 0.965794 | [21 empty] | 0.288536 | [5 empty] | 0.013263 | [11 empty] | 0.079256 |  |  |  | 0.142676 |  |  |  | 0.002222 |  |  |  | 0.533493 | [13 empty] | 4.66211 | [9 empty] | 0.37981 | [5 empty] | 0.003141 | [17 empty] | 0.126323 |  |  |  | 0.018401 | [5 empty] | 0.04906 | [13 empty] | 0.082983 | [18 empty] | 2022 | Aldis, C.; Olivo, G.R.; Morfin, S. (2022). LA-ICP-MS Trace Element Composition of Sphalerite and Galena of the Proterozoic Carbonate-Hosted Morro Agudo Zn-Pb Sulfide District, Brazil: Insights into Ore Genesis. Minerals, 12, 1028. https://doi.org/10.3390/min12081028 |  | BRA | Minas Gerais
| Morro Agudo, Bento Carmelo, Sucuri, Morro do Capão | Morro Agudo District | Basin hydrothermal | Mississippi Valley-type (MVT) | MVT zinc-lead | Zn, Pb | Ag | Zn, Pb, Ag | Aldis et al., 2022 |  | MA580-025-38-19 | MA580-025-38-19 | underground mine |  |  |  |  | ore material | polished section | grab | mineral separate | [5 empty] | mineralisation | carbonate-hosted sulfide |  |  | sphalerite, galena | multiple generations: sphalerite (various), galena (Gn-I, Gn-II), pyrite | stratabound, stratiform, vein-hosted | Yellow-brown |  |  |  | pyrite, dolomite, quartz, calcite |  | MA580-025-38 |  |  |  |  | 0.519759 |  |  |  | 0.883939 | [21 empty] | 0.255822 | [5 empty] | 0.010771 | [11 empty] | 0.05061 |  |  |  | 0.130543 |  |  |  | 0.002426 |  |  |  | 0.347533 | [13 empty] | 3.832318 | [9 empty] | 0.30276 | [5 empty] | 0.001821 | [17 empty] | 0.091297 |  |  |  | 0.00845 | [5 empty] | 0.035262 | [13 empty] | 0.053174 | [18 empty] | 2022 | Aldis, C.; Olivo, G.R.; Morfin, S. (2022). LA-ICP-MS Trace Element Composition of Sphalerite and Galena of the Proterozoic Carbonate-Hosted Morro Agudo Zn-Pb Sulfide District, Brazil: Insights into Ore Genesis. Minerals, 12, 1028. https://doi.org/10.3390/min12081028 |  | BRA | Minas Gerais
| Morro Agudo, Bento Carmelo, Sucuri, Morro do Capão | Morro Agudo District | Basin hydrothermal | Mississippi Valley-type (MVT) | MVT zinc-lead | Zn, Pb | Ag | Zn, Pb, Ag | Aldis et al., 2022 |  | MA580-025-38-20 | MA580-025-38-20 | underground mine |  |  |  |  | ore material | polished section | grab | mineral separate | [5 empty] | mineralisation | carbonate-hosted sulfide |  |  | sphalerite, galena | multiple generations: sphalerite (various), galena (Gn-I, Gn-II), pyrite | stratabound, stratiform, vein-hosted | Yellow-brown |  |  |  | pyrite, dolomite, quartz, calcite |  | MA580-025-38 |  |  |  |  | 0.567069 |  |  |  | 0.71713 | [21 empty] | 0.238132 | [5 empty] | 0.009889 | [11 empty] | 0.048225 |  |  |  | 0.125074 |  |  |  | 0.001885 |  |  |  | 0.349351 | [13 empty] | 3.971531 | [9 empty] | 0.295957 | [5 empty] | 0.001899 | [17 empty] | 0.094291 |  |  |  | 0.008943 | [5 empty] | 0.031618 | [13 empty] | 0.043237 | [18 empty] | 2022 | Aldis, C.; Olivo, G.R.; Morfin, S. (2022). LA-ICP-MS Trace Element Composition of Sphalerite and Galena of the Proterozoic Carbonate-Hosted Morro Agudo Zn-Pb Sulfide District, Brazil: Insights into Ore Genesis. Minerals, 12, 1028. https://doi.org/10.3390/min12081028 |  | BRA | Minas Gerais
| Morro Agudo, Bento Carmelo, Sucuri, Morro do Capão | Morro Agudo District | Basin hydrothermal | Mississippi Valley-type (MVT) | MVT zinc-lead | Zn, Pb | Ag | Zn, Pb, Ag | Aldis et al., 2022 |  | MA580-025-38-21 | MA580-025-38-21 | underground mine |  |  |  |  | ore material | polished section | grab | mineral separate | [5 empty] | mineralisation | carbonate-hosted sulfide |  |  | sphalerite, galena | multiple generations: sphalerite (various), galena (Gn-I, Gn-II), pyrite | stratabound, stratiform, vein-hosted | Yellow-brown |  |  |  | pyrite, dolomite, quartz, calcite |  | MA580-025-38 |  |  |  |  | 0.573207 |  |  |  | 0.697955 | [21 empty] | 0.258053 | [5 empty] | 0.007616 | [11 empty] | 0.052911 |  |  |  | 0.119105 |  |  |  | 0.001613 |  |  |  | 0.389453 | [13 empty] | 4.372824 | [9 empty] | 0.309644 | [5 empty] | 0.001935 | [17 empty] | 0.103189 |  |  |  | 0.015618 | [5 empty] | 0.034096 | [13 empty] | 0.053988 | [18 empty] | 2022 | Aldis, C.; Olivo, G.R.; Morfin, S. (2022). LA-ICP-MS Trace Element Composition of Sphalerite and Galena of the Proterozoic Carbonate-Hosted Morro Agudo Zn-Pb Sulfide District, Brazil: Insights into Ore Genesis. Minerals, 12, 1028. https://doi.org/10.3390/min12081028 |  | BRA | Minas Gerais
| Morro Agudo, Bento Carmelo, Sucuri, Morro do Capão | Morro Agudo District | Basin hydrothermal | Mississippi Valley-type (MVT) | MVT zinc-lead | Zn, Pb | Ag | Zn, Pb, Ag | Aldis et al., 2022 |  | MA580-025-38-22 | MA580-025-38-22 | underground mine |  |  |  |  | ore material | polished section | grab | mineral separate | [5 empty] | mineralisation | carbonate-hosted sulfide |  |  | sphalerite, galena | multiple generations: sphalerite (various), galena (Gn-I, Gn-II), pyrite | stratabound, stratiform, vein-hosted | Yellow-brown |  |  |  | pyrite, dolomite, quartz, calcite |  | MA580-025-38 |  |  |  |  | 0.6583 |  |  |  | 0.684213 | [21 empty] | 0.279493 | [5 empty] | 0.008564 | [11 empty] | 0.057562 |  |  |  | 0.11952 |  |  |  | 0.001917 |  |  |  | 0.398584 | [13 empty] | 4.829679 | [9 empty] | 0.343343 | [5 empty] | 0.00274 | [17 empty] | 0.124166 |  |  |  | 0.014071 | [5 empty] | 0.043504 | [13 empty] | 0.056128 | [18 empty] | 2022 | Aldis, C.; Olivo, G.R.; Morfin, S. (2022). LA-ICP-MS Trace Element Composition of Sphalerite and Galena of the Proterozoic Carbonate-Hosted Morro Agudo Zn-Pb Sulfide District, Brazil: Insights into Ore Genesis. Minerals, 12, 1028. https://doi.org/10.3390/min12081028 |  | BRA | Minas Gerais
| Morro Agudo, Bento Carmelo, Sucuri, Morro do Capão | Morro Agudo District | Basin hydrothermal | Mississippi Valley-type (MVT) | MVT zinc-lead | Zn, Pb | Ag | Zn, Pb, Ag | Aldis et al., 2022 |  | MA580-025-38-23 | MA580-025-38-23 | underground mine |  |  |  |  | ore material | polished section | grab | mineral separate | [5 empty] | mineralisation | carbonate-hosted sulfide |  |  | sphalerite, galena | multiple generations: sphalerite (various), galena (Gn-I, Gn-II), pyrite | stratabound, stratiform, vein-hosted | Black |  |  |  | pyrite, dolomite, quartz, calcite |  | MA580-025-38 |  |  |  |  | 1.02578 |  |  |  | 0.794882 | [21 empty] | 0.439615 | [5 empty] | 0.015932 | [11 empty] | 0.078073 |  |  |  | 0.169804 |  |  |  | 0.003748 |  |  |  | 0.484187 | [13 empty] | 5.912549 | [9 empty] | 0.483735 | [5 empty] | 0.003407 | [17 empty] | 0.144172 |  |  |  | 0.015457 | [5 empty] | 0.044334 | [13 empty] | 0.080655 | [18 empty] | 2022 | Aldis, C.; Olivo, G.R.; Morfin, S. (2022). LA-ICP-MS Trace Element Composition of Sphalerite and Galena of the Proterozoic Carbonate-Hosted Morro Agudo Zn-Pb Sulfide District, Brazil: Insights into Ore Genesis. Minerals, 12, 1028. https://doi.org/10.3390/min12081028 |  | BRA | Minas Gerais
| Morro Agudo, Bento Carmelo, Sucuri, Morro do Capão | Morro Agudo District | Basin hydrothermal | Mississippi Valley-type (MVT) | MVT zinc-lead | Zn, Pb | Ag | Zn, Pb, Ag | Aldis et al., 2022 |  | MA580-025-38-24 | MA580-025-38-24 | underground mine |  |  |  |  | ore material | polished section | grab | mineral separate | [5 empty] | mineralisation | carbonate-hosted sulfide |  |  | sphalerite, galena | multiple generations: sphalerite (various), galena (Gn-I, Gn-II), pyrite | stratabound, stratiform, vein-hosted | Pale Yellow |  |  |  | pyrite, dolomite, quartz, calcite |  | MA580-025-38 |  |  |  |  | 0.795771 |  |  |  | 0.519825 | [21 empty] | 0.29181 | [5 empty] | 0.009983 | [11 empty] | 0.060964 |  |  |  | 0.143481 |  |  |  | 0.004029 |  |  |  | 0.348953 | [13 empty] | 4.058321 | [9 empty] | 0.353043 | [5 empty] | 0.002241 | [17 empty] | 0.129698 |  |  |  | 0.009417 | [5 empty] | 0.03719 | [13 empty] | 0.066858 | [18 empty] | 2022 | Aldis, C.; Olivo, G.R.; Morfin, S. (2022). LA-ICP-MS Trace Element Composition of Sphalerite and Galena of the Proterozoic Carbonate-Hosted Morro Agudo Zn-Pb Sulfide District, Brazil: Insights into Ore Genesis. Minerals, 12, 1028. https://doi.org/10.3390/min12081028 |  | BRA | Minas Gerais
| Morro Agudo, Bento Carmelo, Sucuri, Morro do Capão | Morro Agudo District | Basin hydrothermal | Mississippi Valley-type (MVT) | MVT zinc-lead | Zn, Pb | Ag | Zn, Pb, Ag | Aldis et al., 2022 |  | MA580-025-38-25 | MA580-025-38-25 | underground mine |  |  |  |  | ore material | polished section | grab | mineral separate | [5 empty] | mineralisation | carbonate-hosted sulfide |  |  | sphalerite, galena | multiple generations: sphalerite (various), galena (Gn-I, Gn-II), pyrite | stratabound, stratiform, vein-hosted | Pale Yellow |  |  |  | pyrite, dolomite, quartz, calcite |  | MA580-025-38 |  |  |  |  | 0.748198 |  |  |  | 0.631673 | [21 empty] | 0.268768 | [5 empty] | 0.011339 | [11 empty] | 0.066424 |  |  |  | 0.151538 |  |  |  | 0.003426 |  |  |  | 0.379652 | [13 empty] | 3.628507 | [9 empty] | 0.313006 | [5 empty] | 0.002367 | [17 empty] | 0.13428 |  |  |  | 0.011052 | [5 empty] | 0.033772 | [13 empty] | 0.062756 | [18 empty] | 2022 | Aldis, C.; Olivo, G.R.; Morfin, S. (2022). LA-ICP-MS Trace Element Composition of Sphalerite and Galena of the Proterozoic Carbonate-Hosted Morro Agudo Zn-Pb Sulfide District, Brazil: Insights into Ore Genesis. Minerals, 12, 1028. https://doi.org/10.3390/min12081028 |  | BRA | Minas Gerais
| Morro Agudo, Bento Carmelo, Sucuri, Morro do Capão | Morro Agudo District | Basin hydrothermal | Mississippi Valley-type (MVT) | MVT zinc-lead | Zn, Pb | Ag | Zn, Pb, Ag | Aldis et al., 2022 |  | MA580-025-38-26 | MA580-025-38-26 | underground mine |  |  |  |  | ore material | polished section | grab | mineral separate | [5 empty] | mineralisation | carbonate-hosted sulfide |  |  | sphalerite, galena | multiple generations: sphalerite (various), galena (Gn-I, Gn-II), pyrite | stratabound, stratiform, vein-hosted | Yellow-brown |  |  |  | pyrite, dolomite, quartz, calcite |  | MA580-025-38 |  |  |  |  | 0.712575 |  |  |  | 0.67659 | [21 empty] | 0.271881 | [5 empty] | 0.014526 | [11 empty] | 0.072427 |  |  |  | 0.146002 |  |  |  | 0.002943 |  |  |  | 0.398517 | [13 empty] | 4.585014 | [9 empty] | 0.340651 | [5 empty] | 0.003681 | [17 empty] | 0.135392 |  |  |  | 0.023583 | [5 empty] | 0.039375 | [13 empty] | 0.060655 | [18 empty] | 2022 | Aldis, C.; Olivo, G.R.; Morfin, S. (2022). LA-ICP-MS Trace Element Composition of Sphalerite and Galena of the Proterozoic Carbonate-Hosted Morro Agudo Zn-Pb Sulfide District, Brazil: Insights into Ore Genesis. Minerals, 12, 1028. https://doi.org/10.3390/min12081028 |  | BRA | Minas Gerais
| Morro Agudo, Bento Carmelo, Sucuri, Morro do Capão | Morro Agudo District | Basin hydrothermal | Mississippi Valley-type (MVT) | MVT zinc-lead | Zn, Pb | Ag | Zn, Pb, Ag | Aldis et al., 2022 |  | MA580-025-38-27 | MA580-025-38-27 | underground mine |  |  |  |  | ore material | polished section | grab | mineral separate | [5 empty] | mineralisation | carbonate-hosted sulfide |  |  | sphalerite, galena | multiple generations: sphalerite (various), galena (Gn-I, Gn-II), pyrite | stratabound, stratiform, vein-hosted | Pale Yellow |  |  |  | pyrite, dolomite, quartz, calcite |  | MA580-025-38 |  |  |  |  | 0.767808 |  |  |  | 0.563833 | [21 empty] | 0.289949 | [5 empty] | 0.010856 | [11 empty] | 0.072856 |  |  |  | 0.141721 |  |  |  | 0.001745 |  |  |  | 0.39375 | [13 empty] | 4.817255 | [9 empty] | 0.356276 | [5 empty] | 0.002499 | [17 empty] | 0.139875 |  |  |  | 0.016073 | [5 empty] | 0.039198 | [13 empty] | 0.058553 | [18 empty] | 2022 | Aldis, C.; Olivo, G.R.; Morfin, S. (2022). LA-ICP-MS Trace Element Composition of Sphalerite and Galena of the Proterozoic Carbonate-Hosted Morro Agudo Zn-Pb Sulfide District, Brazil: Insights into Ore Genesis. Minerals, 12, 1028. https://doi.org/10.3390/min12081028 |  | BRA | Minas Gerais
| Morro Agudo, Bento Carmelo, Sucuri, Morro do Capão | Morro Agudo District | Basin hydrothermal | Mississippi Valley-type (MVT) | MVT zinc-lead | Zn, Pb | Ag | Zn, Pb, Ag | Aldis et al., 2022 |  | MA580-025-38-28 | MA580-025-38-28 | underground mine |  |  |  |  | ore material | polished section | grab | mineral separate | [5 empty] | mineralisation | carbonate-hosted sulfide |  |  | sphalerite, galena | multiple generations: sphalerite (various), galena (Gn-I, Gn-II), pyrite | stratabound, stratiform, vein-hosted | Yellow-brown |  |  |  | pyrite, dolomite, quartz, calcite |  | MA580-025-38 |  |  |  |  | 0.904253 |  |  |  | 0.793079 | [21 empty] | 0.437137 | [5 empty] | 0.01693 | [11 empty] | 0.091838 |  |  |  | 0.241141 |  |  |  | 0.003004 |  |  |  | 0.662247 | [13 empty] | 5.997803 | [9 empty] | 0.593788 | [5 empty] | 0.00272 | [17 empty] | 0.137769 |  |  |  | 0.030543 | [5 empty] | 0.059909 | [13 empty] | 0.0847 | [18 empty] | 2022 | Aldis, C.; Olivo, G.R.; Morfin, S. (2022). LA-ICP-MS Trace Element Composition of Sphalerite and Galena of the Proterozoic Carbonate-Hosted Morro Agudo Zn-Pb Sulfide District, Brazil: Insights into Ore Genesis. Minerals, 12, 1028. https://doi.org/10.3390/min12081028 |  | BRA | Minas Gerais
| Morro Agudo, Bento Carmelo, Sucuri, Morro do Capão | Morro Agudo District | Basin hydrothermal | Mississippi Valley-type (MVT) | MVT zinc-lead | Zn, Pb | Ag | Zn, Pb, Ag | Aldis et al., 2022 |  | MA580-025-38-29 | MA580-025-38-29 | underground mine |  |  |  |  | ore material | polished section | grab | mineral separate | [5 empty] | mineralisation | carbonate-hosted sulfide |  |  | sphalerite, galena | multiple generations: sphalerite (various), galena (Gn-I, Gn-II), pyrite | stratabound, stratiform, vein-hosted | Yellow-brown |  |  |  | pyrite, dolomite, quartz, calcite |  | MA580-025-38 |  |  |  |  | 0.82449 |  |  |  | 0.622272 | [21 empty] | 0.306726 | [5 empty] | 0.012504 | [11 empty] | 0.071203 |  |  |  | 0.176725 |  |  |  | 0.001992 |  |  |  | 0.490735 | [13 empty] | 4.712285 | [9 empty] | 0.366162 | [5 empty] | 0.002906 | [17 empty] | 0.112299 |  |  |  | 0.023593 | [5 empty] | 0.040567 | [13 empty] | 0.062739 | [18 empty] | 2022 | Aldis, C.; Olivo, G.R.; Morfin, S. (2022). LA-ICP-MS Trace Element Composition of Sphalerite and Galena of the Proterozoic Carbonate-Hosted Morro Agudo Zn-Pb Sulfide District, Brazil: Insights into Ore Genesis. Minerals, 12, 1028. https://doi.org/10.3390/min12081028 |  | BRA | Minas Gerais
| Morro Agudo, Bento Carmelo, Sucuri, Morro do Capão | Morro Agudo District | Basin hydrothermal | Mississippi Valley-type (MVT) | MVT zinc-lead | Zn, Pb | Ag | Zn, Pb, Ag | Aldis et al., 2022 |  | MA580-025-38-30 | MA580-025-38-30 | underground mine |  |  |  |  | ore material | polished section | grab | mineral separate | [5 empty] | mineralisation | carbonate-hosted sulfide |  |  | sphalerite, galena | multiple generations: sphalerite (various), galena (Gn-I, Gn-II), pyrite | stratabound, stratiform, vein-hosted | Yellow-brown |  |  |  | pyrite, dolomite, quartz, calcite |  | MA580-025-38 |  |  |  |  | 0.960324 |  |  |  | 0.563253 | [21 empty] | 0.369823 | [5 empty] | 0.017321 | [11 empty] | 0.077312 |  |  |  | 0.19803 |  |  |  | 0.003458 |  |  |  | 0.494517 | [13 empty] | 5.520851 | [9 empty] | 0.456883 | [5 empty] | 0.003168 | [17 empty] | 0.136507 |  |  |  | 0.014636 | [5 empty] | 0.044837 | [13 empty] | 0.069286 | [18 empty] | 2022 | Aldis, C.; Olivo, G.R.; Morfin, S. (2022). LA-ICP-MS Trace Element Composition of Sphalerite and Galena of the Proterozoic Carbonate-Hosted Morro Agudo Zn-Pb Sulfide District, Brazil: Insights into Ore Genesis. Minerals, 12, 1028. https://doi.org/10.3390/min12081028 |  | BRA | Minas Gerais
| Morro Agudo, Bento Carmelo, Sucuri, Morro do Capão | Morro Agudo District | Basin hydrothermal | Mississippi Valley-type (MVT) | MVT zinc-lead | Zn, Pb | Ag | Zn, Pb, Ag | Aldis et al., 2022 |  | MA350-420-14-1 | MA350-420-14-1 | underground mine |  |  |  |  | ore material | polished section | grab | mineral separate | [5 empty] | mineralisation | carbonate-hosted sulfide |  |  | sphalerite, galena | multiple generations: sphalerite (various), galena (Gn-I, Gn-II), pyrite | stratabound, stratiform, vein-hosted | Yellow-brown |  |  |  | pyrite, dolomite, quartz, calcite |  | MA350-420-14 |  |  |  |  | 0.457698 |  |  |  | 0.619311 | [21 empty] | 0.472355 | [5 empty] | 0.013559 | [11 empty] | 0.075985 |  |  |  | 0.177941 |  |  |  | 0.003515 |  |  |  | 0.435254 | [13 empty] | 7.911201 | [9 empty] | 0.506647 | [5 empty] | 0.005624 | [17 empty] | 0.079676 |  |  |  | 0.021965 | [5 empty] | 0.051952 | [13 empty] | 0.079704 | [18 empty] | 2022 | Aldis, C.; Olivo, G.R.; Morfin, S. (2022). LA-ICP-MS Trace Element Composition of Sphalerite and Galena of the Proterozoic Carbonate-Hosted Morro Agudo Zn-Pb Sulfide District, Brazil: Insights into Ore Genesis. Minerals, 12, 1028. https://doi.org/10.3390/min12081028 |  | BRA | Minas Gerais
| Morro Agudo, Bento Carmelo, Sucuri, Morro do Capão | Morro Agudo District | Basin hydrothermal | Mississippi Valley-type (MVT) | MVT zinc-lead | Zn, Pb | Ag | Zn, Pb, Ag | Aldis et al., 2022 |  | MA350-420-14-2 | MA350-420-14-2 | underground mine |  |  |  |  | ore material | polished section | grab | mineral separate | [5 empty] | mineralisation | carbonate-hosted sulfide |  |  | sphalerite, galena | multiple generations: sphalerite (various), galena (Gn-I, Gn-II), pyrite | stratabound, stratiform, vein-hosted | Yellow-brown |  |  |  | pyrite, dolomite, quartz, calcite |  | MA350-420-14 |  |  |  |  | 0.619961 |  |  |  | 0.574396 | [21 empty] | 0.486197 | [5 empty] | 0.012285 | [11 empty] | 0.079596 |  |  |  | 0.201557 |  |  |  | 0.003261 |  |  |  | 0.476658 | [13 empty] | 7.499447 | [9 empty] | 0.509024 | [5 empty] | 0.005002 | [17 empty] | 0.092523 |  |  |  | 0.018775 | [5 empty] | 0.041473 | [13 empty] | 0.086214 | [18 empty] | 2022 | Aldis, C.; Olivo, G.R.; Morfin, S. (2022). LA-ICP-MS Trace Element Composition of Sphalerite and Galena of the Proterozoic Carbonate-Hosted Morro Agudo Zn-Pb Sulfide District, Brazil: Insights into Ore Genesis. Minerals, 12, 1028. https://doi.org/10.3390/min12081028 |  | BRA | Minas Gerais
| Morro Agudo, Bento Carmelo, Sucuri, Morro do Capão | Morro Agudo District | Basin hydrothermal | Mississippi Valley-type (MVT) | MVT zinc-lead | Zn, Pb | Ag | Zn, Pb, Ag | Aldis et al., 2022 |  | MA350-420-14-3 | MA350-420-14-3 | underground mine |  |  |  |  | ore material | polished section | grab | mineral separate | [5 empty] | mineralisation | carbonate-hosted sulfide |  |  | sphalerite, galena | multiple generations: sphalerite (various), galena (Gn-I, Gn-II), pyrite | stratabound, stratiform, vein-hosted | Yellow-brown |  |  |  | pyrite, dolomite, quartz, calcite |  | MA350-420-14 |  |  |  |  | 0.763851 |  |  |  | 0.653385 | [21 empty] | 0.577157 | [5 empty] | 0.022501 | [11 empty] | 0.085757 |  |  |  | 0.217281 |  |  |  | 0.003183 |  |  |  | 0.610523 | [13 empty] | 8.40961 | [9 empty] | 0.61134 | [5 empty] | 0.006081 | [17 empty] | 0.112684 |  |  |  | 0.024625 | [5 empty] | 0.057868 | [13 empty] | 0.105463 | [18 empty] | 2022 | Aldis, C.; Olivo, G.R.; Morfin, S. (2022). LA-ICP-MS Trace Element Composition of Sphalerite and Galena of the Proterozoic Carbonate-Hosted Morro Agudo Zn-Pb Sulfide District, Brazil: Insights into Ore Genesis. Minerals, 12, 1028. https://doi.org/10.3390/min12081028 |  | BRA | Minas Gerais
| Morro Agudo, Bento Carmelo, Sucuri, Morro do Capão | Morro Agudo District | Basin hydrothermal | Mississippi Valley-type (MVT) | MVT zinc-lead | Zn, Pb | Ag | Zn, Pb, Ag | Aldis et al., 2022 |  | MA350-420-14-4 | MA350-420-14-4 | underground mine |  |  |  |  | ore material | polished section | grab | mineral separate | [5 empty] | mineralisation | carbonate-hosted sulfide |  |  | sphalerite, galena | multiple generations: sphalerite (various), galena (Gn-I, Gn-II), pyrite | stratabound, stratiform, vein-hosted | Yellow-brown |  |  |  | pyrite, dolomite, quartz, calcite |  | MA350-420-14 |  |  |  |  | 0.661013 |  |  |  | 0.573785 | [21 empty] | 0.446943 | [5 empty] | 0.011015 | [11 empty] | 0.078476 |  |  |  | 0.168803 |  |  |  | 0.001969 |  |  |  | 0.48424 | [13 empty] | 7.124759 | [9 empty] | 0.508079 | [5 empty] | 0.006316 | [17 empty] | 0.092939 |  |  |  | 0.02232 | [5 empty] | 0.04249 | [13 empty] | 0.076823 | [18 empty] | 2022 | Aldis, C.; Olivo, G.R.; Morfin, S. (2022). LA-ICP-MS Trace Element Composition of Sphalerite and Galena of the Proterozoic Carbonate-Hosted Morro Agudo Zn-Pb Sulfide District, Brazil: Insights into Ore Genesis. Minerals, 12, 1028. https://doi.org/10.3390/min12081028 |  | BRA | Minas Gerais
| Morro Agudo, Bento Carmelo, Sucuri, Morro do Capão | Morro Agudo District | Basin hydrothermal | Mississippi Valley-type (MVT) | MVT zinc-lead | Zn, Pb | Ag | Zn, Pb, Ag | Aldis et al., 2022 |  | MA350-420-14-5 | MA350-420-14-5 | underground mine |  |  |  |  | ore material | polished section | grab | mineral separate | [5 empty] | mineralisation | carbonate-hosted sulfide |  |  | sphalerite, galena | multiple generations: sphalerite (various), galena (Gn-I, Gn-II), pyrite | stratabound, stratiform, vein-hosted | Yellow-brown |  |  |  | pyrite, dolomite, quartz, calcite |  | MA350-420-14 |  |  |  |  | 0.824736 |  |  |  | 0.60649 | [21 empty] | 0.54718 | [5 empty] | 0.011845 | [11 empty] | 0.089057 |  |  |  | 0.194037 |  |  |  | 0.004139 |  |  |  | 0.523477 | [13 empty] | 7.324091 | [9 empty] | 0.500548 | [5 empty] | 0.005657 | [17 empty] | 0.109446 |  |  |  | 0.033743 | [5 empty] | 0.05029 | [13 empty] | 0.085174 | [18 empty] | 2022 | Aldis, C.; Olivo, G.R.; Morfin, S. (2022). LA-ICP-MS Trace Element Composition of Sphalerite and Galena of the Proterozoic Carbonate-Hosted Morro Agudo Zn-Pb Sulfide District, Brazil: Insights into Ore Genesis. Minerals, 12, 1028. https://doi.org/10.3390/min12081028 |  | BRA | Minas Gerais
| Morro Agudo, Bento Carmelo, Sucuri, Morro do Capão | Morro Agudo District | Basin hydrothermal | Mississippi Valley-type (MVT) | MVT zinc-lead | Zn, Pb | Ag | Zn, Pb, Ag | Aldis et al., 2022 |  | MA350-420-14-6 | MA350-420-14-6 | underground mine |  |  |  |  | ore material | polished section | grab | mineral separate | [5 empty] | mineralisation | carbonate-hosted sulfide |  |  | sphalerite, galena | multiple generations: sphalerite (various), galena (Gn-I, Gn-II), pyrite | stratabound, stratiform, vein-hosted | Yellow-brown |  |  |  | pyrite, dolomite, quartz, calcite |  | MA350-420-14 |  |  |  |  | 0.770275 |  |  |  | 0.659231 | [21 empty] | 0.520906 | [5 empty] | 0.015382 | [11 empty] | 0.085365 |  |  |  | 0.191981 |  |  |  | 0.005363 |  |  |  | 0.556374 | [13 empty] | 6.437879 | [9 empty] | 0.566748 | [5 empty] | 0.006364 | [17 empty] | 0.117488 |  |  |  | 0.021846 | [5 empty] | 0.052028 | [13 empty] | 0.084268 | [18 empty] | 2022 | Aldis, C.; Olivo, G.R.; Morfin, S. (2022). LA-ICP-MS Trace Element Composition of Sphalerite and Galena of the Proterozoic Carbonate-Hosted Morro Agudo Zn-Pb Sulfide District, Brazil: Insights into Ore Genesis. Minerals, 12, 1028. https://doi.org/10.3390/min12081028 |  | BRA | Minas Gerais
| Morro Agudo, Bento Carmelo, Sucuri, Morro do Capão | Morro Agudo District | Basin hydrothermal | Mississippi Valley-type (MVT) | MVT zinc-lead | Zn, Pb | Ag | Zn, Pb, Ag | Aldis et al., 2022 |  | MA350-420-14-7 | MA350-420-14-7 | underground mine |  |  |  |  | ore material | polished section | grab | mineral separate | [5 empty] | mineralisation | carbonate-hosted sulfide |  |  | sphalerite, galena | multiple generations: sphalerite (various), galena (Gn-I, Gn-II), pyrite | stratabound, stratiform, vein-hosted | Yellow-brown |  |  |  | pyrite, dolomite, quartz, calcite |  | MA350-420-14 |  |  |  |  | 0.786809 |  |  |  | 0.518252 | [21 empty] | 0.479343 | [5 empty] | 0.016625 | [11 empty] | 0.087589 |  |  |  | 0.172606 |  |  |  | 0.003677 |  |  |  | 0.540167 | [13 empty] | 5.889682 | [9 empty] | 0.515764 | [5 empty] | 0.005326 | [17 empty] | 0.106203 |  |  |  | 0.01904 | [5 empty] | 0.051841 | [13 empty] | 0.092693 | [18 empty] | 2022 | Aldis, C.; Olivo, G.R.; Morfin, S. (2022). LA-ICP-MS Trace Element Composition of Sphalerite and Galena of the Proterozoic Carbonate-Hosted Morro Agudo Zn-Pb Sulfide District, Brazil: Insights into Ore Genesis. Minerals, 12, 1028. https://doi.org/10.3390/min12081028 |  | BRA | Minas Gerais
| Morro Agudo, Bento Carmelo, Sucuri, Morro do Capão | Morro Agudo District | Basin hydrothermal | Mississippi Valley-type (MVT) | MVT zinc-lead | Zn, Pb | Ag | Zn, Pb, Ag | Aldis et al., 2022 |  | MA350-420-14-8 | MA350-420-14-8 | underground mine |  |  |  |  | ore material | polished section | grab | mineral separate | [5 empty] | mineralisation | carbonate-hosted sulfide |  |  | sphalerite, galena | multiple generations: sphalerite (various), galena (Gn-I, Gn-II), pyrite | stratabound, stratiform, vein-hosted | Yellow-brown |  |  |  | pyrite, dolomite, quartz, calcite |  | MA350-420-14 |  |  |  |  | 0.710483 |  |  |  | 0.614956 | [21 empty] | 0.486386 | [5 empty] | 0.014031 | [11 empty] | 0.084863 |  |  |  | 0.157793 |  |  |  | 0.004005 |  |  |  | 0.489838 | [13 empty] | 6.565777 | [9 empty] | 0.428481 | [5 empty] | 0.004192 | [17 empty] | 0.104425 |  |  |  | 0.02281 | [5 empty] | 0.048658 | [13 empty] | 0.095605 | [18 empty] | 2022 | Aldis, C.; Olivo, G.R.; Morfin, S. (2022). LA-ICP-MS Trace Element Composition of Sphalerite and Galena of the Proterozoic Carbonate-Hosted Morro Agudo Zn-Pb Sulfide District, Brazil: Insights into Ore Genesis. Minerals, 12, 1028. https://doi.org/10.3390/min12081028 |  | BRA | Minas Gerais
| Morro Agudo, Bento Carmelo, Sucuri, Morro do Capão | Morro Agudo District | Basin hydrothermal | Mississippi Valley-type (MVT) | MVT zinc-lead | Zn, Pb | Ag | Zn, Pb, Ag | Aldis et al., 2022 |  | MA350-420-14-9 | MA350-420-14-9 | underground mine |  |  |  |  | ore material | polished section | grab | mineral separate | [5 empty] | mineralisation | carbonate-hosted sulfide |  |  | sphalerite, galena | multiple generations: sphalerite (various), galena (Gn-I, Gn-II), pyrite | stratabound, stratiform, vein-hosted | Yellow-brown |  |  |  | pyrite, dolomite, quartz, calcite |  | MA350-420-14 |  |  |  |  | 0.61659 |  |  |  | 0.49917 | [21 empty] | 0.457394 | [5 empty] | 0.01297 | [11 empty] | 0.070427 |  |  |  | 0.165225 |  |  |  | 0.004159 |  |  |  | 0.430891 | [13 empty] | 5.817954 | [9 empty] | 0.414126 | [5 empty] | 0.005184 | [17 empty] | 0.098926 |  |  |  | 0.033151 | [5 empty] | 0.038947 | [13 empty] | 0.076182 | [18 empty] | 2022 | Aldis, C.; Olivo, G.R.; Morfin, S. (2022). LA-ICP-MS Trace Element Composition of Sphalerite and Galena of the Proterozoic Carbonate-Hosted Morro Agudo Zn-Pb Sulfide District, Brazil: Insights into Ore Genesis. Minerals, 12, 1028. https://doi.org/10.3390/min12081028 |  | BRA | Minas Gerais
| Morro Agudo, Bento Carmelo, Sucuri, Morro do Capão | Morro Agudo District | Basin hydrothermal | Mississippi Valley-type (MVT) | MVT zinc-lead | Zn, Pb | Ag | Zn, Pb, Ag | Aldis et al., 2022 |  | MA350-420-14-10 | MA350-420-14-10 | underground mine |  |  |  |  | ore material | polished section | grab | mineral separate | [5 empty] | mineralisation | carbonate-hosted sulfide |  |  | sphalerite, galena | multiple generations: sphalerite (various), galena (Gn-I, Gn-II), pyrite | stratabound, stratiform, vein-hosted | Yellow-brown |  |  |  | pyrite, dolomite, quartz, calcite |  | MA350-420-14 |  |  |  |  | 0.81111 |  |  |  | 0.608271 | [21 empty] | 0.475639 | [5 empty] | 0.015699 | [11 empty] | 0.076037 |  |  |  | 0.151264 |  |  |  | 0.002952 |  |  |  | 0.470735 | [13 empty] | 5.417643 | [9 empty] | 0.473852 | [5 empty] | 0.005429 | [17 empty] | 0.107474 |  |  |  | 0.024542 | [5 empty] | 0.048506 | [13 empty] | 0.073404 | [18 empty] | 2022 | Aldis, C.; Olivo, G.R.; Morfin, S. (2022). LA-ICP-MS Trace Element Composition of Sphalerite and Galena of the Proterozoic Carbonate-Hosted Morro Agudo Zn-Pb Sulfide District, Brazil: Insights into Ore Genesis. Minerals, 12, 1028. https://doi.org/10.3390/min12081028 |  | BRA | Minas Gerais
| Morro Agudo, Bento Carmelo, Sucuri, Morro do Capão | Morro Agudo District | Basin hydrothermal | Mississippi Valley-type (MVT) | MVT zinc-lead | Zn, Pb | Ag | Zn, Pb, Ag | Aldis et al., 2022 |  | MA350-420-14-11 | MA350-420-14-11 | underground mine |  |  |  |  | ore material | polished section | grab | mineral separate | [5 empty] | mineralisation | carbonate-hosted sulfide |  |  | sphalerite, galena | multiple generations: sphalerite (various), galena (Gn-I, Gn-II), pyrite | stratabound, stratiform, vein-hosted | Yellow-brown |  |  |  | pyrite, dolomite, quartz, calcite |  | MA350-420-14 |  |  |  |  | 0.606587 |  |  |  | 0.605902 | [21 empty] | 0.433 | [5 empty] | 0.01122 | [11 empty] | 0.076051 |  |  |  | 0.155468 |  |  |  | 0.003097 |  |  |  | 0.473023 | [13 empty] | 6.227529 | [9 empty] | 0.477292 | [5 empty] | 0.004644 | [17 empty] | 0.086224 |  |  |  | 0.013895 | [5 empty] | 0.044737 | [13 empty] | 0.076176 | [18 empty] | 2022 | Aldis, C.; Olivo, G.R.; Morfin, S. (2022). LA-ICP-MS Trace Element Composition of Sphalerite and Galena of the Proterozoic Carbonate-Hosted Morro Agudo Zn-Pb Sulfide District, Brazil: Insights into Ore Genesis. Minerals, 12, 1028. https://doi.org/10.3390/min12081028 |  | BRA | Minas Gerais
| Morro Agudo, Bento Carmelo, Sucuri, Morro do Capão | Morro Agudo District | Basin hydrothermal | Mississippi Valley-type (MVT) | MVT zinc-lead | Zn, Pb | Ag | Zn, Pb, Ag | Aldis et al., 2022 |  | MA350-420-14-12 | MA350-420-14-12 | underground mine |  |  |  |  | ore material | polished section | grab | mineral separate | [5 empty] | mineralisation | carbonate-hosted sulfide |  |  | sphalerite, galena | multiple generations: sphalerite (various), galena (Gn-I, Gn-II), pyrite | stratabound, stratiform, vein-hosted | Yellow-brown |  |  |  | pyrite, dolomite, quartz, calcite |  | MA350-420-14 |  |  |  |  | 0.671478 |  |  |  | 0.589714 | [21 empty] | 0.518379 | [5 empty] | 0.014627 | [11 empty] | 0.080706 |  |  |  | 0.160823 |  |  |  | 0.005333 |  |  |  | 0.553118 | [13 empty] | 6.494992 | [9 empty] | 0.441046 | [5 empty] | 0.005488 | [17 empty] | 0.112154 |  |  |  | 0.024534 | [5 empty] | 0.050087 | [13 empty] | 0.087055 | [18 empty] | 2022 | Aldis, C.; Olivo, G.R.; Morfin, S. (2022). LA-ICP-MS Trace Element Composition of Sphalerite and Galena of the Proterozoic Carbonate-Hosted Morro Agudo Zn-Pb Sulfide District, Brazil: Insights into Ore Genesis. Minerals, 12, 1028. https://doi.org/10.3390/min12081028 |  | BRA | Minas Gerais
| Morro Agudo, Bento Carmelo, Sucuri, Morro do Capão | Morro Agudo District | Basin hydrothermal | Mississippi Valley-type (MVT) | MVT zinc-lead | Zn, Pb | Ag | Zn, Pb, Ag | Aldis et al., 2022 |  | MA350-420-14-13 | MA350-420-14-13 | underground mine |  |  |  |  | ore material | polished section | grab | mineral separate | [5 empty] | mineralisation | carbonate-hosted sulfide |  |  | sphalerite, galena | multiple generations: sphalerite (various), galena (Gn-I, Gn-II), pyrite | stratabound, stratiform, vein-hosted | Yellow-brown |  |  |  | pyrite, dolomite, quartz, calcite |  | MA350-420-14 |  |  |  |  | 0.667356 |  |  |  | 0.638484 | [21 empty] | 0.469917 | [5 empty] | 0.019122 | [11 empty] | 0.078222 |  |  |  | 0.17061 |  |  |  | 0.00565 |  |  |  | 0.498663 | [13 empty] | 5.96663 | [9 empty] | 0.393363 | [5 empty] | 0.006538 | [17 empty] | 0.112159 |  |  |  | 0.017859 | [5 empty] | 0.053733 | [13 empty] | 0.084047 | [18 empty] | 2022 | Aldis, C.; Olivo, G.R.; Morfin, S. (2022). LA-ICP-MS Trace Element Composition of Sphalerite and Galena of the Proterozoic Carbonate-Hosted Morro Agudo Zn-Pb Sulfide District, Brazil: Insights into Ore Genesis. Minerals, 12, 1028. https://doi.org/10.3390/min12081028 |  | BRA | Minas Gerais
| Morro Agudo, Bento Carmelo, Sucuri, Morro do Capão | Morro Agudo District | Basin hydrothermal | Mississippi Valley-type (MVT) | MVT zinc-lead | Zn, Pb | Ag | Zn, Pb, Ag | Aldis et al., 2022 |  | MA483-035-12-1 | MA483-035-12-1 | underground mine |  |  |  |  | ore material | polished section | grab | mineral separate | [5 empty] | mineralisation | carbonate-hosted sulfide |  |  | sphalerite, galena | multiple generations: sphalerite (various), galena (Gn-I, Gn-II), pyrite | stratabound, stratiform, vein-hosted | Black |  |  |  | pyrite, dolomite, quartz, calcite |  | MA483-035-12 |  |  |  |  | 0.852344 |  |  |  | 0.62059 | [21 empty] | 0.446217 | [5 empty] | 0.01701 | [11 empty] | 0.081127 |  |  |  | 0.182602 |  |  |  | 0.004832 |  |  |  | 0.501185 | [13 empty] | 6.182546 | [9 empty] | 0.472128 | [5 empty] | 0.002844 | [17 empty] | 0.104507 |  |  |  | 0.022277 | [5 empty] | 0.047423 | [13 empty] | 0.093762 | [18 empty] | 2022 | Aldis, C.; Olivo, G.R.; Morfin, S. (2022). LA-ICP-MS Trace Element Composition of Sphalerite and Galena of the Proterozoic Carbonate-Hosted Morro Agudo Zn-Pb Sulfide District, Brazil: Insights into Ore Genesis. Minerals, 12, 1028. https://doi.org/10.3390/min12081028 |  | BRA | Minas Gerais
| Morro Agudo, Bento Carmelo, Sucuri, Morro do Capão | Morro Agudo District | Basin hydrothermal | Mississippi Valley-type (MVT) | MVT zinc-lead | Zn, Pb | Ag | Zn, Pb, Ag | Aldis et al., 2022 |  | MA483-035-12-2 | MA483-035-12-2 | underground mine |  |  |  |  | ore material | polished section | grab | mineral separate | [5 empty] | mineralisation | carbonate-hosted sulfide |  |  | sphalerite, galena | multiple generations: sphalerite (various), galena (Gn-I, Gn-II), pyrite | stratabound, stratiform, vein-hosted | Black |  |  |  | pyrite, dolomite, quartz, calcite |  | MA483-035-12 |  |  |  |  | 1.025171 |  |  |  | 0.516173 | [21 empty] | 0.548325 | [5 empty] | 0.015898 | [11 empty] | 0.09084 |  |  |  | 0.207339 |  |  |  | 0.003779 |  |  |  | 0.571796 | [13 empty] | 6.206666 | [9 empty] | 0.554497 | [5 empty] | 0.005543 | [17 empty] | 0.114151 |  |  |  | 0.031775 | [5 empty] | 0.047333 | [13 empty] | 0.093071 | [18 empty] | 2022 | Aldis, C.; Olivo, G.R.; Morfin, S. (2022). LA-ICP-MS Trace Element Composition of Sphalerite and Galena of the Proterozoic Carbonate-Hosted Morro Agudo Zn-Pb Sulfide District, Brazil: Insights into Ore Genesis. Minerals, 12, 1028. https://doi.org/10.3390/min12081028 |  | BRA | Minas Gerais
| Morro Agudo, Bento Carmelo, Sucuri, Morro do Capão | Morro Agudo District | Basin hydrothermal | Mississippi Valley-type (MVT) | MVT zinc-lead | Zn, Pb | Ag | Zn, Pb, Ag | Aldis et al., 2022 |  | MA483-035-12-3 | MA483-035-12-3 | underground mine |  |  |  |  | ore material | polished section | grab | mineral separate | [5 empty] | mineralisation | carbonate-hosted sulfide |  |  | sphalerite, galena | multiple generations: sphalerite (various), galena (Gn-I, Gn-II), pyrite | stratabound, stratiform, vein-hosted | Black |  |  |  | pyrite, dolomite, quartz, calcite |  | MA483-035-12 |  |  |  |  | 1.140854 |  |  |  | 0.741142 | [21 empty] | 0.75802 | [5 empty] | 0.0213 | [11 empty] | 0.129996 |  |  |  | 0.276421 |  |  |  | 0.003898 |  |  |  | 0.892891 | [13 empty] | 10.328668 | [9 empty] | 0.768721 | [5 empty] | 0.008405 | [17 empty] | 0.128372 |  |  |  | 0.033206 | [5 empty] | 0.070212 | [13 empty] | 0.130051 | [18 empty] | 2022 | Aldis, C.; Olivo, G.R.; Morfin, S. (2022). LA-ICP-MS Trace Element Composition of Sphalerite and Galena of the Proterozoic Carbonate-Hosted Morro Agudo Zn-Pb Sulfide District, Brazil: Insights into Ore Genesis. Minerals, 12, 1028. https://doi.org/10.3390/min12081028 |  | BRA | Minas Gerais
| Morro Agudo, Bento Carmelo, Sucuri, Morro do Capão | Morro Agudo District | Basin hydrothermal | Mississippi Valley-type (MVT) | MVT zinc-lead | Zn, Pb | Ag | Zn, Pb, Ag | Aldis et al., 2022 |  | MA483-035-12-4 | MA483-035-12-4 | underground mine |  |  |  |  | ore material | polished section | grab | mineral separate | [5 empty] | mineralisation | carbonate-hosted sulfide |  |  | sphalerite, galena | multiple generations: sphalerite (various), galena (Gn-I, Gn-II), pyrite | stratabound, stratiform, vein-hosted | Yellow-brown |  |  |  | pyrite, dolomite, quartz, calcite |  | MA483-035-12 |  |  |  |  | 0.775411 |  |  |  | 0.595411 | [21 empty] | 0.510211 | [5 empty] | 0.018744 | [11 empty] | 0.088529 |  |  |  | 0.181908 |  |  |  | 0.001909 |  |  |  | 0.619174 | [13 empty] | 7.387018 | [9 empty] | 0.523121 | [5 empty] | 0.003357 | [17 empty] | 0.102712 |  |  |  | 0.028609 | [5 empty] | 0.065794 | [13 empty] | 0.106925 | [18 empty] | 2022 | Aldis, C.; Olivo, G.R.; Morfin, S. (2022). LA-ICP-MS Trace Element Composition of Sphalerite and Galena of the Proterozoic Carbonate-Hosted Morro Agudo Zn-Pb Sulfide District, Brazil: Insights into Ore Genesis. Minerals, 12, 1028. https://doi.org/10.3390/min12081028 |  | BRA | Minas Gerais
| Morro Agudo, Bento Carmelo, Sucuri, Morro do Capão | Morro Agudo District | Basin hydrothermal | Mississippi Valley-type (MVT) | MVT zinc-lead | Zn, Pb | Ag | Zn, Pb, Ag | Aldis et al., 2022 |  | MA483-035-12-5 | MA483-035-12-5 | underground mine |  |  |  |  | ore material | polished section | grab | mineral separate | [5 empty] | mineralisation | carbonate-hosted sulfide |  |  | sphalerite, galena | multiple generations: sphalerite (various), galena (Gn-I, Gn-II), pyrite | stratabound, stratiform, vein-hosted | Yellow-brown |  |  |  | pyrite, dolomite, quartz, calcite |  | MA483-035-12 |  |  |  |  | 0.913722 |  |  |  | 0.706779 | [21 empty] | 0.509024 | [5 empty] | 0.017683 | [11 empty] | 0.092951 |  |  |  | 0.212463 |  |  |  | 0.003586 |  |  |  | 0.576282 | [13 empty] | 6.057182 | [9 empty] | 0.502954 | [5 empty] | 0.004765 | [17 empty] | 0.106632 |  |  |  | 0.029597 | [5 empty] | 0.04944 | [13 empty] | 0.0994 | [18 empty] | 2022 | Aldis, C.; Olivo, G.R.; Morfin, S. (2022). LA-ICP-MS Trace Element Composition of Sphalerite and Galena of the Proterozoic Carbonate-Hosted Morro Agudo Zn-Pb Sulfide District, Brazil: Insights into Ore Genesis. Minerals, 12, 1028. https://doi.org/10.3390/min12081028 |  | BRA | Minas Gerais
| Morro Agudo, Bento Carmelo, Sucuri, Morro do Capão | Morro Agudo District | Basin hydrothermal | Mississippi Valley-type (MVT) | MVT zinc-lead | Zn, Pb | Ag | Zn, Pb, Ag | Aldis et al., 2022 |  | MA483-035-12-6 | MA483-035-12-6 | underground mine |  |  |  |  | ore material | polished section | grab | mineral separate | [5 empty] | mineralisation | carbonate-hosted sulfide |  |  | sphalerite, galena | multiple generations: sphalerite (various), galena (Gn-I, Gn-II), pyrite | stratabound, stratiform, vein-hosted | Yellow-brown |  |  |  | pyrite, dolomite, quartz, calcite |  | MA483-035-12 |  |  |  |  | 0.944224 |  |  |  | 0.556587 | [21 empty] | 0.602751 | [5 empty] | 0.020249 | [11 empty] | 0.115146 |  |  |  | 0.231087 |  |  |  | 0.00407 |  |  |  | 0.648612 | [13 empty] | 6.765451 | [9 empty] | 0.574469 | [5 empty] | 0.005254 | [17 empty] | 0.115303 |  |  |  | 0.032121 | [5 empty] | 0.057008 | [13 empty] | 0.11078 | [18 empty] | 2022 | Aldis, C.; Olivo, G.R.; Morfin, S. (2022). LA-ICP-MS Trace Element Composition of Sphalerite and Galena of the Proterozoic Carbonate-Hosted Morro Agudo Zn-Pb Sulfide District, Brazil: Insights into Ore Genesis. Minerals, 12, 1028. https://doi.org/10.3390/min12081028 |  | BRA | Minas Gerais
| Morro Agudo, Bento Carmelo, Sucuri, Morro do Capão | Morro Agudo District | Basin hydrothermal | Mississippi Valley-type (MVT) | MVT zinc-lead | Zn, Pb | Ag | Zn, Pb, Ag | Aldis et al., 2022 |  | MA483-035-12-7 | MA483-035-12-7 | underground mine |  |  |  |  | ore material | polished section | grab | mineral separate | [5 empty] | mineralisation | carbonate-hosted sulfide |  |  | sphalerite, galena | multiple generations: sphalerite (various), galena (Gn-I, Gn-II), pyrite | stratabound, stratiform, vein-hosted | Yellow-brown |  |  |  | pyrite, dolomite, quartz, calcite |  | MA483-035-12 |  |  |  |  | 0.823746 |  |  |  | 0.559176 | [21 empty] | 0.47354 | [5 empty] | 0.013938 | [11 empty] | 0.074852 |  |  |  | 0.190122 |  |  |  | 0.00291 |  |  |  | 0.549903 | [13 empty] | 6.667618 | [9 empty] | 0.478423 | [5 empty] | 0.004241 | [17 empty] | 0.108782 |  |  |  | 0.025512 | [5 empty] | 0.059038 | [13 empty] | 0.093389 | [18 empty] | 2022 | Aldis, C.; Olivo, G.R.; Morfin, S. (2022). LA-ICP-MS Trace Element Composition of Sphalerite and Galena of the Proterozoic Carbonate-Hosted Morro Agudo Zn-Pb Sulfide District, Brazil: Insights into Ore Genesis. Minerals, 12, 1028. https://doi.org/10.3390/min12081028 |  | BRA | Minas Gerais
| Morro Agudo, Bento Carmelo, Sucuri, Morro do Capão | Morro Agudo District | Basin hydrothermal | Mississippi Valley-type (MVT) | MVT zinc-lead | Zn, Pb | Ag | Zn, Pb, Ag | Aldis et al., 2022 |  | MA483-035-12-8 | MA483-035-12-8 | underground mine |  |  |  |  | ore material | polished section | grab | mineral separate | [5 empty] | mineralisation | carbonate-hosted sulfide |  |  | sphalerite, galena | multiple generations: sphalerite (various), galena (Gn-I, Gn-II), pyrite | stratabound, stratiform, vein-hosted | Yellow-brown |  |  |  | pyrite, dolomite, quartz, calcite |  | MA483-035-12 |  |  |  |  | 0.727374 |  |  |  | 0.7865 | [21 empty] | 0.578562 | [5 empty] | 0.023477 | [11 empty] | 0.10334 |  |  |  | 0.216225 |  |  |  | 0.004558 |  |  |  | 0.640263 | [13 empty] | 8.381397 | [9 empty] | 0.591783 | [5 empty] | 0.003664 | [17 empty] | 0.112061 |  |  |  | 0.022395 | [5 empty] | 0.064985 | [13 empty] | 0.107231 | [18 empty] | 2022 | Aldis, C.; Olivo, G.R.; Morfin, S. (2022). LA-ICP-MS Trace Element Composition of Sphalerite and Galena of the Proterozoic Carbonate-Hosted Morro Agudo Zn-Pb Sulfide District, Brazil: Insights into Ore Genesis. Minerals, 12, 1028. https://doi.org/10.3390/min12081028 |  | BRA | Minas Gerais
| Morro Agudo, Bento Carmelo, Sucuri, Morro do Capão | Morro Agudo District | Basin hydrothermal | Mississippi Valley-type (MVT) | MVT zinc-lead | Zn, Pb | Ag | Zn, Pb, Ag | Aldis et al., 2022 |  | MA483-035-12-9 | MA483-035-12-9 | underground mine |  |  |  |  | ore material | polished section | grab | mineral separate | [5 empty] | mineralisation | carbonate-hosted sulfide |  |  | sphalerite, galena | multiple generations: sphalerite (various), galena (Gn-I, Gn-II), pyrite | stratabound, stratiform, vein-hosted | Yellow-brown |  |  |  | pyrite, dolomite, quartz, calcite |  | MA483-035-12 |  |  |  |  | 0.932778 |  |  |  | 0.774585 | [21 empty] | 0.534404 | [5 empty] | 0.015714 | [11 empty] | 0.098303 |  |  |  | 0.223227 |  |  |  | 0.004422 |  |  |  | 0.629945 | [13 empty] | 7.374154 | [9 empty] | 0.617884 | [5 empty] | 0.002738 | [17 empty] | 0.10722 |  |  |  | 0.027951 | [5 empty] | 0.071271 | [13 empty] | 0.107723 | [18 empty] | 2022 | Aldis, C.; Olivo, G.R.; Morfin, S. (2022). LA-ICP-MS Trace Element Composition of Sphalerite and Galena of the Proterozoic Carbonate-Hosted Morro Agudo Zn-Pb Sulfide District, Brazil: Insights into Ore Genesis. Minerals, 12, 1028. https://doi.org/10.3390/min12081028 |  | BRA | Minas Gerais
| Morro Agudo, Bento Carmelo, Sucuri, Morro do Capão | Morro Agudo District | Basin hydrothermal | Mississippi Valley-type (MVT) | MVT zinc-lead | Zn, Pb | Ag | Zn, Pb, Ag | Aldis et al., 2022 |  | MA483-035-12-10 | MA483-035-12-10 | underground mine |  |  |  |  | ore material | polished section | grab | mineral separate | [5 empty] | mineralisation | carbonate-hosted sulfide |  |  | sphalerite, galena | multiple generations: sphalerite (various), galena (Gn-I, Gn-II), pyrite | stratabound, stratiform, vein-hosted | Yellow-brown |  |  |  | pyrite, dolomite, quartz, calcite |  | MA483-035-12 |  |  |  |  | 0.94406 |  |  |  | 0.646181 | [21 empty] | 0.552255 | [5 empty] | 0.020664 | [11 empty] | 0.095364 |  |  |  | 0.200987 |  |  |  | 0.003774 |  |  |  | 0.616336 | [13 empty] | 6.710831 | [9 empty] | 0.629709 | [5 empty] | 0.004329 | [17 empty] | 0.102263 |  |  |  | 0.034386 | [5 empty] | 0.060649 | [13 empty] | 0.106683 | [18 empty] | 2022 | Aldis, C.; Olivo, G.R.; Morfin, S. (2022). LA-ICP-MS Trace Element Composition of Sphalerite and Galena of the Proterozoic Carbonate-Hosted Morro Agudo Zn-Pb Sulfide District, Brazil: Insights into Ore Genesis. Minerals, 12, 1028. https://doi.org/10.3390/min12081028 |  | BRA | Minas Gerais
| Morro Agudo, Bento Carmelo, Sucuri, Morro do Capão | Morro Agudo District | Basin hydrothermal | Mississippi Valley-type (MVT) | MVT zinc-lead | Zn, Pb | Ag | Zn, Pb, Ag | Aldis et al., 2022 |  | MA483-035-12-11 | MA483-035-12-11 | underground mine |  |  |  |  | ore material | polished section | grab | mineral separate | [5 empty] | mineralisation | carbonate-hosted sulfide |  |  | sphalerite, galena | multiple generations: sphalerite (various), galena (Gn-I, Gn-II), pyrite | stratabound, stratiform, vein-hosted | Yellow-brown |  |  |  | pyrite, dolomite, quartz, calcite |  | MA483-035-12 |  |  |  |  | 0.986606 |  |  |  | 0.74865 | [21 empty] | 0.526617 | [5 empty] | 0.015539 | [11 empty] | 0.097582 |  |  |  | 0.182597 |  |  |  | 0.002852 |  |  |  | 0.570378 | [13 empty] | 6.462584 | [9 empty] | 0.523804 | [5 empty] | 0.004504 | [17 empty] | 0.086711 |  |  |  | 0.030657 | [5 empty] | 0.053025 | [13 empty] | 0.096686 | [18 empty] | 2022 | Aldis, C.; Olivo, G.R.; Morfin, S. (2022). LA-ICP-MS Trace Element Composition of Sphalerite and Galena of the Proterozoic Carbonate-Hosted Morro Agudo Zn-Pb Sulfide District, Brazil: Insights into Ore Genesis. Minerals, 12, 1028. https://doi.org/10.3390/min12081028 |  | BRA | Minas Gerais
| Morro Agudo, Bento Carmelo, Sucuri, Morro do Capão | Morro Agudo District | Basin hydrothermal | Mississippi Valley-type (MVT) | MVT zinc-lead | Zn, Pb | Ag | Zn, Pb, Ag | Aldis et al., 2022 |  | MA483-035-12-12 | MA483-035-12-12 | underground mine |  |  |  |  | ore material | polished section | grab | mineral separate | [5 empty] | mineralisation | carbonate-hosted sulfide |  |  | sphalerite, galena | multiple generations: sphalerite (various), galena (Gn-I, Gn-II), pyrite | stratabound, stratiform, vein-hosted | Yellow-brown |  |  |  | pyrite, dolomite, quartz, calcite |  | MA483-035-12 |  |  |  |  | 0.928935 |  |  |  | 0.743687 | [21 empty] | 0.542212 | [5 empty] | 0.014216 | [11 empty] | 0.085566 |  |  |  | 0.190334 |  |  |  | 0.003078 |  |  |  | 0.592358 | [13 empty] | 7.064222 | [9 empty] | 0.512122 | [5 empty] | 0.004477 | [17 empty] | 0.101109 |  |  |  | 0.031428 | [5 empty] | 0.069078 | [13 empty] | 0.096063 | [18 empty] | 2022 | Aldis, C.; Olivo, G.R.; Morfin, S. (2022). LA-ICP-MS Trace Element Composition of Sphalerite and Galena of the Proterozoic Carbonate-Hosted Morro Agudo Zn-Pb Sulfide District, Brazil: Insights into Ore Genesis. Minerals, 12, 1028. https://doi.org/10.3390/min12081028 |  | BRA | Minas Gerais
| Morro Agudo, Bento Carmelo, Sucuri, Morro do Capão | Morro Agudo District | Basin hydrothermal | Mississippi Valley-type (MVT) | MVT zinc-lead | Zn, Pb | Ag | Zn, Pb, Ag | Aldis et al., 2022 |  | MA483-035-12-13 | MA483-035-12-13 | underground mine |  |  |  |  | ore material | polished section | grab | mineral separate | [5 empty] | mineralisation | carbonate-hosted sulfide |  |  | sphalerite, galena | multiple generations: sphalerite (various), galena (Gn-I, Gn-II), pyrite | stratabound, stratiform, vein-hosted | Yellow-brown |  |  |  | pyrite, dolomite, quartz, calcite |  | MA483-035-12 |  |  |  |  | 0.80698 |  |  |  | 0.678011 | [21 empty] | 0.444641 | [5 empty] | 0.017648 | [11 empty] | 0.073613 |  |  |  | 0.187345 |  |  |  | 0.004723 |  |  |  | 0.475819 | [13 empty] | 5.790877 | [9 empty] | 0.463573 | [5 empty] | 0.005129 | [17 empty] | 0.075509 |  |  |  | 0.018335 | [5 empty] | 0.057092 | [13 empty] | 0.090627 | [18 empty] | 2022 | Aldis, C.; Olivo, G.R.; Morfin, S. (2022). LA-ICP-MS Trace Element Composition of Sphalerite and Galena of the Proterozoic Carbonate-Hosted Morro Agudo Zn-Pb Sulfide District, Brazil: Insights into Ore Genesis. Minerals, 12, 1028. https://doi.org/10.3390/min12081028 |  | BRA | Minas Gerais
| Morro Agudo, Bento Carmelo, Sucuri, Morro do Capão | Morro Agudo District | Basin hydrothermal | Mississippi Valley-type (MVT) | MVT zinc-lead | Zn, Pb | Ag | Zn, Pb, Ag | Aldis et al., 2022 |  | MA483-035-12-14 | MA483-035-12-14 | underground mine |  |  |  |  | ore material | polished section | grab | mineral separate | [5 empty] | mineralisation | carbonate-hosted sulfide |  |  | sphalerite, galena | multiple generations: sphalerite (various), galena (Gn-I, Gn-II), pyrite | stratabound, stratiform, vein-hosted | Yellow-brown |  |  |  | pyrite, dolomite, quartz, calcite |  | MA483-035-12 |  |  |  |  | 0.783224 |  |  |  | 0.562656 | [21 empty] | 0.440502 | [5 empty] | 0.017753 | [11 empty] | 0.078752 |  |  |  | 0.174905 |  |  |  | 0.003434 |  |  |  | 0.458109 | [13 empty] | 6.029989 | [9 empty] | 0.472192 | [5 empty] | 0.005704 | [17 empty] | 0.071082 |  |  |  | 0.022604 | [5 empty] | 0.055347 | [13 empty] | 0.099399 | [18 empty] | 2022 | Aldis, C.; Olivo, G.R.; Morfin, S. (2022). LA-ICP-MS Trace Element Composition of Sphalerite and Galena of the Proterozoic Carbonate-Hosted Morro Agudo Zn-Pb Sulfide District, Brazil: Insights into Ore Genesis. Minerals, 12, 1028. https://doi.org/10.3390/min12081028 |  | BRA | Minas Gerais
| Morro Agudo, Bento Carmelo, Sucuri, Morro do Capão | Morro Agudo District | Basin hydrothermal | Mississippi Valley-type (MVT) | MVT zinc-lead | Zn, Pb | Ag | Zn, Pb, Ag | Aldis et al., 2022 |  | MA483-035-12-15 | MA483-035-12-15 | underground mine |  |  |  |  | ore material | polished section | grab | mineral separate | [5 empty] | mineralisation | carbonate-hosted sulfide |  |  | sphalerite, galena | multiple generations: sphalerite (various), galena (Gn-I, Gn-II), pyrite | stratabound, stratiform, vein-hosted | Yellow-brown |  |  |  | pyrite, dolomite, quartz, calcite |  | MA483-035-12 |  |  |  |  | 1.144791 |  |  |  | 0.886943 | [21 empty] | 0.579478 | [5 empty] | 0.016965 | [11 empty] | 0.109971 |  |  |  | 0.253114 |  |  |  | 0.004778 |  |  |  | 0.662717 | [13 empty] | 7.805399 | [9 empty] | 0.692154 | [5 empty] | 0.004799 | [17 empty] | 0.105148 |  |  |  | 0.041681 | [5 empty] | 0.068138 | [13 empty] | 0.14514 | [18 empty] | 2022 | Aldis, C.; Olivo, G.R.; Morfin, S. (2022). LA-ICP-MS Trace Element Composition of Sphalerite and Galena of the Proterozoic Carbonate-Hosted Morro Agudo Zn-Pb Sulfide District, Brazil: Insights into Ore Genesis. Minerals, 12, 1028. https://doi.org/10.3390/min12081028 |  | BRA | Minas Gerais
| Morro Agudo, Bento Carmelo, Sucuri, Morro do Capão | Morro Agudo District | Basin hydrothermal | Mississippi Valley-type (MVT) | MVT zinc-lead | Zn, Pb | Ag | Zn, Pb, Ag | Aldis et al., 2022 |  | MA483-035-12-16 | MA483-035-12-16 | underground mine |  |  |  |  | ore material | polished section | grab | mineral separate | [5 empty] | mineralisation | carbonate-hosted sulfide |  |  | sphalerite, galena | multiple generations: sphalerite (various), galena (Gn-I, Gn-II), pyrite | stratabound, stratiform, vein-hosted | Yellow-brown |  |  |  | pyrite, dolomite, quartz, calcite |  | MA483-035-12 |  |  |  |  | 1.139406 |  |  |  | 0.724244 | [21 empty] | 0.539711 | [5 empty] | 0.016838 | [11 empty] | 0.100221 |  |  |  | 0.254232 |  |  |  | 0.00233 |  |  |  | 0.637579 | [13 empty] | 6.89084 | [9 empty] | 0.573172 | [5 empty] | 0.006215 | [17 empty] | 0.096042 |  |  |  | 0.028235 | [5 empty] | 0.071376 | [13 empty] | 0.100438 | [18 empty] | 2022 | Aldis, C.; Olivo, G.R.; Morfin, S. (2022). LA-ICP-MS Trace Element Composition of Sphalerite and Galena of the Proterozoic Carbonate-Hosted Morro Agudo Zn-Pb Sulfide District, Brazil: Insights into Ore Genesis. Minerals, 12, 1028. https://doi.org/10.3390/min12081028 |  | BRA | Minas Gerais
| Morro Agudo, Bento Carmelo, Sucuri, Morro do Capão | Morro Agudo District | Basin hydrothermal | Mississippi Valley-type (MVT) | MVT zinc-lead | Zn, Pb | Ag | Zn, Pb, Ag | Aldis et al., 2022 |  | MA483-035-12-17 | MA483-035-12-17 | underground mine |  |  |  |  | ore material | polished section | grab | mineral separate | [5 empty] | mineralisation | carbonate-hosted sulfide |  |  | sphalerite, galena | multiple generations: sphalerite (various), galena (Gn-I, Gn-II), pyrite | stratabound, stratiform, vein-hosted | Yellow-brown |  |  |  | pyrite, dolomite, quartz, calcite |  | MA483-035-12 |  |  |  |  | 1.159923 |  |  |  | 1.042351 | [21 empty] | 0.547654 | [5 empty] | 0.021236 | [11 empty] | 0.109928 |  |  |  | 0.266647 |  |  |  | 0.003854 |  |  |  | 0.757683 | [13 empty] | 7.923947 | [9 empty] | 0.641606 | [5 empty] | 0.007584 | [17 empty] | 0.092683 |  |  |  | 0.02586 | [5 empty] | 0.074287 | [13 empty] | 0.140848 | [18 empty] | 2022 | Aldis, C.; Olivo, G.R.; Morfin, S. (2022). LA-ICP-MS Trace Element Composition of Sphalerite and Galena of the Proterozoic Carbonate-Hosted Morro Agudo Zn-Pb Sulfide District, Brazil: Insights into Ore Genesis. Minerals, 12, 1028. https://doi.org/10.3390/min12081028 |  | BRA | Minas Gerais
| Morro Agudo, Bento Carmelo, Sucuri, Morro do Capão | Morro Agudo District | Basin hydrothermal | Mississippi Valley-type (MVT) | MVT zinc-lead | Zn, Pb | Ag | Zn, Pb, Ag | Aldis et al., 2022 |  | MA483-035-12-18 | MA483-035-12-18 | underground mine |  |  |  |  | ore material | polished section | grab | mineral separate | [5 empty] | mineralisation | carbonate-hosted sulfide |  |  | sphalerite, galena | multiple generations: sphalerite (various), galena (Gn-I, Gn-II), pyrite | stratabound, stratiform, vein-hosted | Black |  |  |  | pyrite, dolomite, quartz, calcite |  | MA483-035-12 |  |  |  |  | 0.899607 |  |  |  | 0.849476 | [21 empty] | 0.390401 | [5 empty] | 0.012892 | [11 empty] | 0.088022 |  |  |  | 0.235395 |  |  |  | 0.003072 |  |  |  | 0.582774 | [13 empty] | 5.509804 | [9 empty] | 0.478483 | [5 empty] | 0.007487 | [17 empty] | 0.086345 |  |  |  | 0.027479 | [5 empty] | 0.052334 | [13 empty] | 0.09712 | [18 empty] | 2022 | Aldis, C.; Olivo, G.R.; Morfin, S. (2022). LA-ICP-MS Trace Element Composition of Sphalerite and Galena of the Proterozoic Carbonate-Hosted Morro Agudo Zn-Pb Sulfide District, Brazil: Insights into Ore Genesis. Minerals, 12, 1028. https://doi.org/10.3390/min12081028 |  | BRA | Minas Gerais
| Morro Agudo, Bento Carmelo, Sucuri, Morro do Capão | Morro Agudo District | Basin hydrothermal | Mississippi Valley-type (MVT) | MVT zinc-lead | Zn, Pb | Ag | Zn, Pb, Ag | Aldis et al., 2022 |  | MA483-035-12-19 | MA483-035-12-19 | underground mine |  |  |  |  | ore material | polished section | grab | mineral separate | [5 empty] | mineralisation | carbonate-hosted sulfide |  |  | sphalerite, galena | multiple generations: sphalerite (various), galena (Gn-I, Gn-II), pyrite | stratabound, stratiform, vein-hosted | Black |  |  |  | pyrite, dolomite, quartz, calcite |  | MA483-035-12 |  |  |  |  | 1.761706 |  |  |  | 1.412748 | [21 empty] | 0.941363 | [5 empty] | 0.02447 | [11 empty] | 0.148347 |  |  |  | 0.306622 |  |  |  | 0.004699 |  |  |  | 1.003542 | [13 empty] | 10.043001 | [9 empty] | 0.837907 | [5 empty] | 0.00971 | [17 empty] | 0.131142 |  |  |  | 0.038767 | [5 empty] | 0.106789 | [13 empty] | 0.158634 | [18 empty] | 2022 | Aldis, C.; Olivo, G.R.; Morfin, S. (2022). LA-ICP-MS Trace Element Composition of Sphalerite and Galena of the Proterozoic Carbonate-Hosted Morro Agudo Zn-Pb Sulfide District, Brazil: Insights into Ore Genesis. Minerals, 12, 1028. https://doi.org/10.3390/min12081028 |  | BRA | Minas Gerais
| Morro Agudo, Bento Carmelo, Sucuri, Morro do Capão | Morro Agudo District | Basin hydrothermal | Mississippi Valley-type (MVT) | MVT zinc-lead | Zn, Pb | Ag | Zn, Pb, Ag | Aldis et al., 2022 |  | S-PBC-45-31-1 | S-PBC-45-31-1 | underground mine |  |  |  |  | ore material | polished section | grab | mineral separate | [5 empty] | mineralisation | carbonate-hosted sulfide |  |  | sphalerite, galena | multiple generations: sphalerite (various), galena (Gn-I, Gn-II), pyrite | stratabound, stratiform, vein-hosted | Pale Yellow |  |  |  | pyrite, dolomite, quartz, calcite |  | S-PBC-45-31 |  |  |  |  | 0.508155 |  |  |  | 0.569252 | [21 empty] | 0.419078 | [5 empty] | 0.016819 | [11 empty] | 0.093576 |  |  |  | 0.203482 |  |  |  | 0.003886 |  |  |  | 0.577739 | [13 empty] | 5.55016 | [9 empty] | 0.568255 | [5 empty] | 0.005279 | [17 empty] | 0.083388 |  |  |  | 0.013766 | [5 empty] | 0.042455 | [13 empty] | 0.089352 | [18 empty] | 2022 | Aldis, C.; Olivo, G.R.; Morfin, S. (2022). LA-ICP-MS Trace Element Composition of Sphalerite and Galena of the Proterozoic Carbonate-Hosted Morro Agudo Zn-Pb Sulfide District, Brazil: Insights into Ore Genesis. Minerals, 12, 1028. https://doi.org/10.3390/min12081028 |  | BRA | Minas Gerais
| Morro Agudo, Bento Carmelo, Sucuri, Morro do Capão | Morro Agudo District | Basin hydrothermal | Mississippi Valley-type (MVT) | MVT zinc-lead | Zn, Pb | Ag | Zn, Pb, Ag | Aldis et al., 2022 |  | S-PBC-45-31-2 | S-PBC-45-31-2 | underground mine |  |  |  |  | ore material | polished section | grab | mineral separate | [5 empty] | mineralisation | carbonate-hosted sulfide |  |  | sphalerite, galena | multiple generations: sphalerite (various), galena (Gn-I, Gn-II), pyrite | stratabound, stratiform, vein-hosted | Pale Yellow |  |  |  | pyrite, dolomite, quartz, calcite |  | S-PBC-45-31 |  |  |  |  | 0.510591 |  |  |  | 0.42986 | [21 empty] | 0.399029 | [5 empty] | 0.014207 | [11 empty] | 0.079143 |  |  |  | 0.190177 |  |  |  | 0.002525 |  |  |  | 0.500628 | [13 empty] | 5.37702 | [9 empty] | 0.48214 | [5 empty] | 0.003553 | [17 empty] | 0.084873 |  |  |  | 0.021802 | [5 empty] | 0.042716 | [13 empty] | 0.07896 | [18 empty] | 2022 | Aldis, C.; Olivo, G.R.; Morfin, S. (2022). LA-ICP-MS Trace Element Composition of Sphalerite and Galena of the Proterozoic Carbonate-Hosted Morro Agudo Zn-Pb Sulfide District, Brazil: Insights into Ore Genesis. Minerals, 12, 1028. https://doi.org/10.3390/min12081028 |  | BRA | Minas Gerais
| Morro Agudo, Bento Carmelo, Sucuri, Morro do Capão | Morro Agudo District | Basin hydrothermal | Mississippi Valley-type (MVT) | MVT zinc-lead | Zn, Pb | Ag | Zn, Pb, Ag | Aldis et al., 2022 |  | S-PBC-45-31-3 | S-PBC-45-31-3 | underground mine |  |  |  |  | ore material | polished section | grab | mineral separate | [5 empty] | mineralisation | carbonate-hosted sulfide |  |  | sphalerite, galena | multiple generations: sphalerite (various), galena (Gn-I, Gn-II), pyrite | stratabound, stratiform, vein-hosted | Pale Yellow |  |  |  | pyrite, dolomite, quartz, calcite |  | S-PBC-45-31 |  |  |  |  | 0.623104 |  |  |  | 0.437986 | [21 empty] | 0.429319 | [5 empty] | 0.01343 | [11 empty] | 0.089841 |  |  |  | 0.199629 |  |  |  | 0.00268 |  |  |  | 0.472527 | [13 empty] | 5.503192 | [9 empty] | 0.503633 | [5 empty] | 0.003879 | [17 empty] | 0.090457 |  |  |  | 0.020986 | [5 empty] | 0.040731 | [13 empty] | 0.084705 | [18 empty] | 2022 | Aldis, C.; Olivo, G.R.; Morfin, S. (2022). LA-ICP-MS Trace Element Composition of Sphalerite and Galena of the Proterozoic Carbonate-Hosted Morro Agudo Zn-Pb Sulfide District, Brazil: Insights into Ore Genesis. Minerals, 12, 1028. https://doi.org/10.3390/min12081028 |  | BRA | Minas Gerais
| Morro Agudo, Bento Carmelo, Sucuri, Morro do Capão | Morro Agudo District | Basin hydrothermal | Mississippi Valley-type (MVT) | MVT zinc-lead | Zn, Pb | Ag | Zn, Pb, Ag | Aldis et al., 2022 |  | S-PBC-45-31-4 | S-PBC-45-31-4 | underground mine |  |  |  |  | ore material | polished section | grab | mineral separate | [5 empty] | mineralisation | carbonate-hosted sulfide |  |  | sphalerite, galena | multiple generations: sphalerite (various), galena (Gn-I, Gn-II), pyrite | stratabound, stratiform, vein-hosted | Pale Yellow |  |  |  | pyrite, dolomite, quartz, calcite |  | S-PBC-45-31 |  |  |  |  | 0.630205 |  |  |  | 0.440373 | [21 empty] | 0.448802 | [5 empty] | 0.016333 | [11 empty] | 0.087892 |  |  |  | 0.182844 |  |  |  | 0.003546 |  |  |  | 0.505604 | [13 empty] | 5.974957 | [9 empty] | 0.514657 | [5 empty] | 0.005622 | [17 empty] | 0.083912 |  |  |  | 0.020439 | [5 empty] | 0.046171 | [13 empty] | 0.082815 | [18 empty] | 2022 | Aldis, C.; Olivo, G.R.; Morfin, S. (2022). LA-ICP-MS Trace Element Composition of Sphalerite and Galena of the Proterozoic Carbonate-Hosted Morro Agudo Zn-Pb Sulfide District, Brazil: Insights into Ore Genesis. Minerals, 12, 1028. https://doi.org/10.3390/min12081028 |  | BRA | Minas Gerais
| Morro Agudo, Bento Carmelo, Sucuri, Morro do Capão | Morro Agudo District | Basin hydrothermal | Mississippi Valley-type (MVT) | MVT zinc-lead | Zn, Pb | Ag | Zn, Pb, Ag | Aldis et al., 2022 |  | S-PBC-45-31-5 | S-PBC-45-31-5 | underground mine |  |  |  |  | ore material | polished section | grab | mineral separate | [5 empty] | mineralisation | carbonate-hosted sulfide |  |  | sphalerite, galena | multiple generations: sphalerite (various), galena (Gn-I, Gn-II), pyrite | stratabound, stratiform, vein-hosted | Pale Yellow |  |  |  | pyrite, dolomite, quartz, calcite |  | S-PBC-45-31 |  |  |  |  | 0.630205 |  |  |  | 0.440373 | [21 empty] | 0.448802 | [5 empty] | 0.016333 | [11 empty] | 0.087892 |  |  |  | 0.182844 |  |  |  | 0.003546 |  |  |  | 0.505604 | [13 empty] | 5.974957 | [9 empty] | 0.514657 | [5 empty] | 0.005622 | [17 empty] | 0.083912 |  |  |  | 0.020439 | [5 empty] | 0.046171 | [13 empty] | 0.082815 | [18 empty] | 2022 | Aldis, C.; Olivo, G.R.; Morfin, S. (2022). LA-ICP-MS Trace Element Composition of Sphalerite and Galena of the Proterozoic Carbonate-Hosted Morro Agudo Zn-Pb Sulfide District, Brazil: Insights into Ore Genesis. Minerals, 12, 1028. https://doi.org/10.3390/min12081028 |  | BRA | Minas Gerais
| Morro Agudo, Bento Carmelo, Sucuri, Morro do Capão | Morro Agudo District | Basin hydrothermal | Mississippi Valley-type (MVT) | MVT zinc-lead | Zn, Pb | Ag | Zn, Pb, Ag | Aldis et al., 2022 |  | S-PBC-45-31-6 | S-PBC-45-31-6 | underground mine |  |  |  |  | ore material | polished section | grab | mineral separate | [5 empty] | mineralisation | carbonate-hosted sulfide |  |  | sphalerite, galena | multiple generations: sphalerite (various), galena (Gn-I, Gn-II), pyrite | stratabound, stratiform, vein-hosted | Pale Yellow |  |  |  | pyrite, dolomite, quartz, calcite |  | S-PBC-45-31 |  |  |  |  | 0.685963 |  |  |  | 0.588236 | [21 empty] | 0.416954 | [5 empty] | 0.009899 | [11 empty] | 0.077127 |  |  |  | 0.161376 |  |  |  | 0.003262 |  |  |  | 0.528694 | [13 empty] | 6.020824 | [9 empty] | 0.472934 | [5 empty] | 0.002774 | [17 empty] | 0.08335 |  |  |  | 0.02626 | [5 empty] | 0.047706 | [13 empty] | 0.073706 | [18 empty] | 2022 | Aldis, C.; Olivo, G.R.; Morfin, S. (2022). LA-ICP-MS Trace Element Composition of Sphalerite and Galena of the Proterozoic Carbonate-Hosted Morro Agudo Zn-Pb Sulfide District, Brazil: Insights into Ore Genesis. Minerals, 12, 1028. https://doi.org/10.3390/min12081028 |  | BRA | Minas Gerais
| Morro Agudo, Bento Carmelo, Sucuri, Morro do Capão | Morro Agudo District | Basin hydrothermal | Mississippi Valley-type (MVT) | MVT zinc-lead | Zn, Pb | Ag | Zn, Pb, Ag | Aldis et al., 2022 |  | S-PBC-45-31-7 | S-PBC-45-31-7 | underground mine |  |  |  |  | ore material | polished section | grab | mineral separate | [5 empty] | mineralisation | carbonate-hosted sulfide |  |  | sphalerite, galena | multiple generations: sphalerite (various), galena (Gn-I, Gn-II), pyrite | stratabound, stratiform, vein-hosted | Yellow-brown |  |  |  | pyrite, dolomite, quartz, calcite |  | S-PBC-45-31 |  |  |  |  | 0.630951 |  |  |  | 0.656714 | [21 empty] | 0.442505 | [5 empty] | 0.014285 | [11 empty] | 0.080287 |  |  |  | 0.190565 |  |  |  | 0.003851 |  |  |  | 0.527393 | [13 empty] | 5.525505 | [9 empty] | 0.424192 | [5 empty] | 0.003387 | [17 empty] | 0.072958 |  |  |  | 0.015283 | [5 empty] | 0.049553 | [13 empty] | 0.081056 | [18 empty] | 2022 | Aldis, C.; Olivo, G.R.; Morfin, S. (2022). LA-ICP-MS Trace Element Composition of Sphalerite and Galena of the Proterozoic Carbonate-Hosted Morro Agudo Zn-Pb Sulfide District, Brazil: Insights into Ore Genesis. Minerals, 12, 1028. https://doi.org/10.3390/min12081028 |  | BRA | Minas Gerais
| Morro Agudo, Bento Carmelo, Sucuri, Morro do Capão | Morro Agudo District | Basin hydrothermal | Mississippi Valley-type (MVT) | MVT zinc-lead | Zn, Pb | Ag | Zn, Pb, Ag | Aldis et al., 2022 |  | S-PBC-45-31-8 | S-PBC-45-31-8 | underground mine |  |  |  |  | ore material | polished section | grab | mineral separate | [5 empty] | mineralisation | carbonate-hosted sulfide |  |  | sphalerite, galena | multiple generations: sphalerite (various), galena (Gn-I, Gn-II), pyrite | stratabound, stratiform, vein-hosted | Yellow-brown |  |  |  | pyrite, dolomite, quartz, calcite |  | S-PBC-45-31 |  |  |  |  | 0.745135 |  |  |  | 0.691596 | [21 empty] | 0.43136 | [5 empty] | 0.015022 | [11 empty] | 0.090156 |  |  |  | 0.188831 |  |  |  | 0.002758 |  |  |  | 0.482434 | [13 empty] | 5.076791 | [9 empty] | 0.487957 | [5 empty] | 0.004475 | [17 empty] | 0.079773 |  |  |  | 0.020506 | [5 empty] | 0.037738 | [13 empty] | 0.07084 | [18 empty] | 2022 | Aldis, C.; Olivo, G.R.; Morfin, S. (2022). LA-ICP-MS Trace Element Composition of Sphalerite and Galena of the Proterozoic Carbonate-Hosted Morro Agudo Zn-Pb Sulfide District, Brazil: Insights into Ore Genesis. Minerals, 12, 1028. https://doi.org/10.3390/min12081028 |  | BRA | Minas Gerais
| Morro Agudo, Bento Carmelo, Sucuri, Morro do Capão | Morro Agudo District | Basin hydrothermal | Mississippi Valley-type (MVT) | MVT zinc-lead | Zn, Pb | Ag | Zn, Pb, Ag | Aldis et al., 2022 |  | S-PBC-45-31-9 | S-PBC-45-31-9 | underground mine |  |  |  |  | ore material | polished section | grab | mineral separate | [5 empty] | mineralisation | carbonate-hosted sulfide |  |  | sphalerite, galena | multiple generations: sphalerite (various), galena (Gn-I, Gn-II), pyrite | stratabound, stratiform, vein-hosted | Yellow-brown |  |  |  | pyrite, dolomite, quartz, calcite |  | S-PBC-45-31 |  |  |  |  | 0.848833 |  |  |  | 0.883601 | [21 empty] | 0.476131 | [5 empty] | 0.019385 | [11 empty] | 0.090402 |  |  |  | 0.24833 |  |  |  | 0.001894 |  |  |  | 0.617774 | [13 empty] | 6.532587 | [9 empty] | 0.632896 | [5 empty] | 0.003426 | [17 empty] | 0.109001 |  |  |  | 0.024834 | [5 empty] | 0.048293 | [13 empty] | 0.092576 | [18 empty] | 2022 | Aldis, C.; Olivo, G.R.; Morfin, S. (2022). LA-ICP-MS Trace Element Composition of Sphalerite and Galena of the Proterozoic Carbonate-Hosted Morro Agudo Zn-Pb Sulfide District, Brazil: Insights into Ore Genesis. Minerals, 12, 1028. https://doi.org/10.3390/min12081028 |  | BRA | Minas Gerais
| Morro Agudo, Bento Carmelo, Sucuri, Morro do Capão | Morro Agudo District | Basin hydrothermal | Mississippi Valley-type (MVT) | MVT zinc-lead | Zn, Pb | Ag | Zn, Pb, Ag | Aldis et al., 2022 |  | S-PBC-45-31-10 | S-PBC-45-31-10 | underground mine |  |  |  |  | ore material | polished section | grab | mineral separate | [5 empty] | mineralisation | carbonate-hosted sulfide |  |  | sphalerite, galena | multiple generations: sphalerite (various), galena (Gn-I, Gn-II), pyrite | stratabound, stratiform, vein-hosted | Yellow-brown |  |  |  | pyrite, dolomite, quartz, calcite |  | S-PBC-45-31 |  |  |  |  | 1.023753 |  |  |  | 0.985134 | [21 empty] | 0.533841 | [5 empty] | 0.011081 | [11 empty] | 0.083711 |  |  |  | 0.247045 |  |  |  | 0.004493 |  |  |  | 0.626398 | [13 empty] | 6.096723 | [9 empty] | 0.583701 | [5 empty] | 0.004771 | [17 empty] | 0.093539 |  |  |  | 0.032676 | [5 empty] | 0.063279 | [13 empty] | 0.088303 | [18 empty] | 2022 | Aldis, C.; Olivo, G.R.; Morfin, S. (2022). LA-ICP-MS Trace Element Composition of Sphalerite and Galena of the Proterozoic Carbonate-Hosted Morro Agudo Zn-Pb Sulfide District, Brazil: Insights into Ore Genesis. Minerals, 12, 1028. https://doi.org/10.3390/min12081028 |  | BRA | Minas Gerais
| Morro Agudo, Bento Carmelo, Sucuri, Morro do Capão | Morro Agudo District | Basin hydrothermal | Mississippi Valley-type (MVT) | MVT zinc-lead | Zn, Pb | Ag | Zn, Pb, Ag | Aldis et al., 2022 |  | S-PBC-45-31-11 | S-PBC-45-31-11 | underground mine |  |  |  |  | ore material | polished section | grab | mineral separate | [5 empty] | mineralisation | carbonate-hosted sulfide |  |  | sphalerite, galena | multiple generations: sphalerite (various), galena (Gn-I, Gn-II), pyrite | stratabound, stratiform, vein-hosted | Yellow-brown |  |  |  | pyrite, dolomite, quartz, calcite |  | S-PBC-45-31 |  |  |  |  | 1.11558 |  |  |  | 0.896603 | [21 empty] | 0.516492 | [5 empty] | 0.016997 | [11 empty] | 0.089697 |  |  |  | 0.199361 |  |  |  | 0.004008 |  |  |  | 0.611684 | [13 empty] | 6.45234 | [9 empty] | 0.635002 | [5 empty] | 0.006284 | [17 empty] | 0.101999 |  |  |  | 0.029932 | [5 empty] | 0.045208 | [13 empty] | 0.084482 | [18 empty] | 2022 | Aldis, C.; Olivo, G.R.; Morfin, S. (2022). LA-ICP-MS Trace Element Composition of Sphalerite and Galena of the Proterozoic Carbonate-Hosted Morro Agudo Zn-Pb Sulfide District, Brazil: Insights into Ore Genesis. Minerals, 12, 1028. https://doi.org/10.3390/min12081028 |  | BRA | Minas Gerais
| Morro Agudo, Bento Carmelo, Sucuri, Morro do Capão | Morro Agudo District | Basin hydrothermal | Mississippi Valley-type (MVT) | MVT zinc-lead | Zn, Pb | Ag | Zn, Pb, Ag | Aldis et al., 2022 |  | S-PBC-45-31-12 | S-PBC-45-31-12 | underground mine |  |  |  |  | ore material | polished section | grab | mineral separate | [5 empty] | mineralisation | carbonate-hosted sulfide |  |  | sphalerite, galena | multiple generations: sphalerite (various), galena (Gn-I, Gn-II), pyrite | stratabound, stratiform, vein-hosted | Yellow-brown |  |  |  | pyrite, dolomite, quartz, calcite |  | S-PBC-45-31 |  |  |  |  | 1.092564 |  |  |  | 0.789891 | [21 empty] | 0.471438 | [5 empty] | 0.018744 | [11 empty] | 0.102675 |  |  |  | 0.243314 |  |  |  | 0.002124 |  |  |  | 0.576962 | [13 empty] | 6.23926 | [9 empty] | 0.606437 | [5 empty] | 0.004123 | [17 empty] | 0.110093 |  |  |  | 0.030965 | [5 empty] | 0.047002 | [13 empty] | 0.08881 | [18 empty] | 2022 | Aldis, C.; Olivo, G.R.; Morfin, S. (2022). LA-ICP-MS Trace Element Composition of Sphalerite and Galena of the Proterozoic Carbonate-Hosted Morro Agudo Zn-Pb Sulfide District, Brazil: Insights into Ore Genesis. Minerals, 12, 1028. https://doi.org/10.3390/min12081028 |  | BRA | Minas Gerais
| Morro Agudo, Bento Carmelo, Sucuri, Morro do Capão | Morro Agudo District | Basin hydrothermal | Mississippi Valley-type (MVT) | MVT zinc-lead | Zn, Pb | Ag | Zn, Pb, Ag | Aldis et al., 2022 |  | S-PBC-45-31-13 | S-PBC-45-31-13 | underground mine |  |  |  |  | ore material | polished section | grab | mineral separate | [5 empty] | mineralisation | carbonate-hosted sulfide |  |  | sphalerite, galena | multiple generations: sphalerite (various), galena (Gn-I, Gn-II), pyrite | stratabound, stratiform, vein-hosted | Yellow-brown |  |  |  | pyrite, dolomite, quartz, calcite |  | S-PBC-45-31 |  |  |  |  | 0.781203 |  |  |  | 0.753703 | [21 empty] | 0.522464 | [5 empty] | 0.02113 | [11 empty] | 0.102962 |  |  |  | 0.185826 |  |  |  | 0.003457 |  |  |  | 0.586266 | [13 empty] | 5.684182 | [9 empty] | 0.550099 | [5 empty] | 0.003827 | [17 empty] | 0.087286 |  |  |  | 0.030028 | [5 empty] | 0.052391 | [13 empty] | 0.078237 | [18 empty] | 2022 | Aldis, C.; Olivo, G.R.; Morfin, S. (2022). LA-ICP-MS Trace Element Composition of Sphalerite and Galena of the Proterozoic Carbonate-Hosted Morro Agudo Zn-Pb Sulfide District, Brazil: Insights into Ore Genesis. Minerals, 12, 1028. https://doi.org/10.3390/min12081028 |  | BRA | Minas Gerais
| Morro Agudo, Bento Carmelo, Sucuri, Morro do Capão | Morro Agudo District | Basin hydrothermal | Mississippi Valley-type (MVT) | MVT zinc-lead | Zn, Pb | Ag | Zn, Pb, Ag | Aldis et al., 2022 |  | S-PBC-45-31-14 | S-PBC-45-31-14 | underground mine |  |  |  |  | ore material | polished section | grab | mineral separate | [5 empty] | mineralisation | carbonate-hosted sulfide |  |  | sphalerite, galena | multiple generations: sphalerite (various), galena (Gn-I, Gn-II), pyrite | stratabound, stratiform, vein-hosted | Yellow |  |  |  | pyrite, dolomite, quartz, calcite |  | S-PBC-45-31 |  |  |  |  | 1.224536 |  |  |  | 0.926203 | [21 empty] | 0.650404 | [5 empty] | 0.020328 | [11 empty] | 0.138575 |  |  |  | 0.25917 |  |  |  | 0.002843 |  |  |  | 0.81238 | [13 empty] | 8.391558 | [9 empty] | 0.769535 | [5 empty] | 0.008913 | [17 empty] | 0.127832 |  |  |  | 0.041109 | [5 empty] | 0.080003 | [13 empty] | 0.136744 | [18 empty] | 2022 | Aldis, C.; Olivo, G.R.; Morfin, S. (2022). LA-ICP-MS Trace Element Composition of Sphalerite and Galena of the Proterozoic Carbonate-Hosted Morro Agudo Zn-Pb Sulfide District, Brazil: Insights into Ore Genesis. Minerals, 12, 1028. https://doi.org/10.3390/min12081028 |  | BRA | Minas Gerais
| Morro Agudo, Bento Carmelo, Sucuri, Morro do Capão | Morro Agudo District | Basin hydrothermal | Mississippi Valley-type (MVT) | MVT zinc-lead | Zn, Pb | Ag | Zn, Pb, Ag | Aldis et al., 2022 |  | S-PBC-45-31-15 | S-PBC-45-31-15 | underground mine |  |  |  |  | ore material | polished section | grab | mineral separate | [5 empty] | mineralisation | carbonate-hosted sulfide |  |  | sphalerite, galena | multiple generations: sphalerite (various), galena (Gn-I, Gn-II), pyrite | stratabound, stratiform, vein-hosted | Yellow |  |  |  | pyrite, dolomite, quartz, calcite |  | S-PBC-45-31 |  |  |  |  | 0.876735 |  |  |  | 0.85478 | [21 empty] | 0.465169 | [5 empty] | 0.013579 | [11 empty] | 0.109371 |  |  |  | 0.225851 |  |  |  | 0.002341 |  |  |  | 0.63109 | [13 empty] | 5.502824 | [9 empty] | 0.594198 | [5 empty] | 0.003862 | [17 empty] | 0.116422 |  |  |  | 0.031722 | [5 empty] | 0.050508 | [13 empty] | 0.106196 | [18 empty] | 2022 | Aldis, C.; Olivo, G.R.; Morfin, S. (2022). LA-ICP-MS Trace Element Composition of Sphalerite and Galena of the Proterozoic Carbonate-Hosted Morro Agudo Zn-Pb Sulfide District, Brazil: Insights into Ore Genesis. Minerals, 12, 1028. https://doi.org/10.3390/min12081028 |  | BRA | Minas Gerais
| Morro Agudo, Bento Carmelo, Sucuri, Morro do Capão | Morro Agudo District | Basin hydrothermal | Mississippi Valley-type (MVT) | MVT zinc-lead | Zn, Pb | Ag | Zn, Pb, Ag | Aldis et al., 2022 |  | S-PBC-45-31-16 | S-PBC-45-31-16 | underground mine |  |  |  |  | ore material | polished section | grab | mineral separate | [5 empty] | mineralisation | carbonate-hosted sulfide |  |  | sphalerite, galena | multiple generations: sphalerite (various), galena (Gn-I, Gn-II), pyrite | stratabound, stratiform, vein-hosted | Yellow |  |  |  | pyrite, dolomite, quartz, calcite |  | S-PBC-45-31 |  |  |  |  | 1.459763 |  |  |  | 1.123526 | [21 empty] | 0.827961 | [5 empty] | 0.024976 | [11 empty] | 0.156742 |  |  |  | 0.36184 |  |  |  | 0.006562 |  |  |  | 0.833819 | [13 empty] | 10.326936 | [9 empty] | 0.882217 | [5 empty] | 0.007659 | [17 empty] | 0.184681 |  |  |  | 0.05395 | [5 empty] | 0.088814 | [13 empty] | 0.139474 | [18 empty] | 2022 | Aldis, C.; Olivo, G.R.; Morfin, S. (2022). LA-ICP-MS Trace Element Composition of Sphalerite and Galena of the Proterozoic Carbonate-Hosted Morro Agudo Zn-Pb Sulfide District, Brazil: Insights into Ore Genesis. Minerals, 12, 1028. https://doi.org/10.3390/min12081028 |  | BRA | Minas Gerais
| Morro Agudo, Bento Carmelo, Sucuri, Morro do Capão | Morro Agudo District | Basin hydrothermal | Mississippi Valley-type (MVT) | MVT zinc-lead | Zn, Pb | Ag | Zn, Pb, Ag | Aldis et al., 2022 |  | S-PBC-45-31-17 | S-PBC-45-31-17 | underground mine |  |  |  |  | ore material | polished section | grab | mineral separate | [5 empty] | mineralisation | carbonate-hosted sulfide |  |  | sphalerite, galena | multiple generations: sphalerite (various), galena (Gn-I, Gn-II), pyrite | stratabound, stratiform, vein-hosted | Black |  |  |  | pyrite, dolomite, quartz, calcite |  | S-PBC-45-31 |  |  |  |  | 0.909888 |  |  |  | 0.810096 | [21 empty] | 0.509052 | [5 empty] | 0.013266 | [11 empty] | 0.081213 |  |  |  | 0.198545 |  |  |  | 0.002644 |  |  |  | 0.590977 | [13 empty] | 7.339862 | [9 empty] | 0.570518 | [5 empty] | 0.007576 | [17 empty] | 0.117517 |  |  |  | 0.024095 | [5 empty] | 0.04847 | [13 empty] | 0.097089 | [18 empty] | 2022 | Aldis, C.; Olivo, G.R.; Morfin, S. (2022). LA-ICP-MS Trace Element Composition of Sphalerite and Galena of the Proterozoic Carbonate-Hosted Morro Agudo Zn-Pb Sulfide District, Brazil: Insights into Ore Genesis. Minerals, 12, 1028. https://doi.org/10.3390/min12081028 |  | BRA | Minas Gerais
| Morro Agudo, Bento Carmelo, Sucuri, Morro do Capão | Morro Agudo District | Basin hydrothermal | Mississippi Valley-type (MVT) | MVT zinc-lead | Zn, Pb | Ag | Zn, Pb, Ag | Aldis et al., 2022 |  | MC-PMC-05-17-1 | MC-PMC-05-17-1 | underground mine |  |  |  |  | ore material | polished section | grab | mineral separate | [5 empty] | mineralisation | carbonate-hosted sulfide |  |  | sphalerite, galena | multiple generations: sphalerite (various), galena (Gn-I, Gn-II), pyrite | stratabound, stratiform, vein-hosted | Yellow-brown |  |  |  | pyrite, dolomite, quartz, calcite |  | MC-PMC-05-17 |  |  |  |  | 0.822345 |  |  |  | 0.613566 | [21 empty] | 0.418799 | [5 empty] | 0.008126 | [11 empty] | 0.071778 |  |  |  | 0.144048 |  |  |  | 0.003551 |  |  |  | 0.50984 | [13 empty] | 5.462837 | [9 empty] | 0.57317 | [5 empty] | 0.003557 | [17 empty] | 0.090506 |  |  |  | 0.021559 | [5 empty] | 0.038218 | [13 empty] | 0.075871 | [18 empty] | 2022 | Aldis, C.; Olivo, G.R.; Morfin, S. (2022). LA-ICP-MS Trace Element Composition of Sphalerite and Galena of the Proterozoic Carbonate-Hosted Morro Agudo Zn-Pb Sulfide District, Brazil: Insights into Ore Genesis. Minerals, 12, 1028. https://doi.org/10.3390/min12081028 |  | BRA | Minas Gerais
| Morro Agudo, Bento Carmelo, Sucuri, Morro do Capão | Morro Agudo District | Basin hydrothermal | Mississippi Valley-type (MVT) | MVT zinc-lead | Zn, Pb | Ag | Zn, Pb, Ag | Aldis et al., 2022 |  | MC-PMC-05-17-2 | MC-PMC-05-17-2 | underground mine |  |  |  |  | ore material | polished section | grab | mineral separate | [5 empty] | mineralisation | carbonate-hosted sulfide |  |  | sphalerite, galena | multiple generations: sphalerite (various), galena (Gn-I, Gn-II), pyrite | stratabound, stratiform, vein-hosted | Yellow-brown |  |  |  | pyrite, dolomite, quartz, calcite |  | MC-PMC-05-17 |  |  |  |  | 0.764449 |  |  |  | 0.546999 | [21 empty] | 0.425826 | [5 empty] | 0.01223 | [11 empty] | 0.077465 |  |  |  | 0.159831 |  |  |  | 0.003129 |  |  |  | 0.528887 | [13 empty] | 5.018774 | [9 empty] | 0.537616 | [5 empty] | 0.003067 | [17 empty] | 0.099706 |  |  |  | 0.024032 | [5 empty] | 0.042326 | [13 empty] | 0.083705 | [18 empty] | 2022 | Aldis, C.; Olivo, G.R.; Morfin, S. (2022). LA-ICP-MS Trace Element Composition of Sphalerite and Galena of the Proterozoic Carbonate-Hosted Morro Agudo Zn-Pb Sulfide District, Brazil: Insights into Ore Genesis. Minerals, 12, 1028. https://doi.org/10.3390/min12081028 |  | BRA | Minas Gerais
| Morro Agudo, Bento Carmelo, Sucuri, Morro do Capão | Morro Agudo District | Basin hydrothermal | Mississippi Valley-type (MVT) | MVT zinc-lead | Zn, Pb | Ag | Zn, Pb, Ag | Aldis et al., 2022 |  | MC-PMC-05-17-3 | MC-PMC-05-17-3 | underground mine |  |  |  |  | ore material | polished section | grab | mineral separate | [5 empty] | mineralisation | carbonate-hosted sulfide |  |  | sphalerite, galena | multiple generations: sphalerite (various), galena (Gn-I, Gn-II), pyrite | stratabound, stratiform, vein-hosted | Yellow-brown |  |  |  | pyrite, dolomite, quartz, calcite |  | MC-PMC-05-17 |  |  |  |  | 0.640868 |  |  |  | 0.522186 | [21 empty] | 0.378744 | [5 empty] | 0.01072 | [11 empty] | 0.081061 |  |  |  | 0.203242 |  |  |  | 0.002709 |  |  |  | 0.476469 | [13 empty] | 4.996795 | [9 empty] | 0.519135 | [5 empty] | 0.005434 | [17 empty] | 0.098682 |  |  |  | 0.018543 | [5 empty] | 0.045182 | [13 empty] | 0.065661 | [18 empty] | 2022 | Aldis, C.; Olivo, G.R.; Morfin, S. (2022). LA-ICP-MS Trace Element Composition of Sphalerite and Galena of the Proterozoic Carbonate-Hosted Morro Agudo Zn-Pb Sulfide District, Brazil: Insights into Ore Genesis. Minerals, 12, 1028. https://doi.org/10.3390/min12081028 |  | BRA | Minas Gerais
| Morro Agudo, Bento Carmelo, Sucuri, Morro do Capão | Morro Agudo District | Basin hydrothermal | Mississippi Valley-type (MVT) | MVT zinc-lead | Zn, Pb | Ag | Zn, Pb, Ag | Aldis et al., 2022 |  | MC-PMC-05-17-4 | MC-PMC-05-17-4 | underground mine |  |  |  |  | ore material | polished section | grab | mineral separate | [5 empty] | mineralisation | carbonate-hosted sulfide |  |  | sphalerite, galena | multiple generations: sphalerite (various), galena (Gn-I, Gn-II), pyrite | stratabound, stratiform, vein-hosted | Yellow-brown |  |  |  | pyrite, dolomite, quartz, calcite |  | MC-PMC-05-17 |  |  |  |  | 0.745378 |  |  |  | 0.496982 | [21 empty] | 0.403612 | [5 empty] | 0.013687 | [11 empty] | 0.072724 |  |  |  | 0.176986 |  |  |  | 0.003179 |  |  |  | 0.456241 | [13 empty] | 5.10743 | [9 empty] | 0.488995 | [5 empty] | 0.004297 | [17 empty] | 0.102255 |  |  |  | 0.018377 | [5 empty] | 0.045381 | [13 empty] | 0.075086 | [18 empty] | 2022 | Aldis, C.; Olivo, G.R.; Morfin, S. (2022). LA-ICP-MS Trace Element Composition of Sphalerite and Galena of the Proterozoic Carbonate-Hosted Morro Agudo Zn-Pb Sulfide District, Brazil: Insights into Ore Genesis. Minerals, 12, 1028. https://doi.org/10.3390/min12081028 |  | BRA | Minas Gerais
| Morro Agudo, Bento Carmelo, Sucuri, Morro do Capão | Morro Agudo District | Basin hydrothermal | Mississippi Valley-type (MVT) | MVT zinc-lead | Zn, Pb | Ag | Zn, Pb, Ag | Aldis et al., 2022 |  | MC-PMC-05-17-5 | MC-PMC-05-17-5 | underground mine |  |  |  |  | ore material | polished section | grab | mineral separate | [5 empty] | mineralisation | carbonate-hosted sulfide |  |  | sphalerite, galena | multiple generations: sphalerite (various), galena (Gn-I, Gn-II), pyrite | stratabound, stratiform, vein-hosted | Yellow-brown |  |  |  | pyrite, dolomite, quartz, calcite |  | MC-PMC-05-17 |  |  |  |  | 0.86392 |  |  |  | 0.548718 | [21 empty] | 0.407179 | [5 empty] | 0.014341 | [11 empty] | 0.089148 |  |  |  | 0.202243 |  |  |  | 0.002436 |  |  |  | 0.516662 | [13 empty] | 5.640734 | [9 empty] | 0.535891 | [5 empty] | 0.006101 | [17 empty] | 0.119859 |  |  |  | 0.031277 | [5 empty] | 0.050415 | [13 empty] | 0.074289 | [18 empty] | 2022 | Aldis, C.; Olivo, G.R.; Morfin, S. (2022). LA-ICP-MS Trace Element Composition of Sphalerite and Galena of the Proterozoic Carbonate-Hosted Morro Agudo Zn-Pb Sulfide District, Brazil: Insights into Ore Genesis. Minerals, 12, 1028. https://doi.org/10.3390/min12081028 |  | BRA | Minas Gerais
| Morro Agudo, Bento Carmelo, Sucuri, Morro do Capão | Morro Agudo District | Basin hydrothermal | Mississippi Valley-type (MVT) | MVT zinc-lead | Zn, Pb | Ag | Zn, Pb, Ag | Aldis et al., 2022 |  | MC-PMC-05-17-6 | MC-PMC-05-17-6 | underground mine |  |  |  |  | ore material | polished section | grab | mineral separate | [5 empty] | mineralisation | carbonate-hosted sulfide |  |  | sphalerite, galena | multiple generations: sphalerite (various), galena (Gn-I, Gn-II), pyrite | stratabound, stratiform, vein-hosted | Yellow-brown |  |  |  | pyrite, dolomite, quartz, calcite |  | MC-PMC-05-17 |  |  |  |  | 0.769807 |  |  |  | 0.646477 | [21 empty] | 0.389801 | [5 empty] | 0.012819 | [11 empty] | 0.077458 |  |  |  | 0.205366 |  |  |  | 0.002525 |  |  |  | 0.621053 | [13 empty] | 6.030828 | [9 empty] | 0.490709 | [5 empty] | 0.004705 | [17 empty] | 0.122519 |  |  |  | 0.028044 | [5 empty] | 0.046846 | [13 empty] | 0.079676 | [18 empty] | 2022 | Aldis, C.; Olivo, G.R.; Morfin, S. (2022). LA-ICP-MS Trace Element Composition of Sphalerite and Galena of the Proterozoic Carbonate-Hosted Morro Agudo Zn-Pb Sulfide District, Brazil: Insights into Ore Genesis. Minerals, 12, 1028. https://doi.org/10.3390/min12081028 |  | BRA | Minas Gerais
| Morro Agudo, Bento Carmelo, Sucuri, Morro do Capão | Morro Agudo District | Basin hydrothermal | Mississippi Valley-type (MVT) | MVT zinc-lead | Zn, Pb | Ag | Zn, Pb, Ag | Aldis et al., 2022 |  | MC-PMC-05-17-7 | MC-PMC-05-17-7 | underground mine |  |  |  |  | ore material | polished section | grab | mineral separate | [5 empty] | mineralisation | carbonate-hosted sulfide |  |  | sphalerite, galena | multiple generations: sphalerite (various), galena (Gn-I, Gn-II), pyrite | stratabound, stratiform, vein-hosted | Yellow-brown |  |  |  | pyrite, dolomite, quartz, calcite |  | MC-PMC-05-17 |  |  |  |  | 0.789331 |  |  |  | 0.550475 | [21 empty] | 0.441637 | [5 empty] | 0.018506 | [11 empty] | 0.084589 |  |  |  | 0.166211 |  |  |  | 0.00232 |  |  |  | 0.604682 | [13 empty] | 5.819323 | [9 empty] | 0.478974 | [5 empty] | 0.005655 | [17 empty] | 0.106529 |  |  |  | 0.019197 | [5 empty] | 0.042042 | [13 empty] | 0.076325 | [18 empty] | 2022 | Aldis, C.; Olivo, G.R.; Morfin, S. (2022). LA-ICP-MS Trace Element Composition of Sphalerite and Galena of the Proterozoic Carbonate-Hosted Morro Agudo Zn-Pb Sulfide District, Brazil: Insights into Ore Genesis. Minerals, 12, 1028. https://doi.org/10.3390/min12081028 |  | BRA | Minas Gerais
| Morro Agudo, Bento Carmelo, Sucuri, Morro do Capão | Morro Agudo District | Basin hydrothermal | Mississippi Valley-type (MVT) | MVT zinc-lead | Zn, Pb | Ag | Zn, Pb, Ag | Aldis et al., 2022 |  | MC-PMC-05-17-8 | MC-PMC-05-17-8 | underground mine |  |  |  |  | ore material | polished section | grab | mineral separate | [5 empty] | mineralisation | carbonate-hosted sulfide |  |  | sphalerite, galena | multiple generations: sphalerite (various), galena (Gn-I, Gn-II), pyrite | stratabound, stratiform, vein-hosted | Yellow-brown |  |  |  | pyrite, dolomite, quartz, calcite |  | MC-PMC-05-17 |  |  |  |  | 0.842811 |  |  |  | 0.5341 | [21 empty] | 0.434128 | [5 empty] | 0.015028 | [11 empty] | 0.07502 |  |  |  | 0.169444 |  |  |  | 0.002358 |  |  |  | 0.5642 | [13 empty] | 5.409374 | [9 empty] | 0.46884 | [5 empty] | 0.006667 | [17 empty] | 0.099617 |  |  |  | 0.027935 | [5 empty] | 0.03784 | [13 empty] | 0.070466 | [18 empty] | 2022 | Aldis, C.; Olivo, G.R.; Morfin, S. (2022). LA-ICP-MS Trace Element Composition of Sphalerite and Galena of the Proterozoic Carbonate-Hosted Morro Agudo Zn-Pb Sulfide District, Brazil: Insights into Ore Genesis. Minerals, 12, 1028. https://doi.org/10.3390/min12081028 |  | BRA | Minas Gerais
| Morro Agudo, Bento Carmelo, Sucuri, Morro do Capão | Morro Agudo District | Basin hydrothermal | Mississippi Valley-type (MVT) | MVT zinc-lead | Zn, Pb | Ag | Zn, Pb, Ag | Aldis et al., 2022 |  | MC-PMC-05-17-9 | MC-PMC-05-17-9 | underground mine |  |  |  |  | ore material | polished section | grab | mineral separate | [5 empty] | mineralisation | carbonate-hosted sulfide |  |  | sphalerite, galena | multiple generations: sphalerite (various), galena (Gn-I, Gn-II), pyrite | stratabound, stratiform, vein-hosted | Yellow-brown |  |  |  | pyrite, dolomite, quartz, calcite |  | MC-PMC-05-17 |  |  |  |  | 0.730891 |  |  |  | 0.565502 | [21 empty] | 0.460079 | [5 empty] | 0.019646 | [11 empty] | 0.073433 |  |  |  | 0.196958 |  |  |  | 0.001286 |  |  |  | 0.561451 | [13 empty] | 5.558851 | [9 empty] | 0.468202 | [5 empty] | 0.003693 | [17 empty] | 0.10881 |  |  |  | 0.023369 | [5 empty] | 0.041514 | [13 empty] | 0.07728 | [18 empty] | 2022 | Aldis, C.; Olivo, G.R.; Morfin, S. (2022). LA-ICP-MS Trace Element Composition of Sphalerite and Galena of the Proterozoic Carbonate-Hosted Morro Agudo Zn-Pb Sulfide District, Brazil: Insights into Ore Genesis. Minerals, 12, 1028. https://doi.org/10.3390/min12081028 |  | BRA | Minas Gerais
| Morro Agudo, Bento Carmelo, Sucuri, Morro do Capão | Morro Agudo District | Basin hydrothermal | Mississippi Valley-type (MVT) | MVT zinc-lead | Zn, Pb | Ag | Zn, Pb, Ag | Aldis et al., 2022 |  | MC-PMC-05-17-10 | MC-PMC-05-17-10 | underground mine |  |  |  |  | ore material | polished section | grab | mineral separate | [5 empty] | mineralisation | carbonate-hosted sulfide |  |  | sphalerite, galena | multiple generations: sphalerite (various), galena (Gn-I, Gn-II), pyrite | stratabound, stratiform, vein-hosted | Yellow-brown |  |  |  | pyrite, dolomite, quartz, calcite |  | MC-PMC-05-17 |  |  |  |  | 0.792786 |  |  |  | 0.566539 | [21 empty] | 0.434174 | [5 empty] | 0.014506 | [11 empty] | 0.08284 |  |  |  | 0.193917 |  |  |  | 0.001835 |  |  |  | 0.5429 | [13 empty] | 6.18157 | [9 empty] | 0.538403 | [5 empty] | 0.002937 | [17 empty] | 0.10017 |  |  |  | 0.029243 | [5 empty] | 0.062143 | [13 empty] | 0.080312 | [18 empty] | 2022 | Aldis, C.; Olivo, G.R.; Morfin, S. (2022). LA-ICP-MS Trace Element Composition of Sphalerite and Galena of the Proterozoic Carbonate-Hosted Morro Agudo Zn-Pb Sulfide District, Brazil: Insights into Ore Genesis. Minerals, 12, 1028. https://doi.org/10.3390/min12081028 |  | BRA | Minas Gerais
| Morro Agudo, Bento Carmelo, Sucuri, Morro do Capão | Morro Agudo District | Basin hydrothermal | Mississippi Valley-type (MVT) | MVT zinc-lead | Zn, Pb | Ag | Zn, Pb, Ag | Aldis et al., 2022 |  | MC-PMC-05-17-11 | MC-PMC-05-17-11 | underground mine |  |  |  |  | ore material | polished section | grab | mineral separate | [5 empty] | mineralisation | carbonate-hosted sulfide |  |  | sphalerite, galena | multiple generations: sphalerite (various), galena (Gn-I, Gn-II), pyrite | stratabound, stratiform, vein-hosted | Yellow-brown |  |  |  | pyrite, dolomite, quartz, calcite |  | MC-PMC-05-17 |  |  |  |  | 0.724248 |  |  |  | 0.564937 | [21 empty] | 0.442278 | [5 empty] | 0.010874 | [11 empty] | 0.085887 |  |  |  | 0.174512 |  |  |  | 0.001839 |  |  |  | 0.497472 | [13 empty] | 5.766657 | [9 empty] | 0.509452 | [5 empty] | 0.004794 | [17 empty] | 0.097443 |  |  |  | 0.018293 | [5 empty] | 0.045337 | [13 empty] | 0.07448 | [18 empty] | 2022 | Aldis, C.; Olivo, G.R.; Morfin, S. (2022). LA-ICP-MS Trace Element Composition of Sphalerite and Galena of the Proterozoic Carbonate-Hosted Morro Agudo Zn-Pb Sulfide District, Brazil: Insights into Ore Genesis. Minerals, 12, 1028. https://doi.org/10.3390/min12081028 |  | BRA | Minas Gerais
| Morro Agudo, Bento Carmelo, Sucuri, Morro do Capão | Morro Agudo District | Basin hydrothermal | Mississippi Valley-type (MVT) | MVT zinc-lead | Zn, Pb | Ag | Zn, Pb, Ag | Aldis et al., 2022 |  | MC-PMC-05-17-12 | MC-PMC-05-17-12 | underground mine |  |  |  |  | ore material | polished section | grab | mineral separate | [5 empty] | mineralisation | carbonate-hosted sulfide |  |  | sphalerite, galena | multiple generations: sphalerite (various), galena (Gn-I, Gn-II), pyrite | stratabound, stratiform, vein-hosted | Yellow-brown |  |  |  | pyrite, dolomite, quartz, calcite |  | MC-PMC-05-17 |  |  |  |  | 0.752154 |  |  |  | 0.600513 | [21 empty] | 0.460365 | [5 empty] | 0.013794 | [11 empty] | 0.080393 |  |  |  | 0.172187 |  |  |  | 0.004581 |  |  |  | 0.496444 | [13 empty] | 5.666013 | [9 empty] | 0.518047 | [5 empty] | 0.005389 | [17 empty] | 0.113998 |  |  |  | 0.02973 | [5 empty] | 0.054161 | [13 empty] | 0.084325 | [18 empty] | 2022 | Aldis, C.; Olivo, G.R.; Morfin, S. (2022). LA-ICP-MS Trace Element Composition of Sphalerite and Galena of the Proterozoic Carbonate-Hosted Morro Agudo Zn-Pb Sulfide District, Brazil: Insights into Ore Genesis. Minerals, 12, 1028. https://doi.org/10.3390/min12081028 |  | BRA | Minas Gerais
| Morro Agudo, Bento Carmelo, Sucuri, Morro do Capão | Morro Agudo District | Basin hydrothermal | Mississippi Valley-type (MVT) | MVT zinc-lead | Zn, Pb | Ag | Zn, Pb, Ag | Aldis et al., 2022 |  | MC-PMC-05-17-13 | MC-PMC-05-17-13 | underground mine |  |  |  |  | ore material | polished section | grab | mineral separate | [5 empty] | mineralisation | carbonate-hosted sulfide |  |  | sphalerite, galena | multiple generations: sphalerite (various), galena (Gn-I, Gn-II), pyrite | stratabound, stratiform, vein-hosted | Yellow-brown |  |  |  | pyrite, dolomite, quartz, calcite |  | MC-PMC-05-17 |  |  |  |  | 0.656703 |  |  |  | 0.809024 | [21 empty] | 0.461415 | [5 empty] | 0.017287 | [11 empty] | 0.084229 |  |  |  | 0.202557 |  |  |  | 0.002084 |  |  |  | 0.556064 | [13 empty] | 5.629462 | [9 empty] | 0.556122 | [5 empty] | 0.003475 | [17 empty] | 0.093644 |  |  |  | 0.036036 | [5 empty] | 0.049977 | [13 empty] | 0.075918 | [18 empty] | 2022 | Aldis, C.; Olivo, G.R.; Morfin, S. (2022). LA-ICP-MS Trace Element Composition of Sphalerite and Galena of the Proterozoic Carbonate-Hosted Morro Agudo Zn-Pb Sulfide District, Brazil: Insights into Ore Genesis. Minerals, 12, 1028. https://doi.org/10.3390/min12081028 |  | BRA | Minas Gerais
| Morro Agudo, Bento Carmelo, Sucuri, Morro do Capão | Morro Agudo District | Basin hydrothermal | Mississippi Valley-type (MVT) | MVT zinc-lead | Zn, Pb | Ag | Zn, Pb, Ag | Aldis et al., 2022 |  | MC-PMC-05-17-14 | MC-PMC-05-17-14 | underground mine |  |  |  |  | ore material | polished section | grab | mineral separate | [5 empty] | mineralisation | carbonate-hosted sulfide |  |  | sphalerite, galena | multiple generations: sphalerite (various), galena (Gn-I, Gn-II), pyrite | stratabound, stratiform, vein-hosted | Yellow-brown |  |  |  | pyrite, dolomite, quartz, calcite |  | MC-PMC-05-17 |  |  |  |  | 0.72185 |  |  |  | 0.676625 | [21 empty] | 0.448008 | [5 empty] | 0.01463 | [11 empty] | 0.081867 |  |  |  | 0.186342 |  |  |  | 0.001455 |  |  |  | 0.515795 | [13 empty] | 5.772894 | [9 empty] | 0.508106 | [5 empty] | 0.004942 | [17 empty] | 0.101675 |  |  |  | 0.016559 | [5 empty] | 0.047194 | [13 empty] | 0.080018 | [18 empty] | 2022 | Aldis, C.; Olivo, G.R.; Morfin, S. (2022). LA-ICP-MS Trace Element Composition of Sphalerite and Galena of the Proterozoic Carbonate-Hosted Morro Agudo Zn-Pb Sulfide District, Brazil: Insights into Ore Genesis. Minerals, 12, 1028. https://doi.org/10.3390/min12081028 |  | BRA | Minas Gerais
| Morro Agudo, Bento Carmelo, Sucuri, Morro do Capão | Morro Agudo District | Basin hydrothermal | Mississippi Valley-type (MVT) | MVT zinc-lead | Zn, Pb | Ag | Zn, Pb, Ag | Aldis et al., 2022 |  | MC-PMC-05-17-15 | MC-PMC-05-17-15 | underground mine |  |  |  |  | ore material | polished section | grab | mineral separate | [5 empty] | mineralisation | carbonate-hosted sulfide |  |  | sphalerite, galena | multiple generations: sphalerite (various), galena (Gn-I, Gn-II), pyrite | stratabound, stratiform, vein-hosted | Yellow-brown |  |  |  | pyrite, dolomite, quartz, calcite |  | MC-PMC-05-17 |  |  |  |  | 0.875927 |  |  |  | 0.681679 | [21 empty] | 0.486567 | [5 empty] | 0.020039 | [11 empty] | 0.09382 |  |  |  | 0.228858 |  |  |  | 0.002978 |  |  |  | 0.549419 | [13 empty] | 5.69688 | [9 empty] | 0.493127 | [5 empty] | 0.002826 | [17 empty] | 0.124426 |  |  |  | 0.029101 | [5 empty] | 0.048462 | [13 empty] | 0.087411 | [18 empty] | 2022 | Aldis, C.; Olivo, G.R.; Morfin, S. (2022). LA-ICP-MS Trace Element Composition of Sphalerite and Galena of the Proterozoic Carbonate-Hosted Morro Agudo Zn-Pb Sulfide District, Brazil: Insights into Ore Genesis. Minerals, 12, 1028. https://doi.org/10.3390/min12081028 |  | BRA | Minas Gerais
| Morro Agudo, Bento Carmelo, Sucuri, Morro do Capão | Morro Agudo District | Basin hydrothermal | Mississippi Valley-type (MVT) | MVT zinc-lead | Zn, Pb | Ag | Zn, Pb, Ag | Aldis et al., 2022 |  | MC-PMC-05-17-16 | MC-PMC-05-17-16 | underground mine |  |  |  |  | ore material | polished section | grab | mineral separate | [5 empty] | mineralisation | carbonate-hosted sulfide |  |  | sphalerite, galena | multiple generations: sphalerite (various), galena (Gn-I, Gn-II), pyrite | stratabound, stratiform, vein-hosted | Yellow-brown |  |  |  | pyrite, dolomite, quartz, calcite |  | MC-PMC-05-17 |  |  |  |  | 0.787185 |  |  |  | 0.642108 | [21 empty] | 0.467358 | [5 empty] | 0.022173 | [11 empty] | 0.102192 |  |  |  | 0.181785 |  |  |  | 0.003225 |  |  |  | 0.522012 | [13 empty] | 5.7951 | [9 empty] | 0.55748 | [5 empty] | 0.002739 | [17 empty] | 0.12122 |  |  |  | 0.034809 | [5 empty] | 0.046917 | [13 empty] | 0.07972 | [18 empty] | 2022 | Aldis, C.; Olivo, G.R.; Morfin, S. (2022). LA-ICP-MS Trace Element Composition of Sphalerite and Galena of the Proterozoic Carbonate-Hosted Morro Agudo Zn-Pb Sulfide District, Brazil: Insights into Ore Genesis. Minerals, 12, 1028. https://doi.org/10.3390/min12081028 |  | BRA | Minas Gerais
| Morro Agudo, Bento Carmelo, Sucuri, Morro do Capão | Morro Agudo District | Basin hydrothermal | Mississippi Valley-type (MVT) | MVT zinc-lead | Zn, Pb | Ag | Zn, Pb, Ag | Aldis et al., 2022 |  | MC-PMC-05-17-17 | MC-PMC-05-17-17 | underground mine |  |  |  |  | ore material | polished section | grab | mineral separate | [5 empty] | mineralisation | carbonate-hosted sulfide |  |  | sphalerite, galena | multiple generations: sphalerite (various), galena (Gn-I, Gn-II), pyrite | stratabound, stratiform, vein-hosted | Yellow-brown |  |  |  | pyrite, dolomite, quartz, calcite |  | MC-PMC-05-17 |  |  |  |  | 0.773132 |  |  |  | 0.609612 | [21 empty] | 0.493094 | [5 empty] | 0.019855 | [11 empty] | 0.105196 |  |  |  | 0.186487 |  |  |  | 0.003766 |  |  |  | 0.538608 | [13 empty] | 6.055885 | [9 empty] | 0.608597 | [5 empty] | 0.005738 | [17 empty] | 0.135987 |  |  |  | 0.028904 | [5 empty] | 0.048072 | [13 empty] | 0.08358 | [18 empty] | 2022 | Aldis, C.; Olivo, G.R.; Morfin, S. (2022). LA-ICP-MS Trace Element Composition of Sphalerite and Galena of the Proterozoic Carbonate-Hosted Morro Agudo Zn-Pb Sulfide District, Brazil: Insights into Ore Genesis. Minerals, 12, 1028. https://doi.org/10.3390/min12081028 |  | BRA | Minas Gerais
| Morro Agudo, Bento Carmelo, Sucuri, Morro do Capão | Morro Agudo District | Basin hydrothermal | Mississippi Valley-type (MVT) | MVT zinc-lead | Zn, Pb | Ag | Zn, Pb, Ag | Aldis et al., 2022 |  | MC-PMC-05-17-18 | MC-PMC-05-17-18 | underground mine |  |  |  |  | ore material | polished section | grab | mineral separate | [5 empty] | mineralisation | carbonate-hosted sulfide |  |  | sphalerite, galena | multiple generations: sphalerite (various), galena (Gn-I, Gn-II), pyrite | stratabound, stratiform, vein-hosted | Yellow-brown |  |  |  | pyrite, dolomite, quartz, calcite |  | MC-PMC-05-17 |  |  |  |  | 0.806343 |  |  |  | 0.624612 | [21 empty] | 0.508403 | [5 empty] | 0.016358 | [11 empty] | 0.092821 |  |  |  | 0.213648 |  |  |  | 0.003902 |  |  |  | 0.533577 | [13 empty] | 5.727482 | [9 empty] | 0.512796 | [5 empty] | 0.002816 | [17 empty] | 0.117499 |  |  |  | 0.022532 | [5 empty] | 0.059537 | [13 empty] | 0.087612 | [18 empty] | 2022 | Aldis, C.; Olivo, G.R.; Morfin, S. (2022). LA-ICP-MS Trace Element Composition of Sphalerite and Galena of the Proterozoic Carbonate-Hosted Morro Agudo Zn-Pb Sulfide District, Brazil: Insights into Ore Genesis. Minerals, 12, 1028. https://doi.org/10.3390/min12081028 |  | BRA | Minas Gerais
| Morro Agudo, Bento Carmelo, Sucuri, Morro do Capão | Morro Agudo District | Basin hydrothermal | Mississippi Valley-type (MVT) | MVT zinc-lead | Zn, Pb | Ag | Zn, Pb, Ag | Aldis et al., 2022 |  | MC-PMC-05-17-19 | MC-PMC-05-17-19 | underground mine |  |  |  |  | ore material | polished section | grab | mineral separate | [5 empty] | mineralisation | carbonate-hosted sulfide |  |  | sphalerite, galena | multiple generations: sphalerite (various), galena (Gn-I, Gn-II), pyrite | stratabound, stratiform, vein-hosted | Yellow-brown |  |  |  | pyrite, dolomite, quartz, calcite |  | MC-PMC-05-17 |  |  |  |  | 0.973525 |  |  |  | 0.564796 | [21 empty] | 0.493924 | [5 empty] | 0.012699 | [11 empty] | 0.093478 |  |  |  | 0.218694 |  |  |  | 0.002304 |  |  |  | 0.647198 | [13 empty] | 6.560932 | [9 empty] | 0.570397 | [5 empty] | 0.004676 | [17 empty] | 0.124523 |  |  |  | 0.024749 | [5 empty] | 0.060777 | [13 empty] | 0.089014 | [18 empty] | 2022 | Aldis, C.; Olivo, G.R.; Morfin, S. (2022). LA-ICP-MS Trace Element Composition of Sphalerite and Galena of the Proterozoic Carbonate-Hosted Morro Agudo Zn-Pb Sulfide District, Brazil: Insights into Ore Genesis. Minerals, 12, 1028. https://doi.org/10.3390/min12081028 |  | BRA | Minas Gerais
| Morro Agudo, Bento Carmelo, Sucuri, Morro do Capão | Morro Agudo District | Basin hydrothermal | Mississippi Valley-type (MVT) | MVT zinc-lead | Zn, Pb | Ag | Zn, Pb, Ag | Aldis et al., 2022 |  | MC-PMC-05-17-20 | MC-PMC-05-17-20 | underground mine |  |  |  |  | ore material | polished section | grab | mineral separate | [5 empty] | mineralisation | carbonate-hosted sulfide |  |  | sphalerite, galena | multiple generations: sphalerite (various), galena (Gn-I, Gn-II), pyrite | stratabound, stratiform, vein-hosted | Yellow-brown |  |  |  | pyrite, dolomite, quartz, calcite |  | MC-PMC-05-17 |  |  |  |  | 0.90707 |  |  |  | 0.536803 | [21 empty] | 0.497749 | [5 empty] | 0.011942 | [11 empty] | 0.096617 |  |  |  | 0.218535 |  |  |  | 0.001868 |  |  |  | 0.73389 | [13 empty] | 6.091382 | [9 empty] | 0.581539 | [5 empty] | 0.006083 | [17 empty] | 0.133555 |  |  |  | 0.023918 | [5 empty] | 0.059001 | [13 empty] | 0.083379 | [18 empty] | 2022 | Aldis, C.; Olivo, G.R.; Morfin, S. (2022). LA-ICP-MS Trace Element Composition of Sphalerite and Galena of the Proterozoic Carbonate-Hosted Morro Agudo Zn-Pb Sulfide District, Brazil: Insights into Ore Genesis. Minerals, 12, 1028. https://doi.org/10.3390/min12081028 |  | BRA | Minas Gerais
| Morro Agudo, Bento Carmelo, Sucuri, Morro do Capão | Morro Agudo District | Basin hydrothermal | Mississippi Valley-type (MVT) | MVT zinc-lead | Zn, Pb | Ag | Zn, Pb, Ag | Aldis et al., 2022 |  | MC-PMC-05-17-21 | MC-PMC-05-17-21 | underground mine |  |  |  |  | ore material | polished section | grab | mineral separate | [5 empty] | mineralisation | carbonate-hosted sulfide |  |  | sphalerite, galena | multiple generations: sphalerite (various), galena (Gn-I, Gn-II), pyrite | stratabound, stratiform, vein-hosted | Yellow-brown |  |  |  | pyrite, dolomite, quartz, calcite |  | MC-PMC-05-17 |  |  |  |  | 0.864628 |  |  |  | 0.689617 | [21 empty] | 0.434776 | [5 empty] | 0.017537 | [11 empty] | 0.094537 |  |  |  | 0.240502 |  |  |  | 0.003936 |  |  |  | 0.684468 | [13 empty] | 5.811364 | [9 empty] | 0.572436 | [5 empty] | 0.004041 | [17 empty] | 0.13434 |  |  |  | 0.026341 | [5 empty] | 0.04945 | [13 empty] | 0.090397 | [18 empty] | 2022 | Aldis, C.; Olivo, G.R.; Morfin, S. (2022). LA-ICP-MS Trace Element Composition of Sphalerite and Galena of the Proterozoic Carbonate-Hosted Morro Agudo Zn-Pb Sulfide District, Brazil: Insights into Ore Genesis. Minerals, 12, 1028. https://doi.org/10.3390/min12081028 |  | BRA | Minas Gerais
| Morro Agudo, Bento Carmelo, Sucuri, Morro do Capão | Morro Agudo District | Basin hydrothermal | Mississippi Valley-type (MVT) | MVT zinc-lead | Zn, Pb | Ag | Zn, Pb, Ag | Aldis et al., 2022 |  | MC-PMC-05-17-22 | MC-PMC-05-17-22 | underground mine |  |  |  |  | ore material | polished section | grab | mineral separate | [5 empty] | mineralisation | carbonate-hosted sulfide |  |  | sphalerite, galena | multiple generations: sphalerite (various), galena (Gn-I, Gn-II), pyrite | stratabound, stratiform, vein-hosted | Yellow-brown |  |  |  | pyrite, dolomite, quartz, calcite |  | MC-PMC-05-17 |  |  |  |  | 0.969442 |  |  |  | 0.600535 | [21 empty] | 0.448444 | [5 empty] | 0.016949 | [11 empty] | 0.085348 |  |  |  | 0.224528 |  |  |  | 0.004132 |  |  |  | 0.600449 | [13 empty] | 7.127657 | [9 empty] | 0.567479 | [5 empty] | 0.004562 | [17 empty] | 0.140518 |  |  |  | 0.02002 | [5 empty] | 0.05588 | [13 empty] | 0.088763 | [18 empty] | 2022 | Aldis, C.; Olivo, G.R.; Morfin, S. (2022). LA-ICP-MS Trace Element Composition of Sphalerite and Galena of the Proterozoic Carbonate-Hosted Morro Agudo Zn-Pb Sulfide District, Brazil: Insights into Ore Genesis. Minerals, 12, 1028. https://doi.org/10.3390/min12081028 |  | BRA | Minas Gerais
| Morro Agudo, Bento Carmelo, Sucuri, Morro do Capão | Morro Agudo District | Basin hydrothermal | Mississippi Valley-type (MVT) | MVT zinc-lead | Zn, Pb | Ag | Zn, Pb, Ag | Aldis et al., 2022 |  | MA580-032-06-1 | MA580-032-06-1 | underground mine |  |  |  |  | ore material | polished section | grab | mineral separate | [5 empty] | mineralisation | carbonate-hosted sulfide |  |  | sphalerite, galena | multiple generations: sphalerite (various), galena (Gn-I, Gn-II), pyrite | stratabound, stratiform, vein-hosted | Yellow-brown |  |  |  | pyrite, dolomite, quartz, calcite |  | MA580-032-06 |  |  |  |  | 0.366709 |  |  |  | 0.469134 | [21 empty] | 0.408455 | [5 empty] | 0.012398 | [11 empty] | 0.069637 |  |  |  | 0.15291 |  |  |  | 0.005005 |  |  |  | 0.438795 | [13 empty] | 7.236145 | [9 empty] | 0.39245 | [5 empty] | 0.007504 | [17 empty] | 0.0731 |  |  |  | 0.022531 | [5 empty] | 0.044637 | [13 empty] | 0.072636 | [18 empty] | 2022 | Aldis, C.; Olivo, G.R.; Morfin, S. (2022). LA-ICP-MS Trace Element Composition of Sphalerite and Galena of the Proterozoic Carbonate-Hosted Morro Agudo Zn-Pb Sulfide District, Brazil: Insights into Ore Genesis. Minerals, 12, 1028. https://doi.org/10.3390/min12081028 |  | BRA | Minas Gerais
| Morro Agudo, Bento Carmelo, Sucuri, Morro do Capão | Morro Agudo District | Basin hydrothermal | Mississippi Valley-type (MVT) | MVT zinc-lead | Zn, Pb | Ag | Zn, Pb, Ag | Aldis et al., 2022 |  | MA580-032-06-2 | MA580-032-06-2 | underground mine |  |  |  |  | ore material | polished section | grab | mineral separate | [5 empty] | mineralisation | carbonate-hosted sulfide |  |  | sphalerite, galena | multiple generations: sphalerite (various), galena (Gn-I, Gn-II), pyrite | stratabound, stratiform, vein-hosted | Yellow-brown |  |  |  | pyrite, dolomite, quartz, calcite |  | MA580-032-06 |  |  |  |  | 0.422904 |  |  |  | 0.551968 | [21 empty] | 0.43502 | [5 empty] | 0.012846 | [11 empty] | 0.069398 |  |  |  | 0.165557 |  |  |  | 0.004059 |  |  |  | 0.405673 | [13 empty] | 7.042998 | [9 empty] | 0.371291 | [5 empty] | 0.006495 | [17 empty] | 0.08414 |  |  |  | 0.024153 | [5 empty] | 0.044817 | [13 empty] | 0.067833 | [18 empty] | 2022 | Aldis, C.; Olivo, G.R.; Morfin, S. (2022). LA-ICP-MS Trace Element Composition of Sphalerite and Galena of the Proterozoic Carbonate-Hosted Morro Agudo Zn-Pb Sulfide District, Brazil: Insights into Ore Genesis. Minerals, 12, 1028. https://doi.org/10.3390/min12081028 |  | BRA | Minas Gerais
| Morro Agudo, Bento Carmelo, Sucuri, Morro do Capão | Morro Agudo District | Basin hydrothermal | Mississippi Valley-type (MVT) | MVT zinc-lead | Zn, Pb | Ag | Zn, Pb, Ag | Aldis et al., 2022 |  | MA580-032-06-3 | MA580-032-06-3 | underground mine |  |  |  |  | ore material | polished section | grab | mineral separate | [5 empty] | mineralisation | carbonate-hosted sulfide |  |  | sphalerite, galena | multiple generations: sphalerite (various), galena (Gn-I, Gn-II), pyrite | stratabound, stratiform, vein-hosted | Yellow-brown |  |  |  | pyrite, dolomite, quartz, calcite |  | MA580-032-06 |  |  |  |  | 0.546034 |  |  |  | 0.568477 | [21 empty] | 0.461878 | [5 empty] | 0.01465 | [11 empty] | 0.077369 |  |  |  | 0.168827 |  |  |  | 0.003467 |  |  |  | 0.444965 | [13 empty] | 7.609522 | [9 empty] | 0.419991 | [5 empty] | 0.008316 | [17 empty] | 0.089711 |  |  |  | 0.027955 | [5 empty] | 0.05034 | [13 empty] | 0.068849 | [18 empty] | 2022 | Aldis, C.; Olivo, G.R.; Morfin, S. (2022). LA-ICP-MS Trace Element Composition of Sphalerite and Galena of the Proterozoic Carbonate-Hosted Morro Agudo Zn-Pb Sulfide District, Brazil: Insights into Ore Genesis. Minerals, 12, 1028. https://doi.org/10.3390/min12081028 |  | BRA | Minas Gerais
| Morro Agudo, Bento Carmelo, Sucuri, Morro do Capão | Morro Agudo District | Basin hydrothermal | Mississippi Valley-type (MVT) | MVT zinc-lead | Zn, Pb | Ag | Zn, Pb, Ag | Aldis et al., 2022 |  | MA580-032-06-4 | MA580-032-06-4 | underground mine |  |  |  |  | ore material | polished section | grab | mineral separate | [5 empty] | mineralisation | carbonate-hosted sulfide |  |  | sphalerite, galena | multiple generations: sphalerite (various), galena (Gn-I, Gn-II), pyrite | stratabound, stratiform, vein-hosted | Yellow-brown |  |  |  | pyrite, dolomite, quartz, calcite |  | MA580-032-06 |  |  |  |  | 0.626028 |  |  |  | 0.525747 | [21 empty] | 0.454584 | [5 empty] | 0.015745 | [11 empty] | 0.082795 |  |  |  | 0.168727 |  |  |  | 0.004494 |  |  |  | 0.428058 | [13 empty] | 7.449232 | [9 empty] | 0.45461 | [5 empty] | 0.009509 | [17 empty] | 0.085226 |  |  |  | 0.023773 | [5 empty] | 0.04522 | [13 empty] | 0.077727 | [18 empty] | 2022 | Aldis, C.; Olivo, G.R.; Morfin, S. (2022). LA-ICP-MS Trace Element Composition of Sphalerite and Galena of the Proterozoic Carbonate-Hosted Morro Agudo Zn-Pb Sulfide District, Brazil: Insights into Ore Genesis. Minerals, 12, 1028. https://doi.org/10.3390/min12081028 |  | BRA | Minas Gerais
| Morro Agudo, Bento Carmelo, Sucuri, Morro do Capão | Morro Agudo District | Basin hydrothermal | Mississippi Valley-type (MVT) | MVT zinc-lead | Zn, Pb | Ag | Zn, Pb, Ag | Aldis et al., 2022 |  | MA580-032-06-5 | MA580-032-06-5 | underground mine |  |  |  |  | ore material | polished section | grab | mineral separate | [5 empty] | mineralisation | carbonate-hosted sulfide |  |  | sphalerite, galena | multiple generations: sphalerite (various), galena (Gn-I, Gn-II), pyrite | stratabound, stratiform, vein-hosted | Yellow-brown |  |  |  | pyrite, dolomite, quartz, calcite |  | MA580-032-06 |  |  |  |  | 1.120975 |  |  |  | 0.859178 | [21 empty] | 0.706019 | [5 empty] | 0.029256 | [11 empty] | 0.147885 |  |  |  | 0.296455 |  |  |  | 0.007517 |  |  |  | 0.772897 | [13 empty] | 12.763092 | [9 empty] | 0.827817 | [5 empty] | 0.011411 | [17 empty] | 0.137562 |  |  |  | 0.03952 | [5 empty] | 0.07564 | [13 empty] | 0.143878 | [18 empty] | 2022 | Aldis, C.; Olivo, G.R.; Morfin, S. (2022). LA-ICP-MS Trace Element Composition of Sphalerite and Galena of the Proterozoic Carbonate-Hosted Morro Agudo Zn-Pb Sulfide District, Brazil: Insights into Ore Genesis. Minerals, 12, 1028. https://doi.org/10.3390/min12081028 |  | BRA | Minas Gerais
| Morro Agudo, Bento Carmelo, Sucuri, Morro do Capão | Morro Agudo District | Basin hydrothermal | Mississippi Valley-type (MVT) | MVT zinc-lead | Zn, Pb | Ag | Zn, Pb, Ag | Aldis et al., 2022 |  | MA580-032-06-6 | MA580-032-06-6 | underground mine |  |  |  |  | ore material | polished section | grab | mineral separate | [5 empty] | mineralisation | carbonate-hosted sulfide |  |  | sphalerite, galena | multiple generations: sphalerite (various), galena (Gn-I, Gn-II), pyrite | stratabound, stratiform, vein-hosted | Yellow-brown |  |  |  | pyrite, dolomite, quartz, calcite |  | MA580-032-06 |  |  |  |  | 1.33851 |  |  |  | 1.087563 | [21 empty] | 0.845504 | [5 empty] | 0.024303 | [11 empty] | 0.151764 |  |  |  | 0.359695 |  |  |  | 0.005168 |  |  |  | 0.855737 | [13 empty] | 13.869693 | [9 empty] | 0.798525 | [5 empty] | 0.011196 | [17 empty] | 0.156473 |  |  |  | 0.060649 | [5 empty] | 0.091678 | [13 empty] | 0.155599 | [18 empty] | 2022 | Aldis, C.; Olivo, G.R.; Morfin, S. (2022). LA-ICP-MS Trace Element Composition of Sphalerite and Galena of the Proterozoic Carbonate-Hosted Morro Agudo Zn-Pb Sulfide District, Brazil: Insights into Ore Genesis. Minerals, 12, 1028. https://doi.org/10.3390/min12081028 |  | BRA | Minas Gerais
| Morro Agudo, Bento Carmelo, Sucuri, Morro do Capão | Morro Agudo District | Basin hydrothermal | Mississippi Valley-type (MVT) | MVT zinc-lead | Zn, Pb | Ag | Zn, Pb, Ag | Aldis et al., 2022 |  | MA580-032-06-7 | MA580-032-06-7 | underground mine |  |  |  |  | ore material | polished section | grab | mineral separate | [5 empty] | mineralisation | carbonate-hosted sulfide |  |  | sphalerite, galena | multiple generations: sphalerite (various), galena (Gn-I, Gn-II), pyrite | stratabound, stratiform, vein-hosted | Yellow-brown |  |  |  | pyrite, dolomite, quartz, calcite |  | MA580-032-06 |  |  |  |  | 1.204465 |  |  |  | 0.877314 | [21 empty] | 0.719908 | [5 empty] | 0.021756 | [11 empty] | 0.154444 |  |  |  | 0.25533 |  |  |  | 0.007357 |  |  |  | 0.784148 | [13 empty] | 12.480945 | [9 empty] | 0.724351 | [5 empty] | 0.00956 | [17 empty] | 0.135757 |  |  |  | 0.029044 | [5 empty] | 0.0655 | [13 empty] | 0.127721 | [18 empty] | 2022 | Aldis, C.; Olivo, G.R.; Morfin, S. (2022). LA-ICP-MS Trace Element Composition of Sphalerite and Galena of the Proterozoic Carbonate-Hosted Morro Agudo Zn-Pb Sulfide District, Brazil: Insights into Ore Genesis. Minerals, 12, 1028. https://doi.org/10.3390/min12081028 |  | BRA | Minas Gerais
| Morro Agudo, Bento Carmelo, Sucuri, Morro do Capão | Morro Agudo District | Basin hydrothermal | Mississippi Valley-type (MVT) | MVT zinc-lead | Zn, Pb | Ag | Zn, Pb, Ag | Aldis et al., 2022 |  | MA580-032-06-8 | MA580-032-06-8 | underground mine |  |  |  |  | ore material | polished section | grab | mineral separate | [5 empty] | mineralisation | carbonate-hosted sulfide |  |  | sphalerite, galena | multiple generations: sphalerite (various), galena (Gn-I, Gn-II), pyrite | stratabound, stratiform, vein-hosted | Yellow-brown |  |  |  | pyrite, dolomite, quartz, calcite |  | MA580-032-06 |  |  |  |  | 1.259422 |  |  |  | 1.040452 | [21 empty] | 0.75175 | [5 empty] | 0.021253 | [11 empty] | 0.155446 |  |  |  | 0.289961 |  |  |  | 0.010227 |  |  |  | 0.90619 | [13 empty] | 12.675575 | [9 empty] | 0.863001 | [5 empty] | 0.009018 | [17 empty] | 0.150422 |  |  |  | 0.04464 | [5 empty] | 0.080177 | [13 empty] | 0.144828 | [18 empty] | 2022 | Aldis, C.; Olivo, G.R.; Morfin, S. (2022). LA-ICP-MS Trace Element Composition of Sphalerite and Galena of the Proterozoic Carbonate-Hosted Morro Agudo Zn-Pb Sulfide District, Brazil: Insights into Ore Genesis. Minerals, 12, 1028. https://doi.org/10.3390/min12081028 |  | BRA | Minas Gerais
| Morro Agudo, Bento Carmelo, Sucuri, Morro do Capão | Morro Agudo District | Basin hydrothermal | Mississippi Valley-type (MVT) | MVT zinc-lead | Zn, Pb | Ag | Zn, Pb, Ag | Aldis et al., 2022 |  | MA580-032-06-9 | MA580-032-06-9 | underground mine |  |  |  |  | ore material | polished section | grab | mineral separate | [5 empty] | mineralisation | carbonate-hosted sulfide |  |  | sphalerite, galena | multiple generations: sphalerite (various), galena (Gn-I, Gn-II), pyrite | stratabound, stratiform, vein-hosted | Yellow-brown |  |  |  | pyrite, dolomite, quartz, calcite |  | MA580-032-06 |  |  |  |  | 1.361926 |  |  |  | 1.042369 | [21 empty] | 0.793617 | [5 empty] | 0.027305 | [11 empty] | 0.15718 |  |  |  | 0.304286 |  |  |  | 0.008669 |  |  |  | 0.90388 | [13 empty] | 11.391389 | [9 empty] | 0.95868 | [5 empty] | 0.009825 | [17 empty] | 0.153108 |  |  |  | 0.052642 | [5 empty] | 0.08414 | [13 empty] | 0.166971 | [18 empty] | 2022 | Aldis, C.; Olivo, G.R.; Morfin, S. (2022). LA-ICP-MS Trace Element Composition of Sphalerite and Galena of the Proterozoic Carbonate-Hosted Morro Agudo Zn-Pb Sulfide District, Brazil: Insights into Ore Genesis. Minerals, 12, 1028. https://doi.org/10.3390/min12081028 |  | BRA | Minas Gerais
| Morro Agudo, Bento Carmelo, Sucuri, Morro do Capão | Morro Agudo District | Basin hydrothermal | Mississippi Valley-type (MVT) | MVT zinc-lead | Zn, Pb | Ag | Zn, Pb, Ag | Aldis et al., 2022 |  | MA580-032-06-10 | MA580-032-06-10 | underground mine |  |  |  |  | ore material | polished section | grab | mineral separate | [5 empty] | mineralisation | carbonate-hosted sulfide |  |  | sphalerite, galena | multiple generations: sphalerite (various), galena (Gn-I, Gn-II), pyrite | stratabound, stratiform, vein-hosted | Yellow-brown |  |  |  | pyrite, dolomite, quartz, calcite |  | MA580-032-06 |  |  |  |  | 1.388079 |  |  |  | 0.90537 | [21 empty] | 0.790982 | [5 empty] | 0.026734 | [11 empty] | 0.179574 |  |  |  | 0.348223 |  |  |  | 0.006053 |  |  |  | 0.865463 | [13 empty] | 12.125345 | [9 empty] | 0.899074 | [5 empty] | 0.014879 | [17 empty] | 0.146738 |  |  |  | 0.052068 | [5 empty] | 0.071874 | [13 empty] | 0.163248 | [18 empty] | 2022 | Aldis, C.; Olivo, G.R.; Morfin, S. (2022). LA-ICP-MS Trace Element Composition of Sphalerite and Galena of the Proterozoic Carbonate-Hosted Morro Agudo Zn-Pb Sulfide District, Brazil: Insights into Ore Genesis. Minerals, 12, 1028. https://doi.org/10.3390/min12081028 |  | BRA | Minas Gerais
| Morro Agudo, Bento Carmelo, Sucuri, Morro do Capão | Morro Agudo District | Basin hydrothermal | Mississippi Valley-type (MVT) | MVT zinc-lead | Zn, Pb | Ag | Zn, Pb, Ag | Aldis et al., 2022 |  | MA580-032-06-11 | MA580-032-06-11 | underground mine |  |  |  |  | ore material | polished section | grab | mineral separate | [5 empty] | mineralisation | carbonate-hosted sulfide |  |  | sphalerite, galena | multiple generations: sphalerite (various), galena (Gn-I, Gn-II), pyrite | stratabound, stratiform, vein-hosted | Yellow-brown |  |  |  | pyrite, dolomite, quartz, calcite |  | MA580-032-06 |  |  |  |  | 1.376829 |  |  |  | 1.110155 | [21 empty] | 0.848006 | [5 empty] | 0.037541 | [11 empty] | 0.1592 |  |  |  | 0.383117 |  |  |  | 0.004771 |  |  |  | 0.856674 | [13 empty] | 12.382256 | [9 empty] | 0.957776 | [5 empty] | 0.011641 | [17 empty] | 0.154814 |  |  |  | 0.040325 | [5 empty] | 0.090277 | [13 empty] | 0.179257 | [18 empty] | 2022 | Aldis, C.; Olivo, G.R.; Morfin, S. (2022). LA-ICP-MS Trace Element Composition of Sphalerite and Galena of the Proterozoic Carbonate-Hosted Morro Agudo Zn-Pb Sulfide District, Brazil: Insights into Ore Genesis. Minerals, 12, 1028. https://doi.org/10.3390/min12081028 |  | BRA | Minas Gerais
| Morro Agudo, Bento Carmelo, Sucuri, Morro do Capão | Morro Agudo District | Basin hydrothermal | Mississippi Valley-type (MVT) | MVT zinc-lead | Zn, Pb | Ag | Zn, Pb, Ag | Aldis et al., 2022 |  | MA580-032-06-12 | MA580-032-06-12 | underground mine |  |  |  |  | ore material | polished section | grab | mineral separate | [5 empty] | mineralisation | carbonate-hosted sulfide |  |  | sphalerite, galena | multiple generations: sphalerite (various), galena (Gn-I, Gn-II), pyrite | stratabound, stratiform, vein-hosted | Yellow-brown |  |  |  | pyrite, dolomite, quartz, calcite |  | MA580-032-06 |  |  |  |  | 1.271893 |  |  |  | 0.943267 | [21 empty] | 0.808388 | [5 empty] | 0.039651 | [11 empty] | 0.191144 |  |  |  | 0.293101 |  |  |  | 0.006698 |  |  |  | 0.879884 | [13 empty] | 11.283541 | [9 empty] | 0.871242 | [5 empty] | 0.011251 | [17 empty] | 0.162413 |  |  |  | 0.053696 | [5 empty] | 0.084458 | [13 empty] | 0.168349 | [18 empty] | 2022 | Aldis, C.; Olivo, G.R.; Morfin, S. (2022). LA-ICP-MS Trace Element Composition of Sphalerite and Galena of the Proterozoic Carbonate-Hosted Morro Agudo Zn-Pb Sulfide District, Brazil: Insights into Ore Genesis. Minerals, 12, 1028. https://doi.org/10.3390/min12081028 |  | BRA | Minas Gerais
| Morro Agudo, Bento Carmelo, Sucuri, Morro do Capão | Morro Agudo District | Basin hydrothermal | Mississippi Valley-type (MVT) | MVT zinc-lead | Zn, Pb | Ag | Zn, Pb, Ag | Aldis et al., 2022 |  | MA580-032-06-13 | MA580-032-06-13 | underground mine |  |  |  |  | ore material | polished section | grab | mineral separate | [5 empty] | mineralisation | carbonate-hosted sulfide |  |  | sphalerite, galena | multiple generations: sphalerite (various), galena (Gn-I, Gn-II), pyrite | stratabound, stratiform, vein-hosted | Yellow-brown |  |  |  | pyrite, dolomite, quartz, calcite |  | MA580-032-06 |  |  |  |  | 1.386638 |  |  |  | 1.150112 | [21 empty] | 0.925575 | [5 empty] | 0.026788 | [11 empty] | 0.195127 |  |  |  | 0.412742 |  |  |  | 0.008557 |  |  |  | 1.043454 | [13 empty] | 14.294204 | [9 empty] | 1.045145 | [5 empty] | 0.016506 | [17 empty] | 0.185783 |  |  |  | 0.04792 | [5 empty] | 0.115907 | [13 empty] | 0.185093 | [18 empty] | 2022 | Aldis, C.; Olivo, G.R.; Morfin, S. (2022). LA-ICP-MS Trace Element Composition of Sphalerite and Galena of the Proterozoic Carbonate-Hosted Morro Agudo Zn-Pb Sulfide District, Brazil: Insights into Ore Genesis. Minerals, 12, 1028. https://doi.org/10.3390/min12081028 |  | BRA | Minas Gerais
| Morro Agudo, Bento Carmelo, Sucuri, Morro do Capão | Morro Agudo District | Basin hydrothermal | Mississippi Valley-type (MVT) | MVT zinc-lead | Zn, Pb | Ag | Zn, Pb, Ag | Aldis et al., 2022 |  | MA580-032-06-14 | MA580-032-06-14 | underground mine |  |  |  |  | ore material | polished section | grab | mineral separate | [5 empty] | mineralisation | carbonate-hosted sulfide |  |  | sphalerite, galena | multiple generations: sphalerite (various), galena (Gn-I, Gn-II), pyrite | stratabound, stratiform, vein-hosted | Yellow-brown |  |  |  | pyrite, dolomite, quartz, calcite |  | MA580-032-06 |  |  |  |  | 1.237078 |  |  |  | 1.077189 | [21 empty] | 0.715051 | [5 empty] | 0.021438 | [11 empty] | 0.144501 |  |  |  | 0.309648 |  |  |  | 0.005689 |  |  |  | 0.887567 | [13 empty] | 12.643233 | [9 empty] | 0.825328 | [5 empty] | 0.015261 | [17 empty] | 0.144859 |  |  |  | 0.011629 | [5 empty] | 0.080721 | [13 empty] | 0.143482 | [18 empty] | 2022 | Aldis, C.; Olivo, G.R.; Morfin, S. (2022). LA-ICP-MS Trace Element Composition of Sphalerite and Galena of the Proterozoic Carbonate-Hosted Morro Agudo Zn-Pb Sulfide District, Brazil: Insights into Ore Genesis. Minerals, 12, 1028. https://doi.org/10.3390/min12081028 |  | BRA | Minas Gerais
| Morro Agudo, Bento Carmelo, Sucuri, Morro do Capão | Morro Agudo District | Basin hydrothermal | Mississippi Valley-type (MVT) | MVT zinc-lead | Zn, Pb | Ag | Zn, Pb, Ag | Aldis et al., 2022 |  | MA580-032-06-15 | MA580-032-06-15 | underground mine |  |  |  |  | ore material | polished section | grab | mineral separate | [5 empty] | mineralisation | carbonate-hosted sulfide |  |  | sphalerite, galena | multiple generations: sphalerite (various), galena (Gn-I, Gn-II), pyrite | stratabound, stratiform, vein-hosted | Yellow-brown |  |  |  | pyrite, dolomite, quartz, calcite |  | MA580-032-06 |  |  |  |  | 0.884661 |  |  |  | 0.581461 | [21 empty] | 0.509739 | [5 empty] | 0.020537 | [11 empty] | 0.105295 |  |  |  | 0.226156 |  |  |  | 0.004671 |  |  |  | 0.614732 | [13 empty] | 8.675864 | [9 empty] | 0.587073 | [5 empty] | 0.006922 | [17 empty] | 0.098959 |  |  |  | 0.021906 | [5 empty] | 0.050265 | [13 empty] | 0.090954 | [18 empty] | 2022 | Aldis, C.; Olivo, G.R.; Morfin, S. (2022). LA-ICP-MS Trace Element Composition of Sphalerite and Galena of the Proterozoic Carbonate-Hosted Morro Agudo Zn-Pb Sulfide District, Brazil: Insights into Ore Genesis. Minerals, 12, 1028. https://doi.org/10.3390/min12081028 |  | BRA | Minas Gerais
| Morro Agudo, Bento Carmelo, Sucuri, Morro do Capão | Morro Agudo District | Basin hydrothermal | Mississippi Valley-type (MVT) | MVT zinc-lead | Zn, Pb | Ag | Zn, Pb, Ag | Aldis et al., 2022 |  | MA580-032-06-16 | MA580-032-06-16 | underground mine |  |  |  |  | ore material | polished section | grab | mineral separate | [5 empty] | mineralisation | carbonate-hosted sulfide |  |  | sphalerite, galena | multiple generations: sphalerite (various), galena (Gn-I, Gn-II), pyrite | stratabound, stratiform, vein-hosted | Yellow-brown |  |  |  | pyrite, dolomite, quartz, calcite |  | MA580-032-06 |  |  |  |  | 0.956746 |  |  |  | 0.643953 | [21 empty] | 0.539861 | [5 empty] | 0.015016 | [11 empty] | 0.116446 |  |  |  | 0.225604 |  |  |  | 0.006084 |  |  |  | 0.6165 | [13 empty] | 8.097071 | [9 empty] | 0.585492 | [5 empty] | 0.007611 | [17 empty] | 0.102475 |  |  |  | 0.036145 | [5 empty] | 0.049814 | [13 empty] | 0.096409 | [18 empty] | 2022 | Aldis, C.; Olivo, G.R.; Morfin, S. (2022). LA-ICP-MS Trace Element Composition of Sphalerite and Galena of the Proterozoic Carbonate-Hosted Morro Agudo Zn-Pb Sulfide District, Brazil: Insights into Ore Genesis. Minerals, 12, 1028. https://doi.org/10.3390/min12081028 |  | BRA | Minas Gerais
| Morro Agudo, Bento Carmelo, Sucuri, Morro do Capão | Morro Agudo District | Basin hydrothermal | Mississippi Valley-type (MVT) | MVT zinc-lead | Zn, Pb | Ag | Zn, Pb, Ag | Aldis et al., 2022 |  | MA580-032-06-17 | MA580-032-06-17 | underground mine |  |  |  |  | ore material | polished section | grab | mineral separate | [5 empty] | mineralisation | carbonate-hosted sulfide |  |  | sphalerite, galena | multiple generations: sphalerite (various), galena (Gn-I, Gn-II), pyrite | stratabound, stratiform, vein-hosted | Yellow-brown |  |  |  | pyrite, dolomite, quartz, calcite |  | MA580-032-06 |  |  |  |  | 0.89533 |  |  |  | 0.577906 | [21 empty] | 0.424528 | [5 empty] | 0.017473 | [11 empty] | 0.098355 |  |  |  | 0.222991 |  |  |  | 0.005591 |  |  |  | 0.533708 | [13 empty] | 6.279444 | [9 empty] | 0.542367 | [5 empty] | 0.006533 | [17 empty] | 0.083499 |  |  |  | 0.024278 | [5 empty] | 0.058614 | [13 empty] | 0.094777 | [18 empty] | 2022 | Aldis, C.; Olivo, G.R.; Morfin, S. (2022). LA-ICP-MS Trace Element Composition of Sphalerite and Galena of the Proterozoic Carbonate-Hosted Morro Agudo Zn-Pb Sulfide District, Brazil: Insights into Ore Genesis. Minerals, 12, 1028. https://doi.org/10.3390/min12081028 |  | BRA | Minas Gerais
| Morro Agudo, Bento Carmelo, Sucuri, Morro do Capão | Morro Agudo District | Basin hydrothermal | Mississippi Valley-type (MVT) | MVT zinc-lead | Zn, Pb | Ag | Zn, Pb, Ag | Aldis et al., 2022 |  | MA580-032-06-18 | MA580-032-06-18 | underground mine |  |  |  |  | ore material | polished section | grab | mineral separate | [5 empty] | mineralisation | carbonate-hosted sulfide |  |  | sphalerite, galena | multiple generations: sphalerite (various), galena (Gn-I, Gn-II), pyrite | stratabound, stratiform, vein-hosted | Yellow-brown |  |  |  | pyrite, dolomite, quartz, calcite |  | MA580-032-06 |  |  |  |  | 1.188964 |  |  |  | 0.812633 | [21 empty] | 0.504044 | [5 empty] | 0.024088 | [11 empty] | 0.098428 |  |  |  | 0.241039 |  |  |  | 0.004499 |  |  |  | 0.638536 | [13 empty] | 6.621065 | [9 empty] | 0.644993 | [5 empty] | 0.004074 | [17 empty] | 0.090007 |  |  |  | 0.030157 | [5 empty] | 0.06376 | [13 empty] | 0.107445 | [18 empty] | 2022 | Aldis, C.; Olivo, G.R.; Morfin, S. (2022). LA-ICP-MS Trace Element Composition of Sphalerite and Galena of the Proterozoic Carbonate-Hosted Morro Agudo Zn-Pb Sulfide District, Brazil: Insights into Ore Genesis. Minerals, 12, 1028. https://doi.org/10.3390/min12081028 |  | BRA | Minas Gerais
| Morro Agudo, Bento Carmelo, Sucuri, Morro do Capão | Morro Agudo District | Basin hydrothermal | Mississippi Valley-type (MVT) | MVT zinc-lead | Zn, Pb | Ag | Zn, Pb, Ag | Aldis et al., 2022 |  | MA580-032-06-19 | MA580-032-06-19 | underground mine |  |  |  |  | ore material | polished section | grab | mineral separate | [5 empty] | mineralisation | carbonate-hosted sulfide |  |  | sphalerite, galena | multiple generations: sphalerite (various), galena (Gn-I, Gn-II), pyrite | stratabound, stratiform, vein-hosted | Yellow-brown |  |  |  | pyrite, dolomite, quartz, calcite |  | MA580-032-06 |  |  |  |  | 1.033077 |  |  |  | 0.563844 | [21 empty] | 0.460055 | [5 empty] | 0.01392 | [11 empty] | 0.097391 |  |  |  | 0.231077 |  |  |  | 0.003539 |  |  |  | 0.567168 | [13 empty] | 5.964227 | [9 empty] | 0.497311 | [5 empty] | 0.003259 | [17 empty] | 0.0746 |  |  |  | 0.029663 | [5 empty] | 0.043757 | [13 empty] | 0.087948 | [18 empty] | 2022 | Aldis, C.; Olivo, G.R.; Morfin, S. (2022). LA-ICP-MS Trace Element Composition of Sphalerite and Galena of the Proterozoic Carbonate-Hosted Morro Agudo Zn-Pb Sulfide District, Brazil: Insights into Ore Genesis. Minerals, 12, 1028. https://doi.org/10.3390/min12081028 |  | BRA | Minas Gerais
| Morro Agudo, Bento Carmelo, Sucuri, Morro do Capão | Morro Agudo District | Basin hydrothermal | Mississippi Valley-type (MVT) | MVT zinc-lead | Zn, Pb | Ag | Zn, Pb, Ag | Aldis et al., 2022 |  | MA580-032-06-20 | MA580-032-06-20 | underground mine |  |  |  |  | ore material | polished section | grab | mineral separate | [5 empty] | mineralisation | carbonate-hosted sulfide |  |  | sphalerite, galena | multiple generations: sphalerite (various), galena (Gn-I, Gn-II), pyrite | stratabound, stratiform, vein-hosted | Yellow-brown |  |  |  | pyrite, dolomite, quartz, calcite |  | MA580-032-06 |  |  |  |  | 0.962333 |  |  |  | 0.545977 | [21 empty] | 0.485604 | [5 empty] | 0.019581 | [11 empty] | 0.087437 |  |  |  | 0.197547 |  |  |  | 0.003218 |  |  |  | 0.537109 | [13 empty] | 6.650915 | [9 empty] | 0.48469 | [5 empty] | 0.003059 | [17 empty] | 0.083453 |  |  |  | 0.021242 | [5 empty] | 0.042059 | [13 empty] | 0.090722 | [18 empty] | 2022 | Aldis, C.; Olivo, G.R.; Morfin, S. (2022). LA-ICP-MS Trace Element Composition of Sphalerite and Galena of the Proterozoic Carbonate-Hosted Morro Agudo Zn-Pb Sulfide District, Brazil: Insights into Ore Genesis. Minerals, 12, 1028. https://doi.org/10.3390/min12081028 |  | BRA | Minas Gerais
| Morro Agudo, Bento Carmelo, Sucuri, Morro do Capão | Morro Agudo District | Basin hydrothermal | Mississippi Valley-type (MVT) | MVT zinc-lead | Zn, Pb | Ag | Zn, Pb, Ag | Aldis et al., 2022 |  | MA580-032-06-21 | MA580-032-06-21 | underground mine |  |  |  |  | ore material | polished section | grab | mineral separate | [5 empty] | mineralisation | carbonate-hosted sulfide |  |  | sphalerite, galena | multiple generations: sphalerite (various), galena (Gn-I, Gn-II), pyrite | stratabound, stratiform, vein-hosted | Yellow-brown |  |  |  | pyrite, dolomite, quartz, calcite |  | MA580-032-06 |  |  |  |  | 1.121243 |  |  |  | 0.934186 | [21 empty] | 0.567407 | [5 empty] | 0.025454 | [11 empty] | 0.122563 |  |  |  | 0.274941 |  |  |  | 0.002962 |  |  |  | 0.703959 | [13 empty] | 8.339286 | [9 empty] | 0.650464 | [5 empty] | 0.007843 | [17 empty] | 0.103778 |  |  |  | 0.028523 | [5 empty] | 0.064298 | [13 empty] | 0.110557 | [18 empty] | 2022 | Aldis, C.; Olivo, G.R.; Morfin, S. (2022). LA-ICP-MS Trace Element Composition of Sphalerite and Galena of the Proterozoic Carbonate-Hosted Morro Agudo Zn-Pb Sulfide District, Brazil: Insights into Ore Genesis. Minerals, 12, 1028. https://doi.org/10.3390/min12081028 |  | BRA | Minas Gerais
| Morro Agudo, Bento Carmelo, Sucuri, Morro do Capão | Morro Agudo District | Basin hydrothermal | Mississippi Valley-type (MVT) | MVT zinc-lead | Zn, Pb | Ag | Zn, Pb, Ag | Aldis et al., 2022 |  | MA580-988-03-1 | MA580-988-03-1 | underground mine |  |  |  |  | ore material | polished section | grab | mineral separate | [5 empty] | mineralisation | carbonate-hosted sulfide |  |  | sphalerite, galena | multiple generations: sphalerite (various), galena (Gn-I, Gn-II), pyrite | stratabound, stratiform, vein-hosted | Yellow-brown |  |  |  | pyrite, dolomite, quartz, calcite |  | MA580-988-03 |  |  |  |  | 2.277476 |  |  |  | 1.348708 | [21 empty] | 0.96541 | [5 empty] | 0.032725 | [11 empty] | 0.209384 |  |  |  | 0.442443 |  |  |  | 0.005134 |  |  |  | 1.183983 | [13 empty] | 12.855234 | [9 empty] | 1.021523 | [5 empty] | 0.013177 | [17 empty] | 0.187609 |  |  |  | 0.062337 | [5 empty] | 0.137464 | [13 empty] | 0.181956 | [18 empty] | 2022 | Aldis, C.; Olivo, G.R.; Morfin, S. (2022). LA-ICP-MS Trace Element Composition of Sphalerite and Galena of the Proterozoic Carbonate-Hosted Morro Agudo Zn-Pb Sulfide District, Brazil: Insights into Ore Genesis. Minerals, 12, 1028. https://doi.org/10.3390/min12081028 |  | BRA | Minas Gerais
| Morro Agudo, Bento Carmelo, Sucuri, Morro do Capão | Morro Agudo District | Basin hydrothermal | Mississippi Valley-type (MVT) | MVT zinc-lead | Zn, Pb | Ag | Zn, Pb, Ag | Aldis et al., 2022 |  | MA580-988-03-2 | MA580-988-03-2 | underground mine |  |  |  |  | ore material | polished section | grab | mineral separate | [5 empty] | mineralisation | carbonate-hosted sulfide |  |  | sphalerite, galena | multiple generations: sphalerite (various), galena (Gn-I, Gn-II), pyrite | stratabound, stratiform, vein-hosted | Yellow-brown |  |  |  | pyrite, dolomite, quartz, calcite |  | MA580-988-03 |  |  |  |  | 2.048275 |  |  |  | 1.71326 | [21 empty] | 0.833013 | [5 empty] | 0.036621 | [11 empty] | 0.198567 |  |  |  | 0.41666 |  |  |  | 0.003797 |  |  |  | 1.201758 | [13 empty] | 11.891373 | [9 empty] | 0.987887 | [5 empty] | 0.012197 | [17 empty] | 0.19341 |  |  |  | 0.049954 | [5 empty] | 0.116054 | [13 empty] | 0.188018 | [18 empty] | 2022 | Aldis, C.; Olivo, G.R.; Morfin, S. (2022). LA-ICP-MS Trace Element Composition of Sphalerite and Galena of the Proterozoic Carbonate-Hosted Morro Agudo Zn-Pb Sulfide District, Brazil: Insights into Ore Genesis. Minerals, 12, 1028. https://doi.org/10.3390/min12081028 |  | BRA | Minas Gerais
| Morro Agudo, Bento Carmelo, Sucuri, Morro do Capão | Morro Agudo District | Basin hydrothermal | Mississippi Valley-type (MVT) | MVT zinc-lead | Zn, Pb | Ag | Zn, Pb, Ag | Aldis et al., 2022 |  | MA580-988-03-3 | MA580-988-03-3 | underground mine |  |  |  |  | ore material | polished section | grab | mineral separate | [5 empty] | mineralisation | carbonate-hosted sulfide |  |  | sphalerite, galena | multiple generations: sphalerite (various), galena (Gn-I, Gn-II), pyrite | stratabound, stratiform, vein-hosted | Yellow-brown |  |  |  | pyrite, dolomite, quartz, calcite |  | MA580-988-03 |  |  |  |  | 1.8648 |  |  |  | 1.562826 | [21 empty] | 0.866475 | [5 empty] | 0.035807 | [11 empty] | 0.207628 |  |  |  | 0.400927 |  |  |  | 0.008815 |  |  |  | 1.270196 | [13 empty] | 13.363523 | [9 empty] | 1.104513 | [5 empty] | 0.011023 | [17 empty] | 0.202844 |  |  |  | 0.065572 | [5 empty] | 0.117048 | [13 empty] | 0.17839 | [18 empty] | 2022 | Aldis, C.; Olivo, G.R.; Morfin, S. (2022). LA-ICP-MS Trace Element Composition of Sphalerite and Galena of the Proterozoic Carbonate-Hosted Morro Agudo Zn-Pb Sulfide District, Brazil: Insights into Ore Genesis. Minerals, 12, 1028. https://doi.org/10.3390/min12081028 |  | BRA | Minas Gerais
| Morro Agudo, Bento Carmelo, Sucuri, Morro do Capão | Morro Agudo District | Basin hydrothermal | Mississippi Valley-type (MVT) | MVT zinc-lead | Zn, Pb | Ag | Zn, Pb, Ag | Aldis et al., 2022 |  | MA580-988-03-4 | MA580-988-03-4 | underground mine |  |  |  |  | ore material | polished section | grab | mineral separate | [5 empty] | mineralisation | carbonate-hosted sulfide |  |  | sphalerite, galena | multiple generations: sphalerite (various), galena (Gn-I, Gn-II), pyrite | stratabound, stratiform, vein-hosted | Yellow-brown |  |  |  | pyrite, dolomite, quartz, calcite |  | MA580-988-03 |  |  |  |  | 2.448339 |  |  |  | 1.589058 | [21 empty] | 1.274171 | [5 empty] | 0.042164 | [11 empty] | 0.260871 |  |  |  | 0.452076 |  |  |  | 0.013504 |  |  |  | 1.504383 | [13 empty] | 19.87003 | [9 empty] | 1.32773 | [5 empty] | 0.013371 | [17 empty] | 0.239181 |  |  |  | 0.072433 | [5 empty] | 0.154408 | [13 empty] | 0.211261 | [18 empty] | 2022 | Aldis, C.; Olivo, G.R.; Morfin, S. (2022). LA-ICP-MS Trace Element Composition of Sphalerite and Galena of the Proterozoic Carbonate-Hosted Morro Agudo Zn-Pb Sulfide District, Brazil: Insights into Ore Genesis. Minerals, 12, 1028. https://doi.org/10.3390/min12081028 |  | BRA | Minas Gerais
| Morro Agudo, Bento Carmelo, Sucuri, Morro do Capão | Morro Agudo District | Basin hydrothermal | Mississippi Valley-type (MVT) | MVT zinc-lead | Zn, Pb | Ag | Zn, Pb, Ag | Aldis et al., 2022 |  | MA580-988-03-5 | MA580-988-03-5 | underground mine |  |  |  |  | ore material | polished section | grab | mineral separate | [5 empty] | mineralisation | carbonate-hosted sulfide |  |  | sphalerite, galena | multiple generations: sphalerite (various), galena (Gn-I, Gn-II), pyrite | stratabound, stratiform, vein-hosted | Yellow-brown |  |  |  | pyrite, dolomite, quartz, calcite |  | MA580-988-03 |  |  |  |  | 1.79137 |  |  |  | 1.263271 | [21 empty] | 0.972672 | [5 empty] | 0.02926 | [11 empty] | 0.18176 |  |  |  | 0.341604 |  |  |  | 0.008908 |  |  |  | 1.002991 | [13 empty] | 13.146795 | [9 empty] | 0.893146 | [5 empty] | 0.011594 | [17 empty] | 0.168584 |  |  |  | 0.044054 | [5 empty] | 0.119846 | [13 empty] | 0.160112 | [18 empty] | 2022 | Aldis, C.; Olivo, G.R.; Morfin, S. (2022). LA-ICP-MS Trace Element Composition of Sphalerite and Galena of the Proterozoic Carbonate-Hosted Morro Agudo Zn-Pb Sulfide District, Brazil: Insights into Ore Genesis. Minerals, 12, 1028. https://doi.org/10.3390/min12081028 |  | BRA | Minas Gerais
| Morro Agudo, Bento Carmelo, Sucuri, Morro do Capão | Morro Agudo District | Basin hydrothermal | Mississippi Valley-type (MVT) | MVT zinc-lead | Zn, Pb | Ag | Zn, Pb, Ag | Aldis et al., 2022 |  | MA580-988-03-6 | MA580-988-03-6 | underground mine |  |  |  |  | ore material | polished section | grab | mineral separate | [5 empty] | mineralisation | carbonate-hosted sulfide |  |  | sphalerite, galena | multiple generations: sphalerite (various), galena (Gn-I, Gn-II), pyrite | stratabound, stratiform, vein-hosted | Yellow-brown |  |  |  | pyrite, dolomite, quartz, calcite |  | MA580-988-03 |  |  |  |  | 1.454655 |  |  |  | 1.137072 | [21 empty] | 0.753486 | [5 empty] | 0.026361 | [11 empty] | 0.137008 |  |  |  | 0.298803 |  |  |  | 0.005525 |  |  |  | 0.836129 | [13 empty] | 9.938471 | [9 empty] | 0.700728 | [5 empty] | 0.009731 | [17 empty] | 0.161788 |  |  |  | 0.038026 | [5 empty] | 0.079463 | [13 empty] | 0.131046 | [18 empty] | 2022 | Aldis, C.; Olivo, G.R.; Morfin, S. (2022). LA-ICP-MS Trace Element Composition of Sphalerite and Galena of the Proterozoic Carbonate-Hosted Morro Agudo Zn-Pb Sulfide District, Brazil: Insights into Ore Genesis. Minerals, 12, 1028. https://doi.org/10.3390/min12081028 |  | BRA | Minas Gerais
| Morro Agudo, Bento Carmelo, Sucuri, Morro do Capão | Morro Agudo District | Basin hydrothermal | Mississippi Valley-type (MVT) | MVT zinc-lead | Zn, Pb | Ag | Zn, Pb, Ag | Aldis et al., 2022 |  | MA580-988-03-7 | MA580-988-03-7 | underground mine |  |  |  |  | ore material | polished section | grab | mineral separate | [5 empty] | mineralisation | carbonate-hosted sulfide |  |  | sphalerite, galena | multiple generations: sphalerite (various), galena (Gn-I, Gn-II), pyrite | stratabound, stratiform, vein-hosted | Yellow-brown |  |  |  | pyrite, dolomite, quartz, calcite |  | MA580-988-03 |  |  |  |  | 1.513769 |  |  |  | 1.200081 | [21 empty] | 0.713952 | [5 empty] | 0.024701 | [11 empty] | 0.13973 |  |  |  | 0.288783 |  |  |  | 0.005661 |  |  |  | 0.858213 | [13 empty] | 10.070695 | [9 empty] | 0.651932 | [5 empty] | 0.009233 | [17 empty] | 0.169975 |  |  |  | 0.051146 | [5 empty] | 0.081748 | [13 empty] | 0.148499 | [18 empty] | 2022 | Aldis, C.; Olivo, G.R.; Morfin, S. (2022). LA-ICP-MS Trace Element Composition of Sphalerite and Galena of the Proterozoic Carbonate-Hosted Morro Agudo Zn-Pb Sulfide District, Brazil: Insights into Ore Genesis. Minerals, 12, 1028. https://doi.org/10.3390/min12081028 |  | BRA | Minas Gerais
| Morro Agudo, Bento Carmelo, Sucuri, Morro do Capão | Morro Agudo District | Basin hydrothermal | Mississippi Valley-type (MVT) | MVT zinc-lead | Zn, Pb | Ag | Zn, Pb, Ag | Aldis et al., 2022 |  | MA580-988-03-8 | MA580-988-03-8 | underground mine |  |  |  |  | ore material | polished section | grab | mineral separate | [5 empty] | mineralisation | carbonate-hosted sulfide |  |  | sphalerite, galena | multiple generations: sphalerite (various), galena (Gn-I, Gn-II), pyrite | stratabound, stratiform, vein-hosted | Yellow-brown |  |  |  | pyrite, dolomite, quartz, calcite |  | MA580-988-03 |  |  |  |  | 1.482755 |  |  |  | 1.064363 | [21 empty] | 1.048654 | [5 empty] | 0.034578 | [11 empty] | 0.191916 |  |  |  | 0.310425 |  |  |  | 0.006001 |  |  |  | 0.90215 | [13 empty] | 11.630564 | [9 empty] | 0.84433 | [5 empty] | 0.013366 | [17 empty] | 0.204805 |  |  |  | 0.05382 | [5 empty] | 0.108433 | [13 empty] | 0.174182 | [18 empty] | 2022 | Aldis, C.; Olivo, G.R.; Morfin, S. (2022). LA-ICP-MS Trace Element Composition of Sphalerite and Galena of the Proterozoic Carbonate-Hosted Morro Agudo Zn-Pb Sulfide District, Brazil: Insights into Ore Genesis. Minerals, 12, 1028. https://doi.org/10.3390/min12081028 |  | BRA | Minas Gerais
| Morro Agudo, Bento Carmelo, Sucuri, Morro do Capão | Morro Agudo District | Basin hydrothermal | Mississippi Valley-type (MVT) | MVT zinc-lead | Zn, Pb | Ag | Zn, Pb, Ag | Aldis et al., 2022 |  | MA580-988-03-9 | MA580-988-03-9 | underground mine |  |  |  |  | ore material | polished section | grab | mineral separate | [5 empty] | mineralisation | carbonate-hosted sulfide |  |  | sphalerite, galena | multiple generations: sphalerite (various), galena (Gn-I, Gn-II), pyrite | stratabound, stratiform, vein-hosted | Yellow-brown |  |  |  | pyrite, dolomite, quartz, calcite |  | MA580-988-03 |  |  |  |  | 1.409464 |  |  |  | 1.032977 | [21 empty] | 0.893295 | [5 empty] | 0.020261 | [11 empty] | 0.165049 |  |  |  | 0.296225 |  |  |  | 0.005488 |  |  |  | 0.899975 | [13 empty] | 9.972065 | [9 empty] | 0.782949 | [5 empty] | 0.010451 | [17 empty] | 0.18169 |  |  |  | 0.036098 | [5 empty] | 0.090668 | [13 empty] | 0.141566 | [18 empty] | 2022 | Aldis, C.; Olivo, G.R.; Morfin, S. (2022). LA-ICP-MS Trace Element Composition of Sphalerite and Galena of the Proterozoic Carbonate-Hosted Morro Agudo Zn-Pb Sulfide District, Brazil: Insights into Ore Genesis. Minerals, 12, 1028. https://doi.org/10.3390/min12081028 |  | BRA | Minas Gerais
| Morro Agudo, Bento Carmelo, Sucuri, Morro do Capão | Morro Agudo District | Basin hydrothermal | Mississippi Valley-type (MVT) | MVT zinc-lead | Zn, Pb | Ag | Zn, Pb, Ag | Aldis et al., 2022 |  | MA580-988-03-10 | MA580-988-03-10 | underground mine |  |  |  |  | ore material | polished section | grab | mineral separate | [5 empty] | mineralisation | carbonate-hosted sulfide |  |  | sphalerite, galena | multiple generations: sphalerite (various), galena (Gn-I, Gn-II), pyrite | stratabound, stratiform, vein-hosted | Yellow-brown |  |  |  | pyrite, dolomite, quartz, calcite |  | MA580-988-03 |  |  |  |  | 1.503 |  |  |  | 1.180362 | [21 empty] | 0.830266 | [5 empty] | 0.027123 | [11 empty] | 0.16713 |  |  |  | 0.319808 |  |  |  | 0.005472 |  |  |  | 1.168064 | [13 empty] | 13.704817 | [9 empty] | 0.931897 | [5 empty] | 0.007573 | [17 empty] | 0.19729 |  |  |  | 0.023895 | [5 empty] | 0.100856 | [13 empty] | 0.15529 | [18 empty] | 2022 | Aldis, C.; Olivo, G.R.; Morfin, S. (2022). LA-ICP-MS Trace Element Composition of Sphalerite and Galena of the Proterozoic Carbonate-Hosted Morro Agudo Zn-Pb Sulfide District, Brazil: Insights into Ore Genesis. Minerals, 12, 1028. https://doi.org/10.3390/min12081028 |  | BRA | Minas Gerais
| Morro Agudo, Bento Carmelo, Sucuri, Morro do Capão | Morro Agudo District | Basin hydrothermal | Mississippi Valley-type (MVT) | MVT zinc-lead | Zn, Pb | Ag | Zn, Pb, Ag | Aldis et al., 2022 |  | MA580-988-03-11 | MA580-988-03-11 | underground mine |  |  |  |  | ore material | polished section | grab | mineral separate | [5 empty] | mineralisation | carbonate-hosted sulfide |  |  | sphalerite, galena | multiple generations: sphalerite (various), galena (Gn-I, Gn-II), pyrite | stratabound, stratiform, vein-hosted | Yellow-brown |  |  |  | pyrite, dolomite, quartz, calcite |  | MA580-988-03 |  |  |  |  | 1.680626 |  |  |  | 1.171068 | [21 empty] | 0.784828 | [5 empty] | 0.033292 | [11 empty] | 0.169498 |  |  |  | 0.303852 |  |  |  | 0.008145 |  |  |  | 1.143188 | [13 empty] | 13.475496 | [9 empty] | 0.89955 | [5 empty] | 0.01079 | [17 empty] | 0.182468 |  |  |  | 0.031745 | [5 empty] | 0.084138 | [13 empty] | 0.161227 | [18 empty] | 2022 | Aldis, C.; Olivo, G.R.; Morfin, S. (2022). LA-ICP-MS Trace Element Composition of Sphalerite and Galena of the Proterozoic Carbonate-Hosted Morro Agudo Zn-Pb Sulfide District, Brazil: Insights into Ore Genesis. Minerals, 12, 1028. https://doi.org/10.3390/min12081028 |  | BRA | Minas Gerais
| Morro Agudo, Bento Carmelo, Sucuri, Morro do Capão | Morro Agudo District | Basin hydrothermal | Mississippi Valley-type (MVT) | MVT zinc-lead | Zn, Pb | Ag | Zn, Pb, Ag | Aldis et al., 2022 |  | MA580-988-03-12 | MA580-988-03-12 | underground mine |  |  |  |  | ore material | polished section | grab | mineral separate | [5 empty] | mineralisation | carbonate-hosted sulfide |  |  | sphalerite, galena | multiple generations: sphalerite (various), galena (Gn-I, Gn-II), pyrite | stratabound, stratiform, vein-hosted | Yellow-brown |  |  |  | pyrite, dolomite, quartz, calcite |  | MA580-988-03 |  |  |  |  | 1.182006 |  |  |  | 0.98443 | [21 empty] | 0.579982 | [5 empty] | 0.025935 | [11 empty] | 0.127959 |  |  |  | 0.191036 |  |  |  | 0.006611 |  |  |  | 0.724584 | [13 empty] | 9.334662 | [9 empty] | 0.626082 | [5 empty] | 0.007414 | [17 empty] | 0.132017 |  |  |  | 0.040828 | [5 empty] | 0.064001 | [13 empty] | 0.111576 | [18 empty] | 2022 | Aldis, C.; Olivo, G.R.; Morfin, S. (2022). LA-ICP-MS Trace Element Composition of Sphalerite and Galena of the Proterozoic Carbonate-Hosted Morro Agudo Zn-Pb Sulfide District, Brazil: Insights into Ore Genesis. Minerals, 12, 1028. https://doi.org/10.3390/min12081028 |  | BRA | Minas Gerais
| Morro Agudo, Bento Carmelo, Sucuri, Morro do Capão | Morro Agudo District | Basin hydrothermal | Mississippi Valley-type (MVT) | MVT zinc-lead | Zn, Pb | Ag | Zn, Pb, Ag | Aldis et al., 2022 |  | MA580-988-03-13 | MA580-988-03-13 | underground mine |  |  |  |  | ore material | polished section | grab | mineral separate | [5 empty] | mineralisation | carbonate-hosted sulfide |  |  | sphalerite, galena | multiple generations: sphalerite (various), galena (Gn-I, Gn-II), pyrite | stratabound, stratiform, vein-hosted | Yellow-brown |  |  |  | pyrite, dolomite, quartz, calcite |  | MA580-988-03 |  |  |  |  | 1.897534 |  |  |  | 1.399656 | [21 empty] | 0.967381 | [5 empty] | 0.032612 | [11 empty] | 0.192898 |  |  |  | 0.417722 |  |  |  | 0.007951 |  |  |  | 1.180278 | [13 empty] | 12.792481 | [9 empty] | 0.931028 | [5 empty] | 0.011281 | [17 empty] | 0.19574 |  |  |  | 0.053298 | [5 empty] | 0.10272 | [13 empty] | 0.171995 | [18 empty] | 2022 | Aldis, C.; Olivo, G.R.; Morfin, S. (2022). LA-ICP-MS Trace Element Composition of Sphalerite and Galena of the Proterozoic Carbonate-Hosted Morro Agudo Zn-Pb Sulfide District, Brazil: Insights into Ore Genesis. Minerals, 12, 1028. https://doi.org/10.3390/min12081028 |  | BRA | Minas Gerais
| Morro Agudo, Bento Carmelo, Sucuri, Morro do Capão | Morro Agudo District | Basin hydrothermal | Mississippi Valley-type (MVT) | MVT zinc-lead | Zn, Pb | Ag | Zn, Pb, Ag | Aldis et al., 2022 |  | MA580-988-03-14 | MA580-988-03-14 | underground mine |  |  |  |  | ore material | polished section | grab | mineral separate | [5 empty] | mineralisation | carbonate-hosted sulfide |  |  | sphalerite, galena | multiple generations: sphalerite (various), galena (Gn-I, Gn-II), pyrite | stratabound, stratiform, vein-hosted | Yellow-brown |  |  |  | pyrite, dolomite, quartz, calcite |  | MA580-988-03 |  |  |  |  | 1.382838 |  |  |  | 0.753422 | [21 empty] | 0.659116 | [5 empty] | 0.019594 | [11 empty] | 0.117984 |  |  |  | 0.237008 |  |  |  | 0.005412 |  |  |  | 0.634189 | [13 empty] | 8.226964 | [9 empty] | 0.55653 | [5 empty] | 0.006122 | [17 empty] | 0.136301 |  |  |  | 0.041718 | [5 empty] | 0.087443 | [13 empty] | 0.124392 | [18 empty] | 2022 | Aldis, C.; Olivo, G.R.; Morfin, S. (2022). LA-ICP-MS Trace Element Composition of Sphalerite and Galena of the Proterozoic Carbonate-Hosted Morro Agudo Zn-Pb Sulfide District, Brazil: Insights into Ore Genesis. Minerals, 12, 1028. https://doi.org/10.3390/min12081028 |  | BRA | Minas Gerais
| Morro Agudo, Bento Carmelo, Sucuri, Morro do Capão | Morro Agudo District | Basin hydrothermal | Mississippi Valley-type (MVT) | MVT zinc-lead | Zn, Pb | Ag | Zn, Pb, Ag | Aldis et al., 2022 |  | MA580-988-03-15 | MA580-988-03-15 | underground mine |  |  |  |  | ore material | polished section | grab | mineral separate | [5 empty] | mineralisation | carbonate-hosted sulfide |  |  | sphalerite, galena | multiple generations: sphalerite (various), galena (Gn-I, Gn-II), pyrite | stratabound, stratiform, vein-hosted | Yellow-brown |  |  |  | pyrite, dolomite, quartz, calcite |  | MA580-988-03 |  |  |  |  | 1.430262 |  |  |  | 0.891892 | [21 empty] | 0.620616 | [5 empty] | 0.015281 | [11 empty] | 0.118882 |  |  |  | 0.239851 |  |  |  | 0.004478 |  |  |  | 0.617578 | [13 empty] | 7.608651 | [9 empty] | 0.575632 | [5 empty] | 0.007095 | [17 empty] | 0.111208 |  |  |  | 0.038662 | [5 empty] | 0.062928 | [13 empty] | 0.103014 | [18 empty] | 2022 | Aldis, C.; Olivo, G.R.; Morfin, S. (2022). LA-ICP-MS Trace Element Composition of Sphalerite and Galena of the Proterozoic Carbonate-Hosted Morro Agudo Zn-Pb Sulfide District, Brazil: Insights into Ore Genesis. Minerals, 12, 1028. https://doi.org/10.3390/min12081028 |  | BRA | Minas Gerais
| Morro Agudo, Bento Carmelo, Sucuri, Morro do Capão | Morro Agudo District | Basin hydrothermal | Mississippi Valley-type (MVT) | MVT zinc-lead | Zn, Pb | Ag | Zn, Pb, Ag | Aldis et al., 2022 |  | MA580-988-03-16 | MA580-988-03-16 | underground mine |  |  |  |  | ore material | polished section | grab | mineral separate | [5 empty] | mineralisation | carbonate-hosted sulfide |  |  | sphalerite, galena | multiple generations: sphalerite (various), galena (Gn-I, Gn-II), pyrite | stratabound, stratiform, vein-hosted | Yellow-brown |  |  |  | pyrite, dolomite, quartz, calcite |  | MA580-988-03 |  |  |  |  | 1.277863 |  |  |  | 0.924851 | [21 empty] | 0.519909 | [5 empty] | 0.018684 | [11 empty] | 0.098359 |  |  |  | 0.22728 |  |  |  | 0.005517 |  |  |  | 0.569355 | [13 empty] | 6.855914 | [9 empty] | 0.595027 | [5 empty] | 0.004246 | [17 empty] | 0.097641 |  |  |  | 0.019803 | [5 empty] | 0.054854 | [13 empty] | 0.088885 | [18 empty] | 2022 | Aldis, C.; Olivo, G.R.; Morfin, S. (2022). LA-ICP-MS Trace Element Composition of Sphalerite and Galena of the Proterozoic Carbonate-Hosted Morro Agudo Zn-Pb Sulfide District, Brazil: Insights into Ore Genesis. Minerals, 12, 1028. https://doi.org/10.3390/min12081028 |  | BRA | Minas Gerais
| Morro Agudo, Bento Carmelo, Sucuri, Morro do Capão | Morro Agudo District | Basin hydrothermal | Mississippi Valley-type (MVT) | MVT zinc-lead | Zn, Pb | Ag | Zn, Pb, Ag | Aldis et al., 2022 |  | MA580-988-03-17 | MA580-988-03-17 | underground mine |  |  |  |  | ore material | polished section | grab | mineral separate | [5 empty] | mineralisation | carbonate-hosted sulfide |  |  | sphalerite, galena | multiple generations: sphalerite (various), galena (Gn-I, Gn-II), pyrite | stratabound, stratiform, vein-hosted | Yellow-brown |  |  |  | pyrite, dolomite, quartz, calcite |  | MA580-988-03 |  |  |  |  | 1.261223 |  |  |  | 0.946051 | [21 empty] | 0.56241 | [5 empty] | 0.018511 | [11 empty] | 0.109771 |  |  |  | 0.210073 |  |  |  | 0.004032 |  |  |  | 0.589238 | [13 empty] | 6.399008 | [9 empty] | 0.616432 | [5 empty] | 0.003891 | [17 empty] | 0.095596 |  |  |  | 0.01908 | [5 empty] | 0.056389 | [13 empty] | 0.090098 | [18 empty] | 2022 | Aldis, C.; Olivo, G.R.; Morfin, S. (2022). LA-ICP-MS Trace Element Composition of Sphalerite and Galena of the Proterozoic Carbonate-Hosted Morro Agudo Zn-Pb Sulfide District, Brazil: Insights into Ore Genesis. Minerals, 12, 1028. https://doi.org/10.3390/min12081028 |  | BRA | Minas Gerais
| Morro Agudo, Bento Carmelo, Sucuri, Morro do Capão | Morro Agudo District | Basin hydrothermal | Mississippi Valley-type (MVT) | MVT zinc-lead | Zn, Pb | Ag | Zn, Pb, Ag | Aldis et al., 2022 |  | MA580-988-03-18 | MA580-988-03-18 | underground mine |  |  |  |  | ore material | polished section | grab | mineral separate | [5 empty] | mineralisation | carbonate-hosted sulfide |  |  | sphalerite, galena | multiple generations: sphalerite (various), galena (Gn-I, Gn-II), pyrite | stratabound, stratiform, vein-hosted | Yellow-brown |  |  |  | pyrite, dolomite, quartz, calcite |  | MA580-988-03 |  |  |  |  | 1.522846 |  |  |  | 1.276413 | [21 empty] | 0.747892 | [5 empty] | 0.023958 | [11 empty] | 0.153127 |  |  |  | 0.306893 |  |  |  | 0.004497 |  |  |  | 0.836176 | [13 empty] | 9.335813 | [9 empty] | 0.853346 | [5 empty] | 0.00884 | [17 empty] | 0.132686 |  |  |  | 0.039569 | [5 empty] | 0.079678 | [13 empty] | 0.131192 | [18 empty] | 2022 | Aldis, C.; Olivo, G.R.; Morfin, S. (2022). LA-ICP-MS Trace Element Composition of Sphalerite and Galena of the Proterozoic Carbonate-Hosted Morro Agudo Zn-Pb Sulfide District, Brazil: Insights into Ore Genesis. Minerals, 12, 1028. https://doi.org/10.3390/min12081028 |  | BRA | Minas Gerais
| Morro Agudo, Bento Carmelo, Sucuri, Morro do Capão | Morro Agudo District | Basin hydrothermal | Mississippi Valley-type (MVT) | MVT zinc-lead | Zn, Pb | Ag | Zn, Pb, Ag | Aldis et al., 2022 |  | MA580-988-03-19 | MA580-988-03-19 | underground mine |  |  |  |  | ore material | polished section | grab | mineral separate | [5 empty] | mineralisation | carbonate-hosted sulfide |  |  | sphalerite, galena | multiple generations: sphalerite (various), galena (Gn-I, Gn-II), pyrite | stratabound, stratiform, vein-hosted | Yellow-brown |  |  |  | pyrite, dolomite, quartz, calcite |  | MA580-988-03 |  |  |  |  | 1.36768 |  |  |  | 1.114432 | [21 empty] | 0.710296 | [5 empty] | 0.0242 | [11 empty] | 0.148597 |  |  |  | 0.338228 |  |  |  | 0.005977 |  |  |  | 0.830371 | [13 empty] | 8.813215 | [9 empty] | 0.725318 | [5 empty] | 0.012034 | [17 empty] | 0.149621 |  |  |  | 0.037635 | [5 empty] | 0.073325 | [13 empty] | 0.144355 | [18 empty] | 2022 | Aldis, C.; Olivo, G.R.; Morfin, S. (2022). LA-ICP-MS Trace Element Composition of Sphalerite and Galena of the Proterozoic Carbonate-Hosted Morro Agudo Zn-Pb Sulfide District, Brazil: Insights into Ore Genesis. Minerals, 12, 1028. https://doi.org/10.3390/min12081028 |  | BRA | Minas Gerais
| Morro Agudo, Bento Carmelo, Sucuri, Morro do Capão | Morro Agudo District | Basin hydrothermal | Mississippi Valley-type (MVT) | MVT zinc-lead | Zn, Pb | Ag | Zn, Pb, Ag | Aldis et al., 2022 |  | MA580-988-03-20 | MA580-988-03-20 | underground mine |  |  |  |  | ore material | polished section | grab | mineral separate | [5 empty] | mineralisation | carbonate-hosted sulfide |  |  | sphalerite, galena | multiple generations: sphalerite (various), galena (Gn-I, Gn-II), pyrite | stratabound, stratiform, vein-hosted | Yellow-brown |  |  |  | pyrite, dolomite, quartz, calcite |  | MA580-988-03 |  |  |  |  | 1.949301 |  |  |  | 1.898962 | [21 empty] | 1.00697 | [5 empty] | 0.028691 | [11 empty] | 0.186346 |  |  |  | 0.374605 |  |  |  | 0.010044 |  |  |  | 1.048765 | [13 empty] | 13.225529 | [9 empty] | 1.142144 | [5 empty] | 0.014125 | [17 empty] | 0.2066 |  |  |  | 0.04271 | [5 empty] | 0.079602 | [13 empty] | 0.163298 | [18 empty] | 2022 | Aldis, C.; Olivo, G.R.; Morfin, S. (2022). LA-ICP-MS Trace Element Composition of Sphalerite and Galena of the Proterozoic Carbonate-Hosted Morro Agudo Zn-Pb Sulfide District, Brazil: Insights into Ore Genesis. Minerals, 12, 1028. https://doi.org/10.3390/min12081028 |  | BRA | Minas Gerais
| Morro Agudo, Bento Carmelo, Sucuri, Morro do Capão | Morro Agudo District | Basin hydrothermal | Mississippi Valley-type (MVT) | MVT zinc-lead | Zn, Pb | Ag | Zn, Pb, Ag | Aldis et al., 2022 |  | MA580-988-03-21 | MA580-988-03-21 | underground mine |  |  |  |  | ore material | polished section | grab | mineral separate | [5 empty] | mineralisation | carbonate-hosted sulfide |  |  | sphalerite, galena | multiple generations: sphalerite (various), galena (Gn-I, Gn-II), pyrite | stratabound, stratiform, vein-hosted | Yellow-brown |  |  |  | pyrite, dolomite, quartz, calcite |  | MA580-988-03 |  |  |  |  | 1.323952 |  |  |  | 1.154021 | [21 empty] | 0.762525 | [5 empty] | 0.025501 | [11 empty] | 0.167681 |  |  |  | 0.277217 |  |  |  | 0.006728 |  |  |  | 0.873318 | [13 empty] | 10.236763 | [9 empty] | 0.816244 | [5 empty] | 0.012572 | [17 empty] | 0.163353 |  |  |  | 0.035659 | [5 empty] | 0.088241 | [13 empty] | 0.123247 | [18 empty] | 2022 | Aldis, C.; Olivo, G.R.; Morfin, S. (2022). LA-ICP-MS Trace Element Composition of Sphalerite and Galena of the Proterozoic Carbonate-Hosted Morro Agudo Zn-Pb Sulfide District, Brazil: Insights into Ore Genesis. Minerals, 12, 1028. https://doi.org/10.3390/min12081028 |  | BRA | Minas Gerais
| Morro Agudo, Bento Carmelo, Sucuri, Morro do Capão | Morro Agudo District | Basin hydrothermal | Mississippi Valley-type (MVT) | MVT zinc-lead | Zn, Pb | Ag | Zn, Pb, Ag | Aldis et al., 2022 |  | MA580-988-03-22 | MA580-988-03-22 | underground mine |  |  |  |  | ore material | polished section | grab | mineral separate | [5 empty] | mineralisation | carbonate-hosted sulfide |  |  | sphalerite, galena | multiple generations: sphalerite (various), galena (Gn-I, Gn-II), pyrite | stratabound, stratiform, vein-hosted | Yellow-brown |  |  |  | pyrite, dolomite, quartz, calcite |  | MA580-988-03 |  |  |  |  | 2.229659 |  |  |  | 1.898205 | [21 empty] | 1.001789 | [5 empty] | 0.028208 | [11 empty] | 0.259009 |  |  |  | 0.414492 |  |  |  | 0.005362 |  |  |  | 1.322566 | [13 empty] | 13.268079 | [9 empty] | 1.140816 | [5 empty] | 0.007037 | [17 empty] | 0.196418 |  |  |  | 0.055111 | [5 empty] | 0.117766 | [13 empty] | 0.19157 | [18 empty] | 2022 | Aldis, C.; Olivo, G.R.; Morfin, S. (2022). LA-ICP-MS Trace Element Composition of Sphalerite and Galena of the Proterozoic Carbonate-Hosted Morro Agudo Zn-Pb Sulfide District, Brazil: Insights into Ore Genesis. Minerals, 12, 1028. https://doi.org/10.3390/min12081028 |  | BRA | Minas Gerais
| Morro Agudo, Bento Carmelo, Sucuri, Morro do Capão | Morro Agudo District | Basin hydrothermal | Mississippi Valley-type (MVT) | MVT zinc-lead | Zn, Pb | Ag | Zn, Pb, Ag | Aldis et al., 2022 |  | MA580-988-03-23 | MA580-988-03-23 | underground mine |  |  |  |  | ore material | polished section | grab | mineral separate | [5 empty] | mineralisation | carbonate-hosted sulfide |  |  | sphalerite, galena | multiple generations: sphalerite (various), galena (Gn-I, Gn-II), pyrite | stratabound, stratiform, vein-hosted | Yellow-brown |  |  |  | pyrite, dolomite, quartz, calcite |  | MA580-988-03 |  |  |  |  | 1.812931 |  |  |  | 1.855673 | [21 empty] | 0.830746 | [5 empty] | 0.0312 | [11 empty] | 0.195842 |  |  |  | 0.335475 |  |  |  | 0.00518 |  |  |  | 1.00194 | [13 empty] | 11.274911 | [9 empty] | 0.923707 | [5 empty] | 0.009931 | [17 empty] | 0.178743 |  |  |  | 0.04314 | [5 empty] | 0.087188 | [13 empty] | 0.14868 | [18 empty] | 2022 | Aldis, C.; Olivo, G.R.; Morfin, S. (2022). LA-ICP-MS Trace Element Composition of Sphalerite and Galena of the Proterozoic Carbonate-Hosted Morro Agudo Zn-Pb Sulfide District, Brazil: Insights into Ore Genesis. Minerals, 12, 1028. https://doi.org/10.3390/min12081028 |  | BRA | Minas Gerais
| Morro Agudo, Bento Carmelo, Sucuri, Morro do Capão | Morro Agudo District | Basin hydrothermal | Mississippi Valley-type (MVT) | MVT zinc-lead | Zn, Pb | Ag | Zn, Pb, Ag | Aldis et al., 2022 |  | MA580-988-03-24 | MA580-988-03-24 | underground mine |  |  |  |  | ore material | polished section | grab | mineral separate | [5 empty] | mineralisation | carbonate-hosted sulfide |  |  | sphalerite, galena | multiple generations: sphalerite (various), galena (Gn-I, Gn-II), pyrite | stratabound, stratiform, vein-hosted | Yellow-brown |  |  |  | pyrite, dolomite, quartz, calcite |  | MA580-988-03 |  |  |  |  | 1.299768 |  |  |  | 1.499164 | [21 empty] | 0.656295 | [5 empty] | 0.021487 | [11 empty] | 0.124971 |  |  |  | 0.279585 |  |  |  | 0.004771 |  |  |  | 0.681309 | [13 empty] | 7.937618 | [9 empty] | 0.659194 | [5 empty] | 0.007091 | [17 empty] | 0.145026 |  |  |  | 0.029225 | [5 empty] | 0.053834 | [13 empty] | 0.114204 | [18 empty] | 2022 | Aldis, C.; Olivo, G.R.; Morfin, S. (2022). LA-ICP-MS Trace Element Composition of Sphalerite and Galena of the Proterozoic Carbonate-Hosted Morro Agudo Zn-Pb Sulfide District, Brazil: Insights into Ore Genesis. Minerals, 12, 1028. https://doi.org/10.3390/min12081028 |  | BRA | Minas Gerais
| Morro Agudo, Bento Carmelo, Sucuri, Morro do Capão | Morro Agudo District | Basin hydrothermal | Mississippi Valley-type (MVT) | MVT zinc-lead | Zn, Pb | Ag | Zn, Pb, Ag | Aldis et al., 2022 |  | MA580-988-03-25 | MA580-988-03-25 | underground mine |  |  |  |  | ore material | polished section | grab | mineral separate | [5 empty] | mineralisation | carbonate-hosted sulfide |  |  | sphalerite, galena | multiple generations: sphalerite (various), galena (Gn-I, Gn-II), pyrite | stratabound, stratiform, vein-hosted | Yellow-brown |  |  |  | pyrite, dolomite, quartz, calcite |  | MA580-988-03 |  |  |  |  | 1.266541 |  |  |  | 1.507894 | [21 empty] | 0.622695 | [5 empty] | 0.021406 | [11 empty] | 0.126933 |  |  |  | 0.250501 |  |  |  | 0.006901 |  |  |  | 0.756078 | [13 empty] | 9.597642 | [9 empty] | 0.657581 | [5 empty] | 0.005679 | [17 empty] | 0.135613 |  |  |  | 0.029365 | [5 empty] | 0.063906 | [13 empty] | 0.118989 | [18 empty] | 2022 | Aldis, C.; Olivo, G.R.; Morfin, S. (2022). LA-ICP-MS Trace Element Composition of Sphalerite and Galena of the Proterozoic Carbonate-Hosted Morro Agudo Zn-Pb Sulfide District, Brazil: Insights into Ore Genesis. Minerals, 12, 1028. https://doi.org/10.3390/min12081028 |  | BRA | Minas Gerais
| Morro Agudo, Bento Carmelo, Sucuri, Morro do Capão | Morro Agudo District | Basin hydrothermal | Mississippi Valley-type (MVT) | MVT zinc-lead | Zn, Pb | Ag | Zn, Pb, Ag | Aldis et al., 2022 |  | MA580-988-03-26 | MA580-988-03-26 | underground mine |  |  |  |  | ore material | polished section | grab | mineral separate | [5 empty] | mineralisation | carbonate-hosted sulfide |  |  | sphalerite, galena | multiple generations: sphalerite (various), galena (Gn-I, Gn-II), pyrite | stratabound, stratiform, vein-hosted | Yellow-brown |  |  |  | pyrite, dolomite, quartz, calcite |  | MA580-988-03 |  |  |  |  | 1.159578 |  |  |  | 1.004287 | [21 empty] | 0.628744 | [5 empty] | 0.025188 | [11 empty] | 0.116776 |  |  |  | 0.246942 |  |  |  | 0.006579 |  |  |  | 0.781157 | [13 empty] | 8.917639 | [9 empty] | 0.678303 | [5 empty] | 0.008105 | [17 empty] | 0.109061 |  |  |  | 0.028972 | [5 empty] | 0.071466 | [13 empty] | 0.110247 | [18 empty] | 2022 | Aldis, C.; Olivo, G.R.; Morfin, S. (2022). LA-ICP-MS Trace Element Composition of Sphalerite and Galena of the Proterozoic Carbonate-Hosted Morro Agudo Zn-Pb Sulfide District, Brazil: Insights into Ore Genesis. Minerals, 12, 1028. https://doi.org/10.3390/min12081028 |  | BRA | Minas Gerais
| Morro Agudo, Bento Carmelo, Sucuri, Morro do Capão | Morro Agudo District | Basin hydrothermal | Mississippi Valley-type (MVT) | MVT zinc-lead | Zn, Pb | Ag | Zn, Pb, Ag | Aldis et al., 2022 |  | MA580-988-03-27 | MA580-988-03-27 | underground mine |  |  |  |  | ore material | polished section | grab | mineral separate | [5 empty] | mineralisation | carbonate-hosted sulfide |  |  | sphalerite, galena | multiple generations: sphalerite (various), galena (Gn-I, Gn-II), pyrite | stratabound, stratiform, vein-hosted | Yellow-brown |  |  |  | pyrite, dolomite, quartz, calcite |  | MA580-988-03 |  |  |  |  | 1.338369 |  |  |  | 1.240657 | [21 empty] | 0.653612 | [5 empty] | 0.01555 | [11 empty] | 0.116275 |  |  |  | 0.247929 |  |  |  | 0.003993 |  |  |  | 0.71986 | [13 empty] | 7.902864 | [9 empty] | 0.660084 | [5 empty] | 0.007042 | [17 empty] | 0.120139 |  |  |  | 0.040456 | [5 empty] | 0.070356 | [13 empty] | 0.111141 | [18 empty] | 2022 | Aldis, C.; Olivo, G.R.; Morfin, S. (2022). LA-ICP-MS Trace Element Composition of Sphalerite and Galena of the Proterozoic Carbonate-Hosted Morro Agudo Zn-Pb Sulfide District, Brazil: Insights into Ore Genesis. Minerals, 12, 1028. https://doi.org/10.3390/min12081028 |  | BRA | Minas Gerais
| Morro Agudo, Bento Carmelo, Sucuri, Morro do Capão | Morro Agudo District | Basin hydrothermal | Mississippi Valley-type (MVT) | MVT zinc-lead | Zn, Pb | Ag | Zn, Pb, Ag | Aldis et al., 2022 |  | MA580-988-03-28 | MA580-988-03-28 | underground mine |  |  |  |  | ore material | polished section | grab | mineral separate | [5 empty] | mineralisation | carbonate-hosted sulfide |  |  | sphalerite, galena | multiple generations: sphalerite (various), galena (Gn-I, Gn-II), pyrite | stratabound, stratiform, vein-hosted | Yellow-brown |  |  |  | pyrite, dolomite, quartz, calcite |  | MA580-988-03 |  |  |  |  | 0.891162 |  |  |  | 0.748073 | [21 empty] | 0.366186 | [5 empty] | 0.013313 | [11 empty] | 0.076839 |  |  |  | 0.167683 |  |  |  | 0.002067 |  |  |  | 0.439931 | [13 empty] | 4.539358 | [9 empty] | 0.424481 | [5 empty] | 0.005252 | [17 empty] | 0.083818 |  |  |  | 0.014277 | [5 empty] | 0.042419 | [13 empty] | 0.074042 | [18 empty] | 2022 | Aldis, C.; Olivo, G.R.; Morfin, S. (2022). LA-ICP-MS Trace Element Composition of Sphalerite and Galena of the Proterozoic Carbonate-Hosted Morro Agudo Zn-Pb Sulfide District, Brazil: Insights into Ore Genesis. Minerals, 12, 1028. https://doi.org/10.3390/min12081028 |  | BRA | Minas Gerais
| Morro Agudo, Bento Carmelo, Sucuri, Morro do Capão | Morro Agudo District | Basin hydrothermal | Mississippi Valley-type (MVT) | MVT zinc-lead | Zn, Pb | Ag | Zn, Pb, Ag | Aldis et al., 2022 |  | MA580-988-03-29 | MA580-988-03-29 | underground mine |  |  |  |  | ore material | polished section | grab | mineral separate | [5 empty] | mineralisation | carbonate-hosted sulfide |  |  | sphalerite, galena | multiple generations: sphalerite (various), galena (Gn-I, Gn-II), pyrite | stratabound, stratiform, vein-hosted | Yellow-brown |  |  |  | pyrite, dolomite, quartz, calcite |  | MA580-988-03 |  |  |  |  | 0.610671 |  |  |  | 0.567359 | [21 empty] | 0.356193 | [5 empty] | 0.011265 | [11 empty] | 0.066569 |  |  |  | 0.154045 |  |  |  | 0.002001 |  |  |  | 0.428662 | [13 empty] | 4.801952 | [9 empty] | 0.417574 | [5 empty] | 0.005084 | [17 empty] | 0.080155 |  |  |  | 0.013535 | [5 empty] | 0.036404 | [13 empty] | 0.066739 | [18 empty] | 2022 | Aldis, C.; Olivo, G.R.; Morfin, S. (2022). LA-ICP-MS Trace Element Composition of Sphalerite and Galena of the Proterozoic Carbonate-Hosted Morro Agudo Zn-Pb Sulfide District, Brazil: Insights into Ore Genesis. Minerals, 12, 1028. https://doi.org/10.3390/min12081028 |  | BRA | Minas Gerais
| Morro Agudo, Bento Carmelo, Sucuri, Morro do Capão | Morro Agudo District | Basin hydrothermal | Mississippi Valley-type (MVT) | MVT zinc-lead | Zn, Pb | Ag | Zn, Pb, Ag | Aldis et al., 2022 |  | MA580-988-03-30 | MA580-988-03-30 | underground mine |  |  |  |  | ore material | polished section | grab | mineral separate | [5 empty] | mineralisation | carbonate-hosted sulfide |  |  | sphalerite, galena | multiple generations: sphalerite (various), galena (Gn-I, Gn-II), pyrite | stratabound, stratiform, vein-hosted | Yellow-brown |  |  |  | pyrite, dolomite, quartz, calcite |  | MA580-988-03 |  |  |  |  | 0.714444 |  |  |  | 0.695176 | [21 empty] | 0.323288 | [5 empty] | 0.012283 | [11 empty] | 0.072422 |  |  |  | 0.155477 |  |  |  | 0.001603 |  |  |  | 0.486582 | [13 empty] | 4.323612 | [9 empty] | 0.396431 | [5 empty] | 0.005358 | [17 empty] | 0.095363 |  |  |  | 0.01628 | [5 empty] | 0.041205 | [13 empty] | 0.067175 | [18 empty] | 2022 | Aldis, C.; Olivo, G.R.; Morfin, S. (2022). LA-ICP-MS Trace Element Composition of Sphalerite and Galena of the Proterozoic Carbonate-Hosted Morro Agudo Zn-Pb Sulfide District, Brazil: Insights into Ore Genesis. Minerals, 12, 1028. https://doi.org/10.3390/min12081028 |  | BRA | Minas Gerais
| Morro Agudo, Bento Carmelo, Sucuri, Morro do Capão | Morro Agudo District | Basin hydrothermal | Mississippi Valley-type (MVT) | MVT zinc-lead | Zn, Pb | Ag | Zn, Pb, Ag | Aldis et al., 2022 |  | MA580-988-03-31 | MA580-988-03-31 | underground mine |  |  |  |  | ore material | polished section | grab | mineral separate | [5 empty] | mineralisation | carbonate-hosted sulfide |  |  | sphalerite, galena | multiple generations: sphalerite (various), galena (Gn-I, Gn-II), pyrite | stratabound, stratiform, vein-hosted | Yellow-brown |  |  |  | pyrite, dolomite, quartz, calcite |  | MA580-988-03 |  |  |  |  | 0.65741 |  |  |  | 0.708534 | [21 empty] | 0.289278 | [5 empty] | 0.012417 | [11 empty] | 0.066597 |  |  |  | 0.128333 |  |  |  | 0.002593 |  |  |  | 0.413829 | [13 empty] | 4.363833 | [9 empty] | 0.357653 | [5 empty] | 0.0031 | [17 empty] | 0.076438 |  |  |  | 0.01365 | [5 empty] | 0.033218 | [13 empty] | 0.062718 | [18 empty] | 2022 | Aldis, C.; Olivo, G.R.; Morfin, S. (2022). LA-ICP-MS Trace Element Composition of Sphalerite and Galena of the Proterozoic Carbonate-Hosted Morro Agudo Zn-Pb Sulfide District, Brazil: Insights into Ore Genesis. Minerals, 12, 1028. https://doi.org/10.3390/min12081028 |  | BRA | Minas Gerais
| Morro Agudo, Bento Carmelo, Sucuri, Morro do Capão | Morro Agudo District | Basin hydrothermal | Mississippi Valley-type (MVT) | MVT zinc-lead | Zn, Pb | Ag | Zn, Pb, Ag | Aldis et al., 2022 |  | MA580-988-03-32 | MA580-988-03-32 | underground mine |  |  |  |  | ore material | polished section | grab | mineral separate | [5 empty] | mineralisation | carbonate-hosted sulfide |  |  | sphalerite, galena | multiple generations: sphalerite (various), galena (Gn-I, Gn-II), pyrite | stratabound, stratiform, vein-hosted | Yellow-brown |  |  |  | pyrite, dolomite, quartz, calcite |  | MA580-988-03 |  |  |  |  | 0.716742 |  |  |  | 0.765379 | [21 empty] | 0.322151 | [5 empty] | 0.011939 | [11 empty] | 0.067583 |  |  |  | 0.147106 |  |  |  | 0.003114 |  |  |  | 0.377019 | [13 empty] | 4.955679 | [9 empty] | 0.368547 | [5 empty] | 0.002535 | [17 empty] | 0.079961 |  |  |  | 0.019642 | [5 empty] | 0.036772 | [13 empty] | 0.061438 | [18 empty] | 2022 | Aldis, C.; Olivo, G.R.; Morfin, S. (2022). LA-ICP-MS Trace Element Composition of Sphalerite and Galena of the Proterozoic Carbonate-Hosted Morro Agudo Zn-Pb Sulfide District, Brazil: Insights into Ore Genesis. Minerals, 12, 1028. https://doi.org/10.3390/min12081028 |  | BRA | Minas Gerais
| Morro Agudo, Bento Carmelo, Sucuri, Morro do Capão | Morro Agudo District | Basin hydrothermal | Mississippi Valley-type (MVT) | MVT zinc-lead | Zn, Pb | Ag | Zn, Pb, Ag | Aldis et al., 2022 |  | MA580-988-03-33 | MA580-988-03-33 | underground mine |  |  |  |  | ore material | polished section | grab | mineral separate | [5 empty] | mineralisation | carbonate-hosted sulfide |  |  | sphalerite, galena | multiple generations: sphalerite (various), galena (Gn-I, Gn-II), pyrite | stratabound, stratiform, vein-hosted | Yellow-brown |  |  |  | pyrite, dolomite, quartz, calcite |  | MA580-988-03 |  |  |  |  | 1.334001 |  |  |  | 1.474149 | [21 empty] | 0.584931 | [5 empty] | 0.022764 | [11 empty] | 0.111672 |  |  |  | 0.237095 |  |  |  | 0.002981 |  |  |  | 0.776402 | [13 empty] | 9.214469 | [9 empty] | 0.753704 | [5 empty] | 0.006897 | [17 empty] | 0.161235 |  |  |  | 0.028276 | [5 empty] | 0.061492 | [13 empty] | 0.10891 | [18 empty] | 2022 | Aldis, C.; Olivo, G.R.; Morfin, S. (2022). LA-ICP-MS Trace Element Composition of Sphalerite and Galena of the Proterozoic Carbonate-Hosted Morro Agudo Zn-Pb Sulfide District, Brazil: Insights into Ore Genesis. Minerals, 12, 1028. https://doi.org/10.3390/min12081028 |  | BRA | Minas Gerais
| Morro Agudo, Bento Carmelo, Sucuri, Morro do Capão | Morro Agudo District | Basin hydrothermal | Mississippi Valley-type (MVT) | MVT zinc-lead | Zn, Pb | Ag | Zn, Pb, Ag | Aldis et al., 2022 |  | S-PBC-45-27-1 | S-PBC-45-27-1 | underground mine |  |  |  |  | ore material | polished section | grab | mineral separate | [5 empty] | mineralisation | carbonate-hosted sulfide |  |  | sphalerite, galena | multiple generations: sphalerite (various), galena (Gn-I, Gn-II), pyrite | stratabound, stratiform, vein-hosted | Yellow-brown |  |  |  | pyrite, dolomite, quartz, calcite |  | S-PBC-45-27 |  |  |  |  | 0.55127 |  |  |  | 0.578401 | [21 empty] | 0.538835 | [5 empty] | 0.013662 | [11 empty] | 0.138977 |  |  |  | 0.25001 |  |  |  | 0.009967 |  |  |  | 0.515875 | [13 empty] | 11.02653 | [9 empty] | 0.595816 | [5 empty] | 0.014613 | [17 empty] | 0.124261 |  |  |  | 0.02347 | [5 empty] | 0.094395 | [13 empty] | 0.090922 | [18 empty] | 2022 | Aldis, C.; Olivo, G.R.; Morfin, S. (2022). LA-ICP-MS Trace Element Composition of Sphalerite and Galena of the Proterozoic Carbonate-Hosted Morro Agudo Zn-Pb Sulfide District, Brazil: Insights into Ore Genesis. Minerals, 12, 1028. https://doi.org/10.3390/min12081028 |  | BRA | Minas Gerais
| Morro Agudo, Bento Carmelo, Sucuri, Morro do Capão | Morro Agudo District | Basin hydrothermal | Mississippi Valley-type (MVT) | MVT zinc-lead | Zn, Pb | Ag | Zn, Pb, Ag | Aldis et al., 2022 |  | S-PBC-45-27-2 | S-PBC-45-27-2 | underground mine |  |  |  |  | ore material | polished section | grab | mineral separate | [5 empty] | mineralisation | carbonate-hosted sulfide |  |  | sphalerite, galena | multiple generations: sphalerite (various), galena (Gn-I, Gn-II), pyrite | stratabound, stratiform, vein-hosted | Yellow-brown |  |  |  | pyrite, dolomite, quartz, calcite |  | S-PBC-45-27 |  |  |  |  | 0.641528 |  |  |  | 0.626801 | [21 empty] | 0.484061 | [5 empty] | 0.015485 | [11 empty] | 0.111775 |  |  |  | 0.209814 |  |  |  | 0.010982 |  |  |  | 0.460215 | [13 empty] | 9.029331 | [9 empty] | 0.538671 | [5 empty] | 0.011588 | [17 empty] | 0.120915 |  |  |  | 0.027958 | [5 empty] | 0.076619 | [13 empty] | 0.082741 | [18 empty] | 2022 | Aldis, C.; Olivo, G.R.; Morfin, S. (2022). LA-ICP-MS Trace Element Composition of Sphalerite and Galena of the Proterozoic Carbonate-Hosted Morro Agudo Zn-Pb Sulfide District, Brazil: Insights into Ore Genesis. Minerals, 12, 1028. https://doi.org/10.3390/min12081028 |  | BRA | Minas Gerais
| Morro Agudo, Bento Carmelo, Sucuri, Morro do Capão | Morro Agudo District | Basin hydrothermal | Mississippi Valley-type (MVT) | MVT zinc-lead | Zn, Pb | Ag | Zn, Pb, Ag | Aldis et al., 2022 |  | S-PBC-45-27-3 | S-PBC-45-27-3 | underground mine |  |  |  |  | ore material | polished section | grab | mineral separate | [5 empty] | mineralisation | carbonate-hosted sulfide |  |  | sphalerite, galena | multiple generations: sphalerite (various), galena (Gn-I, Gn-II), pyrite | stratabound, stratiform, vein-hosted | Yellow-brown |  |  |  | pyrite, dolomite, quartz, calcite |  | S-PBC-45-27 |  |  |  |  | 0.662974 |  |  |  | 0.658977 | [21 empty] | 0.487636 | [5 empty] | 0.014796 | [11 empty] | 0.119989 |  |  |  | 0.218033 |  |  |  | 0.009537 |  |  |  | 0.438911 | [13 empty] | 8.674597 | [9 empty] | 0.481969 | [5 empty] | 0.012704 | [17 empty] | 0.126296 |  |  |  | 0.032671 | [5 empty] | 0.071259 | [13 empty] | 0.078544 | [18 empty] | 2022 | Aldis, C.; Olivo, G.R.; Morfin, S. (2022). LA-ICP-MS Trace Element Composition of Sphalerite and Galena of the Proterozoic Carbonate-Hosted Morro Agudo Zn-Pb Sulfide District, Brazil: Insights into Ore Genesis. Minerals, 12, 1028. https://doi.org/10.3390/min12081028 |  | BRA | Minas Gerais
| Morro Agudo, Bento Carmelo, Sucuri, Morro do Capão | Morro Agudo District | Basin hydrothermal | Mississippi Valley-type (MVT) | MVT zinc-lead | Zn, Pb | Ag | Zn, Pb, Ag | Aldis et al., 2022 |  | S-PBC-45-27-4 | S-PBC-45-27-4 | underground mine |  |  |  |  | ore material | polished section | grab | mineral separate | [5 empty] | mineralisation | carbonate-hosted sulfide |  |  | sphalerite, galena | multiple generations: sphalerite (various), galena (Gn-I, Gn-II), pyrite | stratabound, stratiform, vein-hosted | Yellow-brown |  |  |  | pyrite, dolomite, quartz, calcite |  | S-PBC-45-27 |  |  |  |  | 0.614498 |  |  |  | 0.674464 | [21 empty] | 0.437412 | [5 empty] | 0.015129 | [11 empty] | 0.111656 |  |  |  | 0.214303 |  |  |  | 0.007472 |  |  |  | 0.462845 | [13 empty] | 8.991158 | [9 empty] | 0.52019 | [5 empty] | 0.012268 | [17 empty] | 0.120134 |  |  |  | 0.031387 | [5 empty] | 0.074213 | [13 empty] | 0.077808 | [18 empty] | 2022 | Aldis, C.; Olivo, G.R.; Morfin, S. (2022). LA-ICP-MS Trace Element Composition of Sphalerite and Galena of the Proterozoic Carbonate-Hosted Morro Agudo Zn-Pb Sulfide District, Brazil: Insights into Ore Genesis. Minerals, 12, 1028. https://doi.org/10.3390/min12081028 |  | BRA | Minas Gerais
| Morro Agudo, Bento Carmelo, Sucuri, Morro do Capão | Morro Agudo District | Basin hydrothermal | Mississippi Valley-type (MVT) | MVT zinc-lead | Zn, Pb | Ag | Zn, Pb, Ag | Aldis et al., 2022 |  | S-PBC-45-27-5 | S-PBC-45-27-5 | underground mine |  |  |  |  | ore material | polished section | grab | mineral separate | [5 empty] | mineralisation | carbonate-hosted sulfide |  |  | sphalerite, galena | multiple generations: sphalerite (various), galena (Gn-I, Gn-II), pyrite | stratabound, stratiform, vein-hosted | Yellow-brown |  |  |  | pyrite, dolomite, quartz, calcite |  | S-PBC-45-27 |  |  |  |  | 0.676801 |  |  |  | 0.750364 | [21 empty] | 0.420527 | [5 empty] | 0.014196 | [11 empty] | 0.098422 |  |  |  | 0.226285 |  |  |  | 0.008324 |  |  |  | 0.488555 | [13 empty] | 9.706135 | [9 empty] | 0.621042 | [5 empty] | 0.010902 | [17 empty] | 0.124979 |  |  |  | 0.030784 | [5 empty] | 0.062583 | [13 empty] | 0.074931 | [18 empty] | 2022 | Aldis, C.; Olivo, G.R.; Morfin, S. (2022). LA-ICP-MS Trace Element Composition of Sphalerite and Galena of the Proterozoic Carbonate-Hosted Morro Agudo Zn-Pb Sulfide District, Brazil: Insights into Ore Genesis. Minerals, 12, 1028. https://doi.org/10.3390/min12081028 |  | BRA | Minas Gerais
| Morro Agudo, Bento Carmelo, Sucuri, Morro do Capão | Morro Agudo District | Basin hydrothermal | Mississippi Valley-type (MVT) | MVT zinc-lead | Zn, Pb | Ag | Zn, Pb, Ag | Aldis et al., 2022 |  | S-PBC-45-27-6 | S-PBC-45-27-6 | underground mine |  |  |  |  | ore material | polished section | grab | mineral separate | [5 empty] | mineralisation | carbonate-hosted sulfide |  |  | sphalerite, galena | multiple generations: sphalerite (various), galena (Gn-I, Gn-II), pyrite | stratabound, stratiform, vein-hosted | Yellow-brown |  |  |  | pyrite, dolomite, quartz, calcite |  | S-PBC-45-27 |  |  |  |  | 0.759743 |  |  |  | 0.63624 | [21 empty] | 0.50332 | [5 empty] | 0.014406 | [11 empty] | 0.100723 |  |  |  | 0.214874 |  |  |  | 0.007101 |  |  |  | 0.525423 | [13 empty] | 9.631374 | [9 empty] | 0.603659 | [5 empty] | 0.010168 | [17 empty] | 0.117232 |  |  |  | 0.033952 | [5 empty] | 0.063732 | [13 empty] | 0.07761 | [18 empty] | 2022 | Aldis, C.; Olivo, G.R.; Morfin, S. (2022). LA-ICP-MS Trace Element Composition of Sphalerite and Galena of the Proterozoic Carbonate-Hosted Morro Agudo Zn-Pb Sulfide District, Brazil: Insights into Ore Genesis. Minerals, 12, 1028. https://doi.org/10.3390/min12081028 |  | BRA | Minas Gerais
| Morro Agudo, Bento Carmelo, Sucuri, Morro do Capão | Morro Agudo District | Basin hydrothermal | Mississippi Valley-type (MVT) | MVT zinc-lead | Zn, Pb | Ag | Zn, Pb, Ag | Aldis et al., 2022 |  | S-PBC-45-27-7 | S-PBC-45-27-7 | underground mine |  |  |  |  | ore material | polished section | grab | mineral separate | [5 empty] | mineralisation | carbonate-hosted sulfide |  |  | sphalerite, galena | multiple generations: sphalerite (various), galena (Gn-I, Gn-II), pyrite | stratabound, stratiform, vein-hosted | Yellow-brown |  |  |  | pyrite, dolomite, quartz, calcite |  | S-PBC-45-27 |  |  |  |  | 0.684927 |  |  |  | 0.669654 | [21 empty] | 0.518482 | [5 empty] | 0.016218 | [11 empty] | 0.101512 |  |  |  | 0.210201 |  |  |  | 0.006681 |  |  |  | 0.495513 | [13 empty] | 9.467586 | [9 empty] | 0.591716 | [5 empty] | 0.010511 | [17 empty] | 0.111021 |  |  |  | 0.029436 | [5 empty] | 0.061836 | [13 empty] | 0.080785 | [18 empty] | 2022 | Aldis, C.; Olivo, G.R.; Morfin, S. (2022). LA-ICP-MS Trace Element Composition of Sphalerite and Galena of the Proterozoic Carbonate-Hosted Morro Agudo Zn-Pb Sulfide District, Brazil: Insights into Ore Genesis. Minerals, 12, 1028. https://doi.org/10.3390/min12081028 |  | BRA | Minas Gerais
| Morro Agudo, Bento Carmelo, Sucuri, Morro do Capão | Morro Agudo District | Basin hydrothermal | Mississippi Valley-type (MVT) | MVT zinc-lead | Zn, Pb | Ag | Zn, Pb, Ag | Aldis et al., 2022 |  | S-PBC-45-27-8 | S-PBC-45-27-8 | underground mine |  |  |  |  | ore material | polished section | grab | mineral separate | [5 empty] | mineralisation | carbonate-hosted sulfide |  |  | sphalerite, galena | multiple generations: sphalerite (various), galena (Gn-I, Gn-II), pyrite | stratabound, stratiform, vein-hosted | Yellow-brown |  |  |  | pyrite, dolomite, quartz, calcite |  | S-PBC-45-27 |  |  |  |  | 0.689127 |  |  |  | 0.787282 | [21 empty] | 0.517366 | [5 empty] | 0.014934 | [11 empty] | 0.10787 |  |  |  | 0.211648 |  |  |  | 0.007279 |  |  |  | 0.459907 | [13 empty] | 8.583789 | [9 empty] | 0.522957 | [5 empty] | 0.012118 | [17 empty] | 0.126163 |  |  |  | 0.022701 | [5 empty] | 0.065699 | [13 empty] | 0.083083 | [18 empty] | 2022 | Aldis, C.; Olivo, G.R.; Morfin, S. (2022). LA-ICP-MS Trace Element Composition of Sphalerite and Galena of the Proterozoic Carbonate-Hosted Morro Agudo Zn-Pb Sulfide District, Brazil: Insights into Ore Genesis. Minerals, 12, 1028. https://doi.org/10.3390/min12081028 |  | BRA | Minas Gerais
| Morro Agudo, Bento Carmelo, Sucuri, Morro do Capão | Morro Agudo District | Basin hydrothermal | Mississippi Valley-type (MVT) | MVT zinc-lead | Zn, Pb | Ag | Zn, Pb, Ag | Aldis et al., 2022 |  | S-PBC-45-27-9 | S-PBC-45-27-9 | underground mine |  |  |  |  | ore material | polished section | grab | mineral separate | [5 empty] | mineralisation | carbonate-hosted sulfide |  |  | sphalerite, galena | multiple generations: sphalerite (various), galena (Gn-I, Gn-II), pyrite | stratabound, stratiform, vein-hosted | Yellow-brown |  |  |  | pyrite, dolomite, quartz, calcite |  | S-PBC-45-27 |  |  |  |  | 0.688515 |  |  |  | 0.675459 | [21 empty] | 0.471047 | [5 empty] | 0.016258 | [11 empty] | 0.090512 |  |  |  | 0.179427 |  |  |  | 0.006822 |  |  |  | 0.474778 | [13 empty] | 9.173827 | [9 empty] | 0.482285 | [5 empty] | 0.010656 | [17 empty] | 0.11803 |  |  |  | 0.032644 | [5 empty] | 0.060154 | [13 empty] | 0.075732 | [18 empty] | 2022 | Aldis, C.; Olivo, G.R.; Morfin, S. (2022). LA-ICP-MS Trace Element Composition of Sphalerite and Galena of the Proterozoic Carbonate-Hosted Morro Agudo Zn-Pb Sulfide District, Brazil: Insights into Ore Genesis. Minerals, 12, 1028. https://doi.org/10.3390/min12081028 |  | BRA | Minas Gerais
| Morro Agudo, Bento Carmelo, Sucuri, Morro do Capão | Morro Agudo District | Basin hydrothermal | Mississippi Valley-type (MVT) | MVT zinc-lead | Zn, Pb | Ag | Zn, Pb, Ag | Aldis et al., 2022 |  | S-PBC-45-27-10 | S-PBC-45-27-10 | underground mine |  |  |  |  | ore material | polished section | grab | mineral separate | [5 empty] | mineralisation | carbonate-hosted sulfide |  |  | sphalerite, galena | multiple generations: sphalerite (various), galena (Gn-I, Gn-II), pyrite | stratabound, stratiform, vein-hosted | Yellow-brown |  |  |  | pyrite, dolomite, quartz, calcite |  | S-PBC-45-27 |  |  |  |  | 0.773453 |  |  |  | 0.84434 | [21 empty] | 0.584113 | [5 empty] | 0.019042 | [11 empty] | 0.124874 |  |  |  | 0.257875 |  |  |  | 0.006887 |  |  |  | 0.624394 | [13 empty] | 11.668192 | [9 empty] | 0.682929 | [5 empty] | 0.0166 | [17 empty] | 0.126654 |  |  |  | 0.028702 | [5 empty] | 0.081412 | [13 empty] | 0.095178 | [18 empty] | 2022 | Aldis, C.; Olivo, G.R.; Morfin, S. (2022). LA-ICP-MS Trace Element Composition of Sphalerite and Galena of the Proterozoic Carbonate-Hosted Morro Agudo Zn-Pb Sulfide District, Brazil: Insights into Ore Genesis. Minerals, 12, 1028. https://doi.org/10.3390/min12081028 |  | BRA | Minas Gerais
| Morro Agudo, Bento Carmelo, Sucuri, Morro do Capão | Morro Agudo District | Basin hydrothermal | Mississippi Valley-type (MVT) | MVT zinc-lead | Zn, Pb | Ag | Zn, Pb, Ag | Aldis et al., 2022 |  | S-PBC-45-27-11 | S-PBC-45-27-11 | underground mine |  |  |  |  | ore material | polished section | grab | mineral separate | [5 empty] | mineralisation | carbonate-hosted sulfide |  |  | sphalerite, galena | multiple generations: sphalerite (various), galena (Gn-I, Gn-II), pyrite | stratabound, stratiform, vein-hosted | Yellow-brown |  |  |  | pyrite, dolomite, quartz, calcite |  | S-PBC-45-27 |  |  |  |  | 0.630358 |  |  |  | 0.773418 | [21 empty] | 0.431163 | [5 empty] | 0.014675 | [11 empty] | 0.089556 |  |  |  | 0.1902 |  |  |  | 0.007391 |  |  |  | 0.534109 | [13 empty] | 8.519682 | [9 empty] | 0.498456 | [5 empty] | 0.009899 | [17 empty] | 0.104976 |  |  |  | 0.024592 | [5 empty] | 0.060526 | [13 empty] | 0.080146 | [18 empty] | 2022 | Aldis, C.; Olivo, G.R.; Morfin, S. (2022). LA-ICP-MS Trace Element Composition of Sphalerite and Galena of the Proterozoic Carbonate-Hosted Morro Agudo Zn-Pb Sulfide District, Brazil: Insights into Ore Genesis. Minerals, 12, 1028. https://doi.org/10.3390/min12081028 |  | BRA | Minas Gerais
| Morro Agudo, Bento Carmelo, Sucuri, Morro do Capão | Morro Agudo District | Basin hydrothermal | Mississippi Valley-type (MVT) | MVT zinc-lead | Zn, Pb | Ag | Zn, Pb, Ag | Aldis et al., 2022 |  | S-PBC-45-27-12 | S-PBC-45-27-12 | underground mine |  |  |  |  | ore material | polished section | grab | mineral separate | [5 empty] | mineralisation | carbonate-hosted sulfide |  |  | sphalerite, galena | multiple generations: sphalerite (various), galena (Gn-I, Gn-II), pyrite | stratabound, stratiform, vein-hosted | Yellow-brown |  |  |  | pyrite, dolomite, quartz, calcite |  | S-PBC-45-27 |  |  |  |  | 0.679329 |  |  |  | 0.683775 | [21 empty] | 0.374769 | [5 empty] | 0.01425 | [11 empty] | 0.095772 |  |  |  | 0.176115 |  |  |  | 0.007434 |  |  |  | 0.441572 | [13 empty] | 8.738167 | [9 empty] | 0.514546 | [5 empty] | 0.010667 | [17 empty] | 0.089744 |  |  |  | 0.026868 | [5 empty] | 0.061155 | [13 empty] | 0.083861 | [18 empty] | 2022 | Aldis, C.; Olivo, G.R.; Morfin, S. (2022). LA-ICP-MS Trace Element Composition of Sphalerite and Galena of the Proterozoic Carbonate-Hosted Morro Agudo Zn-Pb Sulfide District, Brazil: Insights into Ore Genesis. Minerals, 12, 1028. https://doi.org/10.3390/min12081028 |  | BRA | Minas Gerais
| Morro Agudo, Bento Carmelo, Sucuri, Morro do Capão | Morro Agudo District | Basin hydrothermal | Mississippi Valley-type (MVT) | MVT zinc-lead | Zn, Pb | Ag | Zn, Pb, Ag | Aldis et al., 2022 |  | S-PBC-45-27-13 | S-PBC-45-27-13 | underground mine |  |  |  |  | ore material | polished section | grab | mineral separate | [5 empty] | mineralisation | carbonate-hosted sulfide |  |  | sphalerite, galena | multiple generations: sphalerite (various), galena (Gn-I, Gn-II), pyrite | stratabound, stratiform, vein-hosted | Yellow-brown |  |  |  | pyrite, dolomite, quartz, calcite |  | S-PBC-45-27 |  |  |  |  | 0.697751 |  |  |  | 0.685092 | [21 empty] | 0.382221 | [5 empty] | 0.011349 | [11 empty] | 0.087345 |  |  |  | 0.183257 |  |  |  | 0.005465 |  |  |  | 0.491756 | [13 empty] | 7.380651 | [9 empty] | 0.528946 | [5 empty] | 0.009358 | [17 empty] | 0.103622 |  |  |  | 0.023159 | [5 empty] | 0.049447 | [13 empty] | 0.080175 | [18 empty] | 2022 | Aldis, C.; Olivo, G.R.; Morfin, S. (2022). LA-ICP-MS Trace Element Composition of Sphalerite and Galena of the Proterozoic Carbonate-Hosted Morro Agudo Zn-Pb Sulfide District, Brazil: Insights into Ore Genesis. Minerals, 12, 1028. https://doi.org/10.3390/min12081028 |  | BRA | Minas Gerais
| Morro Agudo, Bento Carmelo, Sucuri, Morro do Capão | Morro Agudo District | Basin hydrothermal | Mississippi Valley-type (MVT) | MVT zinc-lead | Zn, Pb | Ag | Zn, Pb, Ag | Aldis et al., 2022 |  | S-PBC-45-27-14 | S-PBC-45-27-14 | underground mine |  |  |  |  | ore material | polished section | grab | mineral separate | [5 empty] | mineralisation | carbonate-hosted sulfide |  |  | sphalerite, galena | multiple generations: sphalerite (various), galena (Gn-I, Gn-II), pyrite | stratabound, stratiform, vein-hosted | Yellow-brown |  |  |  | pyrite, dolomite, quartz, calcite |  | S-PBC-45-27 |  |  |  |  | 0.644976 |  |  |  | 0.631748 | [21 empty] | 0.399353 | [5 empty] | 0.014484 | [11 empty] | 0.087943 |  |  |  | 0.162797 |  |  |  | 0.005565 |  |  |  | 0.491553 | [13 empty] | 7.401094 | [9 empty] | 0.533297 | [5 empty] | 0.007866 | [17 empty] | 0.106454 |  |  |  | 0.023881 | [5 empty] | 0.054934 | [13 empty] | 0.085921 | [18 empty] | 2022 | Aldis, C.; Olivo, G.R.; Morfin, S. (2022). LA-ICP-MS Trace Element Composition of Sphalerite and Galena of the Proterozoic Carbonate-Hosted Morro Agudo Zn-Pb Sulfide District, Brazil: Insights into Ore Genesis. Minerals, 12, 1028. https://doi.org/10.3390/min12081028 |  | BRA | Minas Gerais
| Morro Agudo, Bento Carmelo, Sucuri, Morro do Capão | Morro Agudo District | Basin hydrothermal | Mississippi Valley-type (MVT) | MVT zinc-lead | Zn, Pb | Ag | Zn, Pb, Ag | Aldis et al., 2022 |  | S-PBC-45-27-15 | S-PBC-45-27-15 | underground mine |  |  |  |  | ore material | polished section | grab | mineral separate | [5 empty] | mineralisation | carbonate-hosted sulfide |  |  | sphalerite, galena | multiple generations: sphalerite (various), galena (Gn-I, Gn-II), pyrite | stratabound, stratiform, vein-hosted | Yellow-brown |  |  |  | pyrite, dolomite, quartz, calcite |  | S-PBC-45-27 |  |  |  |  | 0.619852 |  |  |  | 0.522254 | [21 empty] | 0.355232 | [5 empty] | 0.012369 | [11 empty] | 0.079797 |  |  |  | 0.177002 |  |  |  | 0.0065 |  |  |  | 0.518433 | [13 empty] | 7.331018 | [9 empty] | 0.495816 | [5 empty] | 0.008356 | [17 empty] | 0.094948 |  |  |  | 0.020338 | [5 empty] | 0.053673 | [13 empty] | 0.072642 | [18 empty] | 2022 | Aldis, C.; Olivo, G.R.; Morfin, S. (2022). LA-ICP-MS Trace Element Composition of Sphalerite and Galena of the Proterozoic Carbonate-Hosted Morro Agudo Zn-Pb Sulfide District, Brazil: Insights into Ore Genesis. Minerals, 12, 1028. https://doi.org/10.3390/min12081028 |  | BRA | Minas Gerais
| Morro Agudo, Bento Carmelo, Sucuri, Morro do Capão | Morro Agudo District | Basin hydrothermal | Mississippi Valley-type (MVT) | MVT zinc-lead | Zn, Pb | Ag | Zn, Pb, Ag | Aldis et al., 2022 |  | S-PBC-45-27-16 | S-PBC-45-27-16 | underground mine |  |  |  |  | ore material | polished section | grab | mineral separate | [5 empty] | mineralisation | carbonate-hosted sulfide |  |  | sphalerite, galena | multiple generations: sphalerite (various), galena (Gn-I, Gn-II), pyrite | stratabound, stratiform, vein-hosted | Yellow-brown |  |  |  | pyrite, dolomite, quartz, calcite |  | S-PBC-45-27 |  |  |  |  | 0.816744 |  |  |  | 0.623057 | [21 empty] | 0.484147 | [5 empty] | 0.01404 | [11 empty] | 0.089483 |  |  |  | 0.219701 |  |  |  | 0.005709 |  |  |  | 0.555851 | [13 empty] | 8.21554 | [9 empty] | 0.555382 | [5 empty] | 0.009703 | [17 empty] | 0.101753 |  |  |  | 0.024879 | [5 empty] | 0.065003 | [13 empty] | 0.077581 | [18 empty] | 2022 | Aldis, C.; Olivo, G.R.; Morfin, S. (2022). LA-ICP-MS Trace Element Composition of Sphalerite and Galena of the Proterozoic Carbonate-Hosted Morro Agudo Zn-Pb Sulfide District, Brazil: Insights into Ore Genesis. Minerals, 12, 1028. https://doi.org/10.3390/min12081028 |  | BRA | Minas Gerais
| Morro Agudo, Bento Carmelo, Sucuri, Morro do Capão | Morro Agudo District | Basin hydrothermal | Mississippi Valley-type (MVT) | MVT zinc-lead | Zn, Pb | Ag | Zn, Pb, Ag | Aldis et al., 2022 |  | S-PBC-45-27-17 | S-PBC-45-27-17 | underground mine |  |  |  |  | ore material | polished section | grab | mineral separate | [5 empty] | mineralisation | carbonate-hosted sulfide |  |  | sphalerite, galena | multiple generations: sphalerite (various), galena (Gn-I, Gn-II), pyrite | stratabound, stratiform, vein-hosted | Yellow-brown |  |  |  | pyrite, dolomite, quartz, calcite |  | S-PBC-45-27 |  |  |  |  | 0.734875 |  |  |  | 0.539445 | [21 empty] | 0.430987 | [5 empty] | 0.017367 | [11 empty] | 0.078835 |  |  |  | 0.172017 |  |  |  | 0.005896 |  |  |  | 0.480472 | [13 empty] | 7.373634 | [9 empty] | 0.460043 | [5 empty] | 0.009883 | [17 empty] | 0.089262 |  |  |  | 0.02088 | [5 empty] | 0.055621 | [13 empty] | 0.087004 | [18 empty] | 2022 | Aldis, C.; Olivo, G.R.; Morfin, S. (2022). LA-ICP-MS Trace Element Composition of Sphalerite and Galena of the Proterozoic Carbonate-Hosted Morro Agudo Zn-Pb Sulfide District, Brazil: Insights into Ore Genesis. Minerals, 12, 1028. https://doi.org/10.3390/min12081028 |  | BRA | Minas Gerais
| Morro Agudo, Bento Carmelo, Sucuri, Morro do Capão | Morro Agudo District | Basin hydrothermal | Mississippi Valley-type (MVT) | MVT zinc-lead | Zn, Pb | Ag | Zn, Pb, Ag | Aldis et al., 2022 |  | S-PBC-45-27-18 | S-PBC-45-27-18 | underground mine |  |  |  |  | ore material | polished section | grab | mineral separate | [5 empty] | mineralisation | carbonate-hosted sulfide |  |  | sphalerite, galena | multiple generations: sphalerite (various), galena (Gn-I, Gn-II), pyrite | stratabound, stratiform, vein-hosted | Yellow-brown |  |  |  | pyrite, dolomite, quartz, calcite |  | S-PBC-45-27 |  |  |  |  | 0.668723 |  |  |  | 0.555208 | [21 empty] | 0.398012 | [5 empty] | 0.014174 | [11 empty] | 0.079337 |  |  |  | 0.191444 |  |  |  | 0.003691 |  |  |  | 0.477029 | [13 empty] | 7.55067 | [9 empty] | 0.439707 | [5 empty] | 0.009813 | [17 empty] | 0.093975 |  |  |  | 0.020838 | [5 empty] | 0.05893 | [13 empty] | 0.081933 | [18 empty] | 2022 | Aldis, C.; Olivo, G.R.; Morfin, S. (2022). LA-ICP-MS Trace Element Composition of Sphalerite and Galena of the Proterozoic Carbonate-Hosted Morro Agudo Zn-Pb Sulfide District, Brazil: Insights into Ore Genesis. Minerals, 12, 1028. https://doi.org/10.3390/min12081028 |  | BRA | Minas Gerais
| Morro Agudo, Bento Carmelo, Sucuri, Morro do Capão | Morro Agudo District | Basin hydrothermal | Mississippi Valley-type (MVT) | MVT zinc-lead | Zn, Pb | Ag | Zn, Pb, Ag | Aldis et al., 2022 |  | S-PBC-45-27-19 | S-PBC-45-27-19 | underground mine |  |  |  |  | ore material | polished section | grab | mineral separate | [5 empty] | mineralisation | carbonate-hosted sulfide |  |  | sphalerite, galena | multiple generations: sphalerite (various), galena (Gn-I, Gn-II), pyrite | stratabound, stratiform, vein-hosted | Yellow-brown |  |  |  | pyrite, dolomite, quartz, calcite |  | S-PBC-45-27 |  |  |  |  | 0.801042 |  |  |  | 0.502546 | [21 empty] | 0.404882 | [5 empty] | 0.013097 | [11 empty] | 0.070914 |  |  |  | 0.176326 |  |  |  | 0.003731 |  |  |  | 0.465375 | [13 empty] | 8.131195 | [9 empty] | 0.459382 | [5 empty] | 0.008708 | [17 empty] | 0.102251 |  |  |  | 0.0147 | [5 empty] | 0.063015 | [13 empty] | 0.075884 | [18 empty] | 2022 | Aldis, C.; Olivo, G.R.; Morfin, S. (2022). LA-ICP-MS Trace Element Composition of Sphalerite and Galena of the Proterozoic Carbonate-Hosted Morro Agudo Zn-Pb Sulfide District, Brazil: Insights into Ore Genesis. Minerals, 12, 1028. https://doi.org/10.3390/min12081028 |  | BRA | Minas Gerais
| Morro Agudo, Bento Carmelo, Sucuri, Morro do Capão | Morro Agudo District | Basin hydrothermal | Mississippi Valley-type (MVT) | MVT zinc-lead | Zn, Pb | Ag | Zn, Pb, Ag | Aldis et al., 2022 |  | S-PBC-45-27-20 | S-PBC-45-27-20 | underground mine |  |  |  |  | ore material | polished section | grab | mineral separate | [5 empty] | mineralisation | carbonate-hosted sulfide |  |  | sphalerite, galena | multiple generations: sphalerite (various), galena (Gn-I, Gn-II), pyrite | stratabound, stratiform, vein-hosted | Yellow-brown |  |  |  | pyrite, dolomite, quartz, calcite |  | S-PBC-45-27 |  |  |  |  | 0.823573 |  |  |  | 0.443612 | [21 empty] | 0.395538 | [5 empty] | 0.012888 | [11 empty] | 0.07533 |  |  |  | 0.175164 |  |  |  | 0.004548 |  |  |  | 0.445946 | [13 empty] | 6.814431 | [9 empty] | 0.444456 | [5 empty] | 0.007527 | [17 empty] | 0.092473 |  |  |  | 0.019916 | [5 empty] | 0.057554 | [13 empty] | 0.082524 | [18 empty] | 2022 | Aldis, C.; Olivo, G.R.; Morfin, S. (2022). LA-ICP-MS Trace Element Composition of Sphalerite and Galena of the Proterozoic Carbonate-Hosted Morro Agudo Zn-Pb Sulfide District, Brazil: Insights into Ore Genesis. Minerals, 12, 1028. https://doi.org/10.3390/min12081028 |  | BRA | Minas Gerais
| Morro Agudo, Bento Carmelo, Sucuri, Morro do Capão | Morro Agudo District | Basin hydrothermal | Mississippi Valley-type (MVT) | MVT zinc-lead | Zn, Pb | Ag | Zn, Pb, Ag | Aldis et al., 2022 |  | S-PBC-45-27-21 | S-PBC-45-27-21 | underground mine |  |  |  |  | ore material | polished section | grab | mineral separate | [5 empty] | mineralisation | carbonate-hosted sulfide |  |  | sphalerite, galena | multiple generations: sphalerite (various), galena (Gn-I, Gn-II), pyrite | stratabound, stratiform, vein-hosted | Yellow-brown |  |  |  | pyrite, dolomite, quartz, calcite |  | S-PBC-45-27 |  |  |  |  | 0.644052 |  |  |  | 0.430238 | [21 empty] | 0.331255 | [5 empty] | 0.011607 | [11 empty] | 0.077664 |  |  |  | 0.129617 |  |  |  | 0.005025 |  |  |  | 0.427159 | [13 empty] | 6.302517 | [9 empty] | 0.416712 | [5 empty] | 0.008062 | [17 empty] | 0.082413 |  |  |  | 0.023353 | [5 empty] | 0.054963 | [13 empty] | 0.076447 | [18 empty] | 2022 | Aldis, C.; Olivo, G.R.; Morfin, S. (2022). LA-ICP-MS Trace Element Composition of Sphalerite and Galena of the Proterozoic Carbonate-Hosted Morro Agudo Zn-Pb Sulfide District, Brazil: Insights into Ore Genesis. Minerals, 12, 1028. https://doi.org/10.3390/min12081028 |  | BRA | Minas Gerais
| Morro Agudo, Bento Carmelo, Sucuri, Morro do Capão | Morro Agudo District | Basin hydrothermal | Mississippi Valley-type (MVT) | MVT zinc-lead | Zn, Pb | Ag | Zn, Pb, Ag | Aldis et al., 2022 |  | S-PBC-45-27-22 | S-PBC-45-27-22 | underground mine |  |  |  |  | ore material | polished section | grab | mineral separate | [5 empty] | mineralisation | carbonate-hosted sulfide |  |  | sphalerite, galena | multiple generations: sphalerite (various), galena (Gn-I, Gn-II), pyrite | stratabound, stratiform, vein-hosted | Yellow-brown |  |  |  | pyrite, dolomite, quartz, calcite |  | S-PBC-45-27 |  |  |  |  | 0.664569 |  |  |  | 0.412648 | [21 empty] | 0.332278 | [5 empty] | 0.010066 | [11 empty] | 0.080807 |  |  |  | 0.149721 |  |  |  | 0.004376 |  |  |  | 0.38801 | [13 empty] | 6.859408 | [9 empty] | 0.42037 | [5 empty] | 0.006517 | [17 empty] | 0.085899 |  |  |  | 0.016118 | [5 empty] | 0.049457 | [13 empty] | 0.067095 | [18 empty] | 2022 | Aldis, C.; Olivo, G.R.; Morfin, S. (2022). LA-ICP-MS Trace Element Composition of Sphalerite and Galena of the Proterozoic Carbonate-Hosted Morro Agudo Zn-Pb Sulfide District, Brazil: Insights into Ore Genesis. Minerals, 12, 1028. https://doi.org/10.3390/min12081028 |  | BRA | Minas Gerais
| Morro Agudo, Bento Carmelo, Sucuri, Morro do Capão | Morro Agudo District | Basin hydrothermal | Mississippi Valley-type (MVT) | MVT zinc-lead | Zn, Pb | Ag | Zn, Pb, Ag | Aldis et al., 2022 |  | S-PBC-45-27-23 | S-PBC-45-27-23 | underground mine |  |  |  |  | ore material | polished section | grab | mineral separate | [5 empty] | mineralisation | carbonate-hosted sulfide |  |  | sphalerite, galena | multiple generations: sphalerite (various), galena (Gn-I, Gn-II), pyrite | stratabound, stratiform, vein-hosted | Yellow-brown |  |  |  | pyrite, dolomite, quartz, calcite |  | S-PBC-45-27 |  |  |  |  | 0.587322 |  |  |  | 0.482174 | [21 empty] | 0.415843 | [5 empty] | 0.01452 | [11 empty] | 0.082566 |  |  |  | 0.146624 |  |  |  | 0.00541 |  |  |  | 0.422951 | [13 empty] | 7.055343 | [9 empty] | 0.453716 | [5 empty] | 0.006921 | [17 empty] | 0.089317 |  |  |  | 0.019388 | [5 empty] | 0.04612 | [13 empty] | 0.071968 | [18 empty] | 2022 | Aldis, C.; Olivo, G.R.; Morfin, S. (2022). LA-ICP-MS Trace Element Composition of Sphalerite and Galena of the Proterozoic Carbonate-Hosted Morro Agudo Zn-Pb Sulfide District, Brazil: Insights into Ore Genesis. Minerals, 12, 1028. https://doi.org/10.3390/min12081028 |  | BRA | Minas Gerais
| Morro Agudo, Bento Carmelo, Sucuri, Morro do Capão | Morro Agudo District | Basin hydrothermal | Mississippi Valley-type (MVT) | MVT zinc-lead | Zn, Pb | Ag | Zn, Pb, Ag | Aldis et al., 2022 |  | S-PBC-45-27-24 | S-PBC-45-27-24 | underground mine |  |  |  |  | ore material | polished section | grab | mineral separate | [5 empty] | mineralisation | carbonate-hosted sulfide |  |  | sphalerite, galena | multiple generations: sphalerite (various), galena (Gn-I, Gn-II), pyrite | stratabound, stratiform, vein-hosted | Yellow-brown |  |  |  | pyrite, dolomite, quartz, calcite |  | S-PBC-45-27 |  |  |  |  | 0.582355 |  |  |  | 0.336162 | [21 empty] | 0.29915 | [5 empty] | 0.009092 | [11 empty] | 0.067645 |  |  |  | 0.142538 |  |  |  | 0.004049 |  |  |  | 0.333217 | [13 empty] | 6.196396 | [9 empty] | 0.372861 | [5 empty] | 0.006721 | [17 empty] | 0.068834 |  |  |  | 0.022934 | [5 empty] | 0.040947 | [13 empty] | 0.053904 | [18 empty] | 2022 | Aldis, C.; Olivo, G.R.; Morfin, S. (2022). LA-ICP-MS Trace Element Composition of Sphalerite and Galena of the Proterozoic Carbonate-Hosted Morro Agudo Zn-Pb Sulfide District, Brazil: Insights into Ore Genesis. Minerals, 12, 1028. https://doi.org/10.3390/min12081028 |  | BRA | Minas Gerais
| Morro Agudo, Bento Carmelo, Sucuri, Morro do Capão | Morro Agudo District | Basin hydrothermal | Mississippi Valley-type (MVT) | MVT zinc-lead | Zn, Pb | Ag | Zn, Pb, Ag | Aldis et al., 2022 |  | S-PBC-45-27-25 | S-PBC-45-27-25 | underground mine |  |  |  |  | ore material | polished section | grab | mineral separate | [5 empty] | mineralisation | carbonate-hosted sulfide |  |  | sphalerite, galena | multiple generations: sphalerite (various), galena (Gn-I, Gn-II), pyrite | stratabound, stratiform, vein-hosted | Yellow-brown |  |  |  | pyrite, dolomite, quartz, calcite |  | S-PBC-45-27 |  |  |  |  | 0.613992 |  |  |  | 0.344725 | [21 empty] | 0.299793 | [5 empty] | 0.011205 | [11 empty] | 0.082316 |  |  |  | 0.157173 |  |  |  | 0.003489 |  |  |  | 0.383439 | [13 empty] | 7.008581 | [9 empty] | 0.395066 | [5 empty] | 0.005772 | [17 empty] | 0.080729 |  |  |  | 0.019223 | [5 empty] | 0.044997 | [13 empty] | 0.068216 | [18 empty] | 2022 | Aldis, C.; Olivo, G.R.; Morfin, S. (2022). LA-ICP-MS Trace Element Composition of Sphalerite and Galena of the Proterozoic Carbonate-Hosted Morro Agudo Zn-Pb Sulfide District, Brazil: Insights into Ore Genesis. Minerals, 12, 1028. https://doi.org/10.3390/min12081028 |  | BRA | Minas Gerais
| Morro Agudo, Bento Carmelo, Sucuri, Morro do Capão | Morro Agudo District | Basin hydrothermal | Mississippi Valley-type (MVT) | MVT zinc-lead | Zn, Pb | Ag | Zn, Pb, Ag | Aldis et al., 2022 |  | S-PBC-45-27-26 | S-PBC-45-27-26 | underground mine |  |  |  |  | ore material | polished section | grab | mineral separate | [5 empty] | mineralisation | carbonate-hosted sulfide |  |  | sphalerite, galena | multiple generations: sphalerite (various), galena (Gn-I, Gn-II), pyrite | stratabound, stratiform, vein-hosted | Yellow-brown |  |  |  | pyrite, dolomite, quartz, calcite |  | S-PBC-45-27 |  |  |  |  | 0.578646 |  |  |  | 0.325712 | [21 empty] | 0.34778 | [5 empty] | 0.00861 | [11 empty] | 0.08476 |  |  |  | 0.13766 |  |  |  | 0.004302 |  |  |  | 0.391007 | [13 empty] | 6.597314 | [9 empty] | 0.375324 | [5 empty] | 0.006426 | [17 empty] | 0.084122 |  |  |  | 0.019996 | [5 empty] | 0.046422 | [13 empty] | 0.074983 | [18 empty] | 2022 | Aldis, C.; Olivo, G.R.; Morfin, S. (2022). LA-ICP-MS Trace Element Composition of Sphalerite and Galena of the Proterozoic Carbonate-Hosted Morro Agudo Zn-Pb Sulfide District, Brazil: Insights into Ore Genesis. Minerals, 12, 1028. https://doi.org/10.3390/min12081028 |  | BRA | Minas Gerais
| Morro Agudo, Bento Carmelo, Sucuri, Morro do Capão | Morro Agudo District | Basin hydrothermal | Mississippi Valley-type (MVT) | MVT zinc-lead | Zn, Pb | Ag | Zn, Pb, Ag | Aldis et al., 2022 |  | S-PBC-45-27-27 | S-PBC-45-27-27 | underground mine |  |  |  |  | ore material | polished section | grab | mineral separate | [5 empty] | mineralisation | carbonate-hosted sulfide |  |  | sphalerite, galena | multiple generations: sphalerite (various), galena (Gn-I, Gn-II), pyrite | stratabound, stratiform, vein-hosted | Yellow-brown |  |  |  | pyrite, dolomite, quartz, calcite |  | S-PBC-45-27 |  |  |  |  | 0.686751 |  |  |  | 0.435588 | [21 empty] | 0.416074 | [5 empty] | 0.010947 | [11 empty] | 0.091731 |  |  |  | 0.188375 |  |  |  | 0.00531 |  |  |  | 0.408064 | [13 empty] | 7.213877 | [9 empty] | 0.441111 | [5 empty] | 0.007103 | [17 empty] | 0.09334 |  |  |  | 0.020778 | [5 empty] | 0.052792 | [13 empty] | 0.074261 | [18 empty] | 2022 | Aldis, C.; Olivo, G.R.; Morfin, S. (2022). LA-ICP-MS Trace Element Composition of Sphalerite and Galena of the Proterozoic Carbonate-Hosted Morro Agudo Zn-Pb Sulfide District, Brazil: Insights into Ore Genesis. Minerals, 12, 1028. https://doi.org/10.3390/min12081028 |  | BRA | Minas Gerais
| Morro Agudo, Bento Carmelo, Sucuri, Morro do Capão | Morro Agudo District | Basin hydrothermal | Mississippi Valley-type (MVT) | MVT zinc-lead | Zn, Pb | Ag | Zn, Pb, Ag | Aldis et al., 2022 |  | S-PBC-45-27-28 | S-PBC-45-27-28 | underground mine |  |  |  |  | ore material | polished section | grab | mineral separate | [5 empty] | mineralisation | carbonate-hosted sulfide |  |  | sphalerite, galena | multiple generations: sphalerite (various), galena (Gn-I, Gn-II), pyrite | stratabound, stratiform, vein-hosted | Yellow-brown |  |  |  | pyrite, dolomite, quartz, calcite |  | S-PBC-45-27 |  |  |  |  | 0.68825 |  |  |  | 0.37536 | [21 empty] | 0.347341 | [5 empty] | 0.015767 | [11 empty] | 0.081065 |  |  |  | 0.152731 |  |  |  | 0.002914 |  |  |  | 0.368909 | [13 empty] | 5.783592 | [9 empty] | 0.408451 | [5 empty] | 0.005792 | [17 empty] | 0.073064 |  |  |  | 0.019524 | [5 empty] | 0.041154 | [13 empty] | 0.056008 | [18 empty] | 2022 | Aldis, C.; Olivo, G.R.; Morfin, S. (2022). LA-ICP-MS Trace Element Composition of Sphalerite and Galena of the Proterozoic Carbonate-Hosted Morro Agudo Zn-Pb Sulfide District, Brazil: Insights into Ore Genesis. Minerals, 12, 1028. https://doi.org/10.3390/min12081028 |  | BRA | Minas Gerais
| Morro Agudo, Bento Carmelo, Sucuri, Morro do Capão | Morro Agudo District | Basin hydrothermal | Mississippi Valley-type (MVT) | MVT zinc-lead | Zn, Pb | Ag | Zn, Pb, Ag | Aldis et al., 2022 |  | S-PBC-45-27-29 | S-PBC-45-27-29 | underground mine |  |  |  |  | ore material | polished section | grab | mineral separate | [5 empty] | mineralisation | carbonate-hosted sulfide |  |  | sphalerite, galena | multiple generations: sphalerite (various), galena (Gn-I, Gn-II), pyrite | stratabound, stratiform, vein-hosted | Yellow-brown |  |  |  | pyrite, dolomite, quartz, calcite |  | S-PBC-45-27 |  |  |  |  | 0.576 |  |  |  | 0.450927 | [21 empty] | 0.365931 | [5 empty] | 0.012084 | [11 empty] | 0.080111 |  |  |  | 0.142366 |  |  |  | 0.003384 |  |  |  | 0.380389 | [13 empty] | 5.8788 | [9 empty] | 0.382518 | [5 empty] | 0.007311 | [17 empty] | 0.080677 |  |  |  | 0.018249 | [5 empty] | 0.041292 | [13 empty] | 0.065562 | [18 empty] | 2022 | Aldis, C.; Olivo, G.R.; Morfin, S. (2022). LA-ICP-MS Trace Element Composition of Sphalerite and Galena of the Proterozoic Carbonate-Hosted Morro Agudo Zn-Pb Sulfide District, Brazil: Insights into Ore Genesis. Minerals, 12, 1028. https://doi.org/10.3390/min12081028 |  | BRA | Minas Gerais
| Morro Agudo, Bento Carmelo, Sucuri, Morro do Capão | Morro Agudo District | Basin hydrothermal | Mississippi Valley-type (MVT) | MVT zinc-lead | Zn, Pb | Ag | Zn, Pb, Ag | Aldis et al., 2022 |  | S-PBC-45-27-30 | S-PBC-45-27-30 | underground mine |  |  |  |  | ore material | polished section | grab | mineral separate | [5 empty] | mineralisation | carbonate-hosted sulfide |  |  | sphalerite, galena | multiple generations: sphalerite (various), galena (Gn-I, Gn-II), pyrite | stratabound, stratiform, vein-hosted | Yellow-brown |  |  |  | pyrite, dolomite, quartz, calcite |  | S-PBC-45-27 |  |  |  |  | 0.512817 |  |  |  | 0.411663 | [21 empty] | 0.344641 | [5 empty] | 0.010472 | [11 empty] | 0.073239 |  |  |  | 0.138334 |  |  |  | 0.004045 |  |  |  | 0.374309 | [13 empty] | 5.845132 | [9 empty] | 0.349386 | [5 empty] | 0.004567 | [17 empty] | 0.075143 |  |  |  | 0.016853 | [5 empty] | 0.042062 | [13 empty] | 0.06949 | [18 empty] | 2022 | Aldis, C.; Olivo, G.R.; Morfin, S. (2022). LA-ICP-MS Trace Element Composition of Sphalerite and Galena of the Proterozoic Carbonate-Hosted Morro Agudo Zn-Pb Sulfide District, Brazil: Insights into Ore Genesis. Minerals, 12, 1028. https://doi.org/10.3390/min12081028 |  | BRA | Minas Gerais
| Morro Agudo, Bento Carmelo, Sucuri, Morro do Capão | Morro Agudo District | Basin hydrothermal | Mississippi Valley-type (MVT) | MVT zinc-lead | Zn, Pb | Ag | Zn, Pb, Ag | Aldis et al., 2022 |  | S-PBC-45-27-31 | S-PBC-45-27-31 | underground mine |  |  |  |  | ore material | polished section | grab | mineral separate | [5 empty] | mineralisation | carbonate-hosted sulfide |  |  | sphalerite, galena | multiple generations: sphalerite (various), galena (Gn-I, Gn-II), pyrite | stratabound, stratiform, vein-hosted | Yellow-brown |  |  |  | pyrite, dolomite, quartz, calcite |  | S-PBC-45-27 |  |  |  |  | 0.58453 |  |  |  | 0.387911 | [21 empty] | 0.349009 | [5 empty] | 0.01243 | [11 empty] | 0.066771 |  |  |  | 0.177428 |  |  |  | 0.004344 |  |  |  | 0.404028 | [13 empty] | 5.245814 | [9 empty] | 0.407412 | [5 empty] | 0.006633 | [17 empty] | 0.069496 |  |  |  | 0.018455 | [5 empty] | 0.050652 | [13 empty] | 0.070737 | [18 empty] | 2022 | Aldis, C.; Olivo, G.R.; Morfin, S. (2022). LA-ICP-MS Trace Element Composition of Sphalerite and Galena of the Proterozoic Carbonate-Hosted Morro Agudo Zn-Pb Sulfide District, Brazil: Insights into Ore Genesis. Minerals, 12, 1028. https://doi.org/10.3390/min12081028 |  | BRA | Minas Gerais
| Morro Agudo, Bento Carmelo, Sucuri, Morro do Capão | Morro Agudo District | Basin hydrothermal | Mississippi Valley-type (MVT) | MVT zinc-lead | Zn, Pb | Ag | Zn, Pb, Ag | Aldis et al., 2022 |  | S-PBC-45-27-32 | S-PBC-45-27-32 | underground mine |  |  |  |  | ore material | polished section | grab | mineral separate | [5 empty] | mineralisation | carbonate-hosted sulfide |  |  | sphalerite, galena | multiple generations: sphalerite (various), galena (Gn-I, Gn-II), pyrite | stratabound, stratiform, vein-hosted | Yellow-brown |  |  |  | pyrite, dolomite, quartz, calcite |  | S-PBC-45-27 |  |  |  |  | 0.701185 |  |  |  | 0.432335 | [21 empty] | 0.413134 | [5 empty] | 0.010028 | [11 empty] | 0.070584 |  |  |  | 0.155456 |  |  |  | 0.004211 |  |  |  | 0.400941 | [13 empty] | 6.054566 | [9 empty] | 0.439982 | [5 empty] | 0.006011 | [17 empty] | 0.081674 |  |  |  | 0.018252 | [5 empty] | 0.04163 | [13 empty] | 0.070746 | [18 empty] | 2022 | Aldis, C.; Olivo, G.R.; Morfin, S. (2022). LA-ICP-MS Trace Element Composition of Sphalerite and Galena of the Proterozoic Carbonate-Hosted Morro Agudo Zn-Pb Sulfide District, Brazil: Insights into Ore Genesis. Minerals, 12, 1028. https://doi.org/10.3390/min12081028 |  | BRA | Minas Gerais
| Morro Agudo, Bento Carmelo, Sucuri, Morro do Capão | Morro Agudo District | Basin hydrothermal | Mississippi Valley-type (MVT) | MVT zinc-lead | Zn, Pb | Ag | Zn, Pb, Ag | Aldis et al., 2022 |  | S-PBC-45-27-33 | S-PBC-45-27-33 | underground mine |  |  |  |  | ore material | polished section | grab | mineral separate | [5 empty] | mineralisation | carbonate-hosted sulfide |  |  | sphalerite, galena | multiple generations: sphalerite (various), galena (Gn-I, Gn-II), pyrite | stratabound, stratiform, vein-hosted | Yellow-brown |  |  |  | pyrite, dolomite, quartz, calcite |  | S-PBC-45-27 |  |  |  |  | 1.555693 |  |  |  | 0.752492 | [21 empty] | 0.761923 | [5 empty] | 0.019102 | [11 empty] | 0.164622 |  |  |  | 0.335124 |  |  |  | 0.007978 |  |  |  | 0.921689 | [13 empty] | 14.15582 | [9 empty] | 0.938628 | [5 empty] | 0.012081 | [17 empty] | 0.172094 |  |  |  | 0.02889 | [5 empty] | 0.097695 | [13 empty] | 0.148381 | [18 empty] | 2022 | Aldis, C.; Olivo, G.R.; Morfin, S. (2022). LA-ICP-MS Trace Element Composition of Sphalerite and Galena of the Proterozoic Carbonate-Hosted Morro Agudo Zn-Pb Sulfide District, Brazil: Insights into Ore Genesis. Minerals, 12, 1028. https://doi.org/10.3390/min12081028 |  | BRA | Minas Gerais
| Morro Agudo, Bento Carmelo, Sucuri, Morro do Capão | Morro Agudo District | Basin hydrothermal | Mississippi Valley-type (MVT) | MVT zinc-lead | Zn, Pb | Ag | Zn, Pb, Ag | Aldis et al., 2022 |  | BC-MAN-34-04-1 | BC-MAN-34-04-1 | underground mine |  |  |  |  | ore material | polished section | grab | mineral separate | [5 empty] | mineralisation | carbonate-hosted sulfide |  |  | sphalerite, galena | multiple generations: sphalerite (various), galena (Gn-I, Gn-II), pyrite | stratabound, stratiform, vein-hosted | Pale Yellow |  |  |  | pyrite, dolomite, quartz, calcite |  | BC-MAN-34-04 |  |  |  |  | 0.382665 |  |  |  | 0.359372 | [21 empty] | 0.4118 | [5 empty] | 0.012488 | [11 empty] | 0.068581 |  |  |  | 0.142997 |  |  |  | 0.001408 |  |  |  | 0.364217 | [13 empty] | 6.120589 | [9 empty] | 0.389155 | [5 empty] | 0.006185 | [17 empty] | 0.094414 |  |  |  | 0.016141 | [5 empty] | 0.037578 | [13 empty] | 0.071555 | [18 empty] | 2022 | Aldis, C.; Olivo, G.R.; Morfin, S. (2022). LA-ICP-MS Trace Element Composition of Sphalerite and Galena of the Proterozoic Carbonate-Hosted Morro Agudo Zn-Pb Sulfide District, Brazil: Insights into Ore Genesis. Minerals, 12, 1028. https://doi.org/10.3390/min12081028 |  | BRA | Minas Gerais
| Morro Agudo, Bento Carmelo, Sucuri, Morro do Capão | Morro Agudo District | Basin hydrothermal | Mississippi Valley-type (MVT) | MVT zinc-lead | Zn, Pb | Ag | Zn, Pb, Ag | Aldis et al., 2022 |  | BC-MAN-34-04-2 | BC-MAN-34-04-2 | underground mine |  |  |  |  | ore material | polished section | grab | mineral separate | [5 empty] | mineralisation | carbonate-hosted sulfide |  |  | sphalerite, galena | multiple generations: sphalerite (various), galena (Gn-I, Gn-II), pyrite | stratabound, stratiform, vein-hosted | Pale Yellow |  |  |  | pyrite, dolomite, quartz, calcite |  | BC-MAN-34-04 |  |  |  |  | 0.460643 |  |  |  | 0.415175 | [21 empty] | 0.39839 | [5 empty] | 0.011762 | [11 empty] | 0.073039 |  |  |  | 0.135284 |  |  |  | 0.002664 |  |  |  | 0.348256 | [13 empty] | 6.441324 | [9 empty] | 0.443732 | [5 empty] | 0.005892 | [17 empty] | 0.121185 |  |  |  | 0.017745 | [5 empty] | 0.040417 | [13 empty] | 0.076724 | [18 empty] | 2022 | Aldis, C.; Olivo, G.R.; Morfin, S. (2022). LA-ICP-MS Trace Element Composition of Sphalerite and Galena of the Proterozoic Carbonate-Hosted Morro Agudo Zn-Pb Sulfide District, Brazil: Insights into Ore Genesis. Minerals, 12, 1028. https://doi.org/10.3390/min12081028 |  | BRA | Minas Gerais
| Morro Agudo, Bento Carmelo, Sucuri, Morro do Capão | Morro Agudo District | Basin hydrothermal | Mississippi Valley-type (MVT) | MVT zinc-lead | Zn, Pb | Ag | Zn, Pb, Ag | Aldis et al., 2022 |  | BC-MAN-34-04-3 | BC-MAN-34-04-3 | underground mine |  |  |  |  | ore material | polished section | grab | mineral separate | [5 empty] | mineralisation | carbonate-hosted sulfide |  |  | sphalerite, galena | multiple generations: sphalerite (various), galena (Gn-I, Gn-II), pyrite | stratabound, stratiform, vein-hosted | Pale Yellow |  |  |  | pyrite, dolomite, quartz, calcite |  | BC-MAN-34-04 |  |  |  |  | 0.475835 |  |  |  | 0.432343 | [21 empty] | 0.399532 | [5 empty] | 0.010205 | [11 empty] | 0.070552 |  |  |  | 0.138832 |  |  |  | 0.003724 |  |  |  | 0.33191 | [13 empty] | 5.290277 | [9 empty] | 0.410383 | [5 empty] | 0.005199 | [17 empty] | 0.127864 |  |  |  | 0.013069 | [5 empty] | 0.034286 | [13 empty] | 0.067036 | [18 empty] | 2022 | Aldis, C.; Olivo, G.R.; Morfin, S. (2022). LA-ICP-MS Trace Element Composition of Sphalerite and Galena of the Proterozoic Carbonate-Hosted Morro Agudo Zn-Pb Sulfide District, Brazil: Insights into Ore Genesis. Minerals, 12, 1028. https://doi.org/10.3390/min12081028 |  | BRA | Minas Gerais
| Morro Agudo, Bento Carmelo, Sucuri, Morro do Capão | Morro Agudo District | Basin hydrothermal | Mississippi Valley-type (MVT) | MVT zinc-lead | Zn, Pb | Ag | Zn, Pb, Ag | Aldis et al., 2022 |  | BC-MAN-34-04-4 | BC-MAN-34-04-4 | underground mine |  |  |  |  | ore material | polished section | grab | mineral separate | [5 empty] | mineralisation | carbonate-hosted sulfide |  |  | sphalerite, galena | multiple generations: sphalerite (various), galena (Gn-I, Gn-II), pyrite | stratabound, stratiform, vein-hosted | Pale Yellow |  |  |  | pyrite, dolomite, quartz, calcite |  | BC-MAN-34-04 |  |  |  |  | 0.494033 |  |  |  | 0.429025 | [21 empty] | 0.390825 | [5 empty] | 0.010204 | [11 empty] | 0.074122 |  |  |  | 0.129761 |  |  |  | 0.001949 |  |  |  | 0.318903 | [13 empty] | 5.670717 | [9 empty] | 0.393276 | [5 empty] | 0.006194 | [17 empty] | 0.138591 |  |  |  | 0.013792 | [5 empty] | 0.030323 | [13 empty] | 0.061972 | [18 empty] | 2022 | Aldis, C.; Olivo, G.R.; Morfin, S. (2022). LA-ICP-MS Trace Element Composition of Sphalerite and Galena of the Proterozoic Carbonate-Hosted Morro Agudo Zn-Pb Sulfide District, Brazil: Insights into Ore Genesis. Minerals, 12, 1028. https://doi.org/10.3390/min12081028 |  | BRA | Minas Gerais
| Morro Agudo, Bento Carmelo, Sucuri, Morro do Capão | Morro Agudo District | Basin hydrothermal | Mississippi Valley-type (MVT) | MVT zinc-lead | Zn, Pb | Ag | Zn, Pb, Ag | Aldis et al., 2022 |  | BC-MAN-34-04-5 | BC-MAN-34-04-5 | underground mine |  |  |  |  | ore material | polished section | grab | mineral separate | [5 empty] | mineralisation | carbonate-hosted sulfide |  |  | sphalerite, galena | multiple generations: sphalerite (various), galena (Gn-I, Gn-II), pyrite | stratabound, stratiform, vein-hosted | Pale Yellow |  |  |  | pyrite, dolomite, quartz, calcite |  | BC-MAN-34-04 |  |  |  |  | 0.524314 |  |  |  | 0.428459 | [21 empty] | 0.360327 | [5 empty] | 0.011051 | [11 empty] | 0.063987 |  |  |  | 0.143521 |  |  |  | 0.003154 |  |  |  | 0.299793 | [13 empty] | 5.495217 | [9 empty] | 0.381809 | [5 empty] | 0.004041 | [17 empty] | 0.138824 |  |  |  | 0.019128 | [5 empty] | 0.029083 | [13 empty] | 0.061224 | [18 empty] | 2022 | Aldis, C.; Olivo, G.R.; Morfin, S. (2022). LA-ICP-MS Trace Element Composition of Sphalerite and Galena of the Proterozoic Carbonate-Hosted Morro Agudo Zn-Pb Sulfide District, Brazil: Insights into Ore Genesis. Minerals, 12, 1028. https://doi.org/10.3390/min12081028 |  | BRA | Minas Gerais
| Morro Agudo, Bento Carmelo, Sucuri, Morro do Capão | Morro Agudo District | Basin hydrothermal | Mississippi Valley-type (MVT) | MVT zinc-lead | Zn, Pb | Ag | Zn, Pb, Ag | Aldis et al., 2022 |  | BC-MAN-34-04-6 | BC-MAN-34-04-6 | underground mine |  |  |  |  | ore material | polished section | grab | mineral separate | [5 empty] | mineralisation | carbonate-hosted sulfide |  |  | sphalerite, galena | multiple generations: sphalerite (various), galena (Gn-I, Gn-II), pyrite | stratabound, stratiform, vein-hosted | Pale Yellow |  |  |  | pyrite, dolomite, quartz, calcite |  | BC-MAN-34-04 |  |  |  |  | 0.578153 |  |  |  | 0.509722 | [21 empty] | 0.393728 | [5 empty] | 0.014536 | [11 empty] | 0.067118 |  |  |  | 0.129771 |  |  |  | 0.004009 |  |  |  | 0.317408 | [13 empty] | 5.274426 | [9 empty] | 0.432857 | [5 empty] | 0.004585 | [17 empty] | 0.154124 |  |  |  | 0.015159 | [5 empty] | 0.034485 | [13 empty] | 0.074989 | [18 empty] | 2022 | Aldis, C.; Olivo, G.R.; Morfin, S. (2022). LA-ICP-MS Trace Element Composition of Sphalerite and Galena of the Proterozoic Carbonate-Hosted Morro Agudo Zn-Pb Sulfide District, Brazil: Insights into Ore Genesis. Minerals, 12, 1028. https://doi.org/10.3390/min12081028 |  | BRA | Minas Gerais
| Morro Agudo, Bento Carmelo, Sucuri, Morro do Capão | Morro Agudo District | Basin hydrothermal | Mississippi Valley-type (MVT) | MVT zinc-lead | Zn, Pb | Ag | Zn, Pb, Ag | Aldis et al., 2022 |  | BC-MAN-34-04-7 | BC-MAN-34-04-7 | underground mine |  |  |  |  | ore material | polished section | grab | mineral separate | [5 empty] | mineralisation | carbonate-hosted sulfide |  |  | sphalerite, galena | multiple generations: sphalerite (various), galena (Gn-I, Gn-II), pyrite | stratabound, stratiform, vein-hosted | Pale Yellow |  |  |  | pyrite, dolomite, quartz, calcite |  | BC-MAN-34-04 |  |  |  |  | 0.648619 |  |  |  | 0.565325 | [21 empty] | 0.38847 | [5 empty] | 0.015272 | [11 empty] | 0.074162 |  |  |  | 0.147787 |  |  |  | 0.003082 |  |  |  | 0.315254 | [13 empty] | 5.45916 | [9 empty] | 0.436984 | [5 empty] | 0.004788 | [17 empty] | 0.160921 |  |  |  | 0.018578 | [5 empty] | 0.036931 | [13 empty] | 0.071291 | [18 empty] | 2022 | Aldis, C.; Olivo, G.R.; Morfin, S. (2022). LA-ICP-MS Trace Element Composition of Sphalerite and Galena of the Proterozoic Carbonate-Hosted Morro Agudo Zn-Pb Sulfide District, Brazil: Insights into Ore Genesis. Minerals, 12, 1028. https://doi.org/10.3390/min12081028 |  | BRA | Minas Gerais
| Morro Agudo, Bento Carmelo, Sucuri, Morro do Capão | Morro Agudo District | Basin hydrothermal | Mississippi Valley-type (MVT) | MVT zinc-lead | Zn, Pb | Ag | Zn, Pb, Ag | Aldis et al., 2022 |  | BC-MAN-34-04-8 | BC-MAN-34-04-8 | underground mine |  |  |  |  | ore material | polished section | grab | mineral separate | [5 empty] | mineralisation | carbonate-hosted sulfide |  |  | sphalerite, galena | multiple generations: sphalerite (various), galena (Gn-I, Gn-II), pyrite | stratabound, stratiform, vein-hosted | Pale Yellow |  |  |  | pyrite, dolomite, quartz, calcite |  | BC-MAN-34-04 |  |  |  |  | 0.616514 |  |  |  | 0.634277 | [21 empty] | 0.349474 | [5 empty] | 0.012704 | [11 empty] | 0.073148 |  |  |  | 0.147324 |  |  |  | 0.002832 |  |  |  | 0.321569 | [13 empty] | 6.180012 | [9 empty] | 0.426301 | [5 empty] | 0.004305 | [17 empty] | 0.161312 |  |  |  | 0.02118 | [5 empty] | 0.039633 | [13 empty] | 0.066432 | [18 empty] | 2022 | Aldis, C.; Olivo, G.R.; Morfin, S. (2022). LA-ICP-MS Trace Element Composition of Sphalerite and Galena of the Proterozoic Carbonate-Hosted Morro Agudo Zn-Pb Sulfide District, Brazil: Insights into Ore Genesis. Minerals, 12, 1028. https://doi.org/10.3390/min12081028 |  | BRA | Minas Gerais
| Morro Agudo, Bento Carmelo, Sucuri, Morro do Capão | Morro Agudo District | Basin hydrothermal | Mississippi Valley-type (MVT) | MVT zinc-lead | Zn, Pb | Ag | Zn, Pb, Ag | Aldis et al., 2022 |  | BC-MAN-34-04-9 | BC-MAN-34-04-9 | underground mine |  |  |  |  | ore material | polished section | grab | mineral separate | [5 empty] | mineralisation | carbonate-hosted sulfide |  |  | sphalerite, galena | multiple generations: sphalerite (various), galena (Gn-I, Gn-II), pyrite | stratabound, stratiform, vein-hosted | Pale Yellow |  |  |  | pyrite, dolomite, quartz, calcite |  | BC-MAN-34-04 |  |  |  |  | 0.687637 |  |  |  | 0.645214 | [21 empty] | 0.353835 | [5 empty] | 0.010833 | [11 empty] | 0.071312 |  |  |  | 0.150061 |  |  |  | 0.003194 |  |  |  | 0.393101 | [13 empty] | 6.147441 | [9 empty] | 0.439568 | [5 empty] | 0.006716 | [17 empty] | 0.183295 |  |  |  | 0.017619 | [5 empty] | 0.035306 | [13 empty] | 0.064997 | [18 empty] | 2022 | Aldis, C.; Olivo, G.R.; Morfin, S. (2022). LA-ICP-MS Trace Element Composition of Sphalerite and Galena of the Proterozoic Carbonate-Hosted Morro Agudo Zn-Pb Sulfide District, Brazil: Insights into Ore Genesis. Minerals, 12, 1028. https://doi.org/10.3390/min12081028 |  | BRA | Minas Gerais
| Morro Agudo, Bento Carmelo, Sucuri, Morro do Capão | Morro Agudo District | Basin hydrothermal | Mississippi Valley-type (MVT) | MVT zinc-lead | Zn, Pb | Ag | Zn, Pb, Ag | Aldis et al., 2022 |  | BC-MAN-34-04-10 | BC-MAN-34-04-10 | underground mine |  |  |  |  | ore material | polished section | grab | mineral separate | [5 empty] | mineralisation | carbonate-hosted sulfide |  |  | sphalerite, galena | multiple generations: sphalerite (various), galena (Gn-I, Gn-II), pyrite | stratabound, stratiform, vein-hosted | Pale Yellow |  |  |  | pyrite, dolomite, quartz, calcite |  | BC-MAN-34-04 |  |  |  |  | 0.565506 |  |  |  | 0.694163 | [21 empty] | 0.344201 | [5 empty] | 0.013978 | [11 empty] | 0.070373 |  |  |  | 0.13537 |  |  |  | 0.003026 |  |  |  | 0.409198 | [13 empty] | 6.212214 | [9 empty] | 0.427137 | [5 empty] | 0.005625 | [17 empty] | 0.189182 |  |  |  | 0.015273 | [5 empty] | 0.029315 | [13 empty] | 0.064402 | [18 empty] | 2022 | Aldis, C.; Olivo, G.R.; Morfin, S. (2022). LA-ICP-MS Trace Element Composition of Sphalerite and Galena of the Proterozoic Carbonate-Hosted Morro Agudo Zn-Pb Sulfide District, Brazil: Insights into Ore Genesis. Minerals, 12, 1028. https://doi.org/10.3390/min12081028 |  | BRA | Minas Gerais
| Morro Agudo, Bento Carmelo, Sucuri, Morro do Capão | Morro Agudo District | Basin hydrothermal | Mississippi Valley-type (MVT) | MVT zinc-lead | Zn, Pb | Ag | Zn, Pb, Ag | Aldis et al., 2022 |  | BC-MAN-34-04-11 | BC-MAN-34-04-11 | underground mine |  |  |  |  | ore material | polished section | grab | mineral separate | [5 empty] | mineralisation | carbonate-hosted sulfide |  |  | sphalerite, galena | multiple generations: sphalerite (various), galena (Gn-I, Gn-II), pyrite | stratabound, stratiform, vein-hosted | Pale Yellow |  |  |  | pyrite, dolomite, quartz, calcite |  | BC-MAN-34-04 |  |  |  |  | 0.50854 |  |  |  | 0.588352 | [21 empty] | 0.363234 | [5 empty] | 0.010337 | [11 empty] | 0.077555 |  |  |  | 0.143127 |  |  |  | 0.001722 |  |  |  | 0.388705 | [13 empty] | 6.739622 | [9 empty] | 0.405257 | [5 empty] | 0.005071 | [17 empty] | 0.135078 |  |  |  | 0.024637 | [5 empty] | 0.032202 | [13 empty] | 0.069801 | [18 empty] | 2022 | Aldis, C.; Olivo, G.R.; Morfin, S. (2022). LA-ICP-MS Trace Element Composition of Sphalerite and Galena of the Proterozoic Carbonate-Hosted Morro Agudo Zn-Pb Sulfide District, Brazil: Insights into Ore Genesis. Minerals, 12, 1028. https://doi.org/10.3390/min12081028 |  | BRA | Minas Gerais
| Morro Agudo, Bento Carmelo, Sucuri, Morro do Capão | Morro Agudo District | Basin hydrothermal | Mississippi Valley-type (MVT) | MVT zinc-lead | Zn, Pb | Ag | Zn, Pb, Ag | Aldis et al., 2022 |  | BC-MAN-34-04-12 | BC-MAN-34-04-12 | underground mine |  |  |  |  | ore material | polished section | grab | mineral separate | [5 empty] | mineralisation | carbonate-hosted sulfide |  |  | sphalerite, galena | multiple generations: sphalerite (various), galena (Gn-I, Gn-II), pyrite | stratabound, stratiform, vein-hosted | Pale Yellow |  |  |  | pyrite, dolomite, quartz, calcite |  | BC-MAN-34-04 |  |  |  |  | 2.494926 |  |  |  | 2.644163 | [21 empty] | 1.474704 | [5 empty] | 0.040733 | [11 empty] | 0.307386 |  |  |  | 0.58891 |  |  |  | 0.012965 |  |  |  | 1.598038 | [13 empty] | 26.271969 | [9 empty] | 1.716537 | [5 empty] | 0.019085 | [17 empty] | 0.639825 |  |  |  | 0.089939 | [5 empty] | 0.149147 | [13 empty] | 0.308928 | [18 empty] | 2022 | Aldis, C.; Olivo, G.R.; Morfin, S. (2022). LA-ICP-MS Trace Element Composition of Sphalerite and Galena of the Proterozoic Carbonate-Hosted Morro Agudo Zn-Pb Sulfide District, Brazil: Insights into Ore Genesis. Minerals, 12, 1028. https://doi.org/10.3390/min12081028 |  | BRA | Minas Gerais
| Morro Agudo, Bento Carmelo, Sucuri, Morro do Capão | Morro Agudo District | Basin hydrothermal | Mississippi Valley-type (MVT) | MVT zinc-lead | Zn, Pb | Ag | Zn, Pb, Ag | Aldis et al., 2022 |  | BC-MAN-34-04-13 | BC-MAN-34-04-13 | underground mine |  |  |  |  | ore material | polished section | grab | mineral separate | [5 empty] | mineralisation | carbonate-hosted sulfide |  |  | sphalerite, galena | multiple generations: sphalerite (various), galena (Gn-I, Gn-II), pyrite | stratabound, stratiform, vein-hosted | Pale Yellow |  |  |  | pyrite, dolomite, quartz, calcite |  | BC-MAN-34-04 |  |  |  |  | 0.595728 |  |  |  | 0.753011 | [21 empty] | 0.343725 | [5 empty] | 0.008115 | [11 empty] | 0.076449 |  |  |  | 0.132619 |  |  |  | 0.002546 |  |  |  | 0.355528 | [13 empty] | 5.634857 | [9 empty] | 0.398626 | [5 empty] | 0.006182 | [17 empty] | 0.13303 |  |  |  | 0.024529 | [5 empty] | 0.034939 | [13 empty] | 0.068845 | [18 empty] | 2022 | Aldis, C.; Olivo, G.R.; Morfin, S. (2022). LA-ICP-MS Trace Element Composition of Sphalerite and Galena of the Proterozoic Carbonate-Hosted Morro Agudo Zn-Pb Sulfide District, Brazil: Insights into Ore Genesis. Minerals, 12, 1028. https://doi.org/10.3390/min12081028 |  | BRA | Minas Gerais
| Morro Agudo, Bento Carmelo, Sucuri, Morro do Capão | Morro Agudo District | Basin hydrothermal | Mississippi Valley-type (MVT) | MVT zinc-lead | Zn, Pb | Ag | Zn, Pb, Ag | Aldis et al., 2022 |  | BC-MAN-34-04-14 | BC-MAN-34-04-14 | underground mine |  |  |  |  | ore material | polished section | grab | mineral separate | [5 empty] | mineralisation | carbonate-hosted sulfide |  |  | sphalerite, galena | multiple generations: sphalerite (various), galena (Gn-I, Gn-II), pyrite | stratabound, stratiform, vein-hosted | Pale Yellow |  |  |  | pyrite, dolomite, quartz, calcite |  | BC-MAN-34-04 |  |  |  |  | 0.80826 |  |  |  | 0.915364 | [21 empty] | 0.375195 | [5 empty] | 0.012731 | [11 empty] | 0.081304 |  |  |  | 0.148614 |  |  |  | 0.002729 |  |  |  | 0.399328 | [13 empty] | 7.129319 | [9 empty] | 0.461473 | [5 empty] | 0.005954 | [17 empty] | 0.17994 |  |  |  | 0.019766 | [5 empty] | 0.036728 | [13 empty] | 0.069363 | [18 empty] | 2022 | Aldis, C.; Olivo, G.R.; Morfin, S. (2022). LA-ICP-MS Trace Element Composition of Sphalerite and Galena of the Proterozoic Carbonate-Hosted Morro Agudo Zn-Pb Sulfide District, Brazil: Insights into Ore Genesis. Minerals, 12, 1028. https://doi.org/10.3390/min12081028 |  | BRA | Minas Gerais
| Morro Agudo, Bento Carmelo, Sucuri, Morro do Capão | Morro Agudo District | Basin hydrothermal | Mississippi Valley-type (MVT) | MVT zinc-lead | Zn, Pb | Ag | Zn, Pb, Ag | Aldis et al., 2022 |  | BC-MAN-34-04-15 | BC-MAN-34-04-15 | underground mine |  |  |  |  | ore material | polished section | grab | mineral separate | [5 empty] | mineralisation | carbonate-hosted sulfide |  |  | sphalerite, galena | multiple generations: sphalerite (various), galena (Gn-I, Gn-II), pyrite | stratabound, stratiform, vein-hosted | Pale Yellow |  |  |  | pyrite, dolomite, quartz, calcite |  | BC-MAN-34-04 |  |  |  |  | 0.692055 |  |  |  | 0.846098 | [21 empty] | 0.45493 | [5 empty] | 0.017701 | [11 empty] | 0.080274 |  |  |  | 0.157744 |  |  |  | 0.002988 |  |  |  | 0.482577 | [13 empty] | 6.982255 | [9 empty] | 0.547203 | [5 empty] | 0.006354 | [17 empty] | 0.159564 |  |  |  | 0.020525 | [5 empty] | 0.042216 | [13 empty] | 0.083901 | [18 empty] | 2022 | Aldis, C.; Olivo, G.R.; Morfin, S. (2022). LA-ICP-MS Trace Element Composition of Sphalerite and Galena of the Proterozoic Carbonate-Hosted Morro Agudo Zn-Pb Sulfide District, Brazil: Insights into Ore Genesis. Minerals, 12, 1028. https://doi.org/10.3390/min12081028 |  | BRA | Minas Gerais
| Morro Agudo, Bento Carmelo, Sucuri, Morro do Capão | Morro Agudo District | Basin hydrothermal | Mississippi Valley-type (MVT) | MVT zinc-lead | Zn, Pb | Ag | Zn, Pb, Ag | Aldis et al., 2022 |  | BC-MAN-34-04-16 | BC-MAN-34-04-16 | underground mine |  |  |  |  | ore material | polished section | grab | mineral separate | [5 empty] | mineralisation | carbonate-hosted sulfide |  |  | sphalerite, galena | multiple generations: sphalerite (various), galena (Gn-I, Gn-II), pyrite | stratabound, stratiform, vein-hosted | Pale Yellow |  |  |  | pyrite, dolomite, quartz, calcite |  | BC-MAN-34-04 |  |  |  |  | 0.612639 |  |  |  | 0.736056 | [21 empty] | 0.395816 | [5 empty] | 0.01648 | [11 empty] | 0.086266 |  |  |  | 0.140578 |  |  |  | 0.003233 |  |  |  | 0.472458 | [13 empty] | 6.522328 | [9 empty] | 0.500141 | [5 empty] | 0.004882 | [17 empty] | 0.157716 |  |  |  | 0.019605 | [5 empty] | 0.037217 | [13 empty] | 0.078233 | [18 empty] | 2022 | Aldis, C.; Olivo, G.R.; Morfin, S. (2022). LA-ICP-MS Trace Element Composition of Sphalerite and Galena of the Proterozoic Carbonate-Hosted Morro Agudo Zn-Pb Sulfide District, Brazil: Insights into Ore Genesis. Minerals, 12, 1028. https://doi.org/10.3390/min12081028 |  | BRA | Minas Gerais
| Morro Agudo, Bento Carmelo, Sucuri, Morro do Capão | Morro Agudo District | Basin hydrothermal | Mississippi Valley-type (MVT) | MVT zinc-lead | Zn, Pb | Ag | Zn, Pb, Ag | Aldis et al., 2022 |  | BC-MAN-34-04-17 | BC-MAN-34-04-17 | underground mine |  |  |  |  | ore material | polished section | grab | mineral separate | [5 empty] | mineralisation | carbonate-hosted sulfide |  |  | sphalerite, galena | multiple generations: sphalerite (various), galena (Gn-I, Gn-II), pyrite | stratabound, stratiform, vein-hosted | Pale Yellow |  |  |  | pyrite, dolomite, quartz, calcite |  | BC-MAN-34-04 |  |  |  |  | 0.750016 |  |  |  | 0.685152 | [21 empty] | 0.427024 | [5 empty] | 0.013608 | [11 empty] | 0.079056 |  |  |  | 0.143986 |  |  |  | 0.004207 |  |  |  | 0.464911 | [13 empty] | 6.216406 | [9 empty] | 0.470154 | [5 empty] | 0.005127 | [17 empty] | 0.170157 |  |  |  | 0.025302 | [5 empty] | 0.03876 | [13 empty] | 0.071523 | [18 empty] | 2022 | Aldis, C.; Olivo, G.R.; Morfin, S. (2022). LA-ICP-MS Trace Element Composition of Sphalerite and Galena of the Proterozoic Carbonate-Hosted Morro Agudo Zn-Pb Sulfide District, Brazil: Insights into Ore Genesis. Minerals, 12, 1028. https://doi.org/10.3390/min12081028 |  | BRA | Minas Gerais
| Morro Agudo, Bento Carmelo, Sucuri, Morro do Capão | Morro Agudo District | Basin hydrothermal | Mississippi Valley-type (MVT) | MVT zinc-lead | Zn, Pb | Ag | Zn, Pb, Ag | Aldis et al., 2022 |  | BC-MAN-34-04-18 | BC-MAN-34-04-18 | underground mine |  |  |  |  | ore material | polished section | grab | mineral separate | [5 empty] | mineralisation | carbonate-hosted sulfide |  |  | sphalerite, galena | multiple generations: sphalerite (various), galena (Gn-I, Gn-II), pyrite | stratabound, stratiform, vein-hosted | Pale Yellow |  |  |  | pyrite, dolomite, quartz, calcite |  | BC-MAN-34-04 |  |  |  |  | 0.758043 |  |  |  | 0.695643 | [21 empty] | 0.478185 | [5 empty] | 0.0152 | [11 empty] | 0.072883 |  |  |  | 0.140535 |  |  |  | 0.003913 |  |  |  | 0.461601 | [13 empty] | 6.279549 | [9 empty] | 0.492182 | [5 empty] | 0.007134 | [17 empty] | 0.143486 |  |  |  | 0.016415 | [5 empty] | 0.040783 | [13 empty] | 0.075034 | [18 empty] | 2022 | Aldis, C.; Olivo, G.R.; Morfin, S. (2022). LA-ICP-MS Trace Element Composition of Sphalerite and Galena of the Proterozoic Carbonate-Hosted Morro Agudo Zn-Pb Sulfide District, Brazil: Insights into Ore Genesis. Minerals, 12, 1028. https://doi.org/10.3390/min12081028 |  | BRA | Minas Gerais
| Morro Agudo, Bento Carmelo, Sucuri, Morro do Capão | Morro Agudo District | Basin hydrothermal | Mississippi Valley-type (MVT) | MVT zinc-lead | Zn, Pb | Ag | Zn, Pb, Ag | Aldis et al., 2022 |  | BC-MAN-34-04-19 | BC-MAN-34-04-19 | underground mine |  |  |  |  | ore material | polished section | grab | mineral separate | [5 empty] | mineralisation | carbonate-hosted sulfide |  |  | sphalerite, galena | multiple generations: sphalerite (various), galena (Gn-I, Gn-II), pyrite | stratabound, stratiform, vein-hosted | Pale Yellow |  |  |  | pyrite, dolomite, quartz, calcite |  | BC-MAN-34-04 |  |  |  |  | 0.897207 |  |  |  | 0.947138 | [21 empty] | 0.559735 | [5 empty] | 0.014707 | [11 empty] | 0.09372 |  |  |  | 0.158143 |  |  |  | 0.003503 |  |  |  | 0.502035 | [13 empty] | 7.084122 | [9 empty] | 0.578482 | [5 empty] | 0.003852 | [17 empty] | 0.17278 |  |  |  | 0.01894 | [5 empty] | 0.047965 | [13 empty] | 0.085807 | [18 empty] | 2022 | Aldis, C.; Olivo, G.R.; Morfin, S. (2022). LA-ICP-MS Trace Element Composition of Sphalerite and Galena of the Proterozoic Carbonate-Hosted Morro Agudo Zn-Pb Sulfide District, Brazil: Insights into Ore Genesis. Minerals, 12, 1028. https://doi.org/10.3390/min12081028 |  | BRA | Minas Gerais
| Morro Agudo, Bento Carmelo, Sucuri, Morro do Capão | Morro Agudo District | Basin hydrothermal | Mississippi Valley-type (MVT) | MVT zinc-lead | Zn, Pb | Ag | Zn, Pb, Ag | Aldis et al., 2022 |  | BC-MAN-34-04-20 | BC-MAN-34-04-20 | underground mine |  |  |  |  | ore material | polished section | grab | mineral separate | [5 empty] | mineralisation | carbonate-hosted sulfide |  |  | sphalerite, galena | multiple generations: sphalerite (various), galena (Gn-I, Gn-II), pyrite | stratabound, stratiform, vein-hosted | Pale Yellow |  |  |  | pyrite, dolomite, quartz, calcite |  | BC-MAN-34-04 |  |  |  |  | 0.806768 |  |  |  | 0.853768 | [21 empty] | 0.443808 | [5 empty] | 0.019403 | [11 empty] | 0.083846 |  |  |  | 0.153818 |  |  |  | 0.002681 |  |  |  | 0.472275 | [13 empty] | 6.645933 | [9 empty] | 0.501051 | [5 empty] | 0.005277 | [17 empty] | 0.165777 |  |  |  | 0.021111 | [5 empty] | 0.051512 | [13 empty] | 0.079828 | [18 empty] | 2022 | Aldis, C.; Olivo, G.R.; Morfin, S. (2022). LA-ICP-MS Trace Element Composition of Sphalerite and Galena of the Proterozoic Carbonate-Hosted Morro Agudo Zn-Pb Sulfide District, Brazil: Insights into Ore Genesis. Minerals, 12, 1028. https://doi.org/10.3390/min12081028 |  | BRA | Minas Gerais
| Morro Agudo, Bento Carmelo, Sucuri, Morro do Capão | Morro Agudo District | Basin hydrothermal | Mississippi Valley-type (MVT) | MVT zinc-lead | Zn, Pb | Ag | Zn, Pb, Ag | Aldis et al., 2022 |  | BC-MAN-34-04-21 | BC-MAN-34-04-21 | underground mine |  |  |  |  | ore material | polished section | grab | mineral separate | [5 empty] | mineralisation | carbonate-hosted sulfide |  |  | sphalerite, galena | multiple generations: sphalerite (various), galena (Gn-I, Gn-II), pyrite | stratabound, stratiform, vein-hosted | Pale Yellow |  |  |  | pyrite, dolomite, quartz, calcite |  | BC-MAN-34-04 |  |  |  |  | 0.671566 |  |  |  | 0.627428 | [21 empty] | 0.466144 | [5 empty] | 0.016876 | [11 empty] | 0.082446 |  |  |  | 0.220162 |  |  |  | 0.002866 |  |  |  | 0.553373 | [13 empty] | 6.2131 | [9 empty] | 0.501029 | [5 empty] | 0.004837 | [17 empty] | 0.125536 |  |  |  | 0.02057 | [5 empty] | 0.046113 | [13 empty] | 0.084669 | [18 empty] | 2022 | Aldis, C.; Olivo, G.R.; Morfin, S. (2022). LA-ICP-MS Trace Element Composition of Sphalerite and Galena of the Proterozoic Carbonate-Hosted Morro Agudo Zn-Pb Sulfide District, Brazil: Insights into Ore Genesis. Minerals, 12, 1028. https://doi.org/10.3390/min12081028 |  | BRA | Minas Gerais
| Morro Agudo, Bento Carmelo, Sucuri, Morro do Capão | Morro Agudo District | Basin hydrothermal | Mississippi Valley-type (MVT) | MVT zinc-lead | Zn, Pb | Ag | Zn, Pb, Ag | Aldis et al., 2022 |  | BC-MAN-34-04-22 | BC-MAN-34-04-22 | underground mine |  |  |  |  | ore material | polished section | grab | mineral separate | [5 empty] | mineralisation | carbonate-hosted sulfide |  |  | sphalerite, galena | multiple generations: sphalerite (various), galena (Gn-I, Gn-II), pyrite | stratabound, stratiform, vein-hosted | Pale Yellow |  |  |  | pyrite, dolomite, quartz, calcite |  | BC-MAN-34-04 |  |  |  |  | 0.753481 |  |  |  | 0.688667 | [21 empty] | 0.451372 | [5 empty] | 0.018808 | [11 empty] | 0.088361 |  |  |  | 0.213062 |  |  |  | 0.003312 |  |  |  | 0.488549 | [13 empty] | 6.406447 | [9 empty] | 0.490302 | [5 empty] | 0.00413 | [17 empty] | 0.165901 |  |  |  | 0.01982 | [5 empty] | 0.055456 | [13 empty] | 0.079221 | [18 empty] | 2022 | Aldis, C.; Olivo, G.R.; Morfin, S. (2022). LA-ICP-MS Trace Element Composition of Sphalerite and Galena of the Proterozoic Carbonate-Hosted Morro Agudo Zn-Pb Sulfide District, Brazil: Insights into Ore Genesis. Minerals, 12, 1028. https://doi.org/10.3390/min12081028 |  | BRA | Minas Gerais
| Morro Agudo, Bento Carmelo, Sucuri, Morro do Capão | Morro Agudo District | Basin hydrothermal | Mississippi Valley-type (MVT) | MVT zinc-lead | Zn, Pb | Ag | Zn, Pb, Ag | Aldis et al., 2022 |  | BC-MAN-34-04-23 | BC-MAN-34-04-23 | underground mine |  |  |  |  | ore material | polished section | grab | mineral separate | [5 empty] | mineralisation | carbonate-hosted sulfide |  |  | sphalerite, galena | multiple generations: sphalerite (various), galena (Gn-I, Gn-II), pyrite | stratabound, stratiform, vein-hosted | Pale Yellow |  |  |  | pyrite, dolomite, quartz, calcite |  | BC-MAN-34-04 |  |  |  |  | 0.802111 |  |  |  | 0.548107 | [21 empty] | 0.384243 | [5 empty] | 0.014081 | [11 empty] | 0.084449 |  |  |  | 0.156072 |  |  |  | 0.002162 |  |  |  | 0.469409 | [13 empty] | 6.225938 | [9 empty] | 0.502326 | [5 empty] | 0.003614 | [17 empty] | 0.168765 |  |  |  | 0.021699 | [5 empty] | 0.048728 | [13 empty] | 0.07447 | [18 empty] | 2022 | Aldis, C.; Olivo, G.R.; Morfin, S. (2022). LA-ICP-MS Trace Element Composition of Sphalerite and Galena of the Proterozoic Carbonate-Hosted Morro Agudo Zn-Pb Sulfide District, Brazil: Insights into Ore Genesis. Minerals, 12, 1028. https://doi.org/10.3390/min12081028 |  | BRA | Minas Gerais
| Morro Agudo, Bento Carmelo, Sucuri, Morro do Capão | Morro Agudo District | Basin hydrothermal | Mississippi Valley-type (MVT) | MVT zinc-lead | Zn, Pb | Ag | Zn, Pb, Ag | Aldis et al., 2022 |  | BC-MAN-34-04-24 | BC-MAN-34-04-24 | underground mine |  |  |  |  | ore material | polished section | grab | mineral separate | [5 empty] | mineralisation | carbonate-hosted sulfide |  |  | sphalerite, galena | multiple generations: sphalerite (various), galena (Gn-I, Gn-II), pyrite | stratabound, stratiform, vein-hosted | Pale Yellow |  |  |  | pyrite, dolomite, quartz, calcite |  | BC-MAN-34-04 |  |  |  |  | 0.722258 |  |  |  | 0.492863 | [21 empty] | 0.300474 | [5 empty] | 0.011167 | [11 empty] | 0.068402 |  |  |  | 0.1238 |  |  |  | 0.002355 |  |  |  | 0.381244 | [13 empty] | 5.247585 | [9 empty] | 0.449775 | [5 empty] | 0.00386 | [17 empty] | 0.145448 |  |  |  | 0.01592 | [5 empty] | 0.039945 | [13 empty] | 0.06364 | [18 empty] | 2022 | Aldis, C.; Olivo, G.R.; Morfin, S. (2022). LA-ICP-MS Trace Element Composition of Sphalerite and Galena of the Proterozoic Carbonate-Hosted Morro Agudo Zn-Pb Sulfide District, Brazil: Insights into Ore Genesis. Minerals, 12, 1028. https://doi.org/10.3390/min12081028 |  | BRA | Minas Gerais
| Morro Agudo, Bento Carmelo, Sucuri, Morro do Capão | Morro Agudo District | Basin hydrothermal | Mississippi Valley-type (MVT) | MVT zinc-lead | Zn, Pb | Ag | Zn, Pb, Ag | Aldis et al., 2022 |  | BC-MAN-34-04-25 | BC-MAN-34-04-25 | underground mine |  |  |  |  | ore material | polished section | grab | mineral separate | [5 empty] | mineralisation | carbonate-hosted sulfide |  |  | sphalerite, galena | multiple generations: sphalerite (various), galena (Gn-I, Gn-II), pyrite | stratabound, stratiform, vein-hosted | Pale Yellow |  |  |  | pyrite, dolomite, quartz, calcite |  | BC-MAN-34-04 |  |  |  |  | 0.670372 |  |  |  | 0.48829 | [21 empty] | 0.329607 | [5 empty] | 0.01236 | [11 empty] | 0.061699 |  |  |  | 0.107419 |  |  |  | 0.002667 |  |  |  | 0.357643 | [13 empty] | 5.133737 | [9 empty] | 0.435136 | [5 empty] | 0.003746 | [17 empty] | 0.138389 |  |  |  | 0.021378 | [5 empty] | 0.033399 | [13 empty] | 0.07435 | [18 empty] | 2022 | Aldis, C.; Olivo, G.R.; Morfin, S. (2022). LA-ICP-MS Trace Element Composition of Sphalerite and Galena of the Proterozoic Carbonate-Hosted Morro Agudo Zn-Pb Sulfide District, Brazil: Insights into Ore Genesis. Minerals, 12, 1028. https://doi.org/10.3390/min12081028 |  | BRA | Minas Gerais
| Morro Agudo, Bento Carmelo, Sucuri, Morro do Capão | Morro Agudo District | Basin hydrothermal | Mississippi Valley-type (MVT) | MVT zinc-lead | Zn, Pb | Ag | Zn, Pb, Ag | Aldis et al., 2022 |  | BC-MAN-34-04-26 | BC-MAN-34-04-26 | underground mine |  |  |  |  | ore material | polished section | grab | mineral separate | [5 empty] | mineralisation | carbonate-hosted sulfide |  |  | sphalerite, galena | multiple generations: sphalerite (various), galena (Gn-I, Gn-II), pyrite | stratabound, stratiform, vein-hosted | Pale Yellow |  |  |  | pyrite, dolomite, quartz, calcite |  | BC-MAN-34-04 |  |  |  |  | 0.709749 |  |  |  | 0.640795 | [21 empty] | 0.361235 | [5 empty] | 0.013048 | [11 empty] | 0.068277 |  |  |  | 0.136601 |  |  |  | 0.001732 |  |  |  | 0.381888 | [13 empty] | 5.051418 | [9 empty] | 0.380098 | [5 empty] | 0.003957 | [17 empty] | 0.142345 |  |  |  | 0.023848 | [5 empty] | 0.032417 | [13 empty] | 0.075637 | [18 empty] | 2022 | Aldis, C.; Olivo, G.R.; Morfin, S. (2022). LA-ICP-MS Trace Element Composition of Sphalerite and Galena of the Proterozoic Carbonate-Hosted Morro Agudo Zn-Pb Sulfide District, Brazil: Insights into Ore Genesis. Minerals, 12, 1028. https://doi.org/10.3390/min12081028 |  | BRA | Minas Gerais
| Morro Agudo, Bento Carmelo, Sucuri, Morro do Capão | Morro Agudo District | Basin hydrothermal | Mississippi Valley-type (MVT) | MVT zinc-lead | Zn, Pb | Ag | Zn, Pb, Ag | Aldis et al., 2022 |  | BC-MAN-34-04-27 | BC-MAN-34-04-27 | underground mine |  |  |  |  | ore material | polished section | grab | mineral separate | [5 empty] | mineralisation | carbonate-hosted sulfide |  |  | sphalerite, galena | multiple generations: sphalerite (various), galena (Gn-I, Gn-II), pyrite | stratabound, stratiform, vein-hosted | Pale Yellow |  |  |  | pyrite, dolomite, quartz, calcite |  | BC-MAN-34-04 |  |  |  |  | 0.619199 |  |  |  | 0.555273 | [21 empty] | 0.372566 | [5 empty] | 0.012688 | [11 empty] | 0.063143 |  |  |  | 0.151137 |  |  |  | 0.001209 |  |  |  | 0.425984 | [13 empty] | 5.132271 | [9 empty] | 0.409732 | [5 empty] | 0.004101 | [17 empty] | 0.138968 |  |  |  | 0.019783 | [5 empty] | 0.034892 | [13 empty] | 0.074523 | [18 empty] | 2022 | Aldis, C.; Olivo, G.R.; Morfin, S. (2022). LA-ICP-MS Trace Element Composition of Sphalerite and Galena of the Proterozoic Carbonate-Hosted Morro Agudo Zn-Pb Sulfide District, Brazil: Insights into Ore Genesis. Minerals, 12, 1028. https://doi.org/10.3390/min12081028 |  | BRA | Minas Gerais
| Morro Agudo, Bento Carmelo, Sucuri, Morro do Capão | Morro Agudo District | Basin hydrothermal | Mississippi Valley-type (MVT) | MVT zinc-lead | Zn, Pb | Ag | Zn, Pb, Ag | Aldis et al., 2022 |  | BC-MAN-34-04-28 | BC-MAN-34-04-28 | underground mine |  |  |  |  | ore material | polished section | grab | mineral separate | [5 empty] | mineralisation | carbonate-hosted sulfide |  |  | sphalerite, galena | multiple generations: sphalerite (various), galena (Gn-I, Gn-II), pyrite | stratabound, stratiform, vein-hosted | Pale Yellow |  |  |  | pyrite, dolomite, quartz, calcite |  | BC-MAN-34-04 |  |  |  |  | 0.624385 |  |  |  | 0.517445 | [21 empty] | 0.380694 | [5 empty] | 0.012463 | [11 empty] | 0.068713 |  |  |  | 0.172018 |  |  |  | 0.002205 |  |  |  | 0.440548 | [13 empty] | 5.686038 | [9 empty] | 0.509163 | [5 empty] | 0.002951 | [17 empty] | 0.138815 |  |  |  | 0.015682 | [5 empty] | 0.034612 | [13 empty] | 0.070261 | [18 empty] | 2022 | Aldis, C.; Olivo, G.R.; Morfin, S. (2022). LA-ICP-MS Trace Element Composition of Sphalerite and Galena of the Proterozoic Carbonate-Hosted Morro Agudo Zn-Pb Sulfide District, Brazil: Insights into Ore Genesis. Minerals, 12, 1028. https://doi.org/10.3390/min12081028 |  | BRA | Minas Gerais
| Morro Agudo, Bento Carmelo, Sucuri, Morro do Capão | Morro Agudo District | Basin hydrothermal | Mississippi Valley-type (MVT) | MVT zinc-lead | Zn, Pb | Ag | Zn, Pb, Ag | Aldis et al., 2022 |  | BC-MAN-34-04-29 | BC-MAN-34-04-29 | underground mine |  |  |  |  | ore material | polished section | grab | mineral separate | [5 empty] | mineralisation | carbonate-hosted sulfide |  |  | sphalerite, galena | multiple generations: sphalerite (various), galena (Gn-I, Gn-II), pyrite | stratabound, stratiform, vein-hosted | Pale Yellow |  |  |  | pyrite, dolomite, quartz, calcite |  | BC-MAN-34-04 |  |  |  |  | 0.700731 |  |  |  | 0.498255 | [21 empty] | 0.3968 | [5 empty] | 0.014087 | [11 empty] | 0.071768 |  |  |  | 0.142874 |  |  |  | 0.002331 |  |  |  | 0.425238 | [13 empty] | 5.92298 | [9 empty] | 0.512088 | [5 empty] | 0.004785 | [17 empty] | 0.123015 |  |  |  | 0.018083 | [5 empty] | 0.033951 | [13 empty] | 0.072193 | [18 empty] | 2022 | Aldis, C.; Olivo, G.R.; Morfin, S. (2022). LA-ICP-MS Trace Element Composition of Sphalerite and Galena of the Proterozoic Carbonate-Hosted Morro Agudo Zn-Pb Sulfide District, Brazil: Insights into Ore Genesis. Minerals, 12, 1028. https://doi.org/10.3390/min12081028 |  | BRA | Minas Gerais
| Morro Agudo, Bento Carmelo, Sucuri, Morro do Capão | Morro Agudo District | Basin hydrothermal | Mississippi Valley-type (MVT) | MVT zinc-lead | Zn, Pb | Ag | Zn, Pb, Ag | Aldis et al., 2022 |  | BC-MAN-34-04-30 | BC-MAN-34-04-30 | underground mine |  |  |  |  | ore material | polished section | grab | mineral separate | [5 empty] | mineralisation | carbonate-hosted sulfide |  |  | sphalerite, galena | multiple generations: sphalerite (various), galena (Gn-I, Gn-II), pyrite | stratabound, stratiform, vein-hosted | Pale Yellow |  |  |  | pyrite, dolomite, quartz, calcite |  | BC-MAN-34-04 |  |  |  |  | 0.720375 |  |  |  | 0.506278 | [21 empty] | 0.371167 | [5 empty] | 0.014953 | [11 empty] | 0.068895 |  |  |  | 0.156579 |  |  |  | 0.002011 |  |  |  | 0.433477 | [13 empty] | 6.269743 | [9 empty] | 0.507869 | [5 empty] | 0.005902 | [17 empty] | 0.126881 |  |  |  | 0.013564 | [5 empty] | 0.036708 | [13 empty] | 0.082518 | [18 empty] | 2022 | Aldis, C.; Olivo, G.R.; Morfin, S. (2022). LA-ICP-MS Trace Element Composition of Sphalerite and Galena of the Proterozoic Carbonate-Hosted Morro Agudo Zn-Pb Sulfide District, Brazil: Insights into Ore Genesis. Minerals, 12, 1028. https://doi.org/10.3390/min12081028 |  | BRA | Minas Gerais
| Morro Agudo, Bento Carmelo, Sucuri, Morro do Capão | Morro Agudo District | Basin hydrothermal | Mississippi Valley-type (MVT) | MVT zinc-lead | Zn, Pb | Ag | Zn, Pb, Ag | Aldis et al., 2022 |  | BC-MAN-34-04-31 | BC-MAN-34-04-31 | underground mine |  |  |  |  | ore material | polished section | grab | mineral separate | [5 empty] | mineralisation | carbonate-hosted sulfide |  |  | sphalerite, galena | multiple generations: sphalerite (various), galena (Gn-I, Gn-II), pyrite | stratabound, stratiform, vein-hosted | Pale Yellow |  |  |  | pyrite, dolomite, quartz, calcite |  | BC-MAN-34-04 |  |  |  |  | 0.645515 |  |  |  | 0.477175 | [21 empty] | 0.370612 | [5 empty] | 0.011879 | [11 empty] | 0.070223 |  |  |  | 0.145135 |  |  |  | 0.002552 |  |  |  | 0.442774 | [13 empty] | 5.69747 | [9 empty] | 0.477574 | [5 empty] | 0.004132 | [17 empty] | 0.111466 |  |  |  | 0.020764 | [5 empty] | 0.037182 | [13 empty] | 0.059765 | [18 empty] | 2022 | Aldis, C.; Olivo, G.R.; Morfin, S. (2022). LA-ICP-MS Trace Element Composition of Sphalerite and Galena of the Proterozoic Carbonate-Hosted Morro Agudo Zn-Pb Sulfide District, Brazil: Insights into Ore Genesis. Minerals, 12, 1028. https://doi.org/10.3390/min12081028 |  | BRA | Minas Gerais
| Morro Agudo, Bento Carmelo, Sucuri, Morro do Capão | Morro Agudo District | Basin hydrothermal | Mississippi Valley-type (MVT) | MVT zinc-lead | Zn, Pb | Ag | Zn, Pb, Ag | Aldis et al., 2022 |  | BC-MAN-34-04-32 | BC-MAN-34-04-32 | underground mine |  |  |  |  | ore material | polished section | grab | mineral separate | [5 empty] | mineralisation | carbonate-hosted sulfide |  |  | sphalerite, galena | multiple generations: sphalerite (various), galena (Gn-I, Gn-II), pyrite | stratabound, stratiform, vein-hosted | Pale Yellow |  |  |  | pyrite, dolomite, quartz, calcite |  | BC-MAN-34-04 |  |  |  |  | 0.72977 |  |  |  | 0.502664 | [21 empty] | 0.352283 | [5 empty] | 0.0126 | [11 empty] | 0.077161 |  |  |  | 0.142847 |  |  |  | 0.002156 |  |  |  | 0.405974 | [13 empty] | 5.973552 | [9 empty] | 0.461353 | [5 empty] | 0.004497 | [17 empty] | 0.158707 |  |  |  | 0.021698 | [5 empty] | 0.03594 | [13 empty] | 0.072641 | [18 empty] | 2022 | Aldis, C.; Olivo, G.R.; Morfin, S. (2022). LA-ICP-MS Trace Element Composition of Sphalerite and Galena of the Proterozoic Carbonate-Hosted Morro Agudo Zn-Pb Sulfide District, Brazil: Insights into Ore Genesis. Minerals, 12, 1028. https://doi.org/10.3390/min12081028 |  | BRA | Minas Gerais
| Morro Agudo, Bento Carmelo, Sucuri, Morro do Capão | Morro Agudo District | Basin hydrothermal | Mississippi Valley-type (MVT) | MVT zinc-lead | Zn, Pb | Ag | Zn, Pb, Ag | Aldis et al., 2022 |  | BC-MAN-34-04-33 | BC-MAN-34-04-33 | underground mine |  |  |  |  | ore material | polished section | grab | mineral separate | [5 empty] | mineralisation | carbonate-hosted sulfide |  |  | sphalerite, galena | multiple generations: sphalerite (various), galena (Gn-I, Gn-II), pyrite | stratabound, stratiform, vein-hosted | Pale Yellow |  |  |  | pyrite, dolomite, quartz, calcite |  | BC-MAN-34-04 |  |  |  |  | 0.751544 |  |  |  | 0.525441 | [21 empty] | 0.362467 | [5 empty] | 0.015143 | [11 empty] | 0.070904 |  |  |  | 0.157466 |  |  |  | 0.002413 |  |  |  | 0.416335 | [13 empty] | 6.131003 | [9 empty] | 0.472041 | [5 empty] | 0.003837 | [17 empty] | 0.1694 |  |  |  | 0.019259 | [5 empty] | 0.040073 | [13 empty] | 0.073396 | [18 empty] | 2022 | Aldis, C.; Olivo, G.R.; Morfin, S. (2022). LA-ICP-MS Trace Element Composition of Sphalerite and Galena of the Proterozoic Carbonate-Hosted Morro Agudo Zn-Pb Sulfide District, Brazil: Insights into Ore Genesis. Minerals, 12, 1028. https://doi.org/10.3390/min12081028 |  | BRA | Minas Gerais
| Morro Agudo, Bento Carmelo, Sucuri, Morro do Capão | Morro Agudo District | Basin hydrothermal | Mississippi Valley-type (MVT) | MVT zinc-lead | Zn, Pb | Ag | Zn, Pb, Ag | Aldis et al., 2022 |  | BC-MAN-34-04-34 | BC-MAN-34-04-34 | underground mine |  |  |  |  | ore material | polished section | grab | mineral separate | [5 empty] | mineralisation | carbonate-hosted sulfide |  |  | sphalerite, galena | multiple generations: sphalerite (various), galena (Gn-I, Gn-II), pyrite | stratabound, stratiform, vein-hosted | Pale Yellow |  |  |  | pyrite, dolomite, quartz, calcite |  | BC-MAN-34-04 |  |  |  |  | 0.694764 |  |  |  | 0.560648 | [21 empty] | 0.341112 | [5 empty] | 0.01205 | [11 empty] | 0.073718 |  |  |  | 0.146356 |  |  |  | 0.002546 |  |  |  | 0.375968 | [13 empty] | 5.652524 | [9 empty] | 0.472931 | [5 empty] | 0.004556 | [17 empty] | 0.139759 |  |  |  | 0.02076 | [5 empty] | 0.038869 | [13 empty] | 0.069619 | [18 empty] | 2022 | Aldis, C.; Olivo, G.R.; Morfin, S. (2022). LA-ICP-MS Trace Element Composition of Sphalerite and Galena of the Proterozoic Carbonate-Hosted Morro Agudo Zn-Pb Sulfide District, Brazil: Insights into Ore Genesis. Minerals, 12, 1028. https://doi.org/10.3390/min12081028 |  | BRA | Minas Gerais
| Morro Agudo, Bento Carmelo, Sucuri, Morro do Capão | Morro Agudo District | Basin hydrothermal | Mississippi Valley-type (MVT) | MVT zinc-lead | Zn, Pb | Ag | Zn, Pb, Ag | Aldis et al., 2022 |  | BC-MAN-31-18-1 | BC-MAN-31-18-1 | underground mine |  |  |  |  | ore material | polished section | grab | mineral separate | [5 empty] | mineralisation | carbonate-hosted sulfide |  |  | sphalerite, galena | multiple generations: sphalerite (various), galena (Gn-I, Gn-II), pyrite | stratabound, stratiform, vein-hosted | Yellow-brown |  |  |  | pyrite, dolomite, quartz, calcite |  | BC-MAN-31-18 |  |  |  |  | 0.672811 |  |  |  | 0.688493 | [21 empty] | 0.375959 | [5 empty] | 0.01176 | [11 empty] | 0.073041 |  |  |  | 0.157976 |  |  |  | 0.002825 |  |  |  | 0.391478 | [13 empty] | 5.832592 | [9 empty] | 0.479761 | [5 empty] | 0.005315 | [17 empty] | 0.141594 |  |  |  | 0.018407 | [5 empty] | 0.042671 | [13 empty] | 0.076031 | [18 empty] | 2022 | Aldis, C.; Olivo, G.R.; Morfin, S. (2022). LA-ICP-MS Trace Element Composition of Sphalerite and Galena of the Proterozoic Carbonate-Hosted Morro Agudo Zn-Pb Sulfide District, Brazil: Insights into Ore Genesis. Minerals, 12, 1028. https://doi.org/10.3390/min12081028 |  | BRA | Minas Gerais
| Morro Agudo, Bento Carmelo, Sucuri, Morro do Capão | Morro Agudo District | Basin hydrothermal | Mississippi Valley-type (MVT) | MVT zinc-lead | Zn, Pb | Ag | Zn, Pb, Ag | Aldis et al., 2022 |  | BC-MAN-31-18-2 | BC-MAN-31-18-2 | underground mine |  |  |  |  | ore material | polished section | grab | mineral separate | [5 empty] | mineralisation | carbonate-hosted sulfide |  |  | sphalerite, galena | multiple generations: sphalerite (various), galena (Gn-I, Gn-II), pyrite | stratabound, stratiform, vein-hosted | Yellow-brown |  |  |  | pyrite, dolomite, quartz, calcite |  | BC-MAN-31-18 |  |  |  |  | 0.720396 |  |  |  | 0.578288 | [21 empty] | 0.395906 | [5 empty] | 0.013534 | [11 empty] | 0.069271 |  |  |  | 0.129955 |  |  |  | 0.0026 |  |  |  | 0.43137 | [13 empty] | 6.47356 | [9 empty] | 0.42248 | [5 empty] | 0.003022 | [17 empty] | 0.150864 |  |  |  | 0.023214 | [5 empty] | 0.040912 | [13 empty] | 0.078923 | [18 empty] | 2022 | Aldis, C.; Olivo, G.R.; Morfin, S. (2022). LA-ICP-MS Trace Element Composition of Sphalerite and Galena of the Proterozoic Carbonate-Hosted Morro Agudo Zn-Pb Sulfide District, Brazil: Insights into Ore Genesis. Minerals, 12, 1028. https://doi.org/10.3390/min12081028 |  | BRA | Minas Gerais
| Morro Agudo, Bento Carmelo, Sucuri, Morro do Capão | Morro Agudo District | Basin hydrothermal | Mississippi Valley-type (MVT) | MVT zinc-lead | Zn, Pb | Ag | Zn, Pb, Ag | Aldis et al., 2022 |  | BC-MAN-31-18-3 | BC-MAN-31-18-3 | underground mine |  |  |  |  | ore material | polished section | grab | mineral separate | [5 empty] | mineralisation | carbonate-hosted sulfide |  |  | sphalerite, galena | multiple generations: sphalerite (various), galena (Gn-I, Gn-II), pyrite | stratabound, stratiform, vein-hosted | Yellow-brown |  |  |  | pyrite, dolomite, quartz, calcite |  | BC-MAN-31-18 |  |  |  |  | 0.803569 |  |  |  | 0.474736 | [21 empty] | 0.369459 | [5 empty] | 0.013953 | [11 empty] | 0.074461 |  |  |  | 0.15623 |  |  |  | 0.002262 |  |  |  | 0.432287 | [13 empty] | 6.465818 | [9 empty] | 0.402993 | [5 empty] | 0.004096 | [17 empty] | 0.156127 |  |  |  | 0.014676 | [5 empty] | 0.039421 | [13 empty] | 0.071174 | [18 empty] | 2022 | Aldis, C.; Olivo, G.R.; Morfin, S. (2022). LA-ICP-MS Trace Element Composition of Sphalerite and Galena of the Proterozoic Carbonate-Hosted Morro Agudo Zn-Pb Sulfide District, Brazil: Insights into Ore Genesis. Minerals, 12, 1028. https://doi.org/10.3390/min12081028 |  | BRA | Minas Gerais
| Morro Agudo, Bento Carmelo, Sucuri, Morro do Capão | Morro Agudo District | Basin hydrothermal | Mississippi Valley-type (MVT) | MVT zinc-lead | Zn, Pb | Ag | Zn, Pb, Ag | Aldis et al., 2022 |  | BC-MAN-31-18-4 | BC-MAN-31-18-4 | underground mine |  |  |  |  | ore material | polished section | grab | mineral separate | [5 empty] | mineralisation | carbonate-hosted sulfide |  |  | sphalerite, galena | multiple generations: sphalerite (various), galena (Gn-I, Gn-II), pyrite | stratabound, stratiform, vein-hosted | Yellow-brown |  |  |  | pyrite, dolomite, quartz, calcite |  | BC-MAN-31-18 |  |  |  |  | 0.752423 |  |  |  | 0.541965 | [21 empty] | 0.360176 | [5 empty] | 0.013328 | [11 empty] | 0.064407 |  |  |  | 0.139431 |  |  |  | 0.002575 |  |  |  | 0.401155 | [13 empty] | 5.846895 | [9 empty] | 0.413534 | [5 empty] | 0.003914 | [17 empty] | 0.145537 |  |  |  | 0.014239 | [5 empty] | 0.038813 | [13 empty] | 0.059045 | [18 empty] | 2022 | Aldis, C.; Olivo, G.R.; Morfin, S. (2022). LA-ICP-MS Trace Element Composition of Sphalerite and Galena of the Proterozoic Carbonate-Hosted Morro Agudo Zn-Pb Sulfide District, Brazil: Insights into Ore Genesis. Minerals, 12, 1028. https://doi.org/10.3390/min12081028 |  | BRA | Minas Gerais
| Morro Agudo, Bento Carmelo, Sucuri, Morro do Capão | Morro Agudo District | Basin hydrothermal | Mississippi Valley-type (MVT) | MVT zinc-lead | Zn, Pb | Ag | Zn, Pb, Ag | Aldis et al., 2022 |  | BC-MAN-31-18-5 | BC-MAN-31-18-5 | underground mine |  |  |  |  | ore material | polished section | grab | mineral separate | [5 empty] | mineralisation | carbonate-hosted sulfide |  |  | sphalerite, galena | multiple generations: sphalerite (various), galena (Gn-I, Gn-II), pyrite | stratabound, stratiform, vein-hosted | Yellow-brown |  |  |  | pyrite, dolomite, quartz, calcite |  | BC-MAN-31-18 |  |  |  |  | 0.803427 |  |  |  | 0.55944 | [21 empty] | 0.393452 | [5 empty] | 0.016729 | [11 empty] | 0.077109 |  |  |  | 0.166219 |  |  |  | 0.003444 |  |  |  | 0.446311 | [13 empty] | 5.627186 | [9 empty] | 0.450066 | [5 empty] | 0.003952 | [17 empty] | 0.16776 |  |  |  | 0.01651 | [5 empty] | 0.04406 | [13 empty] | 0.070153 | [18 empty] | 2022 | Aldis, C.; Olivo, G.R.; Morfin, S. (2022). LA-ICP-MS Trace Element Composition of Sphalerite and Galena of the Proterozoic Carbonate-Hosted Morro Agudo Zn-Pb Sulfide District, Brazil: Insights into Ore Genesis. Minerals, 12, 1028. https://doi.org/10.3390/min12081028 |  | BRA | Minas Gerais
| Morro Agudo, Bento Carmelo, Sucuri, Morro do Capão | Morro Agudo District | Basin hydrothermal | Mississippi Valley-type (MVT) | MVT zinc-lead | Zn, Pb | Ag | Zn, Pb, Ag | Aldis et al., 2022 |  | BC-MAN-31-18-6 | BC-MAN-31-18-6 | underground mine |  |  |  |  | ore material | polished section | grab | mineral separate | [5 empty] | mineralisation | carbonate-hosted sulfide |  |  | sphalerite, galena | multiple generations: sphalerite (various), galena (Gn-I, Gn-II), pyrite | stratabound, stratiform, vein-hosted | Yellow-brown |  |  |  | pyrite, dolomite, quartz, calcite |  | BC-MAN-31-18 |  |  |  |  | 0.827503 |  |  |  | 0.505529 | [21 empty] | 0.348289 | [5 empty] | 0.012199 | [11 empty] | 0.072106 |  |  |  | 0.141296 |  |  |  | 0.002295 |  |  |  | 0.423681 | [13 empty] | 5.524475 | [9 empty] | 0.383027 | [5 empty] | 0.002951 | [17 empty] | 0.142983 |  |  |  | 0.016278 | [5 empty] | 0.038428 | [13 empty] | 0.06789 | [18 empty] | 2022 | Aldis, C.; Olivo, G.R.; Morfin, S. (2022). LA-ICP-MS Trace Element Composition of Sphalerite and Galena of the Proterozoic Carbonate-Hosted Morro Agudo Zn-Pb Sulfide District, Brazil: Insights into Ore Genesis. Minerals, 12, 1028. https://doi.org/10.3390/min12081028 |  | BRA | Minas Gerais
| Morro Agudo, Bento Carmelo, Sucuri, Morro do Capão | Morro Agudo District | Basin hydrothermal | Mississippi Valley-type (MVT) | MVT zinc-lead | Zn, Pb | Ag | Zn, Pb, Ag | Aldis et al., 2022 |  | BC-MAN-31-18-7 | BC-MAN-31-18-7 | underground mine |  |  |  |  | ore material | polished section | grab | mineral separate | [5 empty] | mineralisation | carbonate-hosted sulfide |  |  | sphalerite, galena | multiple generations: sphalerite (various), galena (Gn-I, Gn-II), pyrite | stratabound, stratiform, vein-hosted | Yellow-brown |  |  |  | pyrite, dolomite, quartz, calcite |  | BC-MAN-31-18 |  |  |  |  | 0.806709 |  |  |  | 0.515526 | [21 empty] | 0.370744 | [5 empty] | 0.013487 | [11 empty] | 0.071818 |  |  |  | 0.12683 |  |  |  | 0.002761 |  |  |  | 0.422819 | [13 empty] | 5.64462 | [9 empty] | 0.380531 | [5 empty] | 0.0042 | [17 empty] | 0.169424 |  |  |  | 0.016779 | [5 empty] | 0.036195 | [13 empty] | 0.063071 | [18 empty] | 2022 | Aldis, C.; Olivo, G.R.; Morfin, S. (2022). LA-ICP-MS Trace Element Composition of Sphalerite and Galena of the Proterozoic Carbonate-Hosted Morro Agudo Zn-Pb Sulfide District, Brazil: Insights into Ore Genesis. Minerals, 12, 1028. https://doi.org/10.3390/min12081028 |  | BRA | Minas Gerais
| Morro Agudo, Bento Carmelo, Sucuri, Morro do Capão | Morro Agudo District | Basin hydrothermal | Mississippi Valley-type (MVT) | MVT zinc-lead | Zn, Pb | Ag | Zn, Pb, Ag | Aldis et al., 2022 |  | BC-MAN-31-18-8 | BC-MAN-31-18-8 | underground mine |  |  |  |  | ore material | polished section | grab | mineral separate | [5 empty] | mineralisation | carbonate-hosted sulfide |  |  | sphalerite, galena | multiple generations: sphalerite (various), galena (Gn-I, Gn-II), pyrite | stratabound, stratiform, vein-hosted | Yellow-brown |  |  |  | pyrite, dolomite, quartz, calcite |  | BC-MAN-31-18 |  |  |  |  | 0.588491 |  |  |  | 0.483263 | [21 empty] | 0.314199 | [5 empty] | 0.009965 | [11 empty] | 0.067139 |  |  |  | 0.111245 |  |  |  | 0.002166 |  |  |  | 0.363697 | [13 empty] | 5.117997 | [9 empty] | 0.350736 | [5 empty] | 0.003706 | [17 empty] | 0.123867 |  |  |  | 0.012026 | [5 empty] | 0.041085 | [13 empty] | 0.056008 | [18 empty] | 2022 | Aldis, C.; Olivo, G.R.; Morfin, S. (2022). LA-ICP-MS Trace Element Composition of Sphalerite and Galena of the Proterozoic Carbonate-Hosted Morro Agudo Zn-Pb Sulfide District, Brazil: Insights into Ore Genesis. Minerals, 12, 1028. https://doi.org/10.3390/min12081028 |  | BRA | Minas Gerais
| Morro Agudo, Bento Carmelo, Sucuri, Morro do Capão | Morro Agudo District | Basin hydrothermal | Mississippi Valley-type (MVT) | MVT zinc-lead | Zn, Pb | Ag | Zn, Pb, Ag | Aldis et al., 2022 |  | BC-MAN-31-18-9 | BC-MAN-31-18-9 | underground mine |  |  |  |  | ore material | polished section | grab | mineral separate | [5 empty] | mineralisation | carbonate-hosted sulfide |  |  | sphalerite, galena | multiple generations: sphalerite (various), galena (Gn-I, Gn-II), pyrite | stratabound, stratiform, vein-hosted | Yellow-brown |  |  |  | pyrite, dolomite, quartz, calcite |  | BC-MAN-31-18 |  |  |  |  | 0.68948 |  |  |  | 0.569062 | [21 empty] | 0.292898 | [5 empty] | 0.014663 | [11 empty] | 0.062726 |  |  |  | 0.142618 |  |  |  | 0.002221 |  |  |  | 0.398935 | [13 empty] | 5.123375 | [9 empty] | 0.365543 | [5 empty] | 0.004394 | [17 empty] | 0.168576 |  |  |  | 0.013715 | [5 empty] | 0.039478 | [13 empty] | 0.062167 | [18 empty] | 2022 | Aldis, C.; Olivo, G.R.; Morfin, S. (2022). LA-ICP-MS Trace Element Composition of Sphalerite and Galena of the Proterozoic Carbonate-Hosted Morro Agudo Zn-Pb Sulfide District, Brazil: Insights into Ore Genesis. Minerals, 12, 1028. https://doi.org/10.3390/min12081028 |  | BRA | Minas Gerais
| Morro Agudo, Bento Carmelo, Sucuri, Morro do Capão | Morro Agudo District | Basin hydrothermal | Mississippi Valley-type (MVT) | MVT zinc-lead | Zn, Pb | Ag | Zn, Pb, Ag | Aldis et al., 2022 |  | BC-MAN-31-18-10 | BC-MAN-31-18-10 | underground mine |  |  |  |  | ore material | polished section | grab | mineral separate | [5 empty] | mineralisation | carbonate-hosted sulfide |  |  | sphalerite, galena | multiple generations: sphalerite (various), galena (Gn-I, Gn-II), pyrite | stratabound, stratiform, vein-hosted | Yellow-brown |  |  |  | pyrite, dolomite, quartz, calcite |  | BC-MAN-31-18 |  |  |  |  | 0.649214 |  |  |  | 0.629118 | [21 empty] | 0.279687 | [5 empty] | 0.0123 | [11 empty] | 0.065563 |  |  |  | 0.123452 |  |  |  | 0.001885 |  |  |  | 0.384393 | [13 empty] | 5.239476 | [9 empty] | 0.325012 | [5 empty] | 0.004137 | [17 empty] | 0.165636 |  |  |  | 0.017519 | [5 empty] | 0.038458 | [13 empty] | 0.068567 | [18 empty] | 2022 | Aldis, C.; Olivo, G.R.; Morfin, S. (2022). LA-ICP-MS Trace Element Composition of Sphalerite and Galena of the Proterozoic Carbonate-Hosted Morro Agudo Zn-Pb Sulfide District, Brazil: Insights into Ore Genesis. Minerals, 12, 1028. https://doi.org/10.3390/min12081028 |  | BRA | Minas Gerais
| Morro Agudo, Bento Carmelo, Sucuri, Morro do Capão | Morro Agudo District | Basin hydrothermal | Mississippi Valley-type (MVT) | MVT zinc-lead | Zn, Pb | Ag | Zn, Pb, Ag | Aldis et al., 2022 |  | BC-MAN-31-18-11 | BC-MAN-31-18-11 | underground mine |  |  |  |  | ore material | polished section | grab | mineral separate | [5 empty] | mineralisation | carbonate-hosted sulfide |  |  | sphalerite, galena | multiple generations: sphalerite (various), galena (Gn-I, Gn-II), pyrite | stratabound, stratiform, vein-hosted | Yellow-brown |  |  |  | pyrite, dolomite, quartz, calcite |  | BC-MAN-31-18 |  |  |  |  | 0.888574 |  |  |  | 0.625642 | [21 empty] | 0.391847 | [5 empty] | 0.015158 | [11 empty] | 0.086305 |  |  |  | 0.169793 |  |  |  | 0.003986 |  |  |  | 0.496337 | [13 empty] | 6.129927 | [9 empty] | 0.395792 | [5 empty] | 0.006095 | [17 empty] | 0.20304 |  |  |  | 0.021397 | [5 empty] | 0.04276 | [13 empty] | 0.07335 | [18 empty] | 2022 | Aldis, C.; Olivo, G.R.; Morfin, S. (2022). LA-ICP-MS Trace Element Composition of Sphalerite and Galena of the Proterozoic Carbonate-Hosted Morro Agudo Zn-Pb Sulfide District, Brazil: Insights into Ore Genesis. Minerals, 12, 1028. https://doi.org/10.3390/min12081028 |  | BRA | Minas Gerais
| Morro Agudo, Bento Carmelo, Sucuri, Morro do Capão | Morro Agudo District | Basin hydrothermal | Mississippi Valley-type (MVT) | MVT zinc-lead | Zn, Pb | Ag | Zn, Pb, Ag | Aldis et al., 2022 |  | BC-MAN-31-18-12 | BC-MAN-31-18-12 | underground mine |  |  |  |  | ore material | polished section | grab | mineral separate | [5 empty] | mineralisation | carbonate-hosted sulfide |  |  | sphalerite, galena | multiple generations: sphalerite (various), galena (Gn-I, Gn-II), pyrite | stratabound, stratiform, vein-hosted | Yellow-brown |  |  |  | pyrite, dolomite, quartz, calcite |  | BC-MAN-31-18 |  |  |  |  | 0.777447 |  |  |  | 0.649387 | [21 empty] | 0.446816 | [5 empty] | 0.015206 | [11 empty] | 0.076324 |  |  |  | 0.203456 |  |  |  | 0.002663 |  |  |  | 0.48194 | [13 empty] | 5.93807 | [9 empty] | 0.440196 | [5 empty] | 0.005554 | [17 empty] | 0.197127 |  |  |  | 0.023926 | [5 empty] | 0.045421 | [13 empty] | 0.067155 | [18 empty] | 2022 | Aldis, C.; Olivo, G.R.; Morfin, S. (2022). LA-ICP-MS Trace Element Composition of Sphalerite and Galena of the Proterozoic Carbonate-Hosted Morro Agudo Zn-Pb Sulfide District, Brazil: Insights into Ore Genesis. Minerals, 12, 1028. https://doi.org/10.3390/min12081028 |  | BRA | Minas Gerais
| Morro Agudo, Bento Carmelo, Sucuri, Morro do Capão | Morro Agudo District | Basin hydrothermal | Mississippi Valley-type (MVT) | MVT zinc-lead | Zn, Pb | Ag | Zn, Pb, Ag | Aldis et al., 2022 |  | BC-MAN-31-18-13 | BC-MAN-31-18-13 | underground mine |  |  |  |  | ore material | polished section | grab | mineral separate | [5 empty] | mineralisation | carbonate-hosted sulfide |  |  | sphalerite, galena | multiple generations: sphalerite (various), galena (Gn-I, Gn-II), pyrite | stratabound, stratiform, vein-hosted | Pale Yellow |  |  |  | pyrite, dolomite, quartz, calcite |  | BC-MAN-31-18 |  |  |  |  | 0.880973 |  |  |  | 0.84612 | [21 empty] | 0.477899 | [5 empty] | 0.014092 | [11 empty] | 0.092501 |  |  |  | 0.170071 |  |  |  | 0.002988 |  |  |  | 0.506499 | [13 empty] | 6.869975 | [9 empty] | 0.517384 | [5 empty] | 0.005047 | [17 empty] | 0.196357 |  |  |  | 0.02508 | [5 empty] | 0.046532 | [13 empty] | 0.079362 | [18 empty] | 2022 | Aldis, C.; Olivo, G.R.; Morfin, S. (2022). LA-ICP-MS Trace Element Composition of Sphalerite and Galena of the Proterozoic Carbonate-Hosted Morro Agudo Zn-Pb Sulfide District, Brazil: Insights into Ore Genesis. Minerals, 12, 1028. https://doi.org/10.3390/min12081028 |  | BRA | Minas Gerais
| Morro Agudo, Bento Carmelo, Sucuri, Morro do Capão | Morro Agudo District | Basin hydrothermal | Mississippi Valley-type (MVT) | MVT zinc-lead | Zn, Pb | Ag | Zn, Pb, Ag | Aldis et al., 2022 |  | BC-MAN-31-18-14 | BC-MAN-31-18-14 | underground mine |  |  |  |  | ore material | polished section | grab | mineral separate | [5 empty] | mineralisation | carbonate-hosted sulfide |  |  | sphalerite, galena | multiple generations: sphalerite (various), galena (Gn-I, Gn-II), pyrite | stratabound, stratiform, vein-hosted | Pale Yellow |  |  |  | pyrite, dolomite, quartz, calcite |  | BC-MAN-31-18 |  |  |  |  | 0.818859 |  |  |  | 0.744713 | [21 empty] | 0.438178 | [5 empty] | 0.016053 | [11 empty] | 0.107263 |  |  |  | 0.189519 |  |  |  | 0.00271 |  |  |  | 0.54016 | [13 empty] | 7.103821 | [9 empty] | 0.50127 | [5 empty] | 0.003571 | [17 empty] | 0.213884 |  |  |  | 0.020427 | [5 empty] | 0.043467 | [13 empty] | 0.085009 | [18 empty] | 2022 | Aldis, C.; Olivo, G.R.; Morfin, S. (2022). LA-ICP-MS Trace Element Composition of Sphalerite and Galena of the Proterozoic Carbonate-Hosted Morro Agudo Zn-Pb Sulfide District, Brazil: Insights into Ore Genesis. Minerals, 12, 1028. https://doi.org/10.3390/min12081028 |  | BRA | Minas Gerais
| Morro Agudo, Bento Carmelo, Sucuri, Morro do Capão | Morro Agudo District | Basin hydrothermal | Mississippi Valley-type (MVT) | MVT zinc-lead | Zn, Pb | Ag | Zn, Pb, Ag | Aldis et al., 2022 |  | BC-MAN-31-18-15 | BC-MAN-31-18-15 | underground mine |  |  |  |  | ore material | polished section | grab | mineral separate | [5 empty] | mineralisation | carbonate-hosted sulfide |  |  | sphalerite, galena | multiple generations: sphalerite (various), galena (Gn-I, Gn-II), pyrite | stratabound, stratiform, vein-hosted | Pale Yellow |  |  |  | pyrite, dolomite, quartz, calcite |  | BC-MAN-31-18 |  |  |  |  | 0.705763 |  |  |  | 0.74067 | [21 empty] | 0.448916 | [5 empty] | 0.017738 | [11 empty] | 0.090416 |  |  |  | 0.175752 |  |  |  | 0.003653 |  |  |  | 0.523323 | [13 empty] | 6.491134 | [9 empty] | 0.468659 | [5 empty] | 0.004514 | [17 empty] | 0.209152 |  |  |  | 0.023624 | [5 empty] | 0.047627 | [13 empty] | 0.076103 | [18 empty] | 2022 | Aldis, C.; Olivo, G.R.; Morfin, S. (2022). LA-ICP-MS Trace Element Composition of Sphalerite and Galena of the Proterozoic Carbonate-Hosted Morro Agudo Zn-Pb Sulfide District, Brazil: Insights into Ore Genesis. Minerals, 12, 1028. https://doi.org/10.3390/min12081028 |  | BRA | Minas Gerais
| Morro Agudo, Bento Carmelo, Sucuri, Morro do Capão | Morro Agudo District | Basin hydrothermal | Mississippi Valley-type (MVT) | MVT zinc-lead | Zn, Pb | Ag | Zn, Pb, Ag | Aldis et al., 2022 |  | BC-MAN-31-18-16 | BC-MAN-31-18-16 | underground mine |  |  |  |  | ore material | polished section | grab | mineral separate | [5 empty] | mineralisation | carbonate-hosted sulfide |  |  | sphalerite, galena | multiple generations: sphalerite (various), galena (Gn-I, Gn-II), pyrite | stratabound, stratiform, vein-hosted | Yellow-brown |  |  |  | pyrite, dolomite, quartz, calcite |  | BC-MAN-31-18 |  |  |  |  | 0.713637 |  |  |  | 0.609288 | [21 empty] | 0.353826 | [5 empty] | 0.01465 | [11 empty] | 0.076795 |  |  |  | 0.149467 |  |  |  | 0.002363 |  |  |  | 0.418671 | [13 empty] | 5.45441 | [9 empty] | 0.414709 | [5 empty] | 0.003577 | [17 empty] | 0.172241 |  |  |  | 0.021514 | [5 empty] | 0.036026 | [13 empty] | 0.065923 | [18 empty] | 2022 | Aldis, C.; Olivo, G.R.; Morfin, S. (2022). LA-ICP-MS Trace Element Composition of Sphalerite and Galena of the Proterozoic Carbonate-Hosted Morro Agudo Zn-Pb Sulfide District, Brazil: Insights into Ore Genesis. Minerals, 12, 1028. https://doi.org/10.3390/min12081028 |  | BRA | Minas Gerais
| Morro Agudo, Bento Carmelo, Sucuri, Morro do Capão | Morro Agudo District | Basin hydrothermal | Mississippi Valley-type (MVT) | MVT zinc-lead | Zn, Pb | Ag | Zn, Pb, Ag | Aldis et al., 2022 |  | BC-MAN-31-18-17 | BC-MAN-31-18-17 | underground mine |  |  |  |  | ore material | polished section | grab | mineral separate | [5 empty] | mineralisation | carbonate-hosted sulfide |  |  | sphalerite, galena | multiple generations: sphalerite (various), galena (Gn-I, Gn-II), pyrite | stratabound, stratiform, vein-hosted | Yellow-brown |  |  |  | pyrite, dolomite, quartz, calcite |  | BC-MAN-31-18 |  |  |  |  | 0.788406 |  |  |  | 0.632777 | [21 empty] | 0.337804 | [5 empty] | 0.010703 | [11 empty] | 0.05659 |  |  |  | 0.13015 |  |  |  | 0.003299 |  |  |  | 0.339066 | [13 empty] | 4.752068 | [9 empty] | 0.350098 | [5 empty] | 0.003234 | [17 empty] | 0.155498 |  |  |  | 0.010569 | [5 empty] | 0.035041 | [13 empty] | 0.064666 | [18 empty] | 2022 | Aldis, C.; Olivo, G.R.; Morfin, S. (2022). LA-ICP-MS Trace Element Composition of Sphalerite and Galena of the Proterozoic Carbonate-Hosted Morro Agudo Zn-Pb Sulfide District, Brazil: Insights into Ore Genesis. Minerals, 12, 1028. https://doi.org/10.3390/min12081028 |  | BRA | Minas Gerais
| Morro Agudo, Bento Carmelo, Sucuri, Morro do Capão | Morro Agudo District | Basin hydrothermal | Mississippi Valley-type (MVT) | MVT zinc-lead | Zn, Pb | Ag | Zn, Pb, Ag | Aldis et al., 2022 |  | BC-MAN-31-18-18 | BC-MAN-31-18-18 | underground mine |  |  |  |  | ore material | polished section | grab | mineral separate | [5 empty] | mineralisation | carbonate-hosted sulfide |  |  | sphalerite, galena | multiple generations: sphalerite (various), galena (Gn-I, Gn-II), pyrite | stratabound, stratiform, vein-hosted | Yellow-brown |  |  |  | pyrite, dolomite, quartz, calcite |  | BC-MAN-31-18 |  |  |  |  | 0.656867 |  |  |  | 0.534588 | [21 empty] | 0.380037 | [5 empty] | 0.013815 | [11 empty] | 0.07327 |  |  |  | 0.141328 |  |  |  | 0.002868 |  |  |  | 0.398661 | [13 empty] | 4.760999 | [9 empty] | 0.396057 | [5 empty] | 0.002917 | [17 empty] | 0.167238 |  |  |  | 0.021266 | [5 empty] | 0.032222 | [13 empty] | 0.063404 | [18 empty] | 2022 | Aldis, C.; Olivo, G.R.; Morfin, S. (2022). LA-ICP-MS Trace Element Composition of Sphalerite and Galena of the Proterozoic Carbonate-Hosted Morro Agudo Zn-Pb Sulfide District, Brazil: Insights into Ore Genesis. Minerals, 12, 1028. https://doi.org/10.3390/min12081028 |  | BRA | Minas Gerais
| Morro Agudo, Bento Carmelo, Sucuri, Morro do Capão | Morro Agudo District | Basin hydrothermal | Mississippi Valley-type (MVT) | MVT zinc-lead | Zn, Pb | Ag | Zn, Pb, Ag | Aldis et al., 2022 |  | BC-MAN-31-18-19 | BC-MAN-31-18-19 | underground mine |  |  |  |  | ore material | polished section | grab | mineral separate | [5 empty] | mineralisation | carbonate-hosted sulfide |  |  | sphalerite, galena | multiple generations: sphalerite (various), galena (Gn-I, Gn-II), pyrite | stratabound, stratiform, vein-hosted | Yellow-brown |  |  |  | pyrite, dolomite, quartz, calcite |  | BC-MAN-31-18 |  |  |  |  | 0.693551 |  |  |  | 0.569849 | [21 empty] | 0.404097 | [5 empty] | 0.016393 | [11 empty] | 0.076208 |  |  |  | 0.153016 |  |  |  | 0.002714 |  |  |  | 0.440044 | [13 empty] | 5.44709 | [9 empty] | 0.431975 | [5 empty] | 0.003341 | [17 empty] | 0.141651 |  |  |  | 0.018608 | [5 empty] | 0.044758 | [13 empty] | 0.060215 | [18 empty] | 2022 | Aldis, C.; Olivo, G.R.; Morfin, S. (2022). LA-ICP-MS Trace Element Composition of Sphalerite and Galena of the Proterozoic Carbonate-Hosted Morro Agudo Zn-Pb Sulfide District, Brazil: Insights into Ore Genesis. Minerals, 12, 1028. https://doi.org/10.3390/min12081028 |  | BRA | Minas Gerais
| Morro Agudo, Bento Carmelo, Sucuri, Morro do Capão | Morro Agudo District | Basin hydrothermal | Mississippi Valley-type (MVT) | MVT zinc-lead | Zn, Pb | Ag | Zn, Pb, Ag | Aldis et al., 2022 |  | BC-MAN-31-18-20 | BC-MAN-31-18-20 | underground mine |  |  |  |  | ore material | polished section | grab | mineral separate | [5 empty] | mineralisation | carbonate-hosted sulfide |  |  | sphalerite, galena | multiple generations: sphalerite (various), galena (Gn-I, Gn-II), pyrite | stratabound, stratiform, vein-hosted | Yellow-brown |  |  |  | pyrite, dolomite, quartz, calcite |  | BC-MAN-31-18 |  |  |  |  | 0.679526 |  |  |  | 0.618835 | [21 empty] | 0.439658 | [5 empty] | 0.014286 | [11 empty] | 0.077787 |  |  |  | 0.164147 |  |  |  | 0.003351 |  |  |  | 0.454327 | [13 empty] | 5.822657 | [9 empty] | 0.411414 | [5 empty] | 0.003872 | [17 empty] | 0.171242 |  |  |  | 0.018501 | [5 empty] | 0.043712 | [13 empty] | 0.06906 | [18 empty] | 2022 | Aldis, C.; Olivo, G.R.; Morfin, S. (2022). LA-ICP-MS Trace Element Composition of Sphalerite and Galena of the Proterozoic Carbonate-Hosted Morro Agudo Zn-Pb Sulfide District, Brazil: Insights into Ore Genesis. Minerals, 12, 1028. https://doi.org/10.3390/min12081028 |  | BRA | Minas Gerais
| Morro Agudo, Bento Carmelo, Sucuri, Morro do Capão | Morro Agudo District | Basin hydrothermal | Mississippi Valley-type (MVT) | MVT zinc-lead | Zn, Pb | Ag | Zn, Pb, Ag | Aldis et al., 2022 |  | BC-MAN-31-18-21 | BC-MAN-31-18-21 | underground mine |  |  |  |  | ore material | polished section | grab | mineral separate | [5 empty] | mineralisation | carbonate-hosted sulfide |  |  | sphalerite, galena | multiple generations: sphalerite (various), galena (Gn-I, Gn-II), pyrite | stratabound, stratiform, vein-hosted | Pale Yellow |  |  |  | pyrite, dolomite, quartz, calcite |  | BC-MAN-31-18 |  |  |  |  | 0.663276 |  |  |  | 0.482058 | [21 empty] | 0.381256 | [5 empty] | 0.016639 | [11 empty] | 0.067795 |  |  |  | 0.176929 |  |  |  | 0.002672 |  |  |  | 0.496702 | [13 empty] | 6.466027 | [9 empty] | 0.442214 | [5 empty] | 0.003492 | [17 empty] | 0.171822 |  |  |  | 0.018695 | [5 empty] | 0.043177 | [13 empty] | 0.064906 | [18 empty] | 2022 | Aldis, C.; Olivo, G.R.; Morfin, S. (2022). LA-ICP-MS Trace Element Composition of Sphalerite and Galena of the Proterozoic Carbonate-Hosted Morro Agudo Zn-Pb Sulfide District, Brazil: Insights into Ore Genesis. Minerals, 12, 1028. https://doi.org/10.3390/min12081028 |  | BRA | Minas Gerais
| Morro Agudo, Bento Carmelo, Sucuri, Morro do Capão | Morro Agudo District | Basin hydrothermal | Mississippi Valley-type (MVT) | MVT zinc-lead | Zn, Pb | Ag | Zn, Pb, Ag | Aldis et al., 2022 |  | BC-MAN-31-18-22 | BC-MAN-31-18-22 | underground mine |  |  |  |  | ore material | polished section | grab | mineral separate | [5 empty] | mineralisation | carbonate-hosted sulfide |  |  | sphalerite, galena | multiple generations: sphalerite (various), galena (Gn-I, Gn-II), pyrite | stratabound, stratiform, vein-hosted | Pale Yellow |  |  |  | pyrite, dolomite, quartz, calcite |  | BC-MAN-31-18 |  |  |  |  | 0.723626 |  |  |  | 0.416712 | [21 empty] | 0.419832 | [5 empty] | 0.015729 | [11 empty] | 0.078602 |  |  |  | 0.166553 |  |  |  | 0.002274 |  |  |  | 0.492698 | [13 empty] | 6.796732 | [9 empty] | 0.422242 | [5 empty] | 0.002371 | [17 empty] | 0.170604 |  |  |  | 0.021501 | [5 empty] | 0.043304 | [13 empty] | 0.067224 | [18 empty] | 2022 | Aldis, C.; Olivo, G.R.; Morfin, S. (2022). LA-ICP-MS Trace Element Composition of Sphalerite and Galena of the Proterozoic Carbonate-Hosted Morro Agudo Zn-Pb Sulfide District, Brazil: Insights into Ore Genesis. Minerals, 12, 1028. https://doi.org/10.3390/min12081028 |  | BRA | Minas Gerais
| Morro Agudo, Bento Carmelo, Sucuri, Morro do Capão | Morro Agudo District | Basin hydrothermal | Mississippi Valley-type (MVT) | MVT zinc-lead | Zn, Pb | Ag | Zn, Pb, Ag | Aldis et al., 2022 |  | BC-MAN-31-18-23 | BC-MAN-31-18-23 | underground mine |  |  |  |  | ore material | polished section | grab | mineral separate | [5 empty] | mineralisation | carbonate-hosted sulfide |  |  | sphalerite, galena | multiple generations: sphalerite (various), galena (Gn-I, Gn-II), pyrite | stratabound, stratiform, vein-hosted | Pale Yellow |  |  |  | pyrite, dolomite, quartz, calcite |  | BC-MAN-31-18 |  |  |  |  | 0.767483 |  |  |  | 0.452933 | [21 empty] | 0.43942 | [5 empty] | 0.01587 | [11 empty] | 0.072472 |  |  |  | 0.160934 |  |  |  | 0.002426 |  |  |  | 0.468809 | [13 empty] | 6.221245 | [9 empty] | 0.452923 | [5 empty] | 0.003648 | [17 empty] | 0.176748 |  |  |  | 0.015597 | [5 empty] | 0.039706 | [13 empty] | 0.067151 | [18 empty] | 2022 | Aldis, C.; Olivo, G.R.; Morfin, S. (2022). LA-ICP-MS Trace Element Composition of Sphalerite and Galena of the Proterozoic Carbonate-Hosted Morro Agudo Zn-Pb Sulfide District, Brazil: Insights into Ore Genesis. Minerals, 12, 1028. https://doi.org/10.3390/min12081028 |  | BRA | Minas Gerais
| Morro Agudo, Bento Carmelo, Sucuri, Morro do Capão | Morro Agudo District | Basin hydrothermal | Mississippi Valley-type (MVT) | MVT zinc-lead | Zn, Pb | Ag | Zn, Pb, Ag | Aldis et al., 2022 |  | BC-MAN-31-18-24 | BC-MAN-31-18-24 | underground mine |  |  |  |  | ore material | polished section | grab | mineral separate | [5 empty] | mineralisation | carbonate-hosted sulfide |  |  | sphalerite, galena | multiple generations: sphalerite (various), galena (Gn-I, Gn-II), pyrite | stratabound, stratiform, vein-hosted | Pale Yellow |  |  |  | pyrite, dolomite, quartz, calcite |  | BC-MAN-31-18 |  |  |  |  | 0.828588 |  |  |  | 0.539766 | [21 empty] | 0.435855 | [5 empty] | 0.016107 | [11 empty] | 0.076636 |  |  |  | 0.157653 |  |  |  | 0.003527 |  |  |  | 0.510134 | [13 empty] | 5.692423 | [9 empty] | 0.520984 | [5 empty] | 0.003605 | [17 empty] | 0.185718 |  |  |  | 0.017098 | [5 empty] | 0.042377 | [13 empty] | 0.06135 | [18 empty] | 2022 | Aldis, C.; Olivo, G.R.; Morfin, S. (2022). LA-ICP-MS Trace Element Composition of Sphalerite and Galena of the Proterozoic Carbonate-Hosted Morro Agudo Zn-Pb Sulfide District, Brazil: Insights into Ore Genesis. Minerals, 12, 1028. https://doi.org/10.3390/min12081028 |  | BRA | Minas Gerais
| Morro Agudo, Bento Carmelo, Sucuri, Morro do Capão | Morro Agudo District | Basin hydrothermal | Mississippi Valley-type (MVT) | MVT zinc-lead | Zn, Pb | Ag | Zn, Pb, Ag | Aldis et al., 2022 |  | BC-MAN-31-18-25 | BC-MAN-31-18-25 | underground mine |  |  |  |  | ore material | polished section | grab | mineral separate | [5 empty] | mineralisation | carbonate-hosted sulfide |  |  | sphalerite, galena | multiple generations: sphalerite (various), galena (Gn-I, Gn-II), pyrite | stratabound, stratiform, vein-hosted | Pale Yellow |  |  |  | pyrite, dolomite, quartz, calcite |  | BC-MAN-31-18 |  |  |  |  | 0.884278 |  |  |  | 0.444304 | [21 empty] | 0.39059 | [5 empty] | 0.014123 | [11 empty] | 0.087246 |  |  |  | 0.148576 |  |  |  | 0.003384 |  |  |  | 0.461524 | [13 empty] | 6.021487 | [9 empty] | 0.542503 | [5 empty] | 0.004536 | [17 empty] | 0.173985 |  |  |  | 0.02249 | [5 empty] | 0.038754 | [13 empty] | 0.072289 | [18 empty] | 2022 | Aldis, C.; Olivo, G.R.; Morfin, S. (2022). LA-ICP-MS Trace Element Composition of Sphalerite and Galena of the Proterozoic Carbonate-Hosted Morro Agudo Zn-Pb Sulfide District, Brazil: Insights into Ore Genesis. Minerals, 12, 1028. https://doi.org/10.3390/min12081028 |  | BRA | Minas Gerais
| Morro Agudo, Bento Carmelo, Sucuri, Morro do Capão | Morro Agudo District | Basin hydrothermal | Mississippi Valley-type (MVT) | MVT zinc-lead | Zn, Pb | Ag | Zn, Pb, Ag | Aldis et al., 2022 |  | BC-MAN-31-18-26 | BC-MAN-31-18-26 | underground mine |  |  |  |  | ore material | polished section | grab | mineral separate | [5 empty] | mineralisation | carbonate-hosted sulfide |  |  | sphalerite, galena | multiple generations: sphalerite (various), galena (Gn-I, Gn-II), pyrite | stratabound, stratiform, vein-hosted | Yellow-brown |  |  |  | pyrite, dolomite, quartz, calcite |  | BC-MAN-31-18 |  |  |  |  | 0.820811 |  |  |  | 0.503718 | [21 empty] | 0.407839 | [5 empty] | 0.011943 | [11 empty] | 0.092266 |  |  |  | 0.157858 |  |  |  | 0.002552 |  |  |  | 0.451556 | [13 empty] | 6.058406 | [9 empty] | 0.54028 | [5 empty] | 0.005047 | [17 empty] | 0.177086 |  |  |  | 0.02138 | [5 empty] | 0.031615 | [13 empty] | 0.068845 | [18 empty] | 2022 | Aldis, C.; Olivo, G.R.; Morfin, S. (2022). LA-ICP-MS Trace Element Composition of Sphalerite and Galena of the Proterozoic Carbonate-Hosted Morro Agudo Zn-Pb Sulfide District, Brazil: Insights into Ore Genesis. Minerals, 12, 1028. https://doi.org/10.3390/min12081028 |  | BRA | Minas Gerais
| Morro Agudo, Bento Carmelo, Sucuri, Morro do Capão | Morro Agudo District | Basin hydrothermal | Mississippi Valley-type (MVT) | MVT zinc-lead | Zn, Pb | Ag | Zn, Pb, Ag | Aldis et al., 2022 |  | BC-MAN-31-18-27 | BC-MAN-31-18-27 | underground mine |  |  |  |  | ore material | polished section | grab | mineral separate | [5 empty] | mineralisation | carbonate-hosted sulfide |  |  | sphalerite, galena | multiple generations: sphalerite (various), galena (Gn-I, Gn-II), pyrite | stratabound, stratiform, vein-hosted | Yellow-brown |  |  |  | pyrite, dolomite, quartz, calcite |  | BC-MAN-31-18 |  |  |  |  | 0.728581 |  |  |  | 0.312937 | [21 empty] | 0.422258 | [5 empty] | 0.011589 | [11 empty] | 0.084832 |  |  |  | 0.161305 |  |  |  | 0.001504 |  |  |  | 0.476403 | [13 empty] | 6.092854 | [9 empty] | 0.476958 | [5 empty] | 0.00484 | [17 empty] | 0.167673 |  |  |  | 0.022111 | [5 empty] | 0.042866 | [13 empty] | 0.065722 | [18 empty] | 2022 | Aldis, C.; Olivo, G.R.; Morfin, S. (2022). LA-ICP-MS Trace Element Composition of Sphalerite and Galena of the Proterozoic Carbonate-Hosted Morro Agudo Zn-Pb Sulfide District, Brazil: Insights into Ore Genesis. Minerals, 12, 1028. https://doi.org/10.3390/min12081028 |  | BRA | Minas Gerais
| Morro Agudo, Bento Carmelo, Sucuri, Morro do Capão | Morro Agudo District | Basin hydrothermal | Mississippi Valley-type (MVT) | MVT zinc-lead | Zn, Pb | Ag | Zn, Pb, Ag | Aldis et al., 2022 |  | BC-MAN-31-18-28 | BC-MAN-31-18-28 | underground mine |  |  |  |  | ore material | polished section | grab | mineral separate | [5 empty] | mineralisation | carbonate-hosted sulfide |  |  | sphalerite, galena | multiple generations: sphalerite (various), galena (Gn-I, Gn-II), pyrite | stratabound, stratiform, vein-hosted | Yellow-brown |  |  |  | pyrite, dolomite, quartz, calcite |  | BC-MAN-31-18 |  |  |  |  | 0.755279 |  |  |  | 0.371602 | [21 empty] | 0.421436 | [5 empty] | 0.01229 | [11 empty] | 0.094353 |  |  |  | 0.193524 |  |  |  | 0.003052 |  |  |  | 0.51791 | [13 empty] | 7.000876 | [9 empty] | 0.541761 | [5 empty] | 0.005892 | [17 empty] | 0.166507 |  |  |  | 0.018261 | [5 empty] | 0.050097 | [13 empty] | 0.073477 | [18 empty] | 2022 | Aldis, C.; Olivo, G.R.; Morfin, S. (2022). LA-ICP-MS Trace Element Composition of Sphalerite and Galena of the Proterozoic Carbonate-Hosted Morro Agudo Zn-Pb Sulfide District, Brazil: Insights into Ore Genesis. Minerals, 12, 1028. https://doi.org/10.3390/min12081028 |  | BRA | Minas Gerais
| Morro Agudo, Bento Carmelo, Sucuri, Morro do Capão | Morro Agudo District | Basin hydrothermal | Mississippi Valley-type (MVT) | MVT zinc-lead | Zn, Pb | Ag | Zn, Pb, Ag | Aldis et al., 2022 |  | BC-MAN-31-18-29 | BC-MAN-31-18-29 | underground mine |  |  |  |  | ore material | polished section | grab | mineral separate | [5 empty] | mineralisation | carbonate-hosted sulfide |  |  | sphalerite, galena | multiple generations: sphalerite (various), galena (Gn-I, Gn-II), pyrite | stratabound, stratiform, vein-hosted | Yellow-brown |  |  |  | pyrite, dolomite, quartz, calcite |  | BC-MAN-31-18 |  |  |  |  | 0.677757 |  |  |  | 0.363791 | [21 empty] | 0.438227 | [5 empty] | 0.014005 | [11 empty] | 0.067935 |  |  |  | 0.149148 |  |  |  | 0.001796 |  |  |  | 0.466614 | [13 empty] | 6.438313 | [9 empty] | 0.513467 | [5 empty] | 0.003526 | [17 empty] | 0.164365 |  |  |  | 0.021739 | [5 empty] | 0.046015 | [13 empty] | 0.067141 | [18 empty] | 2022 | Aldis, C.; Olivo, G.R.; Morfin, S. (2022). LA-ICP-MS Trace Element Composition of Sphalerite and Galena of the Proterozoic Carbonate-Hosted Morro Agudo Zn-Pb Sulfide District, Brazil: Insights into Ore Genesis. Minerals, 12, 1028. https://doi.org/10.3390/min12081028 |  | BRA | Minas Gerais
| Morro Agudo, Bento Carmelo, Sucuri, Morro do Capão | Morro Agudo District | Basin hydrothermal | Mississippi Valley-type (MVT) | MVT zinc-lead | Zn, Pb | Ag | Zn, Pb, Ag | Aldis et al., 2022 |  | BC-MAN-31-18-30 | BC-MAN-31-18-30 | underground mine |  |  |  |  | ore material | polished section | grab | mineral separate | [5 empty] | mineralisation | carbonate-hosted sulfide |  |  | sphalerite, galena | multiple generations: sphalerite (various), galena (Gn-I, Gn-II), pyrite | stratabound, stratiform, vein-hosted | Yellow-brown |  |  |  | pyrite, dolomite, quartz, calcite |  | BC-MAN-31-18 |  |  |  |  | 0.609805 |  |  |  | 0.381102 | [21 empty] | 0.400739 | [5 empty] | 0.014864 | [11 empty] | 0.077484 |  |  |  | 0.16252 |  |  |  | 0.002389 |  |  |  | 0.449637 | [13 empty] | 6.587912 | [9 empty] | 0.468641 | [5 empty] | 0.004438 | [17 empty] | 0.131554 |  |  |  | 0.019577 | [5 empty] | 0.040539 | [13 empty] | 0.072225 | [18 empty] | 2022 | Aldis, C.; Olivo, G.R.; Morfin, S. (2022). LA-ICP-MS Trace Element Composition of Sphalerite and Galena of the Proterozoic Carbonate-Hosted Morro Agudo Zn-Pb Sulfide District, Brazil: Insights into Ore Genesis. Minerals, 12, 1028. https://doi.org/10.3390/min12081028 |  | BRA | Minas Gerais
| Morro Agudo, Bento Carmelo, Sucuri, Morro do Capão | Morro Agudo District | Basin hydrothermal | Mississippi Valley-type (MVT) | MVT zinc-lead | Zn, Pb | Ag | Zn, Pb, Ag | Aldis et al., 2022 |  | BC-MAN-31-18-31 | BC-MAN-31-18-31 | underground mine |  |  |  |  | ore material | polished section | grab | mineral separate | [5 empty] | mineralisation | carbonate-hosted sulfide |  |  | sphalerite, galena | multiple generations: sphalerite (various), galena (Gn-I, Gn-II), pyrite | stratabound, stratiform, vein-hosted | Yellow-brown |  |  |  | pyrite, dolomite, quartz, calcite |  | BC-MAN-31-18 |  |  |  |  | 0.867265 |  |  |  | 0.386926 | [21 empty] | 0.383054 | [5 empty] | 0.01504 | [11 empty] | 0.088723 |  |  |  | 0.187714 |  |  |  | 0.002513 |  |  |  | 0.520186 | [13 empty] | 6.691089 | [9 empty] | 0.546863 | [5 empty] | 0.005787 | [17 empty] | 0.160293 |  |  |  | 0.021325 | [5 empty] | 0.038499 | [13 empty] | 0.075706 | [18 empty] | 2022 | Aldis, C.; Olivo, G.R.; Morfin, S. (2022). LA-ICP-MS Trace Element Composition of Sphalerite and Galena of the Proterozoic Carbonate-Hosted Morro Agudo Zn-Pb Sulfide District, Brazil: Insights into Ore Genesis. Minerals, 12, 1028. https://doi.org/10.3390/min12081028 |  | BRA | Minas Gerais
| Morro Agudo, Bento Carmelo, Sucuri, Morro do Capão | Morro Agudo District | Basin hydrothermal | Mississippi Valley-type (MVT) | MVT zinc-lead | Zn, Pb | Ag | Zn, Pb, Ag | Aldis et al., 2022 |  | BC-MAN-31-18-32 | BC-MAN-31-18-32 | underground mine |  |  |  |  | ore material | polished section | grab | mineral separate | [5 empty] | mineralisation | carbonate-hosted sulfide |  |  | sphalerite, galena | multiple generations: sphalerite (various), galena (Gn-I, Gn-II), pyrite | stratabound, stratiform, vein-hosted | Yellow-brown |  |  |  | pyrite, dolomite, quartz, calcite |  | BC-MAN-31-18 |  |  |  |  | 0.962813 |  |  |  | 0.438336 | [21 empty] | 0.408563 | [5 empty] | 0.016139 | [11 empty] | 0.090457 |  |  |  | 0.173708 |  |  |  | 0.00363 |  |  |  | 0.481946 | [13 empty] | 5.791802 | [9 empty] | 0.490161 | [5 empty] | 0.003738 | [17 empty] | 0.149636 |  |  |  | 0.016581 | [5 empty] | 0.039484 | [13 empty] | 0.071623 | [18 empty] | 2022 | Aldis, C.; Olivo, G.R.; Morfin, S. (2022). LA-ICP-MS Trace Element Composition of Sphalerite and Galena of the Proterozoic Carbonate-Hosted Morro Agudo Zn-Pb Sulfide District, Brazil: Insights into Ore Genesis. Minerals, 12, 1028. https://doi.org/10.3390/min12081028 |  | BRA | Minas Gerais
| Morro Agudo, Bento Carmelo, Sucuri, Morro do Capão | Morro Agudo District | Basin hydrothermal | Mississippi Valley-type (MVT) | MVT zinc-lead | Zn, Pb | Ag | Zn, Pb, Ag | Aldis et al., 2022 |  | BC-MAN-31-18-33 | BC-MAN-31-18-33 | underground mine |  |  |  |  | ore material | polished section | grab | mineral separate | [5 empty] | mineralisation | carbonate-hosted sulfide |  |  | sphalerite, galena | multiple generations: sphalerite (various), galena (Gn-I, Gn-II), pyrite | stratabound, stratiform, vein-hosted | Yellow-brown |  |  |  | pyrite, dolomite, quartz, calcite |  | BC-MAN-31-18 |  |  |  |  | 0.976774 |  |  |  | 0.474286 | [21 empty] | 0.447183 | [5 empty] | 0.014964 | [11 empty] | 0.085131 |  |  |  | 0.169648 |  |  |  | 0.004122 |  |  |  | 0.494005 | [13 empty] | 6.415673 | [9 empty] | 0.532127 | [5 empty] | 0.004383 | [17 empty] | 0.17004 |  |  |  | 0.022608 | [5 empty] | 0.044077 | [13 empty] | 0.080938 | [18 empty] | 2022 | Aldis, C.; Olivo, G.R.; Morfin, S. (2022). LA-ICP-MS Trace Element Composition of Sphalerite and Galena of the Proterozoic Carbonate-Hosted Morro Agudo Zn-Pb Sulfide District, Brazil: Insights into Ore Genesis. Minerals, 12, 1028. https://doi.org/10.3390/min12081028 |  | BRA | Minas Gerais
| Morro Agudo, Bento Carmelo, Sucuri, Morro do Capão | Morro Agudo District | Basin hydrothermal | Mississippi Valley-type (MVT) | MVT zinc-lead | Zn, Pb | Ag | Zn, Pb, Ag | Aldis et al., 2022 |  | BC-MAN-31-18-34 | BC-MAN-31-18-34 | underground mine |  |  |  |  | ore material | polished section | grab | mineral separate | [5 empty] | mineralisation | carbonate-hosted sulfide |  |  | sphalerite, galena | multiple generations: sphalerite (various), galena (Gn-I, Gn-II), pyrite | stratabound, stratiform, vein-hosted | Yellow-brown |  |  |  | pyrite, dolomite, quartz, calcite |  | BC-MAN-31-18 |  |  |  |  | 0.923769 |  |  |  | 0.48901 | [21 empty] | 0.472765 | [5 empty] | 0.015039 | [11 empty] | 0.081348 |  |  |  | 0.15521 |  |  |  | 0.004508 |  |  |  | 0.51487 | [13 empty] | 6.653093 | [9 empty] | 0.566587 | [5 empty] | 0.003637 | [17 empty] | 0.169266 |  |  |  | 0.024207 | [5 empty] | 0.045491 | [13 empty] | 0.076137 | [18 empty] | 2022 | Aldis, C.; Olivo, G.R.; Morfin, S. (2022). LA-ICP-MS Trace Element Composition of Sphalerite and Galena of the Proterozoic Carbonate-Hosted Morro Agudo Zn-Pb Sulfide District, Brazil: Insights into Ore Genesis. Minerals, 12, 1028. https://doi.org/10.3390/min12081028 |  | BRA | Minas Gerais
| Morro Agudo, Bento Carmelo, Sucuri, Morro do Capão | Morro Agudo District | Basin hydrothermal | Mississippi Valley-type (MVT) | MVT zinc-lead | Zn, Pb | Ag | Zn, Pb, Ag | Aldis et al., 2022 |  | BC-MAN-31-18-35 | BC-MAN-31-18-35 | underground mine |  |  |  |  | ore material | polished section | grab | mineral separate | [5 empty] | mineralisation | carbonate-hosted sulfide |  |  | sphalerite, galena | multiple generations: sphalerite (various), galena (Gn-I, Gn-II), pyrite | stratabound, stratiform, vein-hosted | Yellow-brown |  |  |  | pyrite, dolomite, quartz, calcite |  | BC-MAN-31-18 |  |  |  |  | 1.10728 |  |  |  | 0.545145 | [21 empty] | 0.502873 | [5 empty] | 0.017702 | [11 empty] | 0.08645 |  |  |  | 0.209601 |  |  |  | 0.004111 |  |  |  | 0.614373 | [13 empty] | 7.344613 | [9 empty] | 0.63313 | [5 empty] | 0.00619 | [17 empty] | 0.183025 |  |  |  | 0.030374 | [5 empty] | 0.04905 | [13 empty] | 0.084144 | [18 empty] | 2022 | Aldis, C.; Olivo, G.R.; Morfin, S. (2022). LA-ICP-MS Trace Element Composition of Sphalerite and Galena of the Proterozoic Carbonate-Hosted Morro Agudo Zn-Pb Sulfide District, Brazil: Insights into Ore Genesis. Minerals, 12, 1028. https://doi.org/10.3390/min12081028 |  | BRA | Minas Gerais
| Morro Agudo, Bento Carmelo, Sucuri, Morro do Capão | Morro Agudo District | Basin hydrothermal | Mississippi Valley-type (MVT) | MVT zinc-lead | Zn, Pb | Ag | Zn, Pb, Ag | Aldis et al., 2022 |  | BC-MAN-31-18-36 | BC-MAN-31-18-36 | underground mine |  |  |  |  | ore material | polished section | grab | mineral separate | [5 empty] | mineralisation | carbonate-hosted sulfide |  |  | sphalerite, galena | multiple generations: sphalerite (various), galena (Gn-I, Gn-II), pyrite | stratabound, stratiform, vein-hosted | Yellow-brown |  |  |  | pyrite, dolomite, quartz, calcite |  | BC-MAN-31-18 |  |  |  |  | 0.891695 |  |  |  | 0.473717 | [21 empty] | 0.385465 | [5 empty] | 0.018687 | [11 empty] | 0.090522 |  |  |  | 0.193485 |  |  |  | 0.003479 |  |  |  | 0.506294 | [13 empty] | 5.946248 | [9 empty] | 0.500942 | [5 empty] | 0.006343 | [17 empty] | 0.145747 |  |  |  | 0.016989 | [5 empty] | 0.03957 | [13 empty] | 0.068194 | [18 empty] | 2022 | Aldis, C.; Olivo, G.R.; Morfin, S. (2022). LA-ICP-MS Trace Element Composition of Sphalerite and Galena of the Proterozoic Carbonate-Hosted Morro Agudo Zn-Pb Sulfide District, Brazil: Insights into Ore Genesis. Minerals, 12, 1028. https://doi.org/10.3390/min12081028 |  | BRA | Minas Gerais
| Morro Agudo, Bento Carmelo, Sucuri, Morro do Capão | Morro Agudo District | Basin hydrothermal | Mississippi Valley-type (MVT) | MVT zinc-lead | Zn, Pb | Ag | Zn, Pb, Ag | Aldis et al., 2022 |  | BC-MAN-31-18-37 | BC-MAN-31-18-37 | underground mine |  |  |  |  | ore material | polished section | grab | mineral separate | [5 empty] | mineralisation | carbonate-hosted sulfide |  |  | sphalerite, galena | multiple generations: sphalerite (various), galena (Gn-I, Gn-II), pyrite | stratabound, stratiform, vein-hosted | Yellow-brown |  |  |  | pyrite, dolomite, quartz, calcite |  | BC-MAN-31-18 |  |  |  |  | 0.690385 |  |  |  | 0.440747 | [21 empty] | 0.387226 | [5 empty] | 0.016432 | [11 empty] | 0.07224 |  |  |  | 0.156596 |  |  |  | 0.002542 |  |  |  | 0.462159 | [13 empty] | 5.356234 | [9 empty] | 0.450244 | [5 empty] | 0.004527 | [17 empty] | 0.158215 |  |  |  | 0.017542 | [5 empty] | 0.041596 | [13 empty] | 0.060865 | [18 empty] | 2022 | Aldis, C.; Olivo, G.R.; Morfin, S. (2022). LA-ICP-MS Trace Element Composition of Sphalerite and Galena of the Proterozoic Carbonate-Hosted Morro Agudo Zn-Pb Sulfide District, Brazil: Insights into Ore Genesis. Minerals, 12, 1028. https://doi.org/10.3390/min12081028 |  | BRA | Minas Gerais
| Morro Agudo, Bento Carmelo, Sucuri, Morro do Capão | Morro Agudo District | Basin hydrothermal | Mississippi Valley-type (MVT) | MVT zinc-lead | Zn, Pb | Ag | Zn, Pb, Ag | Aldis et al., 2022 |  | BC-MAN-31-18-38 | BC-MAN-31-18-38 | underground mine |  |  |  |  | ore material | polished section | grab | mineral separate | [5 empty] | mineralisation | carbonate-hosted sulfide |  |  | sphalerite, galena | multiple generations: sphalerite (various), galena (Gn-I, Gn-II), pyrite | stratabound, stratiform, vein-hosted | Yellow-brown |  |  |  | pyrite, dolomite, quartz, calcite |  | BC-MAN-31-18 |  |  |  |  | 0.755022 |  |  |  | 0.539265 | [21 empty] | 0.384063 | [5 empty] | 0.016289 | [11 empty] | 0.066943 |  |  |  | 0.172413 |  |  |  | 0.002124 |  |  |  | 0.470917 | [13 empty] | 6.232688 | [9 empty] | 0.449332 | [5 empty] | 0.00441 | [17 empty] | 0.188153 |  |  |  | 0.019431 | [5 empty] | 0.041486 | [13 empty] | 0.068064 | [18 empty] | 2022 | Aldis, C.; Olivo, G.R.; Morfin, S. (2022). LA-ICP-MS Trace Element Composition of Sphalerite and Galena of the Proterozoic Carbonate-Hosted Morro Agudo Zn-Pb Sulfide District, Brazil: Insights into Ore Genesis. Minerals, 12, 1028. https://doi.org/10.3390/min12081028 |  | BRA | Minas Gerais
| Morro Agudo, Bento Carmelo, Sucuri, Morro do Capão | Morro Agudo District | Basin hydrothermal | Mississippi Valley-type (MVT) | MVT zinc-lead | Zn, Pb | Ag | Zn, Pb, Ag | Aldis et al., 2022 |  | BC-MAN-31-18-39 | BC-MAN-31-18-39 | underground mine |  |  |  |  | ore material | polished section | grab | mineral separate | [5 empty] | mineralisation | carbonate-hosted sulfide |  |  | sphalerite, galena | multiple generations: sphalerite (various), galena (Gn-I, Gn-II), pyrite | stratabound, stratiform, vein-hosted | Yellow-brown |  |  |  | pyrite, dolomite, quartz, calcite |  | BC-MAN-31-18 |  |  |  |  | 0.720292 |  |  |  | 0.483283 | [21 empty] | 0.40672 | [5 empty] | 0.019704 | [11 empty] | 0.080362 |  |  |  | 0.173967 |  |  |  | 0.003769 |  |  |  | 0.474131 | [13 empty] | 6.39117 | [9 empty] | 0.428428 | [5 empty] | 0.003184 | [17 empty] | 0.194362 |  |  |  | 0.014578 | [5 empty] | 0.035419 | [13 empty] | 0.067697 | [18 empty] | 2022 | Aldis, C.; Olivo, G.R.; Morfin, S. (2022). LA-ICP-MS Trace Element Composition of Sphalerite and Galena of the Proterozoic Carbonate-Hosted Morro Agudo Zn-Pb Sulfide District, Brazil: Insights into Ore Genesis. Minerals, 12, 1028. https://doi.org/10.3390/min12081028 |  | BRA | Minas Gerais
| Morro Agudo, Bento Carmelo, Sucuri, Morro do Capão | Morro Agudo District | Basin hydrothermal | Mississippi Valley-type (MVT) | MVT zinc-lead | Zn, Pb | Ag | Zn, Pb, Ag | Aldis et al., 2022 |  | BC-MAN-31-18-40 | BC-MAN-31-18-40 | underground mine |  |  |  |  | ore material | polished section | grab | mineral separate | [5 empty] | mineralisation | carbonate-hosted sulfide |  |  | sphalerite, galena | multiple generations: sphalerite (various), galena (Gn-I, Gn-II), pyrite | stratabound, stratiform, vein-hosted | Yellow-brown |  |  |  | pyrite, dolomite, quartz, calcite |  | BC-MAN-31-18 |  |  |  |  | 0.764574 |  |  |  | 0.578973 | [21 empty] | 0.36725 | [5 empty] | 0.012529 | [11 empty] | 0.083956 |  |  |  | 0.192591 |  |  |  | 0.003383 |  |  |  | 0.511611 | [13 empty] | 6.300206 | [9 empty] | 0.458875 | [5 empty] | 0.003165 | [17 empty] | 0.202713 |  |  |  | 0.015892 | [5 empty] | 0.041632 | [13 empty] | 0.073665 | [18 empty] | 2022 | Aldis, C.; Olivo, G.R.; Morfin, S. (2022). LA-ICP-MS Trace Element Composition of Sphalerite and Galena of the Proterozoic Carbonate-Hosted Morro Agudo Zn-Pb Sulfide District, Brazil: Insights into Ore Genesis. Minerals, 12, 1028. https://doi.org/10.3390/min12081028 |  | BRA | Minas Gerais
| Morro Agudo, Bento Carmelo, Sucuri, Morro do Capão | Morro Agudo District | Basin hydrothermal | Mississippi Valley-type (MVT) | MVT zinc-lead | Zn, Pb | Ag | Zn, Pb, Ag | Aldis et al., 2022 |  | MA580-033-30-1 | MA580-033-30-1 | underground mine |  |  |  |  | ore material | polished section | grab | mineral separate | [5 empty] | mineralisation | carbonate-hosted sulfide |  |  | sphalerite, galena | multiple generations: sphalerite (various), galena (Gn-I, Gn-II), pyrite | stratabound, stratiform, vein-hosted | Yellow-brown |  |  |  | pyrite, dolomite, quartz, calcite |  | MA580-033-30 |  |  |  |  | 0.34911 |  |  |  | 0.625251 | [21 empty] | 0.534221 | [5 empty] | 0.009304 | [11 empty] | 0.078904 |  |  |  | 0.177304 |  |  |  | 0.002686 |  |  |  | 0.457179 | [13 empty] | 7.712103 | [9 empty] | 0.517065 | [5 empty] | 0.004522 | [17 empty] | 0.091309 |  |  |  | 0.026303 | [5 empty] | 0.03758 | [13 empty] | 0.062016 | [18 empty] | 2022 | Aldis, C.; Olivo, G.R.; Morfin, S. (2022). LA-ICP-MS Trace Element Composition of Sphalerite and Galena of the Proterozoic Carbonate-Hosted Morro Agudo Zn-Pb Sulfide District, Brazil: Insights into Ore Genesis. Minerals, 12, 1028. https://doi.org/10.3390/min12081028 |  | BRA | Minas Gerais
| Morro Agudo, Bento Carmelo, Sucuri, Morro do Capão | Morro Agudo District | Basin hydrothermal | Mississippi Valley-type (MVT) | MVT zinc-lead | Zn, Pb | Ag | Zn, Pb, Ag | Aldis et al., 2022 |  | MA580-033-30-2 | MA580-033-30-2 | underground mine |  |  |  |  | ore material | polished section | grab | mineral separate | [5 empty] | mineralisation | carbonate-hosted sulfide |  |  | sphalerite, galena | multiple generations: sphalerite (various), galena (Gn-I, Gn-II), pyrite | stratabound, stratiform, vein-hosted | Yellow-brown |  |  |  | pyrite, dolomite, quartz, calcite |  | MA580-033-30 |  |  |  |  | 0.417193 |  |  |  | 0.603606 | [21 empty] | 0.459479 | [5 empty] | 0.009754 | [11 empty] | 0.076725 |  |  |  | 0.153688 |  |  |  | 0.003007 |  |  |  | 0.418269 | [13 empty] | 6.060034 | [9 empty] | 0.452215 | [5 empty] | 0.005192 | [17 empty] | 0.092498 |  |  |  | 0.021566 | [5 empty] | 0.036061 | [13 empty] | 0.054906 | [18 empty] | 2022 | Aldis, C.; Olivo, G.R.; Morfin, S. (2022). LA-ICP-MS Trace Element Composition of Sphalerite and Galena of the Proterozoic Carbonate-Hosted Morro Agudo Zn-Pb Sulfide District, Brazil: Insights into Ore Genesis. Minerals, 12, 1028. https://doi.org/10.3390/min12081028 |  | BRA | Minas Gerais
| Morro Agudo, Bento Carmelo, Sucuri, Morro do Capão | Morro Agudo District | Basin hydrothermal | Mississippi Valley-type (MVT) | MVT zinc-lead | Zn, Pb | Ag | Zn, Pb, Ag | Aldis et al., 2022 |  | MA580-033-30-3 | MA580-033-30-3 | underground mine |  |  |  |  | ore material | polished section | grab | mineral separate | [5 empty] | mineralisation | carbonate-hosted sulfide |  |  | sphalerite, galena | multiple generations: sphalerite (various), galena (Gn-I, Gn-II), pyrite | stratabound, stratiform, vein-hosted | Yellow-brown |  |  |  | pyrite, dolomite, quartz, calcite |  | MA580-033-30 |  |  |  |  | 0.538428 |  |  |  | 0.69242 | [21 empty] | 0.446062 | [5 empty] | 0.013772 | [11 empty] | 0.080445 |  |  |  | 0.167966 |  |  |  | 0.00263 |  |  |  | 0.479703 | [13 empty] | 6.626065 | [9 empty] | 0.449459 | [5 empty] | 0.00614 | [17 empty] | 0.102036 |  |  |  | 0.024089 | [5 empty] | 0.039306 | [13 empty] | 0.05133 | [18 empty] | 2022 | Aldis, C.; Olivo, G.R.; Morfin, S. (2022). LA-ICP-MS Trace Element Composition of Sphalerite and Galena of the Proterozoic Carbonate-Hosted Morro Agudo Zn-Pb Sulfide District, Brazil: Insights into Ore Genesis. Minerals, 12, 1028. https://doi.org/10.3390/min12081028 |  | BRA | Minas Gerais
| Morro Agudo, Bento Carmelo, Sucuri, Morro do Capão | Morro Agudo District | Basin hydrothermal | Mississippi Valley-type (MVT) | MVT zinc-lead | Zn, Pb | Ag | Zn, Pb, Ag | Aldis et al., 2022 |  | MA580-033-30-4 | MA580-033-30-4 | underground mine |  |  |  |  | ore material | polished section | grab | mineral separate | [5 empty] | mineralisation | carbonate-hosted sulfide |  |  | sphalerite, galena | multiple generations: sphalerite (various), galena (Gn-I, Gn-II), pyrite | stratabound, stratiform, vein-hosted | Black |  |  |  | pyrite, dolomite, quartz, calcite |  | MA580-033-30 |  |  |  |  | 0.541123 |  |  |  | 0.721477 | [21 empty] | 0.435548 | [5 empty] | 0.010915 | [11 empty] | 0.067474 |  |  |  | 0.162753 |  |  |  | 0.002938 |  |  |  | 0.491046 | [13 empty] | 6.47611 | [9 empty] | 0.463362 | [5 empty] | 0.004515 | [17 empty] | 0.10127 |  |  |  | 0.021951 | [5 empty] | 0.042854 | [13 empty] | 0.060028 | [18 empty] | 2022 | Aldis, C.; Olivo, G.R.; Morfin, S. (2022). LA-ICP-MS Trace Element Composition of Sphalerite and Galena of the Proterozoic Carbonate-Hosted Morro Agudo Zn-Pb Sulfide District, Brazil: Insights into Ore Genesis. Minerals, 12, 1028. https://doi.org/10.3390/min12081028 |  | BRA | Minas Gerais
| Morro Agudo, Bento Carmelo, Sucuri, Morro do Capão | Morro Agudo District | Basin hydrothermal | Mississippi Valley-type (MVT) | MVT zinc-lead | Zn, Pb | Ag | Zn, Pb, Ag | Aldis et al., 2022 |  | MA580-033-30-5 | MA580-033-30-5 | underground mine |  |  |  |  | ore material | polished section | grab | mineral separate | [5 empty] | mineralisation | carbonate-hosted sulfide |  |  | sphalerite, galena | multiple generations: sphalerite (various), galena (Gn-I, Gn-II), pyrite | stratabound, stratiform, vein-hosted | Black |  |  |  | pyrite, dolomite, quartz, calcite |  | MA580-033-30 |  |  |  |  | 0.598009 |  |  |  | 0.671181 | [21 empty] | 0.461213 | [5 empty] | 0.01165 | [11 empty] | 0.075817 |  |  |  | 0.151237 |  |  |  | 0.005131 |  |  |  | 0.485167 | [13 empty] | 6.633075 | [9 empty] | 0.518626 | [5 empty] | 0.004634 | [17 empty] | 0.108698 |  |  |  | 0.012072 | [5 empty] | 0.040181 | [13 empty] | 0.062858 | [18 empty] | 2022 | Aldis, C.; Olivo, G.R.; Morfin, S. (2022). LA-ICP-MS Trace Element Composition of Sphalerite and Galena of the Proterozoic Carbonate-Hosted Morro Agudo Zn-Pb Sulfide District, Brazil: Insights into Ore Genesis. Minerals, 12, 1028. https://doi.org/10.3390/min12081028 |  | BRA | Minas Gerais
| Morro Agudo, Bento Carmelo, Sucuri, Morro do Capão | Morro Agudo District | Basin hydrothermal | Mississippi Valley-type (MVT) | MVT zinc-lead | Zn, Pb | Ag | Zn, Pb, Ag | Aldis et al., 2022 |  | MA580-033-30-6 | MA580-033-30-6 | underground mine |  |  |  |  | ore material | polished section | grab | mineral separate | [5 empty] | mineralisation | carbonate-hosted sulfide |  |  | sphalerite, galena | multiple generations: sphalerite (various), galena (Gn-I, Gn-II), pyrite | stratabound, stratiform, vein-hosted | Black |  |  |  | pyrite, dolomite, quartz, calcite |  | MA580-033-30 |  |  |  |  | 0.513071 |  |  |  | 0.655446 | [21 empty] | 0.430685 | [5 empty] | 0.010026 | [11 empty] | 0.070796 |  |  |  | 0.124475 |  |  |  | 0.001706 |  |  |  | 0.3817 | [13 empty] | 6.081389 | [9 empty] | 0.469105 | [5 empty] | 0.003779 | [17 empty] | 0.09098 |  |  |  | 0.01741 | [5 empty] | 0.042164 | [13 empty] | 0.052755 | [18 empty] | 2022 | Aldis, C.; Olivo, G.R.; Morfin, S. (2022). LA-ICP-MS Trace Element Composition of Sphalerite and Galena of the Proterozoic Carbonate-Hosted Morro Agudo Zn-Pb Sulfide District, Brazil: Insights into Ore Genesis. Minerals, 12, 1028. https://doi.org/10.3390/min12081028 |  | BRA | Minas Gerais
| Morro Agudo, Bento Carmelo, Sucuri, Morro do Capão | Morro Agudo District | Basin hydrothermal | Mississippi Valley-type (MVT) | MVT zinc-lead | Zn, Pb | Ag | Zn, Pb, Ag | Aldis et al., 2022 |  | MA580-033-30-7 | MA580-033-30-7 | underground mine |  |  |  |  | ore material | polished section | grab | mineral separate | [5 empty] | mineralisation | carbonate-hosted sulfide |  |  | sphalerite, galena | multiple generations: sphalerite (various), galena (Gn-I, Gn-II), pyrite | stratabound, stratiform, vein-hosted | Yellow |  |  |  | pyrite, dolomite, quartz, calcite |  | MA580-033-30 |  |  |  |  | 0.632556 |  |  |  | 0.751511 | [21 empty] | 0.465928 | [5 empty] | 0.015645 | [11 empty] | 0.072368 |  |  |  | 0.149981 |  |  |  | 0.003899 |  |  |  | 0.435527 | [13 empty] | 7.574696 | [9 empty] | 0.463797 | [5 empty] | 0.004576 | [17 empty] | 0.097985 |  |  |  | 0.021201 | [5 empty] | 0.042123 | [13 empty] | 0.063229 | [18 empty] | 2022 | Aldis, C.; Olivo, G.R.; Morfin, S. (2022). LA-ICP-MS Trace Element Composition of Sphalerite and Galena of the Proterozoic Carbonate-Hosted Morro Agudo Zn-Pb Sulfide District, Brazil: Insights into Ore Genesis. Minerals, 12, 1028. https://doi.org/10.3390/min12081028 |  | BRA | Minas Gerais
| Morro Agudo, Bento Carmelo, Sucuri, Morro do Capão | Morro Agudo District | Basin hydrothermal | Mississippi Valley-type (MVT) | MVT zinc-lead | Zn, Pb | Ag | Zn, Pb, Ag | Aldis et al., 2022 |  | MA580-033-30-8 | MA580-033-30-8 | underground mine |  |  |  |  | ore material | polished section | grab | mineral separate | [5 empty] | mineralisation | carbonate-hosted sulfide |  |  | sphalerite, galena | multiple generations: sphalerite (various), galena (Gn-I, Gn-II), pyrite | stratabound, stratiform, vein-hosted | Yellow |  |  |  | pyrite, dolomite, quartz, calcite |  | MA580-033-30 |  |  |  |  | 0.645524 |  |  |  | 0.694805 | [21 empty] | 0.437798 | [5 empty] | 0.015317 | [11 empty] | 0.079149 |  |  |  | 0.139206 |  |  |  | 0.002754 |  |  |  | 0.495562 | [13 empty] | 7.436625 | [9 empty] | 0.45587 | [5 empty] | 0.00489 | [17 empty] | 0.097683 |  |  |  | 0.025507 | [5 empty] | 0.0358 | [13 empty] | 0.068424 | [18 empty] | 2022 | Aldis, C.; Olivo, G.R.; Morfin, S. (2022). LA-ICP-MS Trace Element Composition of Sphalerite and Galena of the Proterozoic Carbonate-Hosted Morro Agudo Zn-Pb Sulfide District, Brazil: Insights into Ore Genesis. Minerals, 12, 1028. https://doi.org/10.3390/min12081028 |  | BRA | Minas Gerais
| Morro Agudo, Bento Carmelo, Sucuri, Morro do Capão | Morro Agudo District | Basin hydrothermal | Mississippi Valley-type (MVT) | MVT zinc-lead | Zn, Pb | Ag | Zn, Pb, Ag | Aldis et al., 2022 |  | MA580-033-30-9 | MA580-033-30-9 | underground mine |  |  |  |  | ore material | polished section | grab | mineral separate | [5 empty] | mineralisation | carbonate-hosted sulfide |  |  | sphalerite, galena | multiple generations: sphalerite (various), galena (Gn-I, Gn-II), pyrite | stratabound, stratiform, vein-hosted | Yellow |  |  |  | pyrite, dolomite, quartz, calcite |  | MA580-033-30 |  |  |  |  | 0.651815 |  |  |  | 0.611211 | [21 empty] | 0.430149 | [5 empty] | 0.010133 | [11 empty] | 0.06491 |  |  |  | 0.153032 |  |  |  | 0.002404 |  |  |  | 0.433454 | [13 empty] | 6.864942 | [9 empty] | 0.423262 | [5 empty] | 0.003627 | [17 empty] | 0.107796 |  |  |  | 0.022001 | [5 empty] | 0.043443 | [13 empty] | 0.077503 | [18 empty] | 2022 | Aldis, C.; Olivo, G.R.; Morfin, S. (2022). LA-ICP-MS Trace Element Composition of Sphalerite and Galena of the Proterozoic Carbonate-Hosted Morro Agudo Zn-Pb Sulfide District, Brazil: Insights into Ore Genesis. Minerals, 12, 1028. https://doi.org/10.3390/min12081028 |  | BRA | Minas Gerais
| Morro Agudo, Bento Carmelo, Sucuri, Morro do Capão | Morro Agudo District | Basin hydrothermal | Mississippi Valley-type (MVT) | MVT zinc-lead | Zn, Pb | Ag | Zn, Pb, Ag | Aldis et al., 2022 |  | MA580-033-30-10 | MA580-033-30-10 | underground mine |  |  |  |  | ore material | polished section | grab | mineral separate | [5 empty] | mineralisation | carbonate-hosted sulfide |  |  | sphalerite, galena | multiple generations: sphalerite (various), galena (Gn-I, Gn-II), pyrite | stratabound, stratiform, vein-hosted | Yellow |  |  |  | pyrite, dolomite, quartz, calcite |  | MA580-033-30 |  |  |  |  | 0.55761 |  |  |  | 0.618988 | [21 empty] | 0.488568 | [5 empty] | 0.012067 | [11 empty] | 0.070089 |  |  |  | 0.145046 |  |  |  | 0.003314 |  |  |  | 0.443343 | [13 empty] | 5.82506 | [9 empty] | 0.552887 | [5 empty] | 0.004838 | [17 empty] | 0.100803 |  |  |  | 0.023306 | [5 empty] | 0.044573 | [13 empty] | 0.069376 | [18 empty] | 2022 | Aldis, C.; Olivo, G.R.; Morfin, S. (2022). LA-ICP-MS Trace Element Composition of Sphalerite and Galena of the Proterozoic Carbonate-Hosted Morro Agudo Zn-Pb Sulfide District, Brazil: Insights into Ore Genesis. Minerals, 12, 1028. https://doi.org/10.3390/min12081028 |  | BRA | Minas Gerais
| Morro Agudo, Bento Carmelo, Sucuri, Morro do Capão | Morro Agudo District | Basin hydrothermal | Mississippi Valley-type (MVT) | MVT zinc-lead | Zn, Pb | Ag | Zn, Pb, Ag | Aldis et al., 2022 |  | MA580-033-30-11 | MA580-033-30-11 | underground mine |  |  |  |  | ore material | polished section | grab | mineral separate | [5 empty] | mineralisation | carbonate-hosted sulfide |  |  | sphalerite, galena | multiple generations: sphalerite (various), galena (Gn-I, Gn-II), pyrite | stratabound, stratiform, vein-hosted | Pale Yellow |  |  |  | pyrite, dolomite, quartz, calcite |  | MA580-033-30 |  |  |  |  | 0.818124 |  |  |  | 0.681859 | [21 empty] | 0.676186 | [5 empty] | 0.019575 | [11 empty] | 0.101666 |  |  |  | 0.207558 |  |  |  | 0.006229 |  |  |  | 0.565094 | [13 empty] | 8.009923 | [9 empty] | 0.643195 | [5 empty] | 0.008612 | [17 empty] | 0.122025 |  |  |  | 0.036649 | [5 empty] | 0.05772 | [13 empty] | 0.261232 | [18 empty] | 2022 | Aldis, C.; Olivo, G.R.; Morfin, S. (2022). LA-ICP-MS Trace Element Composition of Sphalerite and Galena of the Proterozoic Carbonate-Hosted Morro Agudo Zn-Pb Sulfide District, Brazil: Insights into Ore Genesis. Minerals, 12, 1028. https://doi.org/10.3390/min12081028 |  | BRA | Minas Gerais
| Morro Agudo, Bento Carmelo, Sucuri, Morro do Capão | Morro Agudo District | Basin hydrothermal | Mississippi Valley-type (MVT) | MVT zinc-lead | Zn, Pb | Ag | Zn, Pb, Ag | Aldis et al., 2022 |  | MA580-033-30-12 | MA580-033-30-12 | underground mine |  |  |  |  | ore material | polished section | grab | mineral separate | [5 empty] | mineralisation | carbonate-hosted sulfide |  |  | sphalerite, galena | multiple generations: sphalerite (various), galena (Gn-I, Gn-II), pyrite | stratabound, stratiform, vein-hosted | Pale Yellow |  |  |  | pyrite, dolomite, quartz, calcite |  | MA580-033-30 |  |  |  |  | 1.048239 |  |  |  | 0.703778 | [21 empty] | 0.635719 | [5 empty] | 0.023036 | [11 empty] | 0.113595 |  |  |  | 0.226628 |  |  |  | 0.005387 |  |  |  | 0.635641 | [13 empty] | 8.886081 | [9 empty] | 0.729233 | [5 empty] | 0.006797 | [17 empty] | 0.140799 |  |  |  | 0.025806 | [5 empty] | 0.059432 | [13 empty] | 0.195606 | [18 empty] | 2022 | Aldis, C.; Olivo, G.R.; Morfin, S. (2022). LA-ICP-MS Trace Element Composition of Sphalerite and Galena of the Proterozoic Carbonate-Hosted Morro Agudo Zn-Pb Sulfide District, Brazil: Insights into Ore Genesis. Minerals, 12, 1028. https://doi.org/10.3390/min12081028 |  | BRA | Minas Gerais
| Morro Agudo, Bento Carmelo, Sucuri, Morro do Capão | Morro Agudo District | Basin hydrothermal | Mississippi Valley-type (MVT) | MVT zinc-lead | Zn, Pb | Ag | Zn, Pb, Ag | Aldis et al., 2022 |  | MA580-033-30-13 | MA580-033-30-13 | underground mine |  |  |  |  | ore material | polished section | grab | mineral separate | [5 empty] | mineralisation | carbonate-hosted sulfide |  |  | sphalerite, galena | multiple generations: sphalerite (various), galena (Gn-I, Gn-II), pyrite | stratabound, stratiform, vein-hosted | Pale Yellow |  |  |  | pyrite, dolomite, quartz, calcite |  | MA580-033-30 |  |  |  |  | 0.970163 |  |  |  | 0.631131 | [21 empty] | 0.6246 | [5 empty] | 0.020132 | [11 empty] | 0.098692 |  |  |  | 0.185284 |  |  |  | 0.003339 |  |  |  | 0.603061 | [13 empty] | 8.220503 | [9 empty] | 0.670737 | [5 empty] | 0.007331 | [17 empty] | 0.140106 |  |  |  | 0.029277 | [5 empty] | 0.05795 | [13 empty] | 0.145797 | [18 empty] | 2022 | Aldis, C.; Olivo, G.R.; Morfin, S. (2022). LA-ICP-MS Trace Element Composition of Sphalerite and Galena of the Proterozoic Carbonate-Hosted Morro Agudo Zn-Pb Sulfide District, Brazil: Insights into Ore Genesis. Minerals, 12, 1028. https://doi.org/10.3390/min12081028 |  | BRA | Minas Gerais
| Morro Agudo, Bento Carmelo, Sucuri, Morro do Capão | Morro Agudo District | Basin hydrothermal | Mississippi Valley-type (MVT) | MVT zinc-lead | Zn, Pb | Ag | Zn, Pb, Ag | Aldis et al., 2022 |  | MA580-033-30-14 | MA580-033-30-14 | underground mine |  |  |  |  | ore material | polished section | grab | mineral separate | [5 empty] | mineralisation | carbonate-hosted sulfide |  |  | sphalerite, galena | multiple generations: sphalerite (various), galena (Gn-I, Gn-II), pyrite | stratabound, stratiform, vein-hosted | Yellow |  |  |  | pyrite, dolomite, quartz, calcite |  | MA580-033-30 |  |  |  |  | 0.778701 |  |  |  | 0.515311 | [21 empty] | 0.459243 | [5 empty] | 0.013721 | [11 empty] | 0.074426 |  |  |  | 0.140222 |  |  |  | 0.0032 |  |  |  | 0.45591 | [13 empty] | 6.866509 | [9 empty] | 0.446271 | [5 empty] | 0.005279 | [17 empty] | 0.102752 |  |  |  | 0.019425 | [5 empty] | 0.037299 | [13 empty] | 0.104271 | [18 empty] | 2022 | Aldis, C.; Olivo, G.R.; Morfin, S. (2022). LA-ICP-MS Trace Element Composition of Sphalerite and Galena of the Proterozoic Carbonate-Hosted Morro Agudo Zn-Pb Sulfide District, Brazil: Insights into Ore Genesis. Minerals, 12, 1028. https://doi.org/10.3390/min12081028 |  | BRA | Minas Gerais
| Morro Agudo, Bento Carmelo, Sucuri, Morro do Capão | Morro Agudo District | Basin hydrothermal | Mississippi Valley-type (MVT) | MVT zinc-lead | Zn, Pb | Ag | Zn, Pb, Ag | Aldis et al., 2022 |  | MA580-033-30-15 | MA580-033-30-15 | underground mine |  |  |  |  | ore material | polished section | grab | mineral separate | [5 empty] | mineralisation | carbonate-hosted sulfide |  |  | sphalerite, galena | multiple generations: sphalerite (various), galena (Gn-I, Gn-II), pyrite | stratabound, stratiform, vein-hosted | Yellow |  |  |  | pyrite, dolomite, quartz, calcite |  | MA580-033-30 |  |  |  |  | 0.748817 |  |  |  | 0.681357 | [21 empty] | 0.425394 | [5 empty] | 0.011057 | [11 empty] | 0.090928 |  |  |  | 0.1633 |  |  |  | 0.002047 |  |  |  | 0.507403 | [13 empty] | 7.110726 | [9 empty] | 0.467371 | [5 empty] | 0.006403 | [17 empty] | 0.107304 |  |  |  | 0.028028 | [5 empty] | 0.043092 | [13 empty] | 0.093593 | [18 empty] | 2022 | Aldis, C.; Olivo, G.R.; Morfin, S. (2022). LA-ICP-MS Trace Element Composition of Sphalerite and Galena of the Proterozoic Carbonate-Hosted Morro Agudo Zn-Pb Sulfide District, Brazil: Insights into Ore Genesis. Minerals, 12, 1028. https://doi.org/10.3390/min12081028 |  | BRA | Minas Gerais
| Morro Agudo, Bento Carmelo, Sucuri, Morro do Capão | Morro Agudo District | Basin hydrothermal | Mississippi Valley-type (MVT) | MVT zinc-lead | Zn, Pb | Ag | Zn, Pb, Ag | Aldis et al., 2022 |  | MA580-033-30-16 | MA580-033-30-16 | underground mine |  |  |  |  | ore material | polished section | grab | mineral separate | [5 empty] | mineralisation | carbonate-hosted sulfide |  |  | sphalerite, galena | multiple generations: sphalerite (various), galena (Gn-I, Gn-II), pyrite | stratabound, stratiform, vein-hosted | Yellow |  |  |  | pyrite, dolomite, quartz, calcite |  | MA580-033-30 |  |  |  |  | 0.751846 |  |  |  | 0.533279 | [21 empty] | 0.430106 | [5 empty] | 0.013791 | [11 empty] | 0.079428 |  |  |  | 0.146384 |  |  |  | 0.002186 |  |  |  | 0.471115 | [13 empty] | 6.093961 | [9 empty] | 0.491276 | [5 empty] | 0.005255 | [17 empty] | 0.098701 |  |  |  | 0.020361 | [5 empty] | 0.043688 | [13 empty] | 0.079431 | [18 empty] | 2022 | Aldis, C.; Olivo, G.R.; Morfin, S. (2022). LA-ICP-MS Trace Element Composition of Sphalerite and Galena of the Proterozoic Carbonate-Hosted Morro Agudo Zn-Pb Sulfide District, Brazil: Insights into Ore Genesis. Minerals, 12, 1028. https://doi.org/10.3390/min12081028 |  | BRA | Minas Gerais
| Morro Agudo, Bento Carmelo, Sucuri, Morro do Capão | Morro Agudo District | Basin hydrothermal | Mississippi Valley-type (MVT) | MVT zinc-lead | Zn, Pb | Ag | Zn, Pb, Ag | Aldis et al., 2022 |  | MA580-033-30-17 | MA580-033-30-17 | underground mine |  |  |  |  | ore material | polished section | grab | mineral separate | [5 empty] | mineralisation | carbonate-hosted sulfide |  |  | sphalerite, galena | multiple generations: sphalerite (various), galena (Gn-I, Gn-II), pyrite | stratabound, stratiform, vein-hosted | Red |  |  |  | pyrite, dolomite, quartz, calcite |  | MA580-033-30 |  |  |  |  | 0.830604 |  |  |  | 0.562601 | [21 empty] | 0.559453 | [5 empty] | 0.013132 | [11 empty] | 0.088844 |  |  |  | 0.155207 |  |  |  | 0.0049 |  |  |  | 0.456881 | [13 empty] | 6.276059 | [9 empty] | 0.60805 | [5 empty] | 0.005092 | [17 empty] | 0.095984 |  |  |  | 0.024617 | [5 empty] | 0.041827 | [13 empty] | 0.087591 | [18 empty] | 2022 | Aldis, C.; Olivo, G.R.; Morfin, S. (2022). LA-ICP-MS Trace Element Composition of Sphalerite and Galena of the Proterozoic Carbonate-Hosted Morro Agudo Zn-Pb Sulfide District, Brazil: Insights into Ore Genesis. Minerals, 12, 1028. https://doi.org/10.3390/min12081028 |  | BRA | Minas Gerais
| Morro Agudo, Bento Carmelo, Sucuri, Morro do Capão | Morro Agudo District | Basin hydrothermal | Mississippi Valley-type (MVT) | MVT zinc-lead | Zn, Pb | Ag | Zn, Pb, Ag | Aldis et al., 2022 |  | MA580-033-30-18 | MA580-033-30-18 | underground mine |  |  |  |  | ore material | polished section | grab | mineral separate | [5 empty] | mineralisation | carbonate-hosted sulfide |  |  | sphalerite, galena | multiple generations: sphalerite (various), galena (Gn-I, Gn-II), pyrite | stratabound, stratiform, vein-hosted | Red |  |  |  | pyrite, dolomite, quartz, calcite |  | MA580-033-30 |  |  |  |  | 0.677599 |  |  |  | 0.460133 | [21 empty] | 0.406243 | [5 empty] | 0.014549 | [11 empty] | 0.065918 |  |  |  | 0.150862 |  |  |  | 0.001468 |  |  |  | 0.464943 | [13 empty] | 5.63676 | [9 empty] | 0.493648 | [5 empty] | 0.005847 | [17 empty] | 0.092425 |  |  |  | 0.019102 | [5 empty] | 0.045501 | [13 empty] | 0.067978 | [18 empty] | 2022 | Aldis, C.; Olivo, G.R.; Morfin, S. (2022). LA-ICP-MS Trace Element Composition of Sphalerite and Galena of the Proterozoic Carbonate-Hosted Morro Agudo Zn-Pb Sulfide District, Brazil: Insights into Ore Genesis. Minerals, 12, 1028. https://doi.org/10.3390/min12081028 |  | BRA | Minas Gerais
| Morro Agudo, Bento Carmelo, Sucuri, Morro do Capão | Morro Agudo District | Basin hydrothermal | Mississippi Valley-type (MVT) | MVT zinc-lead | Zn, Pb | Ag | Zn, Pb, Ag | Aldis et al., 2022 |  | MA580-033-30-19 | MA580-033-30-19 | underground mine |  |  |  |  | ore material | polished section | grab | mineral separate | [5 empty] | mineralisation | carbonate-hosted sulfide |  |  | sphalerite, galena | multiple generations: sphalerite (various), galena (Gn-I, Gn-II), pyrite | stratabound, stratiform, vein-hosted | Red |  |  |  | pyrite, dolomite, quartz, calcite |  | MA580-033-30 |  |  |  |  | 0.790657 |  |  |  | 0.502378 | [21 empty] | 0.433285 | [5 empty] | 0.015096 | [11 empty] | 0.069312 |  |  |  | 0.171902 |  |  |  | 0.003834 |  |  |  | 0.448033 | [13 empty] | 5.598269 | [9 empty] | 0.518695 | [5 empty] | 0.005861 | [17 empty] | 0.098077 |  |  |  | 0.022273 | [5 empty] | 0.048147 | [13 empty] | 0.062336 | [18 empty] | 2022 | Aldis, C.; Olivo, G.R.; Morfin, S. (2022). LA-ICP-MS Trace Element Composition of Sphalerite and Galena of the Proterozoic Carbonate-Hosted Morro Agudo Zn-Pb Sulfide District, Brazil: Insights into Ore Genesis. Minerals, 12, 1028. https://doi.org/10.3390/min12081028 |  | BRA | Minas Gerais
| Morro Agudo, Bento Carmelo, Sucuri, Morro do Capão | Morro Agudo District | Basin hydrothermal | Mississippi Valley-type (MVT) | MVT zinc-lead | Zn, Pb | Ag | Zn, Pb, Ag | Aldis et al., 2022 |  | MA580-033-30-20 | MA580-033-30-20 | underground mine |  |  |  |  | ore material | polished section | grab | mineral separate | [5 empty] | mineralisation | carbonate-hosted sulfide |  |  | sphalerite, galena | multiple generations: sphalerite (various), galena (Gn-I, Gn-II), pyrite | stratabound, stratiform, vein-hosted | Red |  |  |  | pyrite, dolomite, quartz, calcite |  | MA580-033-30 |  |  |  |  | 0.896893 |  |  |  | 0.613123 | [21 empty] | 0.504765 | [5 empty] | 0.015513 | [11 empty] | 0.081702 |  |  |  | 0.159513 |  |  |  | 0.004006 |  |  |  | 0.524856 | [13 empty] | 6.383307 | [9 empty] | 0.50545 | [5 empty] | 0.004546 | [17 empty] | 0.092863 |  |  |  | 0.01882 | [5 empty] | 0.051835 | [13 empty] | 0.065027 | [18 empty] | 2022 | Aldis, C.; Olivo, G.R.; Morfin, S. (2022). LA-ICP-MS Trace Element Composition of Sphalerite and Galena of the Proterozoic Carbonate-Hosted Morro Agudo Zn-Pb Sulfide District, Brazil: Insights into Ore Genesis. Minerals, 12, 1028. https://doi.org/10.3390/min12081028 |  | BRA | Minas Gerais
| Morro Agudo, Bento Carmelo, Sucuri, Morro do Capão | Morro Agudo District | Basin hydrothermal | Mississippi Valley-type (MVT) | MVT zinc-lead | Zn, Pb | Ag | Zn, Pb, Ag | Aldis et al., 2022 |  | MA580-033-30-21 | MA580-033-30-21 | underground mine |  |  |  |  | ore material | polished section | grab | mineral separate | [5 empty] | mineralisation | carbonate-hosted sulfide |  |  | sphalerite, galena | multiple generations: sphalerite (various), galena (Gn-I, Gn-II), pyrite | stratabound, stratiform, vein-hosted | Red |  |  |  | pyrite, dolomite, quartz, calcite |  | MA580-033-30 |  |  |  |  | 0.878281 |  |  |  | 0.374216 | [21 empty] | 0.367804 | [5 empty] | 0.014194 | [11 empty] | 0.081845 |  |  |  | 0.132446 |  |  |  | 0.003439 |  |  |  | 0.440472 | [13 empty] | 5.691998 | [9 empty] | 0.424455 | [5 empty] | 0.002829 | [17 empty] | 0.08496 |  |  |  | 0.017507 | [5 empty] | 0.042441 | [13 empty] | 0.064513 | [18 empty] | 2022 | Aldis, C.; Olivo, G.R.; Morfin, S. (2022). LA-ICP-MS Trace Element Composition of Sphalerite and Galena of the Proterozoic Carbonate-Hosted Morro Agudo Zn-Pb Sulfide District, Brazil: Insights into Ore Genesis. Minerals, 12, 1028. https://doi.org/10.3390/min12081028 |  | BRA | Minas Gerais
| Morro Agudo, Bento Carmelo, Sucuri, Morro do Capão | Morro Agudo District | Basin hydrothermal | Mississippi Valley-type (MVT) | MVT zinc-lead | Zn, Pb | Ag | Zn, Pb, Ag | Aldis et al., 2022 |  | MA580-033-30-22 | MA580-033-30-22 | underground mine |  |  |  |  | ore material | polished section | grab | mineral separate | [5 empty] | mineralisation | carbonate-hosted sulfide |  |  | sphalerite, galena | multiple generations: sphalerite (various), galena (Gn-I, Gn-II), pyrite | stratabound, stratiform, vein-hosted | Red |  |  |  | pyrite, dolomite, quartz, calcite |  | MA580-033-30 |  |  |  |  | 0.860818 |  |  |  | 0.421997 | [21 empty] | 0.329297 | [5 empty] | 0.012086 | [11 empty] | 0.054107 |  |  |  | 0.157989 |  |  |  | 0.00321 |  |  |  | 0.385579 | [13 empty] | 5.461424 | [9 empty] | 0.410757 | [5 empty] | 0.002456 | [17 empty] | 0.089696 |  |  |  | 0.017747 | [5 empty] | 0.033856 | [13 empty] | 0.058808 | [18 empty] | 2022 | Aldis, C.; Olivo, G.R.; Morfin, S. (2022). LA-ICP-MS Trace Element Composition of Sphalerite and Galena of the Proterozoic Carbonate-Hosted Morro Agudo Zn-Pb Sulfide District, Brazil: Insights into Ore Genesis. Minerals, 12, 1028. https://doi.org/10.3390/min12081028 |  | BRA | Minas Gerais
| Morro Agudo, Bento Carmelo, Sucuri, Morro do Capão | Morro Agudo District | Basin hydrothermal | Mississippi Valley-type (MVT) | MVT zinc-lead | Zn, Pb | Ag | Zn, Pb, Ag | Aldis et al., 2022 |  | MA580-033-30-23 | MA580-033-30-23 | underground mine |  |  |  |  | ore material | polished section | grab | mineral separate | [5 empty] | mineralisation | carbonate-hosted sulfide |  |  | sphalerite, galena | multiple generations: sphalerite (various), galena (Gn-I, Gn-II), pyrite | stratabound, stratiform, vein-hosted | Red |  |  |  | pyrite, dolomite, quartz, calcite |  | MA580-033-30 |  |  |  |  | 0.773689 |  |  |  | 0.569896 | [21 empty] | 0.406653 | [5 empty] | 0.012689 | [11 empty] | 0.063872 |  |  |  | 0.142323 |  |  |  | 0.002257 |  |  |  | 0.440238 | [13 empty] | 5.905071 | [9 empty] | 0.447457 | [5 empty] | 0.003235 | [17 empty] | 0.092614 |  |  |  | 0.019829 | [5 empty] | 0.043243 | [13 empty] | 0.064701 | [18 empty] | 2022 | Aldis, C.; Olivo, G.R.; Morfin, S. (2022). LA-ICP-MS Trace Element Composition of Sphalerite and Galena of the Proterozoic Carbonate-Hosted Morro Agudo Zn-Pb Sulfide District, Brazil: Insights into Ore Genesis. Minerals, 12, 1028. https://doi.org/10.3390/min12081028 |  | BRA | Minas Gerais
| Morro Agudo, Bento Carmelo, Sucuri, Morro do Capão | Morro Agudo District | Basin hydrothermal | Mississippi Valley-type (MVT) | MVT zinc-lead | Zn, Pb | Ag | Zn, Pb, Ag | Aldis et al., 2022 |  | MA580-030-28-1 | MA580-030-28-1 | underground mine |  |  |  |  | ore material | polished section | grab | mineral separate | [5 empty] | mineralisation | carbonate-hosted sulfide |  |  | sphalerite, galena | multiple generations: sphalerite (various), galena (Gn-I, Gn-II), pyrite | stratabound, stratiform, vein-hosted | Red |  |  |  | pyrite, dolomite, quartz, calcite |  | MA580-030-28 |  |  |  |  | 0.83195 |  |  |  | 0.575597 | [21 empty] | 0.410797 | [5 empty] | 0.008984 | [11 empty] | 0.076707 |  |  |  | 0.160974 |  |  |  | 0.002129 |  |  |  | 0.481776 | [13 empty] | 5.887651 | [9 empty] | 0.449123 | [5 empty] | 0.00405 | [17 empty] | 0.096903 |  |  |  | 0.023301 | [5 empty] | 0.042934 | [13 empty] | 0.06317 | [18 empty] | 2022 | Aldis, C.; Olivo, G.R.; Morfin, S. (2022). LA-ICP-MS Trace Element Composition of Sphalerite and Galena of the Proterozoic Carbonate-Hosted Morro Agudo Zn-Pb Sulfide District, Brazil: Insights into Ore Genesis. Minerals, 12, 1028. https://doi.org/10.3390/min12081028 |  | BRA | Minas Gerais
| Morro Agudo, Bento Carmelo, Sucuri, Morro do Capão | Morro Agudo District | Basin hydrothermal | Mississippi Valley-type (MVT) | MVT zinc-lead | Zn, Pb | Ag | Zn, Pb, Ag | Aldis et al., 2022 |  | MA580-030-28-2 | MA580-030-28-2 | underground mine |  |  |  |  | ore material | polished section | grab | mineral separate | [5 empty] | mineralisation | carbonate-hosted sulfide |  |  | sphalerite, galena | multiple generations: sphalerite (various), galena (Gn-I, Gn-II), pyrite | stratabound, stratiform, vein-hosted | Red |  |  |  | pyrite, dolomite, quartz, calcite |  | MA580-030-28 |  |  |  |  | 0.773807 |  |  |  | 0.659076 | [21 empty] | 0.428636 | [5 empty] | 0.011588 | [11 empty] | 0.080189 |  |  |  | 0.152829 |  |  |  | 0.002702 |  |  |  | 0.541163 | [13 empty] | 6.065436 | [9 empty] | 0.464041 | [5 empty] | 0.005111 | [17 empty] | 0.108234 |  |  |  | 0.019727 | [5 empty] | 0.047611 | [13 empty] | 0.06243 | [18 empty] | 2022 | Aldis, C.; Olivo, G.R.; Morfin, S. (2022). LA-ICP-MS Trace Element Composition of Sphalerite and Galena of the Proterozoic Carbonate-Hosted Morro Agudo Zn-Pb Sulfide District, Brazil: Insights into Ore Genesis. Minerals, 12, 1028. https://doi.org/10.3390/min12081028 |  | BRA | Minas Gerais
| Morro Agudo, Bento Carmelo, Sucuri, Morro do Capão | Morro Agudo District | Basin hydrothermal | Mississippi Valley-type (MVT) | MVT zinc-lead | Zn, Pb | Ag | Zn, Pb, Ag | Aldis et al., 2022 |  | MA580-030-28-3 | MA580-030-28-3 | underground mine |  |  |  |  | ore material | polished section | grab | mineral separate | [5 empty] | mineralisation | carbonate-hosted sulfide |  |  | sphalerite, galena | multiple generations: sphalerite (various), galena (Gn-I, Gn-II), pyrite | stratabound, stratiform, vein-hosted | Red |  |  |  | pyrite, dolomite, quartz, calcite |  | MA580-030-28 |  |  |  |  | 0.733306 |  |  |  | 0.606951 | [21 empty] | 0.406744 | [5 empty] | 0.016659 | [11 empty] | 0.077702 |  |  |  | 0.167489 |  |  |  | 0.001304 |  |  |  | 0.489794 | [13 empty] | 6.762829 | [9 empty] | 0.486689 | [5 empty] | 0.005258 | [17 empty] | 0.097697 |  |  |  | 0.020112 | [5 empty] | 0.047304 | [13 empty] | 0.072448 | [18 empty] | 2022 | Aldis, C.; Olivo, G.R.; Morfin, S. (2022). LA-ICP-MS Trace Element Composition of Sphalerite and Galena of the Proterozoic Carbonate-Hosted Morro Agudo Zn-Pb Sulfide District, Brazil: Insights into Ore Genesis. Minerals, 12, 1028. https://doi.org/10.3390/min12081028 |  | BRA | Minas Gerais
| Morro Agudo, Bento Carmelo, Sucuri, Morro do Capão | Morro Agudo District | Basin hydrothermal | Mississippi Valley-type (MVT) | MVT zinc-lead | Zn, Pb | Ag | Zn, Pb, Ag | Aldis et al., 2022 |  | MA580-030-28-4 | MA580-030-28-4 | underground mine |  |  |  |  | ore material | polished section | grab | mineral separate | [5 empty] | mineralisation | carbonate-hosted sulfide |  |  | sphalerite, galena | multiple generations: sphalerite (various), galena (Gn-I, Gn-II), pyrite | stratabound, stratiform, vein-hosted | Red |  |  |  | pyrite, dolomite, quartz, calcite |  | MA580-030-28 |  |  |  |  | 0.756465 |  |  |  | 0.576011 | [21 empty] | 0.393829 | [5 empty] | 0.012906 | [11 empty] | 0.07814 |  |  |  | 0.199877 |  |  |  | 0.002605 |  |  |  | 0.459627 | [13 empty] | 6.795844 | [9 empty] | 0.51805 | [5 empty] | 0.005457 | [17 empty] | 0.10685 |  |  |  | 0.021449 | [5 empty] | 0.052065 | [13 empty] | 0.059139 | [18 empty] | 2022 | Aldis, C.; Olivo, G.R.; Morfin, S. (2022). LA-ICP-MS Trace Element Composition of Sphalerite and Galena of the Proterozoic Carbonate-Hosted Morro Agudo Zn-Pb Sulfide District, Brazil: Insights into Ore Genesis. Minerals, 12, 1028. https://doi.org/10.3390/min12081028 |  | BRA | Minas Gerais
| Morro Agudo, Bento Carmelo, Sucuri, Morro do Capão | Morro Agudo District | Basin hydrothermal | Mississippi Valley-type (MVT) | MVT zinc-lead | Zn, Pb | Ag | Zn, Pb, Ag | Aldis et al., 2022 |  | MA580-030-28-5 | MA580-030-28-5 | underground mine |  |  |  |  | ore material | polished section | grab | mineral separate | [5 empty] | mineralisation | carbonate-hosted sulfide |  |  | sphalerite, galena | multiple generations: sphalerite (various), galena (Gn-I, Gn-II), pyrite | stratabound, stratiform, vein-hosted | Red |  |  |  | pyrite, dolomite, quartz, calcite |  | MA580-030-28 |  |  |  |  | 0.822034 |  |  |  | 0.906783 | [21 empty] | 0.477196 | [5 empty] | 0.015872 | [11 empty] | 0.083855 |  |  |  | 0.213149 |  |  |  | 0.002709 |  |  |  | 0.515606 | [13 empty] | 7.563514 | [9 empty] | 0.55168 | [5 empty] | 0.004697 | [17 empty] | 0.12475 |  |  |  | 0.033017 | [5 empty] | 0.052485 | [13 empty] | 0.068752 | [18 empty] | 2022 | Aldis, C.; Olivo, G.R.; Morfin, S. (2022). LA-ICP-MS Trace Element Composition of Sphalerite and Galena of the Proterozoic Carbonate-Hosted Morro Agudo Zn-Pb Sulfide District, Brazil: Insights into Ore Genesis. Minerals, 12, 1028. https://doi.org/10.3390/min12081028 |  | BRA | Minas Gerais
| Morro Agudo, Bento Carmelo, Sucuri, Morro do Capão | Morro Agudo District | Basin hydrothermal | Mississippi Valley-type (MVT) | MVT zinc-lead | Zn, Pb | Ag | Zn, Pb, Ag | Aldis et al., 2022 |  | MA580-030-28-6 | MA580-030-28-6 | underground mine |  |  |  |  | ore material | polished section | grab | mineral separate | [5 empty] | mineralisation | carbonate-hosted sulfide |  |  | sphalerite, galena | multiple generations: sphalerite (various), galena (Gn-I, Gn-II), pyrite | stratabound, stratiform, vein-hosted | Yellow-brown |  |  |  | pyrite, dolomite, quartz, calcite |  | MA580-030-28 |  |  |  |  | 0.768111 |  |  |  | 0.507949 | [21 empty] | 0.466682 | [5 empty] | 0.011086 | [11 empty] | 0.076473 |  |  |  | 0.135229 |  |  |  | 0.001698 |  |  |  | 0.420249 | [13 empty] | 6.150364 | [9 empty] | 0.461277 | [5 empty] | 0.003891 | [17 empty] | 0.105739 |  |  |  | 0.020233 | [5 empty] | 0.047864 | [13 empty] | 0.055301 | [18 empty] | 2022 | Aldis, C.; Olivo, G.R.; Morfin, S. (2022). LA-ICP-MS Trace Element Composition of Sphalerite and Galena of the Proterozoic Carbonate-Hosted Morro Agudo Zn-Pb Sulfide District, Brazil: Insights into Ore Genesis. Minerals, 12, 1028. https://doi.org/10.3390/min12081028 |  | BRA | Minas Gerais
| Morro Agudo, Bento Carmelo, Sucuri, Morro do Capão | Morro Agudo District | Basin hydrothermal | Mississippi Valley-type (MVT) | MVT zinc-lead | Zn, Pb | Ag | Zn, Pb, Ag | Aldis et al., 2022 |  | MA580-030-28-7 | MA580-030-28-7 | underground mine |  |  |  |  | ore material | polished section | grab | mineral separate | [5 empty] | mineralisation | carbonate-hosted sulfide |  |  | sphalerite, galena | multiple generations: sphalerite (various), galena (Gn-I, Gn-II), pyrite | stratabound, stratiform, vein-hosted | Yellow-brown |  |  |  | pyrite, dolomite, quartz, calcite |  | MA580-030-28 |  |  |  |  | 0.740493 |  |  |  | 0.860616 | [21 empty] | 0.521497 | [5 empty] | 0.01558 | [11 empty] | 0.070543 |  |  |  | 0.172987 |  |  |  | 0.003356 |  |  |  | 0.476117 | [13 empty] | 7.293984 | [9 empty] | 0.501665 | [5 empty] | 0.004897 | [17 empty] | 0.124317 |  |  |  | 0.025209 | [5 empty] | 0.042931 | [13 empty] | 0.073758 | [18 empty] | 2022 | Aldis, C.; Olivo, G.R.; Morfin, S. (2022). LA-ICP-MS Trace Element Composition of Sphalerite and Galena of the Proterozoic Carbonate-Hosted Morro Agudo Zn-Pb Sulfide District, Brazil: Insights into Ore Genesis. Minerals, 12, 1028. https://doi.org/10.3390/min12081028 |  | BRA | Minas Gerais
| Morro Agudo, Bento Carmelo, Sucuri, Morro do Capão | Morro Agudo District | Basin hydrothermal | Mississippi Valley-type (MVT) | MVT zinc-lead | Zn, Pb | Ag | Zn, Pb, Ag | Aldis et al., 2022 |  | MA580-030-28-8 | MA580-030-28-8 | underground mine |  |  |  |  | ore material | polished section | grab | mineral separate | [5 empty] | mineralisation | carbonate-hosted sulfide |  |  | sphalerite, galena | multiple generations: sphalerite (various), galena (Gn-I, Gn-II), pyrite | stratabound, stratiform, vein-hosted | Yellow-brown |  |  |  | pyrite, dolomite, quartz, calcite |  | MA580-030-28 |  |  |  |  | 0.778445 |  |  |  | 0.556872 | [21 empty] | 0.49049 | [5 empty] | 0.013344 | [11 empty] | 0.084779 |  |  |  | 0.181245 |  |  |  | 0.001509 |  |  |  | 0.633671 | [13 empty] | 6.656951 | [9 empty] | 0.594825 | [5 empty] | 0.007464 | [17 empty] | 0.12331 |  |  |  | 0.030813 | [5 empty] | 0.049205 | [13 empty] | 0.070325 | [18 empty] | 2022 | Aldis, C.; Olivo, G.R.; Morfin, S. (2022). LA-ICP-MS Trace Element Composition of Sphalerite and Galena of the Proterozoic Carbonate-Hosted Morro Agudo Zn-Pb Sulfide District, Brazil: Insights into Ore Genesis. Minerals, 12, 1028. https://doi.org/10.3390/min12081028 |  | BRA | Minas Gerais
| Morro Agudo, Bento Carmelo, Sucuri, Morro do Capão | Morro Agudo District | Basin hydrothermal | Mississippi Valley-type (MVT) | MVT zinc-lead | Zn, Pb | Ag | Zn, Pb, Ag | Aldis et al., 2022 |  | MA580-030-28-9 | MA580-030-28-9 | underground mine |  |  |  |  | ore material | polished section | grab | mineral separate | [5 empty] | mineralisation | carbonate-hosted sulfide |  |  | sphalerite, galena | multiple generations: sphalerite (various), galena (Gn-I, Gn-II), pyrite | stratabound, stratiform, vein-hosted | Yellow-brown |  |  |  | pyrite, dolomite, quartz, calcite |  | MA580-030-28 |  |  |  |  | 0.922269 |  |  |  | 0.658867 | [21 empty] | 0.476588 | [5 empty] | 0.013504 | [11 empty] | 0.097462 |  |  |  | 0.217729 |  |  |  | 0.002683 |  |  |  | 0.619396 | [13 empty] | 6.826654 | [9 empty] | 0.623212 | [5 empty] | 0.004273 | [17 empty] | 0.119162 |  |  |  | 0.027151 | [5 empty] | 0.05465 | [13 empty] | 0.089151 | [18 empty] | 2022 | Aldis, C.; Olivo, G.R.; Morfin, S. (2022). LA-ICP-MS Trace Element Composition of Sphalerite and Galena of the Proterozoic Carbonate-Hosted Morro Agudo Zn-Pb Sulfide District, Brazil: Insights into Ore Genesis. Minerals, 12, 1028. https://doi.org/10.3390/min12081028 |  | BRA | Minas Gerais
| Morro Agudo, Bento Carmelo, Sucuri, Morro do Capão | Morro Agudo District | Basin hydrothermal | Mississippi Valley-type (MVT) | MVT zinc-lead | Zn, Pb | Ag | Zn, Pb, Ag | Aldis et al., 2022 |  | MA580-030-28-10 | MA580-030-28-10 | underground mine |  |  |  |  | ore material | polished section | grab | mineral separate | [5 empty] | mineralisation | carbonate-hosted sulfide |  |  | sphalerite, galena | multiple generations: sphalerite (various), galena (Gn-I, Gn-II), pyrite | stratabound, stratiform, vein-hosted | Yellow-brown |  |  |  | pyrite, dolomite, quartz, calcite |  | MA580-030-28 |  |  |  |  | 0.60163 |  |  |  | 0.525429 | [21 empty] | 0.380955 | [5 empty] | 0.008174 | [11 empty] | 0.07113 |  |  |  | 0.168029 |  |  |  | 0.002243 |  |  |  | 0.437509 | [13 empty] | 5.199866 | [9 empty] | 0.46931 | [5 empty] | 0.003491 | [17 empty] | 0.115426 |  |  |  | 0.023082 | [5 empty] | 0.042627 | [13 empty] | 0.088295 | [18 empty] | 2022 | Aldis, C.; Olivo, G.R.; Morfin, S. (2022). LA-ICP-MS Trace Element Composition of Sphalerite and Galena of the Proterozoic Carbonate-Hosted Morro Agudo Zn-Pb Sulfide District, Brazil: Insights into Ore Genesis. Minerals, 12, 1028. https://doi.org/10.3390/min12081028 |  | BRA | Minas Gerais
| Morro Agudo, Bento Carmelo, Sucuri, Morro do Capão | Morro Agudo District | Basin hydrothermal | Mississippi Valley-type (MVT) | MVT zinc-lead | Zn, Pb | Ag | Zn, Pb, Ag | Aldis et al., 2022 |  | MA580-030-28-11 | MA580-030-28-11 | underground mine |  |  |  |  | ore material | polished section | grab | mineral separate | [5 empty] | mineralisation | carbonate-hosted sulfide |  |  | sphalerite, galena | multiple generations: sphalerite (various), galena (Gn-I, Gn-II), pyrite | stratabound, stratiform, vein-hosted | Yellow-brown |  |  |  | pyrite, dolomite, quartz, calcite |  | MA580-030-28 |  |  |  |  | 0.605427 |  |  |  | 0.551179 | [21 empty] | 0.371944 | [5 empty] | 0.011893 | [11 empty] | 0.072906 |  |  |  | 0.157994 |  |  |  | 0.00307 |  |  |  | 0.464587 | [13 empty] | 5.481046 | [9 empty] | 0.409961 | [5 empty] | 0.002975 | [17 empty] | 0.107204 |  |  |  | 0.013781 | [5 empty] | 0.039325 | [13 empty] | 0.061767 | [18 empty] | 2022 | Aldis, C.; Olivo, G.R.; Morfin, S. (2022). LA-ICP-MS Trace Element Composition of Sphalerite and Galena of the Proterozoic Carbonate-Hosted Morro Agudo Zn-Pb Sulfide District, Brazil: Insights into Ore Genesis. Minerals, 12, 1028. https://doi.org/10.3390/min12081028 |  | BRA | Minas Gerais
| Morro Agudo, Bento Carmelo, Sucuri, Morro do Capão | Morro Agudo District | Basin hydrothermal | Mississippi Valley-type (MVT) | MVT zinc-lead | Zn, Pb | Ag | Zn, Pb, Ag | Aldis et al., 2022 |  | MA580-030-28-12 | MA580-030-28-12 | underground mine |  |  |  |  | ore material | polished section | grab | mineral separate | [5 empty] | mineralisation | carbonate-hosted sulfide |  |  | sphalerite, galena | multiple generations: sphalerite (various), galena (Gn-I, Gn-II), pyrite | stratabound, stratiform, vein-hosted | Yellow-brown |  |  |  | pyrite, dolomite, quartz, calcite |  | MA580-030-28 |  |  |  |  | 0.719947 |  |  |  | 0.592018 | [21 empty] | 0.370087 | [5 empty] | 0.017246 | [11 empty] | 0.070361 |  |  |  | 0.157285 |  |  |  | 0.002802 |  |  |  | 0.46872 | [13 empty] | 5.411798 | [9 empty] | 0.426986 | [5 empty] | 0.004019 | [17 empty] | 0.115408 |  |  |  | 0.012075 | [5 empty] | 0.03797 | [13 empty] | 0.051914 | [18 empty] | 2022 | Aldis, C.; Olivo, G.R.; Morfin, S. (2022). LA-ICP-MS Trace Element Composition of Sphalerite and Galena of the Proterozoic Carbonate-Hosted Morro Agudo Zn-Pb Sulfide District, Brazil: Insights into Ore Genesis. Minerals, 12, 1028. https://doi.org/10.3390/min12081028 |  | BRA | Minas Gerais
| Morro Agudo, Bento Carmelo, Sucuri, Morro do Capão | Morro Agudo District | Basin hydrothermal | Mississippi Valley-type (MVT) | MVT zinc-lead | Zn, Pb | Ag | Zn, Pb, Ag | Aldis et al., 2022 |  | MA580-030-28-13 | MA580-030-28-13 | underground mine |  |  |  |  | ore material | polished section | grab | mineral separate | [5 empty] | mineralisation | carbonate-hosted sulfide |  |  | sphalerite, galena | multiple generations: sphalerite (various), galena (Gn-I, Gn-II), pyrite | stratabound, stratiform, vein-hosted | Yellow-brown |  |  |  | pyrite, dolomite, quartz, calcite |  | MA580-030-28 |  |  |  |  | 1.095557 |  |  |  | 1.008373 | [21 empty] | 0.724881 | [5 empty] | 0.02399 | [11 empty] | 0.116768 |  |  |  | 0.252006 |  |  |  | 0.003486 |  |  |  | 0.618618 | [13 empty] | 7.723355 | [9 empty] | 0.668789 | [5 empty] | 0.005147 | [17 empty] | 0.203749 |  |  |  | 0.018063 | [5 empty] | 0.071767 | [13 empty] | 0.094407 | [18 empty] | 2022 | Aldis, C.; Olivo, G.R.; Morfin, S. (2022). LA-ICP-MS Trace Element Composition of Sphalerite and Galena of the Proterozoic Carbonate-Hosted Morro Agudo Zn-Pb Sulfide District, Brazil: Insights into Ore Genesis. Minerals, 12, 1028. https://doi.org/10.3390/min12081028 |  | BRA | Minas Gerais
| Morro Agudo, Bento Carmelo, Sucuri, Morro do Capão | Morro Agudo District | Basin hydrothermal | Mississippi Valley-type (MVT) | MVT zinc-lead | Zn, Pb | Ag | Zn, Pb, Ag | Aldis et al., 2022 |  | MA580-030-28-14 | MA580-030-28-14 | underground mine |  |  |  |  | ore material | polished section | grab | mineral separate | [5 empty] | mineralisation | carbonate-hosted sulfide |  |  | sphalerite, galena | multiple generations: sphalerite (various), galena (Gn-I, Gn-II), pyrite | stratabound, stratiform, vein-hosted | Yellow |  |  |  | pyrite, dolomite, quartz, calcite |  | MA580-030-28 |  |  |  |  | 0.794852 |  |  |  | 0.788869 | [21 empty] | 0.501989 | [5 empty] | 0.019322 | [11 empty] | 0.075049 |  |  |  | 0.169044 |  |  |  | 0.002325 |  |  |  | 0.427137 | [13 empty] | 5.423239 | [9 empty] | 0.437072 | [5 empty] | 0.00405 | [17 empty] | 0.136654 |  |  |  | 0.02064 | [5 empty] | 0.045736 | [13 empty] | 0.07206 | [18 empty] | 2022 | Aldis, C.; Olivo, G.R.; Morfin, S. (2022). LA-ICP-MS Trace Element Composition of Sphalerite and Galena of the Proterozoic Carbonate-Hosted Morro Agudo Zn-Pb Sulfide District, Brazil: Insights into Ore Genesis. Minerals, 12, 1028. https://doi.org/10.3390/min12081028 |  | BRA | Minas Gerais
| Morro Agudo, Bento Carmelo, Sucuri, Morro do Capão | Morro Agudo District | Basin hydrothermal | Mississippi Valley-type (MVT) | MVT zinc-lead | Zn, Pb | Ag | Zn, Pb, Ag | Aldis et al., 2022 |  | MA580-030-28-15 | MA580-030-28-15 | underground mine |  |  |  |  | ore material | polished section | grab | mineral separate | [5 empty] | mineralisation | carbonate-hosted sulfide |  |  | sphalerite, galena | multiple generations: sphalerite (various), galena (Gn-I, Gn-II), pyrite | stratabound, stratiform, vein-hosted | Yellow-brown |  |  |  | pyrite, dolomite, quartz, calcite |  | MA580-030-28 |  |  |  |  | 0.814562 |  |  |  | 0.4989 | [21 empty] | 0.390461 | [5 empty] | 0.016923 | [11 empty] | 0.069 |  |  |  | 0.169367 |  |  |  | 0.0014 |  |  |  | 0.48198 | [13 empty] | 5.454225 | [9 empty] | 0.507248 | [5 empty] | 0.00508 | [17 empty] | 0.109502 |  |  |  | 0.018961 | [5 empty] | 0.045936 | [13 empty] | 0.065091 | [18 empty] | 2022 | Aldis, C.; Olivo, G.R.; Morfin, S. (2022). LA-ICP-MS Trace Element Composition of Sphalerite and Galena of the Proterozoic Carbonate-Hosted Morro Agudo Zn-Pb Sulfide District, Brazil: Insights into Ore Genesis. Minerals, 12, 1028. https://doi.org/10.3390/min12081028 |  | BRA | Minas Gerais
| Morro Agudo, Bento Carmelo, Sucuri, Morro do Capão | Morro Agudo District | Basin hydrothermal | Mississippi Valley-type (MVT) | MVT zinc-lead | Zn, Pb | Ag | Zn, Pb, Ag | Aldis et al., 2022 |  | KE26-350-N-02-1 | KE26-350-N-02-1 | underground mine |  |  |  |  | ore material | polished section | grab | mineral separate | [5 empty] | mineralisation | carbonate-hosted sulfide |  |  | sphalerite, galena | multiple generations: sphalerite (various), galena (Gn-I, Gn-II), pyrite | stratabound, stratiform, vein-hosted | Yellow-brown |  |  |  | pyrite, dolomite, quartz, calcite |  | KE26-350-N-02 |  |  |  |  | 0.357668 |  |  |  | 0.421854 | [21 empty] | 0.321059 | [5 empty] | 0.011608 | [11 empty] | 0.052951 |  |  |  | 0.139924 |  |  |  | 0.003571 |  |  |  | 0.341881 | [13 empty] | 5.966405 | [9 empty] | 0.366545 | [5 empty] | 0.004256 | [17 empty] | 0.081623 |  |  |  | 0.022441 | [5 empty] | 0.039819 | [13 empty] | 0.065686 | [18 empty] | 2022 | Aldis, C.; Olivo, G.R.; Morfin, S. (2022). LA-ICP-MS Trace Element Composition of Sphalerite and Galena of the Proterozoic Carbonate-Hosted Morro Agudo Zn-Pb Sulfide District, Brazil: Insights into Ore Genesis. Minerals, 12, 1028. https://doi.org/10.3390/min12081028 |  | BRA | Minas Gerais
| Morro Agudo, Bento Carmelo, Sucuri, Morro do Capão | Morro Agudo District | Basin hydrothermal | Mississippi Valley-type (MVT) | MVT zinc-lead | Zn, Pb | Ag | Zn, Pb, Ag | Aldis et al., 2022 |  | KE26-350-N-02-2 | KE26-350-N-02-2 | underground mine |  |  |  |  | ore material | polished section | grab | mineral separate | [5 empty] | mineralisation | carbonate-hosted sulfide |  |  | sphalerite, galena | multiple generations: sphalerite (various), galena (Gn-I, Gn-II), pyrite | stratabound, stratiform, vein-hosted | Yellow-brown |  |  |  | pyrite, dolomite, quartz, calcite |  | KE26-350-N-02 |  |  |  |  | 0.3645 |  |  |  | 0.46318 | [21 empty] | 0.305089 | [5 empty] | 0.010526 | [11 empty] | 0.057161 |  |  |  | 0.118776 |  |  |  | 0.00319 |  |  |  | 0.362097 | [13 empty] | 5.733034 | [9 empty] | 0.41964 | [5 empty] | 0.004386 | [17 empty] | 0.120403 |  |  |  | 0.013633 | [5 empty] | 0.035575 | [13 empty] | 0.067727 | [18 empty] | 2022 | Aldis, C.; Olivo, G.R.; Morfin, S. (2022). LA-ICP-MS Trace Element Composition of Sphalerite and Galena of the Proterozoic Carbonate-Hosted Morro Agudo Zn-Pb Sulfide District, Brazil: Insights into Ore Genesis. Minerals, 12, 1028. https://doi.org/10.3390/min12081028 |  | BRA | Minas Gerais
| Morro Agudo, Bento Carmelo, Sucuri, Morro do Capão | Morro Agudo District | Basin hydrothermal | Mississippi Valley-type (MVT) | MVT zinc-lead | Zn, Pb | Ag | Zn, Pb, Ag | Aldis et al., 2022 |  | KE26-350-N-02-3 | KE26-350-N-02-3 | underground mine |  |  |  |  | ore material | polished section | grab | mineral separate | [5 empty] | mineralisation | carbonate-hosted sulfide |  |  | sphalerite, galena | multiple generations: sphalerite (various), galena (Gn-I, Gn-II), pyrite | stratabound, stratiform, vein-hosted | Yellow-brown |  |  |  | pyrite, dolomite, quartz, calcite |  | KE26-350-N-02 |  |  |  |  | 0.416815 |  |  |  | 0.459399 | [21 empty] | 0.355407 | [5 empty] | 0.011731 | [11 empty] | 0.059402 |  |  |  | 0.116555 |  |  |  | 0.001837 |  |  |  | 0.385602 | [13 empty] | 5.625631 | [9 empty] | 0.40815 | [5 empty] | 0.006262 | [17 empty] | 0.131239 |  |  |  | 0.01278 | [5 empty] | 0.035859 | [13 empty] | 0.065159 | [18 empty] | 2022 | Aldis, C.; Olivo, G.R.; Morfin, S. (2022). LA-ICP-MS Trace Element Composition of Sphalerite and Galena of the Proterozoic Carbonate-Hosted Morro Agudo Zn-Pb Sulfide District, Brazil: Insights into Ore Genesis. Minerals, 12, 1028. https://doi.org/10.3390/min12081028 |  | BRA | Minas Gerais
| Morro Agudo, Bento Carmelo, Sucuri, Morro do Capão | Morro Agudo District | Basin hydrothermal | Mississippi Valley-type (MVT) | MVT zinc-lead | Zn, Pb | Ag | Zn, Pb, Ag | Aldis et al., 2022 |  | KE26-350-N-02-4 | KE26-350-N-02-4 | underground mine |  |  |  |  | ore material | polished section | grab | mineral separate | [5 empty] | mineralisation | carbonate-hosted sulfide |  |  | sphalerite, galena | multiple generations: sphalerite (various), galena (Gn-I, Gn-II), pyrite | stratabound, stratiform, vein-hosted | Yellow-brown |  |  |  | pyrite, dolomite, quartz, calcite |  | KE26-350-N-02 |  |  |  |  | 0.447383 |  |  |  | 0.496487 | [21 empty] | 0.37207 | [5 empty] | 0.013912 | [11 empty] | 0.06413 |  |  |  | 0.117355 |  |  |  | 0.002892 |  |  |  | 0.381966 | [13 empty] | 5.533825 | [9 empty] | 0.368263 | [5 empty] | 0.003833 | [17 empty] | 0.113435 |  |  |  | 0.012488 | [5 empty] | 0.033896 | [13 empty] | 0.066451 | [18 empty] | 2022 | Aldis, C.; Olivo, G.R.; Morfin, S. (2022). LA-ICP-MS Trace Element Composition of Sphalerite and Galena of the Proterozoic Carbonate-Hosted Morro Agudo Zn-Pb Sulfide District, Brazil: Insights into Ore Genesis. Minerals, 12, 1028. https://doi.org/10.3390/min12081028 |  | BRA | Minas Gerais
| Morro Agudo, Bento Carmelo, Sucuri, Morro do Capão | Morro Agudo District | Basin hydrothermal | Mississippi Valley-type (MVT) | MVT zinc-lead | Zn, Pb | Ag | Zn, Pb, Ag | Aldis et al., 2022 |  | KE26-350-N-02-5 | KE26-350-N-02-5 | underground mine |  |  |  |  | ore material | polished section | grab | mineral separate | [5 empty] | mineralisation | carbonate-hosted sulfide |  |  | sphalerite, galena | multiple generations: sphalerite (various), galena (Gn-I, Gn-II), pyrite | stratabound, stratiform, vein-hosted | Yellow-brown |  |  |  | pyrite, dolomite, quartz, calcite |  | KE26-350-N-02 |  |  |  |  | 0.475138 |  |  |  | 0.595805 | [21 empty] | 0.383567 | [5 empty] | 0.0094 | [11 empty] | 0.069133 |  |  |  | 0.124467 |  |  |  | 0.003603 |  |  |  | 0.365291 | [13 empty] | 5.596895 | [9 empty] | 0.448841 | [5 empty] | 0.004697 | [17 empty] | 0.118462 |  |  |  | 0.013971 | [5 empty] | 0.03769 | [13 empty] | 0.074898 | [18 empty] | 2022 | Aldis, C.; Olivo, G.R.; Morfin, S. (2022). LA-ICP-MS Trace Element Composition of Sphalerite and Galena of the Proterozoic Carbonate-Hosted Morro Agudo Zn-Pb Sulfide District, Brazil: Insights into Ore Genesis. Minerals, 12, 1028. https://doi.org/10.3390/min12081028 |  | BRA | Minas Gerais
| Morro Agudo, Bento Carmelo, Sucuri, Morro do Capão | Morro Agudo District | Basin hydrothermal | Mississippi Valley-type (MVT) | MVT zinc-lead | Zn, Pb | Ag | Zn, Pb, Ag | Aldis et al., 2022 |  | KE26-350-N-02-6 | KE26-350-N-02-6 | underground mine |  |  |  |  | ore material | polished section | grab | mineral separate | [5 empty] | mineralisation | carbonate-hosted sulfide |  |  | sphalerite, galena | multiple generations: sphalerite (various), galena (Gn-I, Gn-II), pyrite | stratabound, stratiform, vein-hosted | Yellow-brown |  |  |  | pyrite, dolomite, quartz, calcite |  | KE26-350-N-02 |  |  |  |  | 0.484268 |  |  |  | 0.478857 | [21 empty] | 0.380901 | [5 empty] | 0.011042 | [11 empty] | 0.055527 |  |  |  | 0.127344 |  |  |  | 0.003459 |  |  |  | 0.369235 | [13 empty] | 6.224961 | [9 empty] | 0.43998 | [5 empty] | 0.004594 | [17 empty] | 0.124789 |  |  |  | 0.01425 | [5 empty] | 0.037219 | [13 empty] | 0.071328 | [18 empty] | 2022 | Aldis, C.; Olivo, G.R.; Morfin, S. (2022). LA-ICP-MS Trace Element Composition of Sphalerite and Galena of the Proterozoic Carbonate-Hosted Morro Agudo Zn-Pb Sulfide District, Brazil: Insights into Ore Genesis. Minerals, 12, 1028. https://doi.org/10.3390/min12081028 |  | BRA | Minas Gerais
| Morro Agudo, Bento Carmelo, Sucuri, Morro do Capão | Morro Agudo District | Basin hydrothermal | Mississippi Valley-type (MVT) | MVT zinc-lead | Zn, Pb | Ag | Zn, Pb, Ag | Aldis et al., 2022 |  | KE26-350-N-02-7 | KE26-350-N-02-7 | underground mine |  |  |  |  | ore material | polished section | grab | mineral separate | [5 empty] | mineralisation | carbonate-hosted sulfide |  |  | sphalerite, galena | multiple generations: sphalerite (various), galena (Gn-I, Gn-II), pyrite | stratabound, stratiform, vein-hosted | Yellow-brown |  |  |  | pyrite, dolomite, quartz, calcite |  | KE26-350-N-02 |  |  |  |  | 0.510247 |  |  |  | 0.538887 | [21 empty] | 0.388594 | [5 empty] | 0.011447 | [11 empty] | 0.059386 |  |  |  | 0.137925 |  |  |  | 0.002417 |  |  |  | 0.404131 | [13 empty] | 6.345013 | [9 empty] | 0.418257 | [5 empty] | 0.003695 | [17 empty] | 0.130857 |  |  |  | 0.018564 | [5 empty] | 0.038839 | [13 empty] | 0.070196 | [18 empty] | 2022 | Aldis, C.; Olivo, G.R.; Morfin, S. (2022). LA-ICP-MS Trace Element Composition of Sphalerite and Galena of the Proterozoic Carbonate-Hosted Morro Agudo Zn-Pb Sulfide District, Brazil: Insights into Ore Genesis. Minerals, 12, 1028. https://doi.org/10.3390/min12081028 |  | BRA | Minas Gerais
| Morro Agudo, Bento Carmelo, Sucuri, Morro do Capão | Morro Agudo District | Basin hydrothermal | Mississippi Valley-type (MVT) | MVT zinc-lead | Zn, Pb | Ag | Zn, Pb, Ag | Aldis et al., 2022 |  | KE26-350-N-02-8 | KE26-350-N-02-8 | underground mine |  |  |  |  | ore material | polished section | grab | mineral separate | [5 empty] | mineralisation | carbonate-hosted sulfide |  |  | sphalerite, galena | multiple generations: sphalerite (various), galena (Gn-I, Gn-II), pyrite | stratabound, stratiform, vein-hosted | Yellow-brown |  |  |  | pyrite, dolomite, quartz, calcite |  | KE26-350-N-02 |  |  |  |  | 0.431282 |  |  |  | 0.584511 | [21 empty] | 0.370869 | [5 empty] | 0.012253 | [11 empty] | 0.059718 |  |  |  | 0.151562 |  |  |  | 0.002933 |  |  |  | 0.403319 | [13 empty] | 5.919756 | [9 empty] | 0.399402 | [5 empty] | 0.004738 | [17 empty] | 0.128898 |  |  |  | 0.017031 | [5 empty] | 0.036356 | [13 empty] | 0.072431 | [18 empty] | 2022 | Aldis, C.; Olivo, G.R.; Morfin, S. (2022). LA-ICP-MS Trace Element Composition of Sphalerite and Galena of the Proterozoic Carbonate-Hosted Morro Agudo Zn-Pb Sulfide District, Brazil: Insights into Ore Genesis. Minerals, 12, 1028. https://doi.org/10.3390/min12081028 |  | BRA | Minas Gerais
| Morro Agudo, Bento Carmelo, Sucuri, Morro do Capão | Morro Agudo District | Basin hydrothermal | Mississippi Valley-type (MVT) | MVT zinc-lead | Zn, Pb | Ag | Zn, Pb, Ag | Aldis et al., 2022 |  | KE26-350-N-02-9 | KE26-350-N-02-9 | underground mine |  |  |  |  | ore material | polished section | grab | mineral separate | [5 empty] | mineralisation | carbonate-hosted sulfide |  |  | sphalerite, galena | multiple generations: sphalerite (various), galena (Gn-I, Gn-II), pyrite | stratabound, stratiform, vein-hosted | Yellow-brown |  |  |  | pyrite, dolomite, quartz, calcite |  | KE26-350-N-02 |  |  |  |  | 0.514388 |  |  |  | 0.755914 | [21 empty] | 0.384084 | [5 empty] | 0.014942 | [11 empty] | 0.076651 |  |  |  | 0.167352 |  |  |  | 0.003 |  |  |  | 0.448664 | [13 empty] | 6.913318 | [9 empty] | 0.44614 | [5 empty] | 0.005313 | [17 empty] | 0.128913 |  |  |  | 0.016329 | [5 empty] | 0.042473 | [13 empty] | 0.083124 | [18 empty] | 2022 | Aldis, C.; Olivo, G.R.; Morfin, S. (2022). LA-ICP-MS Trace Element Composition of Sphalerite and Galena of the Proterozoic Carbonate-Hosted Morro Agudo Zn-Pb Sulfide District, Brazil: Insights into Ore Genesis. Minerals, 12, 1028. https://doi.org/10.3390/min12081028 |  | BRA | Minas Gerais
| Morro Agudo, Bento Carmelo, Sucuri, Morro do Capão | Morro Agudo District | Basin hydrothermal | Mississippi Valley-type (MVT) | MVT zinc-lead | Zn, Pb | Ag | Zn, Pb, Ag | Aldis et al., 2022 |  | KE26-350-N-02-10 | KE26-350-N-02-10 | underground mine |  |  |  |  | ore material | polished section | grab | mineral separate | [5 empty] | mineralisation | carbonate-hosted sulfide |  |  | sphalerite, galena | multiple generations: sphalerite (various), galena (Gn-I, Gn-II), pyrite | stratabound, stratiform, vein-hosted | Yellow-brown |  |  |  | pyrite, dolomite, quartz, calcite |  | KE26-350-N-02 |  |  |  |  | 0.541327 |  |  |  | 0.698532 | [21 empty] | 0.402041 | [5 empty] | 0.015329 | [11 empty] | 0.073445 |  |  |  | 0.145399 |  |  |  | 0.00358 |  |  |  | 0.435855 | [13 empty] | 6.656829 | [9 empty] | 0.487426 | [5 empty] | 0.005368 | [17 empty] | 0.134344 |  |  |  | 0.021378 | [5 empty] | 0.047336 | [13 empty] | 0.076993 | [18 empty] | 2022 | Aldis, C.; Olivo, G.R.; Morfin, S. (2022). LA-ICP-MS Trace Element Composition of Sphalerite and Galena of the Proterozoic Carbonate-Hosted Morro Agudo Zn-Pb Sulfide District, Brazil: Insights into Ore Genesis. Minerals, 12, 1028. https://doi.org/10.3390/min12081028 |  | BRA | Minas Gerais
| Morro Agudo, Bento Carmelo, Sucuri, Morro do Capão | Morro Agudo District | Basin hydrothermal | Mississippi Valley-type (MVT) | MVT zinc-lead | Zn, Pb | Ag | Zn, Pb, Ag | Aldis et al., 2022 |  | KE26-350-N-02-11 | KE26-350-N-02-11 | underground mine |  |  |  |  | ore material | polished section | grab | mineral separate | [5 empty] | mineralisation | carbonate-hosted sulfide |  |  | sphalerite, galena | multiple generations: sphalerite (various), galena (Gn-I, Gn-II), pyrite | stratabound, stratiform, vein-hosted | Yellow-brown |  |  |  | pyrite, dolomite, quartz, calcite |  | KE26-350-N-02 |  |  |  |  | 0.517715 |  |  |  | 0.695557 | [21 empty] | 0.438659 | [5 empty] | 0.014721 | [11 empty] | 0.074064 |  |  |  | 0.175162 |  |  |  | 0.003804 |  |  |  | 0.484627 | [13 empty] | 5.335598 | [9 empty] | 0.527672 | [5 empty] | 0.004104 | [17 empty] | 0.126934 |  |  |  | 0.01792 | [5 empty] | 0.045472 | [13 empty] | 0.087893 | [18 empty] | 2022 | Aldis, C.; Olivo, G.R.; Morfin, S. (2022). LA-ICP-MS Trace Element Composition of Sphalerite and Galena of the Proterozoic Carbonate-Hosted Morro Agudo Zn-Pb Sulfide District, Brazil: Insights into Ore Genesis. Minerals, 12, 1028. https://doi.org/10.3390/min12081028 |  | BRA | Minas Gerais
| Morro Agudo, Bento Carmelo, Sucuri, Morro do Capão | Morro Agudo District | Basin hydrothermal | Mississippi Valley-type (MVT) | MVT zinc-lead | Zn, Pb | Ag | Zn, Pb, Ag | Aldis et al., 2022 |  | KE26-350-N-02-12 | KE26-350-N-02-12 | underground mine |  |  |  |  | ore material | polished section | grab | mineral separate | [5 empty] | mineralisation | carbonate-hosted sulfide |  |  | sphalerite, galena | multiple generations: sphalerite (various), galena (Gn-I, Gn-II), pyrite | stratabound, stratiform, vein-hosted | Yellow-brown |  |  |  | pyrite, dolomite, quartz, calcite |  | KE26-350-N-02 |  |  |  |  | 0.543989 |  |  |  | 0.60603 | [21 empty] | 0.394429 | [5 empty] | 0.013511 | [11 empty] | 0.080945 |  |  |  | 0.171353 |  |  |  | 0.001761 |  |  |  | 0.513602 | [13 empty] | 5.376734 | [9 empty] | 0.45984 | [5 empty] | 0.004575 | [17 empty] | 0.130472 |  |  |  | 0.01248 | [5 empty] | 0.037207 | [13 empty] | 0.080201 | [18 empty] | 2022 | Aldis, C.; Olivo, G.R.; Morfin, S. (2022). LA-ICP-MS Trace Element Composition of Sphalerite and Galena of the Proterozoic Carbonate-Hosted Morro Agudo Zn-Pb Sulfide District, Brazil: Insights into Ore Genesis. Minerals, 12, 1028. https://doi.org/10.3390/min12081028 |  | BRA | Minas Gerais
| Morro Agudo, Bento Carmelo, Sucuri, Morro do Capão | Morro Agudo District | Basin hydrothermal | Mississippi Valley-type (MVT) | MVT zinc-lead | Zn, Pb | Ag | Zn, Pb, Ag | Aldis et al., 2022 |  | KE26-350-N-02-13 | KE26-350-N-02-13 | underground mine |  |  |  |  | ore material | polished section | grab | mineral separate | [5 empty] | mineralisation | carbonate-hosted sulfide |  |  | sphalerite, galena | multiple generations: sphalerite (various), galena (Gn-I, Gn-II), pyrite | stratabound, stratiform, vein-hosted | Yellow-brown |  |  |  | pyrite, dolomite, quartz, calcite |  | KE26-350-N-02 |  |  |  |  | 0.60918 |  |  |  | 0.606952 | [21 empty] | 0.380664 | [5 empty] | 0.011571 | [11 empty] | 0.071166 |  |  |  | 0.173593 |  |  |  | 0.002881 |  |  |  | 0.469539 | [13 empty] | 5.694856 | [9 empty] | 0.465122 | [5 empty] | 0.006407 | [17 empty] | 0.118809 |  |  |  | 0.017264 | [5 empty] | 0.042417 | [13 empty] | 0.078665 | [18 empty] | 2022 | Aldis, C.; Olivo, G.R.; Morfin, S. (2022). LA-ICP-MS Trace Element Composition of Sphalerite and Galena of the Proterozoic Carbonate-Hosted Morro Agudo Zn-Pb Sulfide District, Brazil: Insights into Ore Genesis. Minerals, 12, 1028. https://doi.org/10.3390/min12081028 |  | BRA | Minas Gerais
| Morro Agudo, Bento Carmelo, Sucuri, Morro do Capão | Morro Agudo District | Basin hydrothermal | Mississippi Valley-type (MVT) | MVT zinc-lead | Zn, Pb | Ag | Zn, Pb, Ag | Aldis et al., 2022 |  | KE26-350-N-02-14 | KE26-350-N-02-14 | underground mine |  |  |  |  | ore material | polished section | grab | mineral separate | [5 empty] | mineralisation | carbonate-hosted sulfide |  |  | sphalerite, galena | multiple generations: sphalerite (various), galena (Gn-I, Gn-II), pyrite | stratabound, stratiform, vein-hosted | Yellow-brown |  |  |  | pyrite, dolomite, quartz, calcite |  | KE26-350-N-02 |  |  |  |  | 0.610523 |  |  |  | 0.639726 | [21 empty] | 0.43429 | [5 empty] | 0.011994 | [11 empty] | 0.086258 |  |  |  | 0.174658 |  |  |  | 0.002729 |  |  |  | 0.480137 | [13 empty] | 6.393162 | [9 empty] | 0.564462 | [5 empty] | 0.004396 | [17 empty] | 0.134813 |  |  |  | 0.018589 | [5 empty] | 0.045872 | [13 empty] | 0.079653 | [18 empty] | 2022 | Aldis, C.; Olivo, G.R.; Morfin, S. (2022). LA-ICP-MS Trace Element Composition of Sphalerite and Galena of the Proterozoic Carbonate-Hosted Morro Agudo Zn-Pb Sulfide District, Brazil: Insights into Ore Genesis. Minerals, 12, 1028. https://doi.org/10.3390/min12081028 |  | BRA | Minas Gerais
| Morro Agudo, Bento Carmelo, Sucuri, Morro do Capão | Morro Agudo District | Basin hydrothermal | Mississippi Valley-type (MVT) | MVT zinc-lead | Zn, Pb | Ag | Zn, Pb, Ag | Aldis et al., 2022 |  | KE26-350-N-02-15 | KE26-350-N-02-15 | underground mine |  |  |  |  | ore material | polished section | grab | mineral separate | [5 empty] | mineralisation | carbonate-hosted sulfide |  |  | sphalerite, galena | multiple generations: sphalerite (various), galena (Gn-I, Gn-II), pyrite | stratabound, stratiform, vein-hosted | Yellow-brown |  |  |  | pyrite, dolomite, quartz, calcite |  | KE26-350-N-02 |  |  |  |  | 0.576139 |  |  |  | 0.687413 | [21 empty] | 0.429406 | [5 empty] | 0.014896 | [11 empty] | 0.082112 |  |  |  | 0.182208 |  |  |  | 0.002149 |  |  |  | 0.512771 | [13 empty] | 6.312263 | [9 empty] | 0.514227 | [5 empty] | 0.005175 | [17 empty] | 0.143955 |  |  |  | 0.015438 | [5 empty] | 0.03994 | [13 empty] | 0.075089 | [18 empty] | 2022 | Aldis, C.; Olivo, G.R.; Morfin, S. (2022). LA-ICP-MS Trace Element Composition of Sphalerite and Galena of the Proterozoic Carbonate-Hosted Morro Agudo Zn-Pb Sulfide District, Brazil: Insights into Ore Genesis. Minerals, 12, 1028. https://doi.org/10.3390/min12081028 |  | BRA | Minas Gerais
| Morro Agudo, Bento Carmelo, Sucuri, Morro do Capão | Morro Agudo District | Basin hydrothermal | Mississippi Valley-type (MVT) | MVT zinc-lead | Zn, Pb | Ag | Zn, Pb, Ag | Aldis et al., 2022 |  | KE26-350-N-02-16 | KE26-350-N-02-16 | underground mine |  |  |  |  | ore material | polished section | grab | mineral separate | [5 empty] | mineralisation | carbonate-hosted sulfide |  |  | sphalerite, galena | multiple generations: sphalerite (various), galena (Gn-I, Gn-II), pyrite | stratabound, stratiform, vein-hosted | Yellow-brown |  |  |  | pyrite, dolomite, quartz, calcite |  | KE26-350-N-02 |  |  |  |  | 0.527839 |  |  |  | 0.707769 | [21 empty] | 0.38489 | [5 empty] | 0.015489 | [11 empty] | 0.068678 |  |  |  | 0.143445 |  |  |  | 0.003164 |  |  |  | 0.451295 | [13 empty] | 5.274146 | [9 empty] | 0.457752 | [5 empty] | 0.002793 | [17 empty] | 0.144295 |  |  |  | 0.015251 | [5 empty] | 0.041271 | [13 empty] | 0.073936 | [18 empty] | 2022 | Aldis, C.; Olivo, G.R.; Morfin, S. (2022). LA-ICP-MS Trace Element Composition of Sphalerite and Galena of the Proterozoic Carbonate-Hosted Morro Agudo Zn-Pb Sulfide District, Brazil: Insights into Ore Genesis. Minerals, 12, 1028. https://doi.org/10.3390/min12081028 |  | BRA | Minas Gerais
| Morro Agudo, Bento Carmelo, Sucuri, Morro do Capão | Morro Agudo District | Basin hydrothermal | Mississippi Valley-type (MVT) | MVT zinc-lead | Zn, Pb | Ag | Zn, Pb, Ag | Aldis et al., 2022 |  | KE26-350-N-02-17 | KE26-350-N-02-17 | underground mine |  |  |  |  | ore material | polished section | grab | mineral separate | [5 empty] | mineralisation | carbonate-hosted sulfide |  |  | sphalerite, galena | multiple generations: sphalerite (various), galena (Gn-I, Gn-II), pyrite | stratabound, stratiform, vein-hosted | Yellow-brown |  |  |  | pyrite, dolomite, quartz, calcite |  | KE26-350-N-02 |  |  |  |  | 0.532021 |  |  |  | 0.575533 | [21 empty] | 0.37837 | [5 empty] | 0.01379 | [11 empty] | 0.072198 |  |  |  | 0.140427 |  |  |  | 0.002187 |  |  |  | 0.434281 | [13 empty] | 5.305444 | [9 empty] | 0.44999 | [5 empty] | 0.00248 | [17 empty] | 0.133619 |  |  |  | 0.018282 | [5 empty] | 0.042342 | [13 empty] | 0.070007 | [18 empty] | 2022 | Aldis, C.; Olivo, G.R.; Morfin, S. (2022). LA-ICP-MS Trace Element Composition of Sphalerite and Galena of the Proterozoic Carbonate-Hosted Morro Agudo Zn-Pb Sulfide District, Brazil: Insights into Ore Genesis. Minerals, 12, 1028. https://doi.org/10.3390/min12081028 |  | BRA | Minas Gerais
| Morro Agudo, Bento Carmelo, Sucuri, Morro do Capão | Morro Agudo District | Basin hydrothermal | Mississippi Valley-type (MVT) | MVT zinc-lead | Zn, Pb | Ag | Zn, Pb, Ag | Aldis et al., 2022 |  | KE26-350-N-02-18 | KE26-350-N-02-18 | underground mine |  |  |  |  | ore material | polished section | grab | mineral separate | [5 empty] | mineralisation | carbonate-hosted sulfide |  |  | sphalerite, galena | multiple generations: sphalerite (various), galena (Gn-I, Gn-II), pyrite | stratabound, stratiform, vein-hosted | Yellow |  |  |  | pyrite, dolomite, quartz, calcite |  | KE26-350-N-02 |  |  |  |  | 0.590767 |  |  |  | 0.563352 | [21 empty] | 0.372617 | [5 empty] | 0.014491 | [11 empty] | 0.069863 |  |  |  | 0.146898 |  |  |  | 0.002947 |  |  |  | 0.426831 | [13 empty] | 6.078524 | [9 empty] | 0.467484 | [5 empty] | 0.003296 | [17 empty] | 0.118137 |  |  |  | 0.01087 | [5 empty] | 0.045786 | [13 empty] | 0.074984 | [18 empty] | 2022 | Aldis, C.; Olivo, G.R.; Morfin, S. (2022). LA-ICP-MS Trace Element Composition of Sphalerite and Galena of the Proterozoic Carbonate-Hosted Morro Agudo Zn-Pb Sulfide District, Brazil: Insights into Ore Genesis. Minerals, 12, 1028. https://doi.org/10.3390/min12081028 |  | BRA | Minas Gerais
| Morro Agudo, Bento Carmelo, Sucuri, Morro do Capão | Morro Agudo District | Basin hydrothermal | Mississippi Valley-type (MVT) | MVT zinc-lead | Zn, Pb | Ag | Zn, Pb, Ag | Aldis et al., 2022 |  | KE26-350-N-02-19 | KE26-350-N-02-19 | underground mine |  |  |  |  | ore material | polished section | grab | mineral separate | [5 empty] | mineralisation | carbonate-hosted sulfide |  |  | sphalerite, galena | multiple generations: sphalerite (various), galena (Gn-I, Gn-II), pyrite | stratabound, stratiform, vein-hosted | Black |  |  |  | pyrite, dolomite, quartz, calcite |  | KE26-350-N-02 |  |  |  |  | 0.682117 |  |  |  | 0.567112 | [21 empty] | 0.381141 | [5 empty] | 0.013276 | [11 empty] | 0.063979 |  |  |  | 0.147361 |  |  |  | 0.003586 |  |  |  | 0.444868 | [13 empty] | 6.307768 | [9 empty] | 0.430042 | [5 empty] | 0.004843 | [17 empty] | 0.118156 |  |  |  | 0.015773 | [5 empty] | 0.041006 | [13 empty] | 0.077588 | [18 empty] | 2022 | Aldis, C.; Olivo, G.R.; Morfin, S. (2022). LA-ICP-MS Trace Element Composition of Sphalerite and Galena of the Proterozoic Carbonate-Hosted Morro Agudo Zn-Pb Sulfide District, Brazil: Insights into Ore Genesis. Minerals, 12, 1028. https://doi.org/10.3390/min12081028 |  | BRA | Minas Gerais
| Morro Agudo, Bento Carmelo, Sucuri, Morro do Capão | Morro Agudo District | Basin hydrothermal | Mississippi Valley-type (MVT) | MVT zinc-lead | Zn, Pb | Ag | Zn, Pb, Ag | Aldis et al., 2022 |  | KE26-350-N-02-20 | KE26-350-N-02-20 | underground mine |  |  |  |  | ore material | polished section | grab | mineral separate | [5 empty] | mineralisation | carbonate-hosted sulfide |  |  | sphalerite, galena | multiple generations: sphalerite (various), galena (Gn-I, Gn-II), pyrite | stratabound, stratiform, vein-hosted | Black |  |  |  | pyrite, dolomite, quartz, calcite |  | KE26-350-N-02 |  |  |  |  | 0.693465 |  |  |  | 0.461903 | [21 empty] | 0.432014 | [5 empty] | 0.012798 | [11 empty] | 0.065144 |  |  |  | 0.152484 |  |  |  | 0.002082 |  |  |  | 0.42119 | [13 empty] | 6.536824 | [9 empty] | 0.427874 | [5 empty] | 0.002253 | [17 empty] | 0.116284 |  |  |  | 0.021468 | [5 empty] | 0.036564 | [13 empty] | 0.076749 | [18 empty] | 2022 | Aldis, C.; Olivo, G.R.; Morfin, S. (2022). LA-ICP-MS Trace Element Composition of Sphalerite and Galena of the Proterozoic Carbonate-Hosted Morro Agudo Zn-Pb Sulfide District, Brazil: Insights into Ore Genesis. Minerals, 12, 1028. https://doi.org/10.3390/min12081028 |  | BRA | Minas Gerais
| Morro Agudo, Bento Carmelo, Sucuri, Morro do Capão | Morro Agudo District | Basin hydrothermal | Mississippi Valley-type (MVT) | MVT zinc-lead | Zn, Pb | Ag | Zn, Pb, Ag | Aldis et al., 2022 |  | KE26-350-N-02-21 | KE26-350-N-02-21 | underground mine |  |  |  |  | ore material | polished section | grab | mineral separate | [5 empty] | mineralisation | carbonate-hosted sulfide |  |  | sphalerite, galena | multiple generations: sphalerite (various), galena (Gn-I, Gn-II), pyrite | stratabound, stratiform, vein-hosted | Black |  |  |  | pyrite, dolomite, quartz, calcite |  | KE26-350-N-02 |  |  |  |  | 0.527245 |  |  |  | 0.409663 | [21 empty] | 0.387473 | [5 empty] | 0.009523 | [11 empty] | 0.070736 |  |  |  | 0.139844 |  |  |  | 0.002898 |  |  |  | 0.36227 | [13 empty] | 6.240019 | [9 empty] | 0.395822 | [5 empty] | 0.00407 | [17 empty] | 0.099787 |  |  |  | 0.015645 | [5 empty] | 0.040344 | [13 empty] | 0.063811 | [18 empty] | 2022 | Aldis, C.; Olivo, G.R.; Morfin, S. (2022). LA-ICP-MS Trace Element Composition of Sphalerite and Galena of the Proterozoic Carbonate-Hosted Morro Agudo Zn-Pb Sulfide District, Brazil: Insights into Ore Genesis. Minerals, 12, 1028. https://doi.org/10.3390/min12081028 |  | BRA | Minas Gerais
| Morro Agudo, Bento Carmelo, Sucuri, Morro do Capão | Morro Agudo District | Basin hydrothermal | Mississippi Valley-type (MVT) | MVT zinc-lead | Zn, Pb | Ag | Zn, Pb, Ag | Aldis et al., 2022 |  | KE26-350-N-02-22 | KE26-350-N-02-22 | underground mine |  |  |  |  | ore material | polished section | grab | mineral separate | [5 empty] | mineralisation | carbonate-hosted sulfide |  |  | sphalerite, galena | multiple generations: sphalerite (various), galena (Gn-I, Gn-II), pyrite | stratabound, stratiform, vein-hosted | Yellow |  |  |  | pyrite, dolomite, quartz, calcite |  | KE26-350-N-02 |  |  |  |  | 0.634343 |  |  |  | 0.693227 | [21 empty] | 0.502497 | [5 empty] | 0.017343 | [11 empty] | 0.08093 |  |  |  | 0.212676 |  |  |  | 0.002553 |  |  |  | 0.515647 | [13 empty] | 7.924503 | [9 empty] | 0.533516 | [5 empty] | 0.005937 | [17 empty] | 0.148306 |  |  |  | 0.024949 | [5 empty] | 0.040886 | [13 empty] | 0.097555 | [18 empty] | 2022 | Aldis, C.; Olivo, G.R.; Morfin, S. (2022). LA-ICP-MS Trace Element Composition of Sphalerite and Galena of the Proterozoic Carbonate-Hosted Morro Agudo Zn-Pb Sulfide District, Brazil: Insights into Ore Genesis. Minerals, 12, 1028. https://doi.org/10.3390/min12081028 |  | BRA | Minas Gerais
| Morro Agudo, Bento Carmelo, Sucuri, Morro do Capão | Morro Agudo District | Basin hydrothermal | Mississippi Valley-type (MVT) | MVT zinc-lead | Zn, Pb | Ag | Zn, Pb, Ag | Aldis et al., 2022 |  | KE26-350-N-02-23 | KE26-350-N-02-23 | underground mine |  |  |  |  | ore material | polished section | grab | mineral separate | [5 empty] | mineralisation | carbonate-hosted sulfide |  |  | sphalerite, galena | multiple generations: sphalerite (various), galena (Gn-I, Gn-II), pyrite | stratabound, stratiform, vein-hosted | Yellow |  |  |  | pyrite, dolomite, quartz, calcite |  | KE26-350-N-02 |  |  |  |  | 0.640512 |  |  |  | 0.563945 | [21 empty] | 0.496095 | [5 empty] | 0.017237 | [11 empty] | 0.086636 |  |  |  | 0.211953 |  |  |  | 0.002992 |  |  |  | 0.601369 | [13 empty] | 6.71222 | [9 empty] | 0.53629 | [5 empty] | 0.006745 | [17 empty] | 0.160031 |  |  |  | 0.015944 | [5 empty] | 0.048309 | [13 empty] | 0.087212 | [18 empty] | 2022 | Aldis, C.; Olivo, G.R.; Morfin, S. (2022). LA-ICP-MS Trace Element Composition of Sphalerite and Galena of the Proterozoic Carbonate-Hosted Morro Agudo Zn-Pb Sulfide District, Brazil: Insights into Ore Genesis. Minerals, 12, 1028. https://doi.org/10.3390/min12081028 |  | BRA | Minas Gerais
| Morro Agudo, Bento Carmelo, Sucuri, Morro do Capão | Morro Agudo District | Basin hydrothermal | Mississippi Valley-type (MVT) | MVT zinc-lead | Zn, Pb | Ag | Zn, Pb, Ag | Aldis et al., 2022 |  | KE26-350-N-02-24 | KE26-350-N-02-24 | underground mine |  |  |  |  | ore material | polished section | grab | mineral separate | [5 empty] | mineralisation | carbonate-hosted sulfide |  |  | sphalerite, galena | multiple generations: sphalerite (various), galena (Gn-I, Gn-II), pyrite | stratabound, stratiform, vein-hosted | Yellow |  |  |  | pyrite, dolomite, quartz, calcite |  | KE26-350-N-02 |  |  |  |  | 0.828861 |  |  |  | 0.480012 | [21 empty] | 0.482326 | [5 empty] | 0.019071 | [11 empty] | 0.087499 |  |  |  | 0.206413 |  |  |  | 0.006071 |  |  |  | 0.613438 | [13 empty] | 6.61548 | [9 empty] | 0.53339 | [5 empty] | 0.004244 | [17 empty] | 0.164269 |  |  |  | 0.023246 | [5 empty] | 0.053516 | [13 empty] | 0.086879 | [18 empty] | 2022 | Aldis, C.; Olivo, G.R.; Morfin, S. (2022). LA-ICP-MS Trace Element Composition of Sphalerite and Galena of the Proterozoic Carbonate-Hosted Morro Agudo Zn-Pb Sulfide District, Brazil: Insights into Ore Genesis. Minerals, 12, 1028. https://doi.org/10.3390/min12081028 |  | BRA | Minas Gerais
| Morro Agudo, Bento Carmelo, Sucuri, Morro do Capão | Morro Agudo District | Basin hydrothermal | Mississippi Valley-type (MVT) | MVT zinc-lead | Zn, Pb | Ag | Zn, Pb, Ag | Aldis et al., 2022 |  | KE26-350-N-02-25 | KE26-350-N-02-25 | underground mine |  |  |  |  | ore material | polished section | grab | mineral separate | [5 empty] | mineralisation | carbonate-hosted sulfide |  |  | sphalerite, galena | multiple generations: sphalerite (various), galena (Gn-I, Gn-II), pyrite | stratabound, stratiform, vein-hosted | Yellow-brown |  |  |  | pyrite, dolomite, quartz, calcite |  | KE26-350-N-02 |  |  |  |  | 0.670511 |  |  |  | 0.409514 | [21 empty] | 0.343911 | [5 empty] | 0.010594 | [11 empty] | 0.064435 |  |  |  | 0.149978 |  |  |  | 0.002435 |  |  |  | 0.370533 | [13 empty] | 4.873481 | [9 empty] | 0.410257 | [5 empty] | 0.004947 | [17 empty] | 0.108336 |  |  |  | 0.018114 | [5 empty] | 0.03742 | [13 empty] | 0.067512 | [18 empty] | 2022 | Aldis, C.; Olivo, G.R.; Morfin, S. (2022). LA-ICP-MS Trace Element Composition of Sphalerite and Galena of the Proterozoic Carbonate-Hosted Morro Agudo Zn-Pb Sulfide District, Brazil: Insights into Ore Genesis. Minerals, 12, 1028. https://doi.org/10.3390/min12081028 |  | BRA | Minas Gerais
| Morro Agudo, Bento Carmelo, Sucuri, Morro do Capão | Morro Agudo District | Basin hydrothermal | Mississippi Valley-type (MVT) | MVT zinc-lead | Zn, Pb | Ag | Zn, Pb, Ag | Aldis et al., 2022 |  | KE26-350-N-02-26 | KE26-350-N-02-26 | underground mine |  |  |  |  | ore material | polished section | grab | mineral separate | [5 empty] | mineralisation | carbonate-hosted sulfide |  |  | sphalerite, galena | multiple generations: sphalerite (various), galena (Gn-I, Gn-II), pyrite | stratabound, stratiform, vein-hosted | Yellow-brown |  |  |  | pyrite, dolomite, quartz, calcite |  | KE26-350-N-02 |  |  |  |  | 0.587314 |  |  |  | 0.406129 | [21 empty] | 0.355059 | [5 empty] | 0.011668 | [11 empty] | 0.070012 |  |  |  | 0.118634 |  |  |  | 0.002218 |  |  |  | 0.345036 | [13 empty] | 4.930514 | [9 empty] | 0.424286 | [5 empty] | 0.004018 | [17 empty] | 0.104281 |  |  |  | 0.015199 | [5 empty] | 0.039456 | [13 empty] | 0.063402 | [18 empty] | 2022 | Aldis, C.; Olivo, G.R.; Morfin, S. (2022). LA-ICP-MS Trace Element Composition of Sphalerite and Galena of the Proterozoic Carbonate-Hosted Morro Agudo Zn-Pb Sulfide District, Brazil: Insights into Ore Genesis. Minerals, 12, 1028. https://doi.org/10.3390/min12081028 |  | BRA | Minas Gerais
| Morro Agudo, Bento Carmelo, Sucuri, Morro do Capão | Morro Agudo District | Basin hydrothermal | Mississippi Valley-type (MVT) | MVT zinc-lead | Zn, Pb | Ag | Zn, Pb, Ag | Aldis et al., 2022 |  | KE26-350-N-02-27 | KE26-350-N-02-27 | underground mine |  |  |  |  | ore material | polished section | grab | mineral separate | [5 empty] | mineralisation | carbonate-hosted sulfide |  |  | sphalerite, galena | multiple generations: sphalerite (various), galena (Gn-I, Gn-II), pyrite | stratabound, stratiform, vein-hosted | Yellow-brown |  |  |  | pyrite, dolomite, quartz, calcite |  | KE26-350-N-02 |  |  |  |  | 0.574641 |  |  |  | 0.429229 | [21 empty] | 0.346406 | [5 empty] | 0.014625 | [11 empty] | 0.067285 |  |  |  | 0.126725 |  |  |  | 0.002884 |  |  |  | 0.358449 | [13 empty] | 4.999107 | [9 empty] | 0.419973 | [5 empty] | 0.004553 | [17 empty] | 0.127381 |  |  |  | 0.011461 | [5 empty] | 0.034237 | [13 empty] | 0.061093 | [18 empty] | 2022 | Aldis, C.; Olivo, G.R.; Morfin, S. (2022). LA-ICP-MS Trace Element Composition of Sphalerite and Galena of the Proterozoic Carbonate-Hosted Morro Agudo Zn-Pb Sulfide District, Brazil: Insights into Ore Genesis. Minerals, 12, 1028. https://doi.org/10.3390/min12081028 |  | BRA | Minas Gerais
| Morro Agudo, Bento Carmelo, Sucuri, Morro do Capão | Morro Agudo District | Basin hydrothermal | Mississippi Valley-type (MVT) | MVT zinc-lead | Zn, Pb | Ag | Zn, Pb, Ag | Aldis et al., 2022 |  | KE26-350-N-02-28 | KE26-350-N-02-28 | underground mine |  |  |  |  | ore material | polished section | grab | mineral separate | [5 empty] | mineralisation | carbonate-hosted sulfide |  |  | sphalerite, galena | multiple generations: sphalerite (various), galena (Gn-I, Gn-II), pyrite | stratabound, stratiform, vein-hosted | Yellow-brown |  |  |  | pyrite, dolomite, quartz, calcite |  | KE26-350-N-02 |  |  |  |  | 0.66987 |  |  |  | 0.406988 | [21 empty] | 0.351818 | [5 empty] | 0.013983 | [11 empty] | 0.0711 |  |  |  | 0.14466 |  |  |  | 0.002726 |  |  |  | 0.382337 | [13 empty] | 5.740267 | [9 empty] | 0.431508 | [5 empty] | 0.003668 | [17 empty] | 0.118053 |  |  |  | 0.012247 | [5 empty] | 0.035421 | [13 empty] | 0.066086 | [18 empty] | 2022 | Aldis, C.; Olivo, G.R.; Morfin, S. (2022). LA-ICP-MS Trace Element Composition of Sphalerite and Galena of the Proterozoic Carbonate-Hosted Morro Agudo Zn-Pb Sulfide District, Brazil: Insights into Ore Genesis. Minerals, 12, 1028. https://doi.org/10.3390/min12081028 |  | BRA | Minas Gerais
| Morro Agudo, Bento Carmelo, Sucuri, Morro do Capão | Morro Agudo District | Basin hydrothermal | Mississippi Valley-type (MVT) | MVT zinc-lead | Zn, Pb | Ag | Zn, Pb, Ag | Aldis et al., 2022 |  | KE26-350-N-02-29 | KE26-350-N-02-29 | underground mine |  |  |  |  | ore material | polished section | grab | mineral separate | [5 empty] | mineralisation | carbonate-hosted sulfide |  |  | sphalerite, galena | multiple generations: sphalerite (various), galena (Gn-I, Gn-II), pyrite | stratabound, stratiform, vein-hosted | Black |  |  |  | pyrite, dolomite, quartz, calcite |  | KE26-350-N-02 |  |  |  |  | 0.700799 |  |  |  | 0.510025 | [21 empty] | 0.405953 | [5 empty] | 0.011828 | [11 empty] | 0.076418 |  |  |  | 0.167793 |  |  |  | 0.002713 |  |  |  | 0.438034 | [13 empty] | 6.349781 | [9 empty] | 0.461182 | [5 empty] | 0.004148 | [17 empty] | 0.123136 |  |  |  | 0.014072 | [5 empty] | 0.038796 | [13 empty] | 0.075945 | [18 empty] | 2022 | Aldis, C.; Olivo, G.R.; Morfin, S. (2022). LA-ICP-MS Trace Element Composition of Sphalerite and Galena of the Proterozoic Carbonate-Hosted Morro Agudo Zn-Pb Sulfide District, Brazil: Insights into Ore Genesis. Minerals, 12, 1028. https://doi.org/10.3390/min12081028 |  | BRA | Minas Gerais
| Morro Agudo, Bento Carmelo, Sucuri, Morro do Capão | Morro Agudo District | Basin hydrothermal | Mississippi Valley-type (MVT) | MVT zinc-lead | Zn, Pb | Ag | Zn, Pb, Ag | Aldis et al., 2022 |  | KE26-350-N-02-30 | KE26-350-N-02-30 | underground mine |  |  |  |  | ore material | polished section | grab | mineral separate | [5 empty] | mineralisation | carbonate-hosted sulfide |  |  | sphalerite, galena | multiple generations: sphalerite (various), galena (Gn-I, Gn-II), pyrite | stratabound, stratiform, vein-hosted | Black |  |  |  | pyrite, dolomite, quartz, calcite |  | KE26-350-N-02 |  |  |  |  | 0.750933 |  |  |  | 0.569161 | [21 empty] | 0.364778 | [5 empty] | 0.011424 | [11 empty] | 0.066938 |  |  |  | 0.151274 |  |  |  | 0.002802 |  |  |  | 0.452234 | [13 empty] | 5.679375 | [9 empty] | 0.459138 | [5 empty] | 0.003462 | [17 empty] | 0.138638 |  |  |  | 0.01704 | [5 empty] | 0.038008 | [13 empty] | 0.076502 | [18 empty] | 2022 | Aldis, C.; Olivo, G.R.; Morfin, S. (2022). LA-ICP-MS Trace Element Composition of Sphalerite and Galena of the Proterozoic Carbonate-Hosted Morro Agudo Zn-Pb Sulfide District, Brazil: Insights into Ore Genesis. Minerals, 12, 1028. https://doi.org/10.3390/min12081028 |  | BRA | Minas Gerais
| Morro Agudo, Bento Carmelo, Sucuri, Morro do Capão | Morro Agudo District | Basin hydrothermal | Mississippi Valley-type (MVT) | MVT zinc-lead | Zn, Pb | Ag | Zn, Pb, Ag | Aldis et al., 2022 |  | MA-N350-2-1 | MA-N350-2-1 | underground mine |  |  |  |  | ore material | polished section | grab | mineral separate | [5 empty] | mineralisation | carbonate-hosted sulfide |  |  | sphalerite, galena | multiple generations: sphalerite (various), galena (Gn-I, Gn-II), pyrite | stratabound, stratiform, vein-hosted | Yellow |  |  |  | pyrite, dolomite, quartz, calcite |  | MA-N350-2 |  |  |  |  | 0.773296 |  |  |  | 0.640974 | [21 empty] | 0.44932 | [5 empty] | 0.025038 | [11 empty] | 0.090418 |  |  |  | 0.210371 |  |  |  | 0.003542 |  |  |  | 0.448563 | [13 empty] | 7.446798 | [9 empty] | 0.675678 | [5 empty] | 0.005094 | [17 empty] | 0.144781 |  |  |  | 0.021057 | [5 empty] | 0.059888 | [13 empty] | 0.088269 | [18 empty] | 2022 | Aldis, C.; Olivo, G.R.; Morfin, S. (2022). LA-ICP-MS Trace Element Composition of Sphalerite and Galena of the Proterozoic Carbonate-Hosted Morro Agudo Zn-Pb Sulfide District, Brazil: Insights into Ore Genesis. Minerals, 12, 1028. https://doi.org/10.3390/min12081028 |  | BRA | Minas Gerais
| Morro Agudo, Bento Carmelo, Sucuri, Morro do Capão | Morro Agudo District | Basin hydrothermal | Mississippi Valley-type (MVT) | MVT zinc-lead | Zn, Pb | Ag | Zn, Pb, Ag | Aldis et al., 2022 |  | MA-N350-2-2 | MA-N350-2-2 | underground mine |  |  |  |  | ore material | polished section | grab | mineral separate | [5 empty] | mineralisation | carbonate-hosted sulfide |  |  | sphalerite, galena | multiple generations: sphalerite (various), galena (Gn-I, Gn-II), pyrite | stratabound, stratiform, vein-hosted | Yellow |  |  |  | pyrite, dolomite, quartz, calcite |  | MA-N350-2 |  |  |  |  | 0.697591 |  |  |  | 0.523089 | [21 empty] | 0.41581 | [5 empty] | 0.014692 | [11 empty] | 0.071703 |  |  |  | 0.144371 |  |  |  | 0.003215 |  |  |  | 0.388828 | [13 empty] | 5.526522 | [9 empty] | 0.513966 | [5 empty] | 0.003111 | [17 empty] | 0.116698 |  |  |  | 0.020007 | [5 empty] | 0.03843 | [13 empty] | 0.066473 | [18 empty] | 2022 | Aldis, C.; Olivo, G.R.; Morfin, S. (2022). LA-ICP-MS Trace Element Composition of Sphalerite and Galena of the Proterozoic Carbonate-Hosted Morro Agudo Zn-Pb Sulfide District, Brazil: Insights into Ore Genesis. Minerals, 12, 1028. https://doi.org/10.3390/min12081028 |  | BRA | Minas Gerais
| Morro Agudo, Bento Carmelo, Sucuri, Morro do Capão | Morro Agudo District | Basin hydrothermal | Mississippi Valley-type (MVT) | MVT zinc-lead | Zn, Pb | Ag | Zn, Pb, Ag | Aldis et al., 2022 |  | MA-N350-2-3 | MA-N350-2-3 | underground mine |  |  |  |  | ore material | polished section | grab | mineral separate | [5 empty] | mineralisation | carbonate-hosted sulfide |  |  | sphalerite, galena | multiple generations: sphalerite (various), galena (Gn-I, Gn-II), pyrite | stratabound, stratiform, vein-hosted | Yellow |  |  |  | pyrite, dolomite, quartz, calcite |  | MA-N350-2 |  |  |  |  | 0.776449 |  |  |  | 0.451996 | [21 empty] | 0.429173 | [5 empty] | 0.012449 | [11 empty] | 0.07708 |  |  |  | 0.138247 |  |  |  | 0.004594 |  |  |  | 0.469023 | [13 empty] | 6.948944 | [9 empty] | 0.52593 | [5 empty] | 0.004727 | [17 empty] | 0.124158 |  |  |  | 0.017032 | [5 empty] | 0.046308 | [13 empty] | 0.064182 | [18 empty] | 2022 | Aldis, C.; Olivo, G.R.; Morfin, S. (2022). LA-ICP-MS Trace Element Composition of Sphalerite and Galena of the Proterozoic Carbonate-Hosted Morro Agudo Zn-Pb Sulfide District, Brazil: Insights into Ore Genesis. Minerals, 12, 1028. https://doi.org/10.3390/min12081028 |  | BRA | Minas Gerais
| Morro Agudo, Bento Carmelo, Sucuri, Morro do Capão | Morro Agudo District | Basin hydrothermal | Mississippi Valley-type (MVT) | MVT zinc-lead | Zn, Pb | Ag | Zn, Pb, Ag | Aldis et al., 2022 |  | MA-N350-2-4 | MA-N350-2-4 | underground mine |  |  |  |  | ore material | polished section | grab | mineral separate | [5 empty] | mineralisation | carbonate-hosted sulfide |  |  | sphalerite, galena | multiple generations: sphalerite (various), galena (Gn-I, Gn-II), pyrite | stratabound, stratiform, vein-hosted | Black |  |  |  | pyrite, dolomite, quartz, calcite |  | MA-N350-2 |  |  |  |  | 0.854687 |  |  |  | 0.606048 | [21 empty] | 0.430633 | [5 empty] | 0.019408 | [11 empty] | 0.095787 |  |  |  | 0.162134 |  |  |  | 0.002549 |  |  |  | 0.520187 | [13 empty] | 6.809344 | [9 empty] | 0.568392 | [5 empty] | 0.004235 | [17 empty] | 0.12072 |  |  |  | 0.020382 | [5 empty] | 0.048046 | [13 empty] | 0.070246 | [18 empty] | 2022 | Aldis, C.; Olivo, G.R.; Morfin, S. (2022). LA-ICP-MS Trace Element Composition of Sphalerite and Galena of the Proterozoic Carbonate-Hosted Morro Agudo Zn-Pb Sulfide District, Brazil: Insights into Ore Genesis. Minerals, 12, 1028. https://doi.org/10.3390/min12081028 |  | BRA | Minas Gerais
| Morro Agudo, Bento Carmelo, Sucuri, Morro do Capão | Morro Agudo District | Basin hydrothermal | Mississippi Valley-type (MVT) | MVT zinc-lead | Zn, Pb | Ag | Zn, Pb, Ag | Aldis et al., 2022 |  | MA-N350-2-5 | MA-N350-2-5 | underground mine |  |  |  |  | ore material | polished section | grab | mineral separate | [5 empty] | mineralisation | carbonate-hosted sulfide |  |  | sphalerite, galena | multiple generations: sphalerite (various), galena (Gn-I, Gn-II), pyrite | stratabound, stratiform, vein-hosted | Yellow |  |  |  | pyrite, dolomite, quartz, calcite |  | MA-N350-2 |  |  |  |  | 0.731811 |  |  |  | 0.42365 | [21 empty] | 0.396571 | [5 empty] | 0.015927 | [11 empty] | 0.079272 |  |  |  | 0.15761 |  |  |  | 0.002415 |  |  |  | 0.444622 | [13 empty] | 6.107865 | [9 empty] | 0.489311 | [5 empty] | 0.003401 | [17 empty] | 0.11042 |  |  |  | 0.016726 | [5 empty] | 0.039692 | [13 empty] | 0.075463 | [18 empty] | 2022 | Aldis, C.; Olivo, G.R.; Morfin, S. (2022). LA-ICP-MS Trace Element Composition of Sphalerite and Galena of the Proterozoic Carbonate-Hosted Morro Agudo Zn-Pb Sulfide District, Brazil: Insights into Ore Genesis. Minerals, 12, 1028. https://doi.org/10.3390/min12081028 |  | BRA | Minas Gerais
| Morro Agudo, Bento Carmelo, Sucuri, Morro do Capão | Morro Agudo District | Basin hydrothermal | Mississippi Valley-type (MVT) | MVT zinc-lead | Zn, Pb | Ag | Zn, Pb, Ag | Aldis et al., 2022 |  | MA-N350-2-6 | MA-N350-2-6 | underground mine |  |  |  |  | ore material | polished section | grab | mineral separate | [5 empty] | mineralisation | carbonate-hosted sulfide |  |  | sphalerite, galena | multiple generations: sphalerite (various), galena (Gn-I, Gn-II), pyrite | stratabound, stratiform, vein-hosted | Yellow |  |  |  | pyrite, dolomite, quartz, calcite |  | MA-N350-2 |  |  |  |  | 0.710721 |  |  |  | 0.518814 | [21 empty] | 0.396146 | [5 empty] | 0.01453 | [11 empty] | 0.066954 |  |  |  | 0.154004 |  |  |  | 0.002941 |  |  |  | 0.423131 | [13 empty] | 5.640202 | [9 empty] | 0.427613 | [5 empty] | 0.002212 | [17 empty] | 0.110982 |  |  |  | 0.017909 | [5 empty] | 0.037944 | [13 empty] | 0.074269 | [18 empty] | 2022 | Aldis, C.; Olivo, G.R.; Morfin, S. (2022). LA-ICP-MS Trace Element Composition of Sphalerite and Galena of the Proterozoic Carbonate-Hosted Morro Agudo Zn-Pb Sulfide District, Brazil: Insights into Ore Genesis. Minerals, 12, 1028. https://doi.org/10.3390/min12081028 |  | BRA | Minas Gerais
| Morro Agudo, Bento Carmelo, Sucuri, Morro do Capão | Morro Agudo District | Basin hydrothermal | Mississippi Valley-type (MVT) | MVT zinc-lead | Zn, Pb | Ag | Zn, Pb, Ag | Aldis et al., 2022 |  | MA-N350-2-7 | MA-N350-2-7 | underground mine |  |  |  |  | ore material | polished section | grab | mineral separate | [5 empty] | mineralisation | carbonate-hosted sulfide |  |  | sphalerite, galena | multiple generations: sphalerite (various), galena (Gn-I, Gn-II), pyrite | stratabound, stratiform, vein-hosted | Black |  |  |  | pyrite, dolomite, quartz, calcite |  | MA-N350-2 |  |  |  |  | 0.704796 |  |  |  | 0.511687 | [21 empty] | 0.419924 | [5 empty] | 0.015743 | [11 empty] | 0.081139 |  |  |  | 0.188779 |  |  |  | 0.002343 |  |  |  | 0.506231 | [13 empty] | 6.180938 | [9 empty] | 0.553032 | [5 empty] | 0.002288 | [17 empty] | 0.128202 |  |  |  | 0.014008 | [5 empty] | 0.042235 | [13 empty] | 0.076326 | [18 empty] | 2022 | Aldis, C.; Olivo, G.R.; Morfin, S. (2022). LA-ICP-MS Trace Element Composition of Sphalerite and Galena of the Proterozoic Carbonate-Hosted Morro Agudo Zn-Pb Sulfide District, Brazil: Insights into Ore Genesis. Minerals, 12, 1028. https://doi.org/10.3390/min12081028 |  | BRA | Minas Gerais
| Morro Agudo, Bento Carmelo, Sucuri, Morro do Capão | Morro Agudo District | Basin hydrothermal | Mississippi Valley-type (MVT) | MVT zinc-lead | Zn, Pb | Ag | Zn, Pb, Ag | Aldis et al., 2022 |  | MA-N350-2-8 | MA-N350-2-8 | underground mine |  |  |  |  | ore material | polished section | grab | mineral separate | [5 empty] | mineralisation | carbonate-hosted sulfide |  |  | sphalerite, galena | multiple generations: sphalerite (various), galena (Gn-I, Gn-II), pyrite | stratabound, stratiform, vein-hosted | Black |  |  |  | pyrite, dolomite, quartz, calcite |  | MA-N350-2 |  |  |  |  | 0.659638 |  |  |  | 0.50536 | [21 empty] | 0.40224 | [5 empty] | 0.011957 | [11 empty] | 0.070125 |  |  |  | 0.177881 |  |  |  | 0.002161 |  |  |  | 0.519625 | [13 empty] | 6.534018 | [9 empty] | 0.539323 | [5 empty] | 0.003417 | [17 empty] | 0.127147 |  |  |  | 0.01316 | [5 empty] | 0.039367 | [13 empty] | 0.072673 | [18 empty] | 2022 | Aldis, C.; Olivo, G.R.; Morfin, S. (2022). LA-ICP-MS Trace Element Composition of Sphalerite and Galena of the Proterozoic Carbonate-Hosted Morro Agudo Zn-Pb Sulfide District, Brazil: Insights into Ore Genesis. Minerals, 12, 1028. https://doi.org/10.3390/min12081028 |  | BRA | Minas Gerais
| Morro Agudo, Bento Carmelo, Sucuri, Morro do Capão | Morro Agudo District | Basin hydrothermal | Mississippi Valley-type (MVT) | MVT zinc-lead | Zn, Pb | Ag | Zn, Pb, Ag | Aldis et al., 2022 |  | MA-N350-2-9 | MA-N350-2-9 | underground mine |  |  |  |  | ore material | polished section | grab | mineral separate | [5 empty] | mineralisation | carbonate-hosted sulfide |  |  | sphalerite, galena | multiple generations: sphalerite (various), galena (Gn-I, Gn-II), pyrite | stratabound, stratiform, vein-hosted | Black |  |  |  | pyrite, dolomite, quartz, calcite |  | MA-N350-2 |  |  |  |  | 0.695963 |  |  |  | 0.569041 | [21 empty] | 0.421339 | [5 empty] | 0.01252 | [11 empty] | 0.058354 |  |  |  | 0.140304 |  |  |  | 0.001591 |  |  |  | 0.439719 | [13 empty] | 6.093037 | [9 empty] | 0.486113 | [5 empty] | 0.003809 | [17 empty] | 0.111739 |  |  |  | 0.023178 | [5 empty] | 0.039828 | [13 empty] | 0.072241 | [18 empty] | 2022 | Aldis, C.; Olivo, G.R.; Morfin, S. (2022). LA-ICP-MS Trace Element Composition of Sphalerite and Galena of the Proterozoic Carbonate-Hosted Morro Agudo Zn-Pb Sulfide District, Brazil: Insights into Ore Genesis. Minerals, 12, 1028. https://doi.org/10.3390/min12081028 |  | BRA | Minas Gerais
| Morro Agudo, Bento Carmelo, Sucuri, Morro do Capão | Morro Agudo District | Basin hydrothermal | Mississippi Valley-type (MVT) | MVT zinc-lead | Zn, Pb | Ag | Zn, Pb, Ag | Aldis et al., 2022 |  | MA-N350-2-10 | MA-N350-2-10 | underground mine |  |  |  |  | ore material | polished section | grab | mineral separate | [5 empty] | mineralisation | carbonate-hosted sulfide |  |  | sphalerite, galena | multiple generations: sphalerite (various), galena (Gn-I, Gn-II), pyrite | stratabound, stratiform, vein-hosted | Yellow |  |  |  | pyrite, dolomite, quartz, calcite |  | MA-N350-2 |  |  |  |  | 0.72563 |  |  |  | 0.480064 | [21 empty] | 0.422222 | [5 empty] | 0.014821 | [11 empty] | 0.066196 |  |  |  | 0.143144 |  |  |  | 0.001445 |  |  |  | 0.429562 | [13 empty] | 5.99917 | [9 empty] | 0.543285 | [5 empty] | 0.002701 | [17 empty] | 0.115336 |  |  |  | 0.022073 | [5 empty] | 0.044517 | [13 empty] | 0.079458 | [18 empty] | 2022 | Aldis, C.; Olivo, G.R.; Morfin, S. (2022). LA-ICP-MS Trace Element Composition of Sphalerite and Galena of the Proterozoic Carbonate-Hosted Morro Agudo Zn-Pb Sulfide District, Brazil: Insights into Ore Genesis. Minerals, 12, 1028. https://doi.org/10.3390/min12081028 |  | BRA | Minas Gerais
| Morro Agudo, Bento Carmelo, Sucuri, Morro do Capão | Morro Agudo District | Basin hydrothermal | Mississippi Valley-type (MVT) | MVT zinc-lead | Zn, Pb | Ag | Zn, Pb, Ag | Aldis et al., 2022 |  | MA-N350-2-11 | MA-N350-2-11 | underground mine |  |  |  |  | ore material | polished section | grab | mineral separate | [5 empty] | mineralisation | carbonate-hosted sulfide |  |  | sphalerite, galena | multiple generations: sphalerite (various), galena (Gn-I, Gn-II), pyrite | stratabound, stratiform, vein-hosted | Yellow |  |  |  | pyrite, dolomite, quartz, calcite |  | MA-N350-2 |  |  |  |  | 0.628338 |  |  |  | 0.570336 | [21 empty] | 0.399347 | [5 empty] | 0.014862 | [11 empty] | 0.084923 |  |  |  | 0.153368 |  |  |  | 0.003731 |  |  |  | 0.468078 | [13 empty] | 5.985627 | [9 empty] | 0.495271 | [5 empty] | 0.003905 | [17 empty] | 0.121519 |  |  |  | 0.020458 | [5 empty] | 0.049288 | [13 empty] | 0.06858 | [18 empty] | 2022 | Aldis, C.; Olivo, G.R.; Morfin, S. (2022). LA-ICP-MS Trace Element Composition of Sphalerite and Galena of the Proterozoic Carbonate-Hosted Morro Agudo Zn-Pb Sulfide District, Brazil: Insights into Ore Genesis. Minerals, 12, 1028. https://doi.org/10.3390/min12081028 |  | BRA | Minas Gerais
| Morro Agudo, Bento Carmelo, Sucuri, Morro do Capão | Morro Agudo District | Basin hydrothermal | Mississippi Valley-type (MVT) | MVT zinc-lead | Zn, Pb | Ag | Zn, Pb, Ag | Aldis et al., 2022 |  | MA-N350-2-12 | MA-N350-2-12 | underground mine |  |  |  |  | ore material | polished section | grab | mineral separate | [5 empty] | mineralisation | carbonate-hosted sulfide |  |  | sphalerite, galena | multiple generations: sphalerite (various), galena (Gn-I, Gn-II), pyrite | stratabound, stratiform, vein-hosted | Yellow |  |  |  | pyrite, dolomite, quartz, calcite |  | MA-N350-2 |  |  |  |  | 0.635819 |  |  |  | 0.478069 | [21 empty] | 0.41854 | [5 empty] | 0.01679 | [11 empty] | 0.076968 |  |  |  | 0.147534 |  |  |  | 0.003139 |  |  |  | 0.447241 | [13 empty] | 5.802663 | [9 empty] | 0.489594 | [5 empty] | 0.00289 | [17 empty] | 0.124096 |  |  |  | 0.019595 | [5 empty] | 0.040097 | [13 empty] | 0.067434 | [18 empty] | 2022 | Aldis, C.; Olivo, G.R.; Morfin, S. (2022). LA-ICP-MS Trace Element Composition of Sphalerite and Galena of the Proterozoic Carbonate-Hosted Morro Agudo Zn-Pb Sulfide District, Brazil: Insights into Ore Genesis. Minerals, 12, 1028. https://doi.org/10.3390/min12081028 |  | BRA | Minas Gerais
| Morro Agudo, Bento Carmelo, Sucuri, Morro do Capão | Morro Agudo District | Basin hydrothermal | Mississippi Valley-type (MVT) | MVT zinc-lead | Zn, Pb | Ag | Zn, Pb, Ag | Aldis et al., 2022 |  | MA-N350-2-13 | MA-N350-2-13 | underground mine |  |  |  |  | ore material | polished section | grab | mineral separate | [5 empty] | mineralisation | carbonate-hosted sulfide |  |  | sphalerite, galena | multiple generations: sphalerite (various), galena (Gn-I, Gn-II), pyrite | stratabound, stratiform, vein-hosted | Yellow |  |  |  | pyrite, dolomite, quartz, calcite |  | MA-N350-2 |  |  |  |  | 0.690646 |  |  |  | 0.447014 | [21 empty] | 0.433764 | [5 empty] | 0.013001 | [11 empty] | 0.079225 |  |  |  | 0.146509 |  |  |  | 0.001943 |  |  |  | 0.409292 | [13 empty] | 4.989195 | [9 empty] | 0.467539 | [5 empty] | 0.005104 | [17 empty] | 0.116492 |  |  |  | 0.012899 | [5 empty] | 0.035812 | [13 empty] | 0.068054 | [18 empty] | 2022 | Aldis, C.; Olivo, G.R.; Morfin, S. (2022). LA-ICP-MS Trace Element Composition of Sphalerite and Galena of the Proterozoic Carbonate-Hosted Morro Agudo Zn-Pb Sulfide District, Brazil: Insights into Ore Genesis. Minerals, 12, 1028. https://doi.org/10.3390/min12081028 |  | BRA | Minas Gerais
| Morro Agudo, Bento Carmelo, Sucuri, Morro do Capão | Morro Agudo District | Basin hydrothermal | Mississippi Valley-type (MVT) | MVT zinc-lead | Zn, Pb | Ag | Zn, Pb, Ag | Aldis et al., 2022 |  | MA-N350-2-14 | MA-N350-2-14 | underground mine |  |  |  |  | ore material | polished section | grab | mineral separate | [5 empty] | mineralisation | carbonate-hosted sulfide |  |  | sphalerite, galena | multiple generations: sphalerite (various), galena (Gn-I, Gn-II), pyrite | stratabound, stratiform, vein-hosted | Yellow |  |  |  | pyrite, dolomite, quartz, calcite |  | MA-N350-2 |  |  |  |  | 0.776206 |  |  |  | 0.433992 | [21 empty] | 0.425927 | [5 empty] | 0.014417 | [11 empty] | 0.076254 |  |  |  | 0.160477 |  |  |  | 0.002638 |  |  |  | 0.445083 | [13 empty] | 5.452158 | [9 empty] | 0.481814 | [5 empty] | 0.00445 | [17 empty] | 0.112879 |  |  |  | 0.017677 | [5 empty] | 0.045078 | [13 empty] | 0.072335 | [18 empty] | 2022 | Aldis, C.; Olivo, G.R.; Morfin, S. (2022). LA-ICP-MS Trace Element Composition of Sphalerite and Galena of the Proterozoic Carbonate-Hosted Morro Agudo Zn-Pb Sulfide District, Brazil: Insights into Ore Genesis. Minerals, 12, 1028. https://doi.org/10.3390/min12081028 |  | BRA | Minas Gerais
| Morro Agudo, Bento Carmelo, Sucuri, Morro do Capão | Morro Agudo District | Basin hydrothermal | Mississippi Valley-type (MVT) | MVT zinc-lead | Zn, Pb | Ag | Zn, Pb, Ag | Aldis et al., 2022 |  | MA-N350-2-15 | MA-N350-2-15 | underground mine |  |  |  |  | ore material | polished section | grab | mineral separate | [5 empty] | mineralisation | carbonate-hosted sulfide |  |  | sphalerite, galena | multiple generations: sphalerite (various), galena (Gn-I, Gn-II), pyrite | stratabound, stratiform, vein-hosted | Yellow-brown |  |  |  | pyrite, dolomite, quartz, calcite |  | MA-N350-2 |  |  |  |  | 1.113344 |  |  |  | 0.691406 | [21 empty] | 0.520818 | [5 empty] | 0.021637 | [11 empty] | 0.097011 |  |  |  | 0.222032 |  |  |  | 0.005994 |  |  |  | 0.616843 | [13 empty] | 7.836875 | [9 empty] | 0.645774 | [5 empty] | 0.003704 | [17 empty] | 0.144528 |  |  |  | 0.026512 | [5 empty] | 0.056771 | [13 empty] | 0.103865 | [18 empty] | 2022 | Aldis, C.; Olivo, G.R.; Morfin, S. (2022). LA-ICP-MS Trace Element Composition of Sphalerite and Galena of the Proterozoic Carbonate-Hosted Morro Agudo Zn-Pb Sulfide District, Brazil: Insights into Ore Genesis. Minerals, 12, 1028. https://doi.org/10.3390/min12081028 |  | BRA | Minas Gerais
| Morro Agudo, Bento Carmelo, Sucuri, Morro do Capão | Morro Agudo District | Basin hydrothermal | Mississippi Valley-type (MVT) | MVT zinc-lead | Zn, Pb | Ag | Zn, Pb, Ag | Aldis et al., 2022 |  | MA-N350-2-16 | MA-N350-2-16 | underground mine |  |  |  |  | ore material | polished section | grab | mineral separate | [5 empty] | mineralisation | carbonate-hosted sulfide |  |  | sphalerite, galena | multiple generations: sphalerite (various), galena (Gn-I, Gn-II), pyrite | stratabound, stratiform, vein-hosted | Yellow-brown |  |  |  | pyrite, dolomite, quartz, calcite |  | MA-N350-2 |  |  |  |  | 0.952312 |  |  |  | 0.640997 | [21 empty] | 0.471741 | [5 empty] | 0.018486 | [11 empty] | 0.087079 |  |  |  | 0.190155 |  |  |  | 0.004611 |  |  |  | 0.598344 | [13 empty] | 6.999545 | [9 empty] | 0.622752 | [5 empty] | 0.004966 | [17 empty] | 0.140758 |  |  |  | 0.019207 | [5 empty] | 0.048667 | [13 empty] | 0.077477 | [18 empty] | 2022 | Aldis, C.; Olivo, G.R.; Morfin, S. (2022). LA-ICP-MS Trace Element Composition of Sphalerite and Galena of the Proterozoic Carbonate-Hosted Morro Agudo Zn-Pb Sulfide District, Brazil: Insights into Ore Genesis. Minerals, 12, 1028. https://doi.org/10.3390/min12081028 |  | BRA | Minas Gerais
| Morro Agudo, Bento Carmelo, Sucuri, Morro do Capão | Morro Agudo District | Basin hydrothermal | Mississippi Valley-type (MVT) | MVT zinc-lead | Zn, Pb | Ag | Zn, Pb, Ag | Aldis et al., 2022 |  | MA-N350-2-17 | MA-N350-2-17 | underground mine |  |  |  |  | ore material | polished section | grab | mineral separate | [5 empty] | mineralisation | carbonate-hosted sulfide |  |  | sphalerite, galena | multiple generations: sphalerite (various), galena (Gn-I, Gn-II), pyrite | stratabound, stratiform, vein-hosted | Yellow-brown |  |  |  | pyrite, dolomite, quartz, calcite |  | MA-N350-2 |  |  |  |  | 0.845748 |  |  |  | 0.658234 | [21 empty] | 0.481431 | [5 empty] | 0.021145 | [11 empty] | 0.095405 |  |  |  | 0.201319 |  |  |  | 0.004547 |  |  |  | 0.598046 | [13 empty] | 6.587787 | [9 empty] | 0.618811 | [5 empty] | 0.004468 | [17 empty] | 0.155038 |  |  |  | 0.017567 | [5 empty] | 0.051698 | [13 empty] | 0.08441 | [18 empty] | 2022 | Aldis, C.; Olivo, G.R.; Morfin, S. (2022). LA-ICP-MS Trace Element Composition of Sphalerite and Galena of the Proterozoic Carbonate-Hosted Morro Agudo Zn-Pb Sulfide District, Brazil: Insights into Ore Genesis. Minerals, 12, 1028. https://doi.org/10.3390/min12081028 |  | BRA | Minas Gerais
| Morro Agudo, Bento Carmelo, Sucuri, Morro do Capão | Morro Agudo District | Basin hydrothermal | Mississippi Valley-type (MVT) | MVT zinc-lead | Zn, Pb | Ag | Zn, Pb, Ag | Aldis et al., 2022 |  | MA-N350-2-18 | MA-N350-2-18 | underground mine |  |  |  |  | ore material | polished section | grab | mineral separate | [5 empty] | mineralisation | carbonate-hosted sulfide |  |  | sphalerite, galena | multiple generations: sphalerite (various), galena (Gn-I, Gn-II), pyrite | stratabound, stratiform, vein-hosted | Yellow-brown |  |  |  | pyrite, dolomite, quartz, calcite |  | MA-N350-2 |  |  |  |  | 0.939765 |  |  |  | 0.568419 | [21 empty] | 0.515219 | [5 empty] | 0.020222 | [11 empty] | 0.092418 |  |  |  | 0.205829 |  |  |  | 0.004115 |  |  |  | 0.560582 | [13 empty] | 6.783306 | [9 empty] | 0.64415 | [5 empty] | 0.005346 | [17 empty] | 0.131314 |  |  |  | 0.02061 | [5 empty] | 0.05445 | [13 empty] | 0.081992 | [18 empty] | 2022 | Aldis, C.; Olivo, G.R.; Morfin, S. (2022). LA-ICP-MS Trace Element Composition of Sphalerite and Galena of the Proterozoic Carbonate-Hosted Morro Agudo Zn-Pb Sulfide District, Brazil: Insights into Ore Genesis. Minerals, 12, 1028. https://doi.org/10.3390/min12081028 |  | BRA | Minas Gerais
| Morro Agudo, Bento Carmelo, Sucuri, Morro do Capão | Morro Agudo District | Basin hydrothermal | Mississippi Valley-type (MVT) | MVT zinc-lead | Zn, Pb | Ag | Zn, Pb, Ag | Aldis et al., 2022 |  | MA-N350-2-19 | MA-N350-2-19 | underground mine |  |  |  |  | ore material | polished section | grab | mineral separate | [5 empty] | mineralisation | carbonate-hosted sulfide |  |  | sphalerite, galena | multiple generations: sphalerite (various), galena (Gn-I, Gn-II), pyrite | stratabound, stratiform, vein-hosted | Yellow-brown |  |  |  | pyrite, dolomite, quartz, calcite |  | MA-N350-2 |  |  |  |  | 1.038829 |  |  |  | 0.537965 | [21 empty] | 0.535328 | [5 empty] | 0.020846 | [11 empty] | 0.090031 |  |  |  | 0.200641 |  |  |  | 0.002816 |  |  |  | 0.546109 | [13 empty] | 7.975541 | [9 empty] | 0.608098 | [5 empty] | 0.006499 | [17 empty] | 0.148251 |  |  |  | 0.02437 | [5 empty] | 0.052148 | [13 empty] | 0.079027 | [18 empty] | 2022 | Aldis, C.; Olivo, G.R.; Morfin, S. (2022). LA-ICP-MS Trace Element Composition of Sphalerite and Galena of the Proterozoic Carbonate-Hosted Morro Agudo Zn-Pb Sulfide District, Brazil: Insights into Ore Genesis. Minerals, 12, 1028. https://doi.org/10.3390/min12081028 |  | BRA | Minas Gerais
| Morro Agudo, Bento Carmelo, Sucuri, Morro do Capão | Morro Agudo District | Basin hydrothermal | Mississippi Valley-type (MVT) | MVT zinc-lead | Zn, Pb | Ag | Zn, Pb, Ag | Aldis et al., 2022 |  | MA-N350-2-20 | MA-N350-2-20 | underground mine |  |  |  |  | ore material | polished section | grab | mineral separate | [5 empty] | mineralisation | carbonate-hosted sulfide |  |  | sphalerite, galena | multiple generations: sphalerite (various), galena (Gn-I, Gn-II), pyrite | stratabound, stratiform, vein-hosted | Yellow-brown |  |  |  | pyrite, dolomite, quartz, calcite |  | MA-N350-2 |  |  |  |  | 1.382952 |  |  |  | 0.910182 | [21 empty] | 0.800661 | [5 empty] | 0.030296 | [11 empty] | 0.155016 |  |  |  | 0.339379 |  |  |  | 0.004669 |  |  |  | 0.908994 | [13 empty] | 10.883862 | [9 empty] | 0.957476 | [5 empty] | 0.006804 | [17 empty] | 0.208584 |  |  |  | 0.035821 | [5 empty] | 0.078504 | [13 empty] | 0.138371 | [18 empty] | 2022 | Aldis, C.; Olivo, G.R.; Morfin, S. (2022). LA-ICP-MS Trace Element Composition of Sphalerite and Galena of the Proterozoic Carbonate-Hosted Morro Agudo Zn-Pb Sulfide District, Brazil: Insights into Ore Genesis. Minerals, 12, 1028. https://doi.org/10.3390/min12081028 |  | BRA | Minas Gerais
| Morro Agudo, Bento Carmelo, Sucuri, Morro do Capão | Morro Agudo District | Basin hydrothermal | Mississippi Valley-type (MVT) | MVT zinc-lead | Zn, Pb | Ag | Zn, Pb, Ag | Aldis et al., 2022 |  | MA-N350-2-21 | MA-N350-2-21 | underground mine |  |  |  |  | ore material | polished section | grab | mineral separate | [5 empty] | mineralisation | carbonate-hosted sulfide |  |  | sphalerite, galena | multiple generations: sphalerite (various), galena (Gn-I, Gn-II), pyrite | stratabound, stratiform, vein-hosted | Black |  |  |  | pyrite, dolomite, quartz, calcite |  | MA-N350-2 |  |  |  |  | 0.575022 |  |  |  | 0.534874 | [21 empty] | 0.3845 | [5 empty] | 0.013151 | [11 empty] | 0.070133 |  |  |  | 0.139403 |  |  |  | 0.001735 |  |  |  | 0.414314 | [13 empty] | 5.694751 | [9 empty] | 0.448998 | [5 empty] | 0.00276 | [17 empty] | 0.099372 |  |  |  | 0.018601 | [5 empty] | 0.044098 | [13 empty] | 0.065508 | [18 empty] | 2022 | Aldis, C.; Olivo, G.R.; Morfin, S. (2022). LA-ICP-MS Trace Element Composition of Sphalerite and Galena of the Proterozoic Carbonate-Hosted Morro Agudo Zn-Pb Sulfide District, Brazil: Insights into Ore Genesis. Minerals, 12, 1028. https://doi.org/10.3390/min12081028 |  | BRA | Minas Gerais
| Morro Agudo, Bento Carmelo, Sucuri, Morro do Capão | Morro Agudo District | Basin hydrothermal | Mississippi Valley-type (MVT) | MVT zinc-lead | Zn, Pb | Ag | Zn, Pb, Ag | Aldis et al., 2022 |  | MA-N350-2-22 | MA-N350-2-22 | underground mine |  |  |  |  | ore material | polished section | grab | mineral separate | [5 empty] | mineralisation | carbonate-hosted sulfide |  |  | sphalerite, galena | multiple generations: sphalerite (various), galena (Gn-I, Gn-II), pyrite | stratabound, stratiform, vein-hosted | Black |  |  |  | pyrite, dolomite, quartz, calcite |  | MA-N350-2 |  |  |  |  | 0.550538 |  |  |  | 0.477568 | [21 empty] | 0.358713 | [5 empty] | 0.013409 | [11 empty] | 0.068935 |  |  |  | 0.137252 |  |  |  | 0.001531 |  |  |  | 0.418593 | [13 empty] | 5.379727 | [9 empty] | 0.468066 | [5 empty] | 0.00434 | [17 empty] | 0.104265 |  |  |  | 0.017434 | [5 empty] | 0.040458 | [13 empty] | 0.06487 | [18 empty] | 2022 | Aldis, C.; Olivo, G.R.; Morfin, S. (2022). LA-ICP-MS Trace Element Composition of Sphalerite and Galena of the Proterozoic Carbonate-Hosted Morro Agudo Zn-Pb Sulfide District, Brazil: Insights into Ore Genesis. Minerals, 12, 1028. https://doi.org/10.3390/min12081028 |  | BRA | Minas Gerais
| Morro Agudo, Bento Carmelo, Sucuri, Morro do Capão | Morro Agudo District | Basin hydrothermal | Mississippi Valley-type (MVT) | MVT zinc-lead | Zn, Pb | Ag | Zn, Pb, Ag | Aldis et al., 2022 |  | MA-N350-2-23 | MA-N350-2-23 | underground mine |  |  |  |  | ore material | polished section | grab | mineral separate | [5 empty] | mineralisation | carbonate-hosted sulfide |  |  | sphalerite, galena | multiple generations: sphalerite (various), galena (Gn-I, Gn-II), pyrite | stratabound, stratiform, vein-hosted | Yellow-brown |  |  |  | pyrite, dolomite, quartz, calcite |  | MA-N350-2 |  |  |  |  | 0.779948 |  |  |  | 0.452284 | [21 empty] | 0.380433 | [5 empty] | 0.016425 | [11 empty] | 0.073864 |  |  |  | 0.15589 |  |  |  | 0.001705 |  |  |  | 0.485512 | [13 empty] | 5.638347 | [9 empty] | 0.42904 | [5 empty] | 0.004979 | [17 empty] | 0.105685 |  |  |  | 0.019648 | [5 empty] | 0.038801 | [13 empty] | 0.0709 | [18 empty] | 2022 | Aldis, C.; Olivo, G.R.; Morfin, S. (2022). LA-ICP-MS Trace Element Composition of Sphalerite and Galena of the Proterozoic Carbonate-Hosted Morro Agudo Zn-Pb Sulfide District, Brazil: Insights into Ore Genesis. Minerals, 12, 1028. https://doi.org/10.3390/min12081028 |  | BRA | Minas Gerais
| Morro Agudo, Bento Carmelo, Sucuri, Morro do Capão | Morro Agudo District | Basin hydrothermal | Mississippi Valley-type (MVT) | MVT zinc-lead | Zn, Pb | Ag | Zn, Pb, Ag | Aldis et al., 2022 |  | MA-N350-2-24 | MA-N350-2-24 | underground mine |  |  |  |  | ore material | polished section | grab | mineral separate | [5 empty] | mineralisation | carbonate-hosted sulfide |  |  | sphalerite, galena | multiple generations: sphalerite (various), galena (Gn-I, Gn-II), pyrite | stratabound, stratiform, vein-hosted | Yellow-brown |  |  |  | pyrite, dolomite, quartz, calcite |  | MA-N350-2 |  |  |  |  | 0.883279 |  |  |  | 0.603826 | [21 empty] | 0.455312 | [5 empty] | 0.022246 | [11 empty] | 0.088016 |  |  |  | 0.179087 |  |  |  | 0.002938 |  |  |  | 0.528773 | [13 empty] | 6.49398 | [9 empty] | 0.548459 | [5 empty] | 0.005926 | [17 empty] | 0.133149 |  |  |  | 0.018764 | [5 empty] | 0.047187 | [13 empty] | 0.075184 | [18 empty] | 2022 | Aldis, C.; Olivo, G.R.; Morfin, S. (2022). LA-ICP-MS Trace Element Composition of Sphalerite and Galena of the Proterozoic Carbonate-Hosted Morro Agudo Zn-Pb Sulfide District, Brazil: Insights into Ore Genesis. Minerals, 12, 1028. https://doi.org/10.3390/min12081028 |  | BRA | Minas Gerais
| Morro Agudo, Bento Carmelo, Sucuri, Morro do Capão | Morro Agudo District | Basin hydrothermal | Mississippi Valley-type (MVT) | MVT zinc-lead | Zn, Pb | Ag | Zn, Pb, Ag | Aldis et al., 2022 |  | MA-N350-2-25 | MA-N350-2-25 | underground mine |  |  |  |  | ore material | polished section | grab | mineral separate | [5 empty] | mineralisation | carbonate-hosted sulfide |  |  | sphalerite, galena | multiple generations: sphalerite (various), galena (Gn-I, Gn-II), pyrite | stratabound, stratiform, vein-hosted | Yellow-brown |  |  |  | pyrite, dolomite, quartz, calcite |  | MA-N350-2 |  |  |  |  | 0.794988 |  |  |  | 0.531632 | [21 empty] | 0.423946 | [5 empty] | 0.018949 | [11 empty] | 0.077444 |  |  |  | 0.161136 |  |  |  | 0.003377 |  |  |  | 0.434457 | [13 empty] | 6.257083 | [9 empty] | 0.52381 | [5 empty] | 0.004267 | [17 empty] | 0.128394 |  |  |  | 0.018578 | [5 empty] | 0.042752 | [13 empty] | 0.071332 | [18 empty] | 2022 | Aldis, C.; Olivo, G.R.; Morfin, S. (2022). LA-ICP-MS Trace Element Composition of Sphalerite and Galena of the Proterozoic Carbonate-Hosted Morro Agudo Zn-Pb Sulfide District, Brazil: Insights into Ore Genesis. Minerals, 12, 1028. https://doi.org/10.3390/min12081028 |  | BRA | Minas Gerais
| Morro Agudo, Bento Carmelo, Sucuri, Morro do Capão | Morro Agudo District | Basin hydrothermal | Mississippi Valley-type (MVT) | MVT zinc-lead | Zn, Pb | Ag | Zn, Pb, Ag | Aldis et al., 2022 |  | MA-N350-2-26 | MA-N350-2-26 | underground mine |  |  |  |  | ore material | polished section | grab | mineral separate | [5 empty] | mineralisation | carbonate-hosted sulfide |  |  | sphalerite, galena | multiple generations: sphalerite (various), galena (Gn-I, Gn-II), pyrite | stratabound, stratiform, vein-hosted | Yellow |  |  |  | pyrite, dolomite, quartz, calcite |  | MA-N350-2 |  |  |  |  | 0.826381 |  |  |  | 0.612062 | [21 empty] | 0.349124 | [5 empty] | 0.011647 | [11 empty] | 0.068605 |  |  |  | 0.133124 |  |  |  | 0.002535 |  |  |  | 0.383456 | [13 empty] | 5.910022 | [9 empty] | 0.452138 | [5 empty] | 0.005041 | [17 empty] | 0.107697 |  |  |  | 0.018912 | [5 empty] | 0.037082 | [13 empty] | 0.062291 | [18 empty] | 2022 | Aldis, C.; Olivo, G.R.; Morfin, S. (2022). LA-ICP-MS Trace Element Composition of Sphalerite and Galena of the Proterozoic Carbonate-Hosted Morro Agudo Zn-Pb Sulfide District, Brazil: Insights into Ore Genesis. Minerals, 12, 1028. https://doi.org/10.3390/min12081028 |  | BRA | Minas Gerais
| Morro Agudo, Bento Carmelo, Sucuri, Morro do Capão | Morro Agudo District | Basin hydrothermal | Mississippi Valley-type (MVT) | MVT zinc-lead | Zn, Pb | Ag | Zn, Pb, Ag | Aldis et al., 2022 |  | MA-N350-2-27 | MA-N350-2-27 | underground mine |  |  |  |  | ore material | polished section | grab | mineral separate | [5 empty] | mineralisation | carbonate-hosted sulfide |  |  | sphalerite, galena | multiple generations: sphalerite (various), galena (Gn-I, Gn-II), pyrite | stratabound, stratiform, vein-hosted | Yellow |  |  |  | pyrite, dolomite, quartz, calcite |  | MA-N350-2 |  |  |  |  | 0.821007 |  |  |  | 0.429584 | [21 empty] | 0.340776 | [5 empty] | 0.01526 | [11 empty] | 0.072758 |  |  |  | 0.128289 |  |  |  | 0.002678 |  |  |  | 0.415138 | [13 empty] | 5.702573 | [9 empty] | 0.462904 | [5 empty] | 0.004775 | [17 empty] | 0.097294 |  |  |  | 0.016446 | [5 empty] | 0.038518 | [13 empty] | 0.059927 | [18 empty] | 2022 | Aldis, C.; Olivo, G.R.; Morfin, S. (2022). LA-ICP-MS Trace Element Composition of Sphalerite and Galena of the Proterozoic Carbonate-Hosted Morro Agudo Zn-Pb Sulfide District, Brazil: Insights into Ore Genesis. Minerals, 12, 1028. https://doi.org/10.3390/min12081028 |  | BRA | Minas Gerais
| Morro Agudo, Bento Carmelo, Sucuri, Morro do Capão | Morro Agudo District | Basin hydrothermal | Mississippi Valley-type (MVT) | MVT zinc-lead | Zn, Pb | Ag | Zn, Pb, Ag | Aldis et al., 2022 |  | MA-N350-2-28 | MA-N350-2-28 | underground mine |  |  |  |  | ore material | polished section | grab | mineral separate | [5 empty] | mineralisation | carbonate-hosted sulfide |  |  | sphalerite, galena | multiple generations: sphalerite (various), galena (Gn-I, Gn-II), pyrite | stratabound, stratiform, vein-hosted | Yellow |  |  |  | pyrite, dolomite, quartz, calcite |  | MA-N350-2 |  |  |  |  | 0.776684 |  |  |  | 0.520344 | [21 empty] | 0.346861 | [5 empty] | 0.01694 | [11 empty] | 0.06496 |  |  |  | 0.142914 |  |  |  | 0.003768 |  |  |  | 0.440002 | [13 empty] | 5.222254 | [9 empty] | 0.458403 | [5 empty] | 0.004363 | [17 empty] | 0.087761 |  |  |  | 0.017316 | [5 empty] | 0.036219 | [13 empty] | 0.063703 | [18 empty] | 2022 | Aldis, C.; Olivo, G.R.; Morfin, S. (2022). LA-ICP-MS Trace Element Composition of Sphalerite and Galena of the Proterozoic Carbonate-Hosted Morro Agudo Zn-Pb Sulfide District, Brazil: Insights into Ore Genesis. Minerals, 12, 1028. https://doi.org/10.3390/min12081028 |  | BRA | Minas Gerais
| Morro Agudo, Bento Carmelo, Sucuri, Morro do Capão | Morro Agudo District | Basin hydrothermal | Mississippi Valley-type (MVT) | MVT zinc-lead | Zn, Pb | Ag | Zn, Pb, Ag | Aldis et al., 2022 |  | MA-N350-2-29 | MA-N350-2-29 | underground mine |  |  |  |  | ore material | polished section | grab | mineral separate | [5 empty] | mineralisation | carbonate-hosted sulfide |  |  | sphalerite, galena | multiple generations: sphalerite (various), galena (Gn-I, Gn-II), pyrite | stratabound, stratiform, vein-hosted | Yellow |  |  |  | pyrite, dolomite, quartz, calcite |  | MA-N350-2 |  |  |  |  | 0.779279 |  |  |  | 0.545161 | [21 empty] | 0.32695 | [5 empty] | 0.012368 | [11 empty] | 0.072741 |  |  |  | 0.147613 |  |  |  | 0.001873 |  |  |  | 0.416079 | [13 empty] | 4.792346 | [9 empty] | 0.441852 | [5 empty] | 0.003658 | [17 empty] | 0.097714 |  |  |  | 0.013322 | [5 empty] | 0.039089 | [13 empty] | 0.087365 | [18 empty] | 2022 | Aldis, C.; Olivo, G.R.; Morfin, S. (2022). LA-ICP-MS Trace Element Composition of Sphalerite and Galena of the Proterozoic Carbonate-Hosted Morro Agudo Zn-Pb Sulfide District, Brazil: Insights into Ore Genesis. Minerals, 12, 1028. https://doi.org/10.3390/min12081028 |  | BRA | Minas Gerais
| Morro Agudo, Bento Carmelo, Sucuri, Morro do Capão | Morro Agudo District | Basin hydrothermal | Mississippi Valley-type (MVT) | MVT zinc-lead | Zn, Pb | Ag | Zn, Pb, Ag | Aldis et al., 2022 |  | MA-N350-2-30 | MA-N350-2-30 | underground mine |  |  |  |  | ore material | polished section | grab | mineral separate | [5 empty] | mineralisation | carbonate-hosted sulfide |  |  | sphalerite, galena | multiple generations: sphalerite (various), galena (Gn-I, Gn-II), pyrite | stratabound, stratiform, vein-hosted | Yellow |  |  |  | pyrite, dolomite, quartz, calcite |  | MA-N350-2 |  |  |  |  | 0.783789 |  |  |  | 0.774581 | [21 empty] | 0.381076 | [5 empty] | 0.017078 | [11 empty] | 0.085316 |  |  |  | 0.155348 |  |  |  | 0.001148 |  |  |  | 0.469197 | [13 empty] | 6.348906 | [9 empty] | 0.510748 | [5 empty] | 0.004047 | [17 empty] | 0.117856 |  |  |  | 0.021685 | [5 empty] | 0.04318 | [13 empty] | 0.079685 | [18 empty] | 2022 | Aldis, C.; Olivo, G.R.; Morfin, S. (2022). LA-ICP-MS Trace Element Composition of Sphalerite and Galena of the Proterozoic Carbonate-Hosted Morro Agudo Zn-Pb Sulfide District, Brazil: Insights into Ore Genesis. Minerals, 12, 1028. https://doi.org/10.3390/min12081028 |  | BRA | Minas Gerais
| Morro Agudo, Bento Carmelo, Sucuri, Morro do Capão | Morro Agudo District | Basin hydrothermal | Mississippi Valley-type (MVT) | MVT zinc-lead | Zn, Pb | Ag | Zn, Pb, Ag | Aldis et al., 2022 |  | MA-N350-2-31 | MA-N350-2-31 | underground mine |  |  |  |  | ore material | polished section | grab | mineral separate | [5 empty] | mineralisation | carbonate-hosted sulfide |  |  | sphalerite, galena | multiple generations: sphalerite (various), galena (Gn-I, Gn-II), pyrite | stratabound, stratiform, vein-hosted | Yellow |  |  |  | pyrite, dolomite, quartz, calcite |  | MA-N350-2 |  |  |  |  | 0.689215 |  |  |  | 0.782206 | [21 empty] | 0.378542 | [5 empty] | 0.01164 | [11 empty] | 0.058921 |  |  |  | 0.151081 |  |  |  | 0.002263 |  |  |  | 0.514368 | [13 empty] | 5.553899 | [9 empty] | 0.440829 | [5 empty] | 0.002283 | [17 empty] | 0.104844 |  |  |  | 0.01606 | [5 empty] | 0.040406 | [13 empty] | 0.073594 | [18 empty] | 2022 | Aldis, C.; Olivo, G.R.; Morfin, S. (2022). LA-ICP-MS Trace Element Composition of Sphalerite and Galena of the Proterozoic Carbonate-Hosted Morro Agudo Zn-Pb Sulfide District, Brazil: Insights into Ore Genesis. Minerals, 12, 1028. https://doi.org/10.3390/min12081028 |  | BRA | Minas Gerais
| Morro Agudo, Bento Carmelo, Sucuri, Morro do Capão | Morro Agudo District | Basin hydrothermal | Mississippi Valley-type (MVT) | MVT zinc-lead | Zn, Pb | Ag | Zn, Pb, Ag | Aldis et al., 2022 |  | MA-N350-2-32 | MA-N350-2-32 | underground mine |  |  |  |  | ore material | polished section | grab | mineral separate | [5 empty] | mineralisation | carbonate-hosted sulfide |  |  | sphalerite, galena | multiple generations: sphalerite (various), galena (Gn-I, Gn-II), pyrite | stratabound, stratiform, vein-hosted | Yellow |  |  |  | pyrite, dolomite, quartz, calcite |  | MA-N350-2 |  |  |  |  | 0.784064 |  |  |  | 0.824609 | [21 empty] | 0.475101 | [5 empty] | 0.016584 | [11 empty] | 0.087871 |  |  |  | 0.195015 |  |  |  | 0.002839 |  |  |  | 0.565367 | [13 empty] | 7.403766 | [9 empty] | 0.629352 | [5 empty] | 0.005056 | [17 empty] | 0.146068 |  |  |  | 0.026924 | [5 empty] | 0.055524 | [13 empty] | 0.084471 | [18 empty] | 2022 | Aldis, C.; Olivo, G.R.; Morfin, S. (2022). LA-ICP-MS Trace Element Composition of Sphalerite and Galena of the Proterozoic Carbonate-Hosted Morro Agudo Zn-Pb Sulfide District, Brazil: Insights into Ore Genesis. Minerals, 12, 1028. https://doi.org/10.3390/min12081028 |  | BRA | Minas Gerais
| Morro Agudo, Bento Carmelo, Sucuri, Morro do Capão | Morro Agudo District | Basin hydrothermal | Mississippi Valley-type (MVT) | MVT zinc-lead | Zn, Pb | Ag | Zn, Pb, Ag | Aldis et al., 2022 |  | MA-N350-2-33 | MA-N350-2-33 | underground mine |  |  |  |  | ore material | polished section | grab | mineral separate | [5 empty] | mineralisation | carbonate-hosted sulfide |  |  | sphalerite, galena | multiple generations: sphalerite (various), galena (Gn-I, Gn-II), pyrite | stratabound, stratiform, vein-hosted | Yellow |  |  |  | pyrite, dolomite, quartz, calcite |  | MA-N350-2 |  |  |  |  | 0.839618 |  |  |  | 0.739501 | [21 empty] | 0.413374 | [5 empty] | 0.014205 | [11 empty] | 0.080961 |  |  |  | 0.163016 |  |  |  | 0.002569 |  |  |  | 0.474063 | [13 empty] | 6.198837 | [9 empty] | 0.510055 | [5 empty] | 0.003982 | [17 empty] | 0.128079 |  |  |  | 0.02012 | [5 empty] | 0.051034 | [13 empty] | 0.068225 | [18 empty] | 2022 | Aldis, C.; Olivo, G.R.; Morfin, S. (2022). LA-ICP-MS Trace Element Composition of Sphalerite and Galena of the Proterozoic Carbonate-Hosted Morro Agudo Zn-Pb Sulfide District, Brazil: Insights into Ore Genesis. Minerals, 12, 1028. https://doi.org/10.3390/min12081028 |  | BRA | Minas Gerais
| Morro Agudo, Bento Carmelo, Sucuri, Morro do Capão | Morro Agudo District | Basin hydrothermal | Mississippi Valley-type (MVT) | MVT zinc-lead | Zn, Pb | Ag | Zn, Pb, Ag | Aldis et al., 2022 |  | MA-N350-2-34 | MA-N350-2-34 | underground mine |  |  |  |  | ore material | polished section | grab | mineral separate | [5 empty] | mineralisation | carbonate-hosted sulfide |  |  | sphalerite, galena | multiple generations: sphalerite (various), galena (Gn-I, Gn-II), pyrite | stratabound, stratiform, vein-hosted | Yellow |  |  |  | pyrite, dolomite, quartz, calcite |  | MA-N350-2 |  |  |  |  | 0.898396 |  |  |  | 0.685723 | [21 empty] | 0.42809 | [5 empty] | 0.012385 | [11 empty] | 0.081059 |  |  |  | 0.168951 |  |  |  | 0.001693 |  |  |  | 0.517039 | [13 empty] | 6.486065 | [9 empty] | 0.4395 | [5 empty] | 0.005528 | [17 empty] | 0.113475 |  |  |  | 0.015728 | [5 empty] | 0.047297 | [13 empty] | 0.067103 | [18 empty] | 2022 | Aldis, C.; Olivo, G.R.; Morfin, S. (2022). LA-ICP-MS Trace Element Composition of Sphalerite and Galena of the Proterozoic Carbonate-Hosted Morro Agudo Zn-Pb Sulfide District, Brazil: Insights into Ore Genesis. Minerals, 12, 1028. https://doi.org/10.3390/min12081028 |  | BRA | Minas Gerais
| Morro Agudo, Bento Carmelo, Sucuri, Morro do Capão | Morro Agudo District | Basin hydrothermal | Mississippi Valley-type (MVT) | MVT zinc-lead | Zn, Pb | Ag | Zn, Pb, Ag | Aldis et al., 2022 |  | MA-N350-2-35 | MA-N350-2-35 | underground mine |  |  |  |  | ore material | polished section | grab | mineral separate | [5 empty] | mineralisation | carbonate-hosted sulfide |  |  | sphalerite, galena | multiple generations: sphalerite (various), galena (Gn-I, Gn-II), pyrite | stratabound, stratiform, vein-hosted | Yellow |  |  |  | pyrite, dolomite, quartz, calcite |  | MA-N350-2 |  |  |  |  | 0.824217 |  |  |  | 0.671734 | [21 empty] | 0.427689 | [5 empty] | 0.012949 | [11 empty] | 0.087597 |  |  |  | 0.151355 |  |  |  | 0.002234 |  |  |  | 0.481989 | [13 empty] | 6.686702 | [9 empty] | 0.511548 | [5 empty] | 0.002694 | [17 empty] | 0.106512 |  |  |  | 0.013025 | [5 empty] | 0.053342 | [13 empty] | 0.070723 | [18 empty] | 2022 | Aldis, C.; Olivo, G.R.; Morfin, S. (2022). LA-ICP-MS Trace Element Composition of Sphalerite and Galena of the Proterozoic Carbonate-Hosted Morro Agudo Zn-Pb Sulfide District, Brazil: Insights into Ore Genesis. Minerals, 12, 1028. https://doi.org/10.3390/min12081028 |  | BRA | Minas Gerais
| Morro Agudo, Bento Carmelo, Sucuri, Morro do Capão | Morro Agudo District | Basin hydrothermal | Mississippi Valley-type (MVT) | MVT zinc-lead | Zn, Pb | Ag | Zn, Pb, Ag | Aldis et al., 2022 |  | MA-N350-2-36 | MA-N350-2-36 | underground mine |  |  |  |  | ore material | polished section | grab | mineral separate | [5 empty] | mineralisation | carbonate-hosted sulfide |  |  | sphalerite, galena | multiple generations: sphalerite (various), galena (Gn-I, Gn-II), pyrite | stratabound, stratiform, vein-hosted | Yellow |  |  |  | pyrite, dolomite, quartz, calcite |  | MA-N350-2 |  |  |  |  | 0.848655 |  |  |  | 0.637932 | [21 empty] | 0.400761 | [5 empty] | 0.01681 | [11 empty] | 0.081235 |  |  |  | 0.170299 |  |  |  | 0.001812 |  |  |  | 0.461483 | [13 empty] | 6.017086 | [9 empty] | 0.601722 | [5 empty] | 0.003581 | [17 empty] | 0.113344 |  |  |  | 0.017891 | [5 empty] | 0.041691 | [13 empty] | 0.068846 | [18 empty] | 2022 | Aldis, C.; Olivo, G.R.; Morfin, S. (2022). LA-ICP-MS Trace Element Composition of Sphalerite and Galena of the Proterozoic Carbonate-Hosted Morro Agudo Zn-Pb Sulfide District, Brazil: Insights into Ore Genesis. Minerals, 12, 1028. https://doi.org/10.3390/min12081028 |  | BRA | Minas Gerais
| Morro Agudo, Bento Carmelo, Sucuri, Morro do Capão | Morro Agudo District | Basin hydrothermal | Mississippi Valley-type (MVT) | MVT zinc-lead | Zn, Pb | Ag | Zn, Pb, Ag | Aldis et al., 2022 |  | MA-N350-2-37 | MA-N350-2-37 | underground mine |  |  |  |  | ore material | polished section | grab | mineral separate | [5 empty] | mineralisation | carbonate-hosted sulfide |  |  | sphalerite, galena | multiple generations: sphalerite (various), galena (Gn-I, Gn-II), pyrite | stratabound, stratiform, vein-hosted | Yellow |  |  |  | pyrite, dolomite, quartz, calcite |  | MA-N350-2 |  |  |  |  | 0.953008 |  |  |  | 0.521217 | [21 empty] | 0.442085 | [5 empty] | 0.015133 | [11 empty] | 0.077559 |  |  |  | 0.166204 |  |  |  | 0.002376 |  |  |  | 0.502116 | [13 empty] | 6.12566 | [9 empty] | 0.510667 | [5 empty] | 0.004658 | [17 empty] | 0.118095 |  |  |  | 0.022164 | [5 empty] | 0.040797 | [13 empty] | 0.063705 | [18 empty] | 2022 | Aldis, C.; Olivo, G.R.; Morfin, S. (2022). LA-ICP-MS Trace Element Composition of Sphalerite and Galena of the Proterozoic Carbonate-Hosted Morro Agudo Zn-Pb Sulfide District, Brazil: Insights into Ore Genesis. Minerals, 12, 1028. https://doi.org/10.3390/min12081028 |  | BRA | Minas Gerais
| Morro Agudo, Bento Carmelo, Sucuri, Morro do Capão | Morro Agudo District | Basin hydrothermal | Mississippi Valley-type (MVT) | MVT zinc-lead | Zn, Pb | Ag | Zn, Pb, Ag | Aldis et al., 2022 |  | MA-N350-2-38 | MA-N350-2-38 | underground mine |  |  |  |  | ore material | polished section | grab | mineral separate | [5 empty] | mineralisation | carbonate-hosted sulfide |  |  | sphalerite, galena | multiple generations: sphalerite (various), galena (Gn-I, Gn-II), pyrite | stratabound, stratiform, vein-hosted | Yellow |  |  |  | pyrite, dolomite, quartz, calcite |  | MA-N350-2 |  |  |  |  | 0.755454 |  |  |  | 0.529559 | [21 empty] | 0.453353 | [5 empty] | 0.015623 | [11 empty] | 0.076821 |  |  |  | 0.176448 |  |  |  | 0.003151 |  |  |  | 0.482343 | [13 empty] | 6.246125 | [9 empty] | 0.457412 | [5 empty] | 0.003732 | [17 empty] | 0.105369 |  |  |  | 0.014911 | [5 empty] | 0.046499 | [13 empty] | 0.071103 | [18 empty] | 2022 | Aldis, C.; Olivo, G.R.; Morfin, S. (2022). LA-ICP-MS Trace Element Composition of Sphalerite and Galena of the Proterozoic Carbonate-Hosted Morro Agudo Zn-Pb Sulfide District, Brazil: Insights into Ore Genesis. Minerals, 12, 1028. https://doi.org/10.3390/min12081028 |  | BRA | Minas Gerais
| Morro Agudo, Bento Carmelo, Sucuri, Morro do Capão | Morro Agudo District | Basin hydrothermal | Mississippi Valley-type (MVT) | MVT zinc-lead | Zn, Pb | Ag | Zn, Pb, Ag | Aldis et al., 2022 |  | MA-N350-2-39 | MA-N350-2-39 | underground mine |  |  |  |  | ore material | polished section | grab | mineral separate | [5 empty] | mineralisation | carbonate-hosted sulfide |  |  | sphalerite, galena | multiple generations: sphalerite (various), galena (Gn-I, Gn-II), pyrite | stratabound, stratiform, vein-hosted | Yellow |  |  |  | pyrite, dolomite, quartz, calcite |  | MA-N350-2 |  |  |  |  | 0.699156 |  |  |  | 0.520522 | [21 empty] | 0.456781 | [5 empty] | 0.017253 | [11 empty] | 0.079934 |  |  |  | 0.149167 |  |  |  | 0.002766 |  |  |  | 0.41353 | [13 empty] | 5.541021 | [9 empty] | 0.475368 | [5 empty] | 0.004416 | [17 empty] | 0.102362 |  |  |  | 0.010698 | [5 empty] | 0.041229 | [13 empty] | 0.068485 | [18 empty] | 2022 | Aldis, C.; Olivo, G.R.; Morfin, S. (2022). LA-ICP-MS Trace Element Composition of Sphalerite and Galena of the Proterozoic Carbonate-Hosted Morro Agudo Zn-Pb Sulfide District, Brazil: Insights into Ore Genesis. Minerals, 12, 1028. https://doi.org/10.3390/min12081028 |  | BRA | Minas Gerais
| Morro Agudo, Bento Carmelo, Sucuri, Morro do Capão | Morro Agudo District | Basin hydrothermal | Mississippi Valley-type (MVT) | MVT zinc-lead | Zn, Pb | Ag | Zn, Pb, Ag | Aldis et al., 2022 |  | MA-N350-2-40 | MA-N350-2-40 | underground mine |  |  |  |  | ore material | polished section | grab | mineral separate | [5 empty] | mineralisation | carbonate-hosted sulfide |  |  | sphalerite, galena | multiple generations: sphalerite (various), galena (Gn-I, Gn-II), pyrite | stratabound, stratiform, vein-hosted | Yellow |  |  |  | pyrite, dolomite, quartz, calcite |  | MA-N350-2 |  |  |  |  | 0.73419 |  |  |  | 0.578406 | [21 empty] | 0.388941 | [5 empty] | 0.016543 | [11 empty] | 0.084836 |  |  |  | 0.147446 |  |  |  | 0.002235 |  |  |  | 0.379976 | [13 empty] | 5.540622 | [9 empty] | 0.460472 | [5 empty] | 0.004855 | [17 empty] | 0.110081 |  |  |  | 0.019056 | [5 empty] | 0.045817 | [13 empty] | 0.070417 | [18 empty] | 2022 | Aldis, C.; Olivo, G.R.; Morfin, S. (2022). LA-ICP-MS Trace Element Composition of Sphalerite and Galena of the Proterozoic Carbonate-Hosted Morro Agudo Zn-Pb Sulfide District, Brazil: Insights into Ore Genesis. Minerals, 12, 1028. https://doi.org/10.3390/min12081028 |  | BRA | Minas Gerais
| Morro Agudo, Bento Carmelo, Sucuri, Morro do Capão | Morro Agudo District | Basin hydrothermal | Mississippi Valley-type (MVT) | MVT zinc-lead | Zn, Pb | Ag | Zn, Pb, Ag | Aldis et al., 2022 |  | MA-N350-2-41 | MA-N350-2-41 | underground mine |  |  |  |  | ore material | polished section | grab | mineral separate | [5 empty] | mineralisation | carbonate-hosted sulfide |  |  | sphalerite, galena | multiple generations: sphalerite (various), galena (Gn-I, Gn-II), pyrite | stratabound, stratiform, vein-hosted | Yellow |  |  |  | pyrite, dolomite, quartz, calcite |  | MA-N350-2 |  |  |  |  | 0.703854 |  |  |  | 0.524834 | [21 empty] | 0.380031 | [5 empty] | 0.018358 | [11 empty] | 0.080524 |  |  |  | 0.172732 |  |  |  | 0.002492 |  |  |  | 0.425427 | [13 empty] | 5.346265 | [9 empty] | 0.490208 | [5 empty] | 0.00427 | [17 empty] | 0.096297 |  |  |  | 0.017238 | [5 empty] | 0.045738 | [13 empty] | 0.067275 | [18 empty] | 2022 | Aldis, C.; Olivo, G.R.; Morfin, S. (2022). LA-ICP-MS Trace Element Composition of Sphalerite and Galena of the Proterozoic Carbonate-Hosted Morro Agudo Zn-Pb Sulfide District, Brazil: Insights into Ore Genesis. Minerals, 12, 1028. https://doi.org/10.3390/min12081028 |  | BRA | Minas Gerais
| Morro Agudo, Bento Carmelo, Sucuri, Morro do Capão | Morro Agudo District | Basin hydrothermal | Mississippi Valley-type (MVT) | MVT zinc-lead | Zn, Pb | Ag | Zn, Pb, Ag | Aldis et al., 2022 |  | MA-N350-2-42 | MA-N350-2-42 | underground mine |  |  |  |  | ore material | polished section | grab | mineral separate | [5 empty] | mineralisation | carbonate-hosted sulfide |  |  | sphalerite, galena | multiple generations: sphalerite (various), galena (Gn-I, Gn-II), pyrite | stratabound, stratiform, vein-hosted | Yellow |  |  |  | pyrite, dolomite, quartz, calcite |  | MA-N350-2 |  |  |  |  | 0.763336 |  |  |  | 0.561442 | [21 empty] | 0.360271 | [5 empty] | 0.01266 | [11 empty] | 0.075119 |  |  |  | 0.160883 |  |  |  | 0.003852 |  |  |  | 0.453397 | [13 empty] | 5.089836 | [9 empty] | 0.507532 | [5 empty] | 0.003119 | [17 empty] | 0.104875 |  |  |  | 0.02345 | [5 empty] | 0.047596 | [13 empty] | 0.06485 | [18 empty] | 2022 | Aldis, C.; Olivo, G.R.; Morfin, S. (2022). LA-ICP-MS Trace Element Composition of Sphalerite and Galena of the Proterozoic Carbonate-Hosted Morro Agudo Zn-Pb Sulfide District, Brazil: Insights into Ore Genesis. Minerals, 12, 1028. https://doi.org/10.3390/min12081028 |  | BRA | Minas Gerais
| Morro Agudo, Bento Carmelo, Sucuri, Morro do Capão | Morro Agudo District | Basin hydrothermal | Mississippi Valley-type (MVT) | MVT zinc-lead | Zn, Pb | Ag | Zn, Pb, Ag | Aldis et al., 2022 |  | 1-1 | 1-1 | underground mine |  |  |  |  | ore material | polished section | grab | mineral separate | [5 empty] | mineralisation | carbonate-hosted sulfide |  |  | sphalerite, galena | multiple generations: sphalerite (various), galena (Gn-I, Gn-II), pyrite | stratabound, stratiform, vein-hosted | stratabound, stratiform, vein |  |  |  | pyrite, dolomite, quartz, calcite |  | LA-ICPMS, EMPA |  |  |  |  | 6.69 |  |  |  | 0.152 | [9 empty] | 0.712 | [5 empty] | 32.01 | [5 empty] | 0.023 | [5 empty] | 0.74 | [9 empty] | 3.27 |  | 0.0106 |  |  |  | 0.053 |  |  |  | 0.121 |  |  |  | 0.0112 | [13 empty] | 0.088 | [9 empty] | 0.26 | [23 empty] | 47.85 |  |  |  | 0.9 | [5 empty] | 0.82 | [13 empty] | 1.96 | [13 empty] | 6.77 |  |  |  |  | 2022 | Aldis, C.; Olivo, G.R.; Morfin, S. (2022). LA-ICP-MS Trace Element Composition of Sphalerite and Galena of the Proterozoic Carbonate-Hosted Morro Agudo Zn-Pb Sulfide District, Brazil: Insights into Ore Genesis. Minerals, 12, 1028. https://doi.org/10.3390/min12081028 |  | BRA | Minas Gerais
| Morro Agudo, Bento Carmelo, Sucuri, Morro do Capão | Morro Agudo District | Basin hydrothermal | Mississippi Valley-type (MVT) | MVT zinc-lead | Zn, Pb | Ag | Zn, Pb, Ag | Aldis et al., 2022 |  | 1-2 | 1-2 | underground mine |  |  |  |  | ore material | polished section | grab | mineral separate | [5 empty] | mineralisation | carbonate-hosted sulfide |  |  | sphalerite, galena | multiple generations: sphalerite (various), galena (Gn-I, Gn-II), pyrite | stratabound, stratiform, vein-hosted | stratabound, stratiform, vein |  |  |  | pyrite, dolomite, quartz, calcite |  | LA-ICPMS, EMPA |  |  |  |  | 7.03 |  |  |  | 0.173 | [9 empty] | 0.659 | [5 empty] | 27.86 | [5 empty] | 0.0212 | [5 empty] | 1.89 | [9 empty] | 507.32 |  | 0.0136 |  |  |  | 0.05 |  |  |  | 0.202 |  |  |  | 0.0113 | [13 empty] | 56.13 | [9 empty] | 0.3 | [23 empty] | 44.7 |  |  |  | 0.82 | [5 empty] | 0.66 | [13 empty] | 1.87 | [13 empty] | 6.45 |  |  |  |  | 2022 | Aldis, C.; Olivo, G.R.; Morfin, S. (2022). LA-ICP-MS Trace Element Composition of Sphalerite and Galena of the Proterozoic Carbonate-Hosted Morro Agudo Zn-Pb Sulfide District, Brazil: Insights into Ore Genesis. Minerals, 12, 1028. https://doi.org/10.3390/min12081028 |  | BRA | Minas Gerais
| Morro Agudo, Bento Carmelo, Sucuri, Morro do Capão | Morro Agudo District | Basin hydrothermal | Mississippi Valley-type (MVT) | MVT zinc-lead | Zn, Pb | Ag | Zn, Pb, Ag | Aldis et al., 2022 |  | 1-3 | 1-3 | underground mine |  |  |  |  | ore material | polished section | grab | mineral separate | [5 empty] | mineralisation | carbonate-hosted sulfide |  |  | sphalerite, galena | multiple generations: sphalerite (various), galena (Gn-I, Gn-II), pyrite | stratabound, stratiform, vein-hosted | stratabound, stratiform, vein |  |  |  | pyrite, dolomite, quartz, calcite |  | LA-ICPMS, EMPA |  |  |  |  | 9.56 |  |  |  | 0.172 | [9 empty] | 0.0474 | [5 empty] | 49.45 | [5 empty] | 0.026 | [5 empty] | 0.95 | [9 empty] | 3.34 |  | 0.0142 |  |  |  | 0.054 |  |  |  | 0.565 |  |  |  | 0.0112 | [13 empty] | 0.09 | [9 empty] | 0.29 | [23 empty] | 52.44 |  |  |  | 0.86 | [5 empty] | 0.9 | [13 empty] | 1.83 | [13 empty] | 6.18 |  |  |  |  | 2022 | Aldis, C.; Olivo, G.R.; Morfin, S. (2022). LA-ICP-MS Trace Element Composition of Sphalerite and Galena of the Proterozoic Carbonate-Hosted Morro Agudo Zn-Pb Sulfide District, Brazil: Insights into Ore Genesis. Minerals, 12, 1028. https://doi.org/10.3390/min12081028 |  | BRA | Minas Gerais
| Morro Agudo, Bento Carmelo, Sucuri, Morro do Capão | Morro Agudo District | Basin hydrothermal | Mississippi Valley-type (MVT) | MVT zinc-lead | Zn, Pb | Ag | Zn, Pb, Ag | Aldis et al., 2022 |  | 1-4 | 1-4 | underground mine |  |  |  |  | ore material | polished section | grab | mineral separate | [5 empty] | mineralisation | carbonate-hosted sulfide |  |  | sphalerite, galena | multiple generations: sphalerite (various), galena (Gn-I, Gn-II), pyrite | stratabound, stratiform, vein-hosted | stratabound, stratiform, vein |  |  |  | pyrite, dolomite, quartz, calcite |  | LA-ICPMS, EMPA |  |  |  |  | 10.23 |  |  |  | 0.16 | [9 empty] | 0.0459 | [5 empty] | 50.09 | [5 empty] | 0.026 | [5 empty] | 0.71 | [9 empty] | 3.32 |  | 0.0106 |  |  |  | 0.058 |  |  |  | 0.337 |  |  |  | 0.0116 | [13 empty] | 0.092 | [9 empty] | 0.32 | [23 empty] | 53.15 |  |  |  | 0.97 | [5 empty] | 0.65 | [13 empty] | 1.92 | [13 empty] | 6.15 |  |  |  |  | 2022 | Aldis, C.; Olivo, G.R.; Morfin, S. (2022). LA-ICP-MS Trace Element Composition of Sphalerite and Galena of the Proterozoic Carbonate-Hosted Morro Agudo Zn-Pb Sulfide District, Brazil: Insights into Ore Genesis. Minerals, 12, 1028. https://doi.org/10.3390/min12081028 |  | BRA | Minas Gerais
| Morro Agudo, Bento Carmelo, Sucuri, Morro do Capão | Morro Agudo District | Basin hydrothermal | Mississippi Valley-type (MVT) | MVT zinc-lead | Zn, Pb | Ag | Zn, Pb, Ag | Aldis et al., 2022 |  | 1-5 | 1-5 | underground mine |  |  |  |  | ore material | polished section | grab | mineral separate | [5 empty] | mineralisation | carbonate-hosted sulfide |  |  | sphalerite, galena | multiple generations: sphalerite (various), galena (Gn-I, Gn-II), pyrite | stratabound, stratiform, vein-hosted | stratabound, stratiform, vein |  |  |  | pyrite, dolomite, quartz, calcite |  | LA-ICPMS, EMPA |  |  |  |  | 9.52 |  |  |  | 0.166 | [9 empty] | 0.0463 | [5 empty] | 46.84 | [5 empty] | 0.024 | [5 empty] | 1.42 | [9 empty] | 3.28 |  | 0.0123 |  |  |  | 0.051 |  |  |  | 0.326 |  |  |  | 0.0106 | [13 empty] | 0.087 | [9 empty] | 0.28 | [23 empty] | 56.06 |  |  |  | 0.77 | [5 empty] | 0.8 | [13 empty] | 1.8 | [13 empty] | 5.88 |  |  |  |  | 2022 | Aldis, C.; Olivo, G.R.; Morfin, S. (2022). LA-ICP-MS Trace Element Composition of Sphalerite and Galena of the Proterozoic Carbonate-Hosted Morro Agudo Zn-Pb Sulfide District, Brazil: Insights into Ore Genesis. Minerals, 12, 1028. https://doi.org/10.3390/min12081028 |  | BRA | Minas Gerais
| Morro Agudo, Bento Carmelo, Sucuri, Morro do Capão | Morro Agudo District | Basin hydrothermal | Mississippi Valley-type (MVT) | MVT zinc-lead | Zn, Pb | Ag | Zn, Pb, Ag | Aldis et al., 2022 |  | 1-6 | 1-6 | underground mine |  |  |  |  | ore material | polished section | grab | mineral separate | [5 empty] | mineralisation | carbonate-hosted sulfide |  |  | sphalerite, galena | multiple generations: sphalerite (various), galena (Gn-I, Gn-II), pyrite | stratabound, stratiform, vein-hosted | stratabound, stratiform, vein |  |  |  | pyrite, dolomite, quartz, calcite |  | LA-ICPMS, EMPA |  |  |  |  | 10.03 |  |  |  | 0.221 | [9 empty] | 0.0528 | [5 empty] | 25.21 | [5 empty] | 0.034 | [5 empty] | 0.56 | [9 empty] | 4.34 |  | 0.0132 |  |  |  | 0.066 |  |  |  | 0.329 |  |  |  | 0.015 | [13 empty] | 0.118 | [9 empty] | 0.39 | [23 empty] | 48.43 |  |  |  | 1.01 | [5 empty] | 0.53 | [13 empty] | 1.91 | [13 empty] | 7.61 |  |  |  |  | 2022 | Aldis, C.; Olivo, G.R.; Morfin, S. (2022). LA-ICP-MS Trace Element Composition of Sphalerite and Galena of the Proterozoic Carbonate-Hosted Morro Agudo Zn-Pb Sulfide District, Brazil: Insights into Ore Genesis. Minerals, 12, 1028. https://doi.org/10.3390/min12081028 |  | BRA | Minas Gerais
| Morro Agudo, Bento Carmelo, Sucuri, Morro do Capão | Morro Agudo District | Basin hydrothermal | Mississippi Valley-type (MVT) | MVT zinc-lead | Zn, Pb | Ag | Zn, Pb, Ag | Aldis et al., 2022 |  | 1-7 | 1-7 | underground mine |  |  |  |  | ore material | polished section | grab | mineral separate | [5 empty] | mineralisation | carbonate-hosted sulfide |  |  | sphalerite, galena | multiple generations: sphalerite (various), galena (Gn-I, Gn-II), pyrite | stratabound, stratiform, vein-hosted | stratabound, stratiform, vein |  |  |  | pyrite, dolomite, quartz, calcite |  | LA-ICPMS, EMPA |  |  |  |  | 9.44 |  |  |  | 0.212 | [9 empty] | 0.0683 | [5 empty] | 35.33 | [5 empty] | 0.033 | [5 empty] | 0.44 | [9 empty] | 4.49 |  | 0.0231 |  |  |  | 0.073 |  |  |  | 0.21 |  |  |  | 0.0146 | [13 empty] | 0.248 | [9 empty] | 0.42 | [23 empty] | 53.37 |  |  |  | 1.83 | [5 empty] | 0.87 | [13 empty] | 1.95 | [13 empty] | 7.71 |  |  |  |  | 2022 | Aldis, C.; Olivo, G.R.; Morfin, S. (2022). LA-ICP-MS Trace Element Composition of Sphalerite and Galena of the Proterozoic Carbonate-Hosted Morro Agudo Zn-Pb Sulfide District, Brazil: Insights into Ore Genesis. Minerals, 12, 1028. https://doi.org/10.3390/min12081028 |  | BRA | Minas Gerais
| Morro Agudo, Bento Carmelo, Sucuri, Morro do Capão | Morro Agudo District | Basin hydrothermal | Mississippi Valley-type (MVT) | MVT zinc-lead | Zn, Pb | Ag | Zn, Pb, Ag | Aldis et al., 2022 |  | 1-8 | 1-8 | underground mine |  |  |  |  | ore material | polished section | grab | mineral separate | [5 empty] | mineralisation | carbonate-hosted sulfide |  |  | sphalerite, galena | multiple generations: sphalerite (various), galena (Gn-I, Gn-II), pyrite | stratabound, stratiform, vein-hosted | stratabound, stratiform, vein |  |  |  | pyrite, dolomite, quartz, calcite |  | LA-ICPMS, EMPA |  |  |  |  | 10.07 |  |  |  | 0.178 | [9 empty] | 0.05 | [5 empty] | 31.87 | [5 empty] | 0.026 | [5 empty] | 1.24 | [9 empty] | 3.75 |  | 0.0159 |  |  |  | 0.058 |  |  |  | 0.147 |  |  |  | 0.0136 | [13 empty] | 0.127 | [9 empty] | 0.35 | [23 empty] | 49.83 |  |  |  | 0.89 | [5 empty] | 0.54 | [13 empty] | 1.83 | [13 empty] | 6.76 |  |  |  |  | 2022 | Aldis, C.; Olivo, G.R.; Morfin, S. (2022). LA-ICP-MS Trace Element Composition of Sphalerite and Galena of the Proterozoic Carbonate-Hosted Morro Agudo Zn-Pb Sulfide District, Brazil: Insights into Ore Genesis. Minerals, 12, 1028. https://doi.org/10.3390/min12081028 |  | BRA | Minas Gerais
| Morro Agudo, Bento Carmelo, Sucuri, Morro do Capão | Morro Agudo District | Basin hydrothermal | Mississippi Valley-type (MVT) | MVT zinc-lead | Zn, Pb | Ag | Zn, Pb, Ag | Aldis et al., 2022 |  | 1-9 | 1-9 | underground mine |  |  |  |  | ore material | polished section | grab | mineral separate | [5 empty] | mineralisation | carbonate-hosted sulfide |  |  | sphalerite, galena | multiple generations: sphalerite (various), galena (Gn-I, Gn-II), pyrite | stratabound, stratiform, vein-hosted | stratabound, stratiform, vein |  |  |  | pyrite, dolomite, quartz, calcite |  | LA-ICPMS, EMPA |  |  |  |  | 11.03 |  |  |  | 0.15 | [9 empty] | 0.416 | [5 empty] | 43.97 | [5 empty] | 0.021 | [5 empty] | 2.49 | [9 empty] | 792.78 |  | 0.037 |  |  |  | 0.051 |  |  |  | 0.269 |  |  |  | 0.018 | [13 empty] | 77.56 | [9 empty] | 0.27 | [23 empty] | 54.63 |  |  |  | 2.92 | [5 empty] | 0.26 | [13 empty] | 1.95 | [13 empty] | 2200.88 |  |  |  |  | 2022 | Aldis, C.; Olivo, G.R.; Morfin, S. (2022). LA-ICP-MS Trace Element Composition of Sphalerite and Galena of the Proterozoic Carbonate-Hosted Morro Agudo Zn-Pb Sulfide District, Brazil: Insights into Ore Genesis. Minerals, 12, 1028. https://doi.org/10.3390/min12081028 |  | BRA | Minas Gerais
| Morro Agudo, Bento Carmelo, Sucuri, Morro do Capão | Morro Agudo District | Basin hydrothermal | Mississippi Valley-type (MVT) | MVT zinc-lead | Zn, Pb | Ag | Zn, Pb, Ag | Aldis et al., 2022 |  | 1-10 | 1-10 | underground mine |  |  |  |  | ore material | polished section | grab | mineral separate | [5 empty] | mineralisation | carbonate-hosted sulfide |  |  | sphalerite, galena | multiple generations: sphalerite (various), galena (Gn-I, Gn-II), pyrite | stratabound, stratiform, vein-hosted | stratabound, stratiform, vein |  |  |  | pyrite, dolomite, quartz, calcite |  | LA-ICPMS, EMPA |  |  |  |  | 9.62 |  |  |  | 0.176 | [9 empty] | 0.0543 | [5 empty] | 30.67 | [5 empty] | 0.026 | [5 empty] | 0.75 | [9 empty] | 3.88 |  | 0.0153 |  |  |  | 0.061 |  |  |  | 0.61 |  |  |  | 0.0127 | [13 empty] | 0.285 | [9 empty] | 0.34 | [23 empty] | 56.92 |  |  |  | 1.29 | [5 empty] | 0.68 | [13 empty] | 2.1 | [13 empty] | 9.99 |  |  |  |  | 2022 | Aldis, C.; Olivo, G.R.; Morfin, S. (2022). LA-ICP-MS Trace Element Composition of Sphalerite and Galena of the Proterozoic Carbonate-Hosted Morro Agudo Zn-Pb Sulfide District, Brazil: Insights into Ore Genesis. Minerals, 12, 1028. https://doi.org/10.3390/min12081028 |  | BRA | Minas Gerais
| Morro Agudo, Bento Carmelo, Sucuri, Morro do Capão | Morro Agudo District | Basin hydrothermal | Mississippi Valley-type (MVT) | MVT zinc-lead | Zn, Pb | Ag | Zn, Pb, Ag | Aldis et al., 2022 |  | 1-11 | 1-11 | underground mine |  |  |  |  | ore material | polished section | grab | mineral separate | [5 empty] | mineralisation | carbonate-hosted sulfide |  |  | sphalerite, galena | multiple generations: sphalerite (various), galena (Gn-I, Gn-II), pyrite | stratabound, stratiform, vein-hosted | stratabound, stratiform, vein |  |  |  | pyrite, dolomite, quartz, calcite |  | LA-ICPMS, EMPA |  |  |  |  | 9.93 |  |  |  | 0.152 | [9 empty] | 0.0545 | [5 empty] | 28 | [5 empty] | 0.024 | [5 empty] | 1.81 | [9 empty] | 3.38 |  | 0.0119 |  |  |  | 0.053 |  |  |  | 0.525 |  |  |  | 0.0134 | [13 empty] | 0.203 | [9 empty] | 0.31 | [23 empty] | 56.8 |  |  |  | 1.3 | [5 empty] | 0.78 | [13 empty] | 2.01 | [13 empty] | 5.34 |  |  |  |  | 2022 | Aldis, C.; Olivo, G.R.; Morfin, S. (2022). LA-ICP-MS Trace Element Composition of Sphalerite and Galena of the Proterozoic Carbonate-Hosted Morro Agudo Zn-Pb Sulfide District, Brazil: Insights into Ore Genesis. Minerals, 12, 1028. https://doi.org/10.3390/min12081028 |  | BRA | Minas Gerais
| Morro Agudo, Bento Carmelo, Sucuri, Morro do Capão | Morro Agudo District | Basin hydrothermal | Mississippi Valley-type (MVT) | MVT zinc-lead | Zn, Pb | Ag | Zn, Pb, Ag | Aldis et al., 2022 |  | 1-12 | 1-12 | underground mine |  |  |  |  | ore material | polished section | grab | mineral separate | [5 empty] | mineralisation | carbonate-hosted sulfide |  |  | sphalerite, galena | multiple generations: sphalerite (various), galena (Gn-I, Gn-II), pyrite | stratabound, stratiform, vein-hosted | stratabound, stratiform, vein |  |  |  | pyrite, dolomite, quartz, calcite |  | LA-ICPMS, EMPA |  |  |  |  | 8.76 |  |  |  | 0.145 | [9 empty] | 0.0493 | [5 empty] | 26.13 | [5 empty] | 0.022 | [5 empty] | 1.5 | [9 empty] | 3.24 |  | 0.0239 |  |  |  | 0.055 |  |  |  | 0.377 |  |  |  | 0.0105 | [13 empty] | 0.098 | [9 empty] | 0.28 | [23 empty] | 55.55 |  |  |  | 0.72 | [5 empty] | 0.7 | [13 empty] | 1.93 | [13 empty] | 5.07 |  |  |  |  | 2022 | Aldis, C.; Olivo, G.R.; Morfin, S. (2022). LA-ICP-MS Trace Element Composition of Sphalerite and Galena of the Proterozoic Carbonate-Hosted Morro Agudo Zn-Pb Sulfide District, Brazil: Insights into Ore Genesis. Minerals, 12, 1028. https://doi.org/10.3390/min12081028 |  | BRA | Minas Gerais
| Morro Agudo, Bento Carmelo, Sucuri, Morro do Capão | Morro Agudo District | Basin hydrothermal | Mississippi Valley-type (MVT) | MVT zinc-lead | Zn, Pb | Ag | Zn, Pb, Ag | Aldis et al., 2022 |  | 1-13 | 1-13 | underground mine |  |  |  |  | ore material | polished section | grab | mineral separate | [5 empty] | mineralisation | carbonate-hosted sulfide |  |  | sphalerite, galena | multiple generations: sphalerite (various), galena (Gn-I, Gn-II), pyrite | stratabound, stratiform, vein-hosted | stratabound, stratiform, vein |  |  |  | pyrite, dolomite, quartz, calcite |  | LA-ICPMS, EMPA |  |  |  |  | 9.89 |  |  |  | 0.33 | [9 empty] | 0.0528 | [5 empty] | 35.82 | [5 empty] | 0.022 | [5 empty] | 0.32 | [9 empty] | 3.25 |  | 0.0127 |  |  |  | 0.057 |  |  |  | 0.499 |  |  |  | 0.0108 | [13 empty] | 0.292 | [9 empty] | 0.29 | [23 empty] | 51.15 |  |  |  | 1.97 | [5 empty] | 1.23 | [13 empty] | 1.92 | [13 empty] | 4.96 |  |  |  |  | 2022 | Aldis, C.; Olivo, G.R.; Morfin, S. (2022). LA-ICP-MS Trace Element Composition of Sphalerite and Galena of the Proterozoic Carbonate-Hosted Morro Agudo Zn-Pb Sulfide District, Brazil: Insights into Ore Genesis. Minerals, 12, 1028. https://doi.org/10.3390/min12081028 |  | BRA | Minas Gerais
| Morro Agudo, Bento Carmelo, Sucuri, Morro do Capão | Morro Agudo District | Basin hydrothermal | Mississippi Valley-type (MVT) | MVT zinc-lead | Zn, Pb | Ag | Zn, Pb, Ag | Aldis et al., 2022 |  | 1-14 | 1-14 | underground mine |  |  |  |  | ore material | polished section | grab | mineral separate | [5 empty] | mineralisation | carbonate-hosted sulfide |  |  | sphalerite, galena | multiple generations: sphalerite (various), galena (Gn-I, Gn-II), pyrite | stratabound, stratiform, vein-hosted | stratabound, stratiform, vein |  |  |  | pyrite, dolomite, quartz, calcite |  | LA-ICPMS, EMPA |  |  |  |  | 10.03 |  |  |  | 0.22 | [9 empty] | 0.0424 | [5 empty] | 34.24 | [5 empty] | 0.029 | [5 empty] | 0.54 | [9 empty] | 4.54 |  | 0.0152 |  |  |  | 0.067 |  |  |  | 0.289 |  |  |  | 0.0163 | [13 empty] | 0.117 | [9 empty] | 0.38 | [23 empty] | 56.28 |  |  |  | 1.04 | [5 empty] | 0.92 | [13 empty] | 1.95 | [13 empty] | 6.84 |  |  |  |  | 2022 | Aldis, C.; Olivo, G.R.; Morfin, S. (2022). LA-ICP-MS Trace Element Composition of Sphalerite and Galena of the Proterozoic Carbonate-Hosted Morro Agudo Zn-Pb Sulfide District, Brazil: Insights into Ore Genesis. Minerals, 12, 1028. https://doi.org/10.3390/min12081028 |  | BRA | Minas Gerais
| Morro Agudo, Bento Carmelo, Sucuri, Morro do Capão | Morro Agudo District | Basin hydrothermal | Mississippi Valley-type (MVT) | MVT zinc-lead | Zn, Pb | Ag | Zn, Pb, Ag | Aldis et al., 2022 |  | 1-15 | 1-15 | underground mine |  |  |  |  | ore material | polished section | grab | mineral separate | [5 empty] | mineralisation | carbonate-hosted sulfide |  |  | sphalerite, galena | multiple generations: sphalerite (various), galena (Gn-I, Gn-II), pyrite | stratabound, stratiform, vein-hosted | stratabound, stratiform, vein |  |  |  | pyrite, dolomite, quartz, calcite |  | LA-ICPMS, EMPA |  |  |  |  | 9.66 |  |  |  | 0.22 | [9 empty] | 0.0394 | [5 empty] | 34.86 | [5 empty] | 0.033 | [5 empty] | 1.27 | [9 empty] | 4.46 |  | 0.0176 |  |  |  | 0.071 |  |  |  | 0.283 |  |  |  | 0.016 | [13 empty] | 0.12 | [9 empty] | 0.41 | [23 empty] | 59.1 |  |  |  | 1.1 | [5 empty] | 0.91 | [13 empty] | 1.92 | [13 empty] | 6.96 |  |  |  |  | 2022 | Aldis, C.; Olivo, G.R.; Morfin, S. (2022). LA-ICP-MS Trace Element Composition of Sphalerite and Galena of the Proterozoic Carbonate-Hosted Morro Agudo Zn-Pb Sulfide District, Brazil: Insights into Ore Genesis. Minerals, 12, 1028. https://doi.org/10.3390/min12081028 |  | BRA | Minas Gerais
| Morro Agudo, Bento Carmelo, Sucuri, Morro do Capão | Morro Agudo District | Basin hydrothermal | Mississippi Valley-type (MVT) | MVT zinc-lead | Zn, Pb | Ag | Zn, Pb, Ag | Aldis et al., 2022 |  | 1-16 | 1-16 | underground mine |  |  |  |  | ore material | polished section | grab | mineral separate | [5 empty] | mineralisation | carbonate-hosted sulfide |  |  | sphalerite, galena | multiple generations: sphalerite (various), galena (Gn-I, Gn-II), pyrite | stratabound, stratiform, vein-hosted | stratabound, stratiform, vein |  |  |  | pyrite, dolomite, quartz, calcite |  | LA-ICPMS, EMPA |  |  |  |  | 10.23 |  |  |  | 0.22 | [9 empty] | 0.0464 | [5 empty] | 38.03 | [5 empty] | 0.028 | [5 empty] | 1.72 | [9 empty] | 4.15 |  | 0.0155 |  |  |  | 0.064 |  |  |  | 0.4 |  |  |  | 0.0148 | [13 empty] | 0.112 | [9 empty] | 0.38 | [23 empty] | 57.92 |  |  |  | 1.18 | [5 empty] | 0.71 | [13 empty] | 1.92 | [13 empty] | 6.49 |  |  |  |  | 2022 | Aldis, C.; Olivo, G.R.; Morfin, S. (2022). LA-ICP-MS Trace Element Composition of Sphalerite and Galena of the Proterozoic Carbonate-Hosted Morro Agudo Zn-Pb Sulfide District, Brazil: Insights into Ore Genesis. Minerals, 12, 1028. https://doi.org/10.3390/min12081028 |  | BRA | Minas Gerais
| Morro Agudo, Bento Carmelo, Sucuri, Morro do Capão | Morro Agudo District | Basin hydrothermal | Mississippi Valley-type (MVT) | MVT zinc-lead | Zn, Pb | Ag | Zn, Pb, Ag | Aldis et al., 2022 |  | 1-17 | 1-17 | underground mine |  |  |  |  | ore material | polished section | grab | mineral separate | [5 empty] | mineralisation | carbonate-hosted sulfide |  |  | sphalerite, galena | multiple generations: sphalerite (various), galena (Gn-I, Gn-II), pyrite | stratabound, stratiform, vein-hosted | stratabound, stratiform, vein |  |  |  | pyrite, dolomite, quartz, calcite |  | LA-ICPMS, EMPA |  |  |  |  | 9.89 |  |  |  | 0.217 | [9 empty] | 0.0409 | [5 empty] | 36.04 | [5 empty] | 0.033 | [5 empty] | 1.24 | [9 empty] | 5.82 |  | 0.0186 |  |  |  | 0.071 |  |  |  | 0.308 |  |  |  | 0.014 | [13 empty] | 0.331 | [9 empty] | 0.38 | [23 empty] | 56.18 |  |  |  | 1.02 | [5 empty] | 0.89 | [13 empty] | 1.93 | [13 empty] | 6.81 |  |  |  |  | 2022 | Aldis, C.; Olivo, G.R.; Morfin, S. (2022). LA-ICP-MS Trace Element Composition of Sphalerite and Galena of the Proterozoic Carbonate-Hosted Morro Agudo Zn-Pb Sulfide District, Brazil: Insights into Ore Genesis. Minerals, 12, 1028. https://doi.org/10.3390/min12081028 |  | BRA | Minas Gerais
| Morro Agudo, Bento Carmelo, Sucuri, Morro do Capão | Morro Agudo District | Basin hydrothermal | Mississippi Valley-type (MVT) | MVT zinc-lead | Zn, Pb | Ag | Zn, Pb, Ag | Aldis et al., 2022 |  | 1-18 | 1-18 | underground mine |  |  |  |  | ore material | polished section | grab | mineral separate | [5 empty] | mineralisation | carbonate-hosted sulfide |  |  | sphalerite, galena | multiple generations: sphalerite (various), galena (Gn-I, Gn-II), pyrite | stratabound, stratiform, vein-hosted | stratabound, stratiform, vein |  |  |  | pyrite, dolomite, quartz, calcite |  | LA-ICPMS, EMPA |  |  |  |  | 9.7 |  |  |  | 0.164 | [9 empty] | 0.0441 | [5 empty] | 39.38 | [5 empty] | 0.024 | [5 empty] | 0.36 | [9 empty] | 3.47 |  | 0.0156 |  |  |  | 0.055 |  |  |  | 0.554 |  |  |  | 0.0119 | [13 empty] | 0.092 | [9 empty] | 0.33 | [23 empty] | 53.52 |  |  |  | 0.97 | [5 empty] | 0.8 | [13 empty] | 1.8 | [13 empty] | 5.38 |  |  |  |  | 2022 | Aldis, C.; Olivo, G.R.; Morfin, S. (2022). LA-ICP-MS Trace Element Composition of Sphalerite and Galena of the Proterozoic Carbonate-Hosted Morro Agudo Zn-Pb Sulfide District, Brazil: Insights into Ore Genesis. Minerals, 12, 1028. https://doi.org/10.3390/min12081028 |  | BRA | Minas Gerais
| Morro Agudo, Bento Carmelo, Sucuri, Morro do Capão | Morro Agudo District | Basin hydrothermal | Mississippi Valley-type (MVT) | MVT zinc-lead | Zn, Pb | Ag | Zn, Pb, Ag | Aldis et al., 2022 |  | 1-19 | 1-19 | underground mine |  |  |  |  | ore material | polished section | grab | mineral separate | [5 empty] | mineralisation | carbonate-hosted sulfide |  |  | sphalerite, galena | multiple generations: sphalerite (various), galena (Gn-I, Gn-II), pyrite | stratabound, stratiform, vein-hosted | stratabound, stratiform, vein |  |  |  | pyrite, dolomite, quartz, calcite |  | LA-ICPMS, EMPA |  |  |  |  | 9.6 |  |  |  | 0.162 | [9 empty] | 0.0397 | [5 empty] | 32.07 | [5 empty] | 0.027 | [5 empty] | 0.36 | [9 empty] | 3.39 |  | 0.0148 |  |  |  | 0.051 |  |  |  | 0.463 |  |  |  | 0.0119 | [13 empty] | 0.189 | [9 empty] | 0.28 | [23 empty] | 53.84 |  |  |  | 0.8 | [5 empty] | 1.05 | [13 empty] | 1.87 | [13 empty] | 5.16 |  |  |  |  | 2022 | Aldis, C.; Olivo, G.R.; Morfin, S. (2022). LA-ICP-MS Trace Element Composition of Sphalerite and Galena of the Proterozoic Carbonate-Hosted Morro Agudo Zn-Pb Sulfide District, Brazil: Insights into Ore Genesis. Minerals, 12, 1028. https://doi.org/10.3390/min12081028 |  | BRA | Minas Gerais
| Morro Agudo, Bento Carmelo, Sucuri, Morro do Capão | Morro Agudo District | Basin hydrothermal | Mississippi Valley-type (MVT) | MVT zinc-lead | Zn, Pb | Ag | Zn, Pb, Ag | Aldis et al., 2022 |  | 1-20 | 1-20 | underground mine |  |  |  |  | ore material | polished section | grab | mineral separate | [5 empty] | mineralisation | carbonate-hosted sulfide |  |  | sphalerite, galena | multiple generations: sphalerite (various), galena (Gn-I, Gn-II), pyrite | stratabound, stratiform, vein-hosted | stratabound, stratiform, vein |  |  |  | pyrite, dolomite, quartz, calcite |  | LA-ICPMS, EMPA |  |  |  |  | 7.97 |  |  |  | 1.87 | [9 empty] | 0.0432 | [5 empty] | 25.64 | [5 empty] | 0.371 | [5 empty] | 1.35 | [9 empty] | 1227.46 |  | 0.0112 |  |  |  | 0.059 |  |  |  | 0.209 |  |  |  | 0.0116 | [13 empty] | 1.08 | [9 empty] | 1.13 | [23 empty] | 58.08 |  |  |  | 0.93 | [5 empty] | 0.96 | [13 empty] | 1.88 | [13 empty] | 5.35 |  |  |  |  | 2022 | Aldis, C.; Olivo, G.R.; Morfin, S. (2022). LA-ICP-MS Trace Element Composition of Sphalerite and Galena of the Proterozoic Carbonate-Hosted Morro Agudo Zn-Pb Sulfide District, Brazil: Insights into Ore Genesis. Minerals, 12, 1028. https://doi.org/10.3390/min12081028 |  | BRA | Minas Gerais
| Morro Agudo, Bento Carmelo, Sucuri, Morro do Capão | Morro Agudo District | Basin hydrothermal | Mississippi Valley-type (MVT) | MVT zinc-lead | Zn, Pb | Ag | Zn, Pb, Ag | Aldis et al., 2022 |  | 1-21 | 1-21 | underground mine |  |  |  |  | ore material | polished section | grab | mineral separate | [5 empty] | mineralisation | carbonate-hosted sulfide |  |  | sphalerite, galena | multiple generations: sphalerite (various), galena (Gn-I, Gn-II), pyrite | stratabound, stratiform, vein-hosted | stratabound, stratiform, vein |  |  |  | pyrite, dolomite, quartz, calcite |  | LA-ICPMS, EMPA |  |  |  |  | 10.17 |  |  |  | 0.166 | [9 empty] | 0.0462 | [5 empty] | 28.45 | [5 empty] | 0.025 | [5 empty] | 1.6 | [9 empty] | 3.38 |  | 0.0103 |  |  |  | 0.053 |  |  |  | 0.271 |  |  |  | 0.0109 | [13 empty] | 0.096 | [9 empty] | 0.33 | [23 empty] | 57.94 |  |  |  | 0.94 | [5 empty] | 0.89 | [13 empty] | 1.92 | [13 empty] | 5.33 |  |  |  |  | 2022 | Aldis, C.; Olivo, G.R.; Morfin, S. (2022). LA-ICP-MS Trace Element Composition of Sphalerite and Galena of the Proterozoic Carbonate-Hosted Morro Agudo Zn-Pb Sulfide District, Brazil: Insights into Ore Genesis. Minerals, 12, 1028. https://doi.org/10.3390/min12081028 |  | BRA | Minas Gerais
| Morro Agudo, Bento Carmelo, Sucuri, Morro do Capão | Morro Agudo District | Basin hydrothermal | Mississippi Valley-type (MVT) | MVT zinc-lead | Zn, Pb | Ag | Zn, Pb, Ag | Aldis et al., 2022 |  | 1-22 | 1-22 | underground mine |  |  |  |  | ore material | polished section | grab | mineral separate | [5 empty] | mineralisation | carbonate-hosted sulfide |  |  | sphalerite, galena | multiple generations: sphalerite (various), galena (Gn-I, Gn-II), pyrite | stratabound, stratiform, vein-hosted | stratabound, stratiform, vein |  |  |  | pyrite, dolomite, quartz, calcite |  | LA-ICPMS, EMPA |  |  |  |  | 13.5 |  |  |  | 0.272 | [9 empty] | 0.0512 | [5 empty] | 27.9 | [5 empty] | 0.025 | [5 empty] | 3.07 | [9 empty] | 3.57 |  | 0.0138 |  |  |  | 0.056 |  |  |  | 0.325 |  |  |  | 0.0118 | [13 empty] | 0.094 | [9 empty] | 0.55 | [23 empty] | 52 |  |  |  | 0.95 | [5 empty] | 0.77 | [13 empty] | 1.92 | [13 empty] | 5.19 |  |  |  |  | 2022 | Aldis, C.; Olivo, G.R.; Morfin, S. (2022). LA-ICP-MS Trace Element Composition of Sphalerite and Galena of the Proterozoic Carbonate-Hosted Morro Agudo Zn-Pb Sulfide District, Brazil: Insights into Ore Genesis. Minerals, 12, 1028. https://doi.org/10.3390/min12081028 |  | BRA | Minas Gerais
| Morro Agudo, Bento Carmelo, Sucuri, Morro do Capão | Morro Agudo District | Basin hydrothermal | Mississippi Valley-type (MVT) | MVT zinc-lead | Zn, Pb | Ag | Zn, Pb, Ag | Aldis et al., 2022 |  | 1-23 | 1-23 | underground mine |  |  |  |  | ore material | polished section | grab | mineral separate | [5 empty] | mineralisation | carbonate-hosted sulfide |  |  | sphalerite, galena | multiple generations: sphalerite (various), galena (Gn-I, Gn-II), pyrite | stratabound, stratiform, vein-hosted | stratabound, stratiform, vein |  |  |  | pyrite, dolomite, quartz, calcite |  | LA-ICPMS, EMPA |  |  |  |  | 12.54 |  |  |  | 0.154 | [9 empty] | 0.047 | [5 empty] | 27.17 | [5 empty] | 0.026 | [5 empty] | 2.07 | [9 empty] | 2.82 |  | 0.0102 |  |  |  | 0.047 |  |  |  | 0.307 |  |  |  | 0.0099 | [13 empty] | 0.077 | [9 empty] | 0.45 | [23 empty] | 48.84 |  |  |  | 1.24 | [5 empty] | 0.41 | [13 empty] | 1.79 | [13 empty] | 6.96 |  |  |  |  | 2022 | Aldis, C.; Olivo, G.R.; Morfin, S. (2022). LA-ICP-MS Trace Element Composition of Sphalerite and Galena of the Proterozoic Carbonate-Hosted Morro Agudo Zn-Pb Sulfide District, Brazil: Insights into Ore Genesis. Minerals, 12, 1028. https://doi.org/10.3390/min12081028 |  | BRA | Minas Gerais
| Morro Agudo, Bento Carmelo, Sucuri, Morro do Capão | Morro Agudo District | Basin hydrothermal | Mississippi Valley-type (MVT) | MVT zinc-lead | Zn, Pb | Ag | Zn, Pb, Ag | Aldis et al., 2022 |  | 1-24 | 1-24 | underground mine |  |  |  |  | ore material | polished section | grab | mineral separate | [5 empty] | mineralisation | carbonate-hosted sulfide |  |  | sphalerite, galena | multiple generations: sphalerite (various), galena (Gn-I, Gn-II), pyrite | stratabound, stratiform, vein-hosted | stratabound, stratiform, vein |  |  |  | pyrite, dolomite, quartz, calcite |  | LA-ICPMS, EMPA |  |  |  |  | 14.12 |  |  |  | 0.279 | [9 empty] | 0.0415 | [5 empty] | 23.58 | [5 empty] | 0.029 | [5 empty] | 3.83 | [9 empty] | 926.76 |  | 0.0157 |  |  |  | 0.06 |  |  |  | 0.449 |  |  |  | 0.013 | [13 empty] | 119.2 | [9 empty] | 0.35 | [23 empty] | 45.08 |  |  |  | 1.77 | [5 empty] | 0.38 | [13 empty] | 1.91 | [13 empty] | 5.57 |  |  |  |  | 2022 | Aldis, C.; Olivo, G.R.; Morfin, S. (2022). LA-ICP-MS Trace Element Composition of Sphalerite and Galena of the Proterozoic Carbonate-Hosted Morro Agudo Zn-Pb Sulfide District, Brazil: Insights into Ore Genesis. Minerals, 12, 1028. https://doi.org/10.3390/min12081028 |  | BRA | Minas Gerais
| Morro Agudo, Bento Carmelo, Sucuri, Morro do Capão | Morro Agudo District | Basin hydrothermal | Mississippi Valley-type (MVT) | MVT zinc-lead | Zn, Pb | Ag | Zn, Pb, Ag | Aldis et al., 2022 |  | 1-25 | 1-25 | underground mine |  |  |  |  | ore material | polished section | grab | mineral separate | [5 empty] | mineralisation | carbonate-hosted sulfide |  |  | sphalerite, galena | multiple generations: sphalerite (various), galena (Gn-I, Gn-II), pyrite | stratabound, stratiform, vein-hosted | stratabound, stratiform, vein |  |  |  | pyrite, dolomite, quartz, calcite |  | LA-ICPMS, EMPA |  |  |  |  | 8.9 |  |  |  | 0.223 | [9 empty] | 0.0481 | [5 empty] | 28.07 | [5 empty] | 0.029 | [5 empty] | 2.52 | [9 empty] | 3.54 |  | 0.0141 |  |  |  | 0.058 |  |  |  | 0.434 |  |  |  | 0.0122 | [13 empty] | 0.117 | [9 empty] | 0.33 | [23 empty] | 59.06 |  |  |  | 1.64 | [5 empty] | 1.15 | [13 empty] | 1.87 | [13 empty] | 5.15 |  |  |  |  | 2022 | Aldis, C.; Olivo, G.R.; Morfin, S. (2022). LA-ICP-MS Trace Element Composition of Sphalerite and Galena of the Proterozoic Carbonate-Hosted Morro Agudo Zn-Pb Sulfide District, Brazil: Insights into Ore Genesis. Minerals, 12, 1028. https://doi.org/10.3390/min12081028 |  | BRA | Minas Gerais
| Morro Agudo, Bento Carmelo, Sucuri, Morro do Capão | Morro Agudo District | Basin hydrothermal | Mississippi Valley-type (MVT) | MVT zinc-lead | Zn, Pb | Ag | Zn, Pb, Ag | Aldis et al., 2022 |  | 1-26 | 1-26 | underground mine |  |  |  |  | ore material | polished section | grab | mineral separate | [5 empty] | mineralisation | carbonate-hosted sulfide |  |  | sphalerite, galena | multiple generations: sphalerite (various), galena (Gn-I, Gn-II), pyrite | stratabound, stratiform, vein-hosted | stratabound, stratiform, vein |  |  |  | pyrite, dolomite, quartz, calcite |  | LA-ICPMS, EMPA |  |  |  |  | 5.38 |  |  |  | 0.182 | [9 empty] | 0.0786 | [5 empty] | 22.65 | [5 empty] | 0.027 | [5 empty] | 0.36 | [9 empty] | 10.57 |  | 0.0145 |  |  |  | 0.055 |  |  |  | 0.231 |  |  |  | 0.0127 | [13 empty] | 1.38 | [9 empty] | 0.33 | [23 empty] | 44 |  |  |  | 1.65 | [5 empty] | 0.73 | [13 empty] | 1.74 | [13 empty] | 5.23 |  |  |  |  | 2022 | Aldis, C.; Olivo, G.R.; Morfin, S. (2022). LA-ICP-MS Trace Element Composition of Sphalerite and Galena of the Proterozoic Carbonate-Hosted Morro Agudo Zn-Pb Sulfide District, Brazil: Insights into Ore Genesis. Minerals, 12, 1028. https://doi.org/10.3390/min12081028 |  | BRA | Minas Gerais
| Morro Agudo, Bento Carmelo, Sucuri, Morro do Capão | Morro Agudo District | Basin hydrothermal | Mississippi Valley-type (MVT) | MVT zinc-lead | Zn, Pb | Ag | Zn, Pb, Ag | Aldis et al., 2022 |  | 1-27 | 1-27 | underground mine |  |  |  |  | ore material | polished section | grab | mineral separate | [5 empty] | mineralisation | carbonate-hosted sulfide |  |  | sphalerite, galena | multiple generations: sphalerite (various), galena (Gn-I, Gn-II), pyrite | stratabound, stratiform, vein-hosted | stratabound, stratiform, vein |  |  |  | pyrite, dolomite, quartz, calcite |  | LA-ICPMS, EMPA |  |  |  |  | 6.28 |  |  |  | 0.196 | [9 empty] | 0.0754 | [5 empty] | 29.62 | [5 empty] | 0.03 | [5 empty] | 0.4 | [9 empty] | 3.88 |  | 0.0162 |  |  |  | 0.067 |  |  |  | 0.137 |  |  |  | 0.0141 | [13 empty] | 0.14 | [9 empty] | 0.34 | [23 empty] | 45.59 |  |  |  | 1.99 | [5 empty] | 0.45 | [13 empty] | 1.81 | [13 empty] | 5.56 |  |  |  |  | 2022 | Aldis, C.; Olivo, G.R.; Morfin, S. (2022). LA-ICP-MS Trace Element Composition of Sphalerite and Galena of the Proterozoic Carbonate-Hosted Morro Agudo Zn-Pb Sulfide District, Brazil: Insights into Ore Genesis. Minerals, 12, 1028. https://doi.org/10.3390/min12081028 |  | BRA | Minas Gerais
| Morro Agudo, Bento Carmelo, Sucuri, Morro do Capão | Morro Agudo District | Basin hydrothermal | Mississippi Valley-type (MVT) | MVT zinc-lead | Zn, Pb | Ag | Zn, Pb, Ag | Aldis et al., 2022 |  | 1-28 | 1-28 | underground mine |  |  |  |  | ore material | polished section | grab | mineral separate | [5 empty] | mineralisation | carbonate-hosted sulfide |  |  | sphalerite, galena | multiple generations: sphalerite (various), galena (Gn-I, Gn-II), pyrite | stratabound, stratiform, vein-hosted | stratabound, stratiform, vein |  |  |  | pyrite, dolomite, quartz, calcite |  | LA-ICPMS, EMPA |  |  |  |  | 5.96 |  |  |  | 0.304 | [9 empty] | 0.0769 | [5 empty] | 26.62 | [5 empty] | 0.029 | [5 empty] | 0.39 | [9 empty] | 3.67 |  | 0.0148 |  |  |  | 0.06 |  |  |  | 0.19 |  |  |  | 0.0132 | [13 empty] | 0.101 | [9 empty] | 0.34 | [23 empty] | 45.42 |  |  |  | 2.68 | [5 empty] | 0.87 | [13 empty] | 1.78 | [13 empty] | 5.26 |  |  |  |  | 2022 | Aldis, C.; Olivo, G.R.; Morfin, S. (2022). LA-ICP-MS Trace Element Composition of Sphalerite and Galena of the Proterozoic Carbonate-Hosted Morro Agudo Zn-Pb Sulfide District, Brazil: Insights into Ore Genesis. Minerals, 12, 1028. https://doi.org/10.3390/min12081028 |  | BRA | Minas Gerais
| Morro Agudo, Bento Carmelo, Sucuri, Morro do Capão | Morro Agudo District | Basin hydrothermal | Mississippi Valley-type (MVT) | MVT zinc-lead | Zn, Pb | Ag | Zn, Pb, Ag | Aldis et al., 2022 |  | 1-29 | 1-29 | underground mine |  |  |  |  | ore material | polished section | grab | mineral separate | [5 empty] | mineralisation | carbonate-hosted sulfide |  |  | sphalerite, galena | multiple generations: sphalerite (various), galena (Gn-I, Gn-II), pyrite | stratabound, stratiform, vein-hosted | stratabound, stratiform, vein |  |  |  | pyrite, dolomite, quartz, calcite |  | LA-ICPMS, EMPA |  |  |  |  | 6.35 |  |  |  | 0.194 | [9 empty] | 0.0753 | [5 empty] | 26.84 | [5 empty] | 0.027 | [5 empty] | 0.99 | [9 empty] | 3.82 |  | 0.0125 |  |  |  | 0.061 |  |  |  | 0.37 |  |  |  | 0.0123 | [13 empty] | 0.285 | [9 empty] | 0.32 | [23 empty] | 49.86 |  |  |  | 0.95 | [5 empty] | 0.7 | [13 empty] | 1.81 | [13 empty] | 5.17 |  |  |  |  | 2022 | Aldis, C.; Olivo, G.R.; Morfin, S. (2022). LA-ICP-MS Trace Element Composition of Sphalerite and Galena of the Proterozoic Carbonate-Hosted Morro Agudo Zn-Pb Sulfide District, Brazil: Insights into Ore Genesis. Minerals, 12, 1028. https://doi.org/10.3390/min12081028 |  | BRA | Minas Gerais
| Morro Agudo, Bento Carmelo, Sucuri, Morro do Capão | Morro Agudo District | Basin hydrothermal | Mississippi Valley-type (MVT) | MVT zinc-lead | Zn, Pb | Ag | Zn, Pb, Ag | Aldis et al., 2022 |  | 1-30 | 1-30 | underground mine |  |  |  |  | ore material | polished section | grab | mineral separate | [5 empty] | mineralisation | carbonate-hosted sulfide |  |  | sphalerite, galena | multiple generations: sphalerite (various), galena (Gn-I, Gn-II), pyrite | stratabound, stratiform, vein-hosted | stratabound, stratiform, vein |  |  |  | pyrite, dolomite, quartz, calcite |  | LA-ICPMS, EMPA |  |  |  |  | 6.09 |  |  |  | 0.16 | [9 empty] | 0.0523 | [5 empty] | 29.88 | [5 empty] | 0.025 | [5 empty] | 0.47 | [9 empty] | 3.31 |  | 0.0155 |  |  |  | 0.054 |  |  |  | 0.188 |  |  |  | 0.0113 | [13 empty] | 0.252 | [9 empty] | 0.31 | [23 empty] | 49.88 |  |  |  | 0.88 | [5 empty] | 0.54 | [13 empty] | 1.62 | [13 empty] | 4.54 |  |  |  |  | 2022 | Aldis, C.; Olivo, G.R.; Morfin, S. (2022). LA-ICP-MS Trace Element Composition of Sphalerite and Galena of the Proterozoic Carbonate-Hosted Morro Agudo Zn-Pb Sulfide District, Brazil: Insights into Ore Genesis. Minerals, 12, 1028. https://doi.org/10.3390/min12081028 |  | BRA | Minas Gerais
| Morro Agudo, Bento Carmelo, Sucuri, Morro do Capão | Morro Agudo District | Basin hydrothermal | Mississippi Valley-type (MVT) | MVT zinc-lead | Zn, Pb | Ag | Zn, Pb, Ag | Aldis et al., 2022 |  | 1-31 | 1-31 | underground mine |  |  |  |  | ore material | polished section | grab | mineral separate | [5 empty] | mineralisation | carbonate-hosted sulfide |  |  | sphalerite, galena | multiple generations: sphalerite (various), galena (Gn-I, Gn-II), pyrite | stratabound, stratiform, vein-hosted | stratabound, stratiform, vein |  |  |  | pyrite, dolomite, quartz, calcite |  | LA-ICPMS, EMPA |  |  |  |  | 6.67 |  |  |  | 0.163 | [9 empty] | 0.0499 | [5 empty] | 25.77 | [5 empty] | 0.019 | [5 empty] | 1.17 | [9 empty] | 5.09 |  | 0.0119 |  |  |  | 0.046 |  |  |  | 0.177 |  |  |  | 0.0104 | [13 empty] | 0.725 | [9 empty] | 0.26 | [23 empty] | 52.31 |  |  |  | 0.82 | [5 empty] | 0.52 | [13 empty] | 1.73 | [13 empty] | 4.05 |  |  |  |  | 2022 | Aldis, C.; Olivo, G.R.; Morfin, S. (2022). LA-ICP-MS Trace Element Composition of Sphalerite and Galena of the Proterozoic Carbonate-Hosted Morro Agudo Zn-Pb Sulfide District, Brazil: Insights into Ore Genesis. Minerals, 12, 1028. https://doi.org/10.3390/min12081028 |  | BRA | Minas Gerais
| Morro Agudo, Bento Carmelo, Sucuri, Morro do Capão | Morro Agudo District | Basin hydrothermal | Mississippi Valley-type (MVT) | MVT zinc-lead | Zn, Pb | Ag | Zn, Pb, Ag | Aldis et al., 2022 |  | 1-32 | 1-32 | underground mine |  |  |  |  | ore material | polished section | grab | mineral separate | [5 empty] | mineralisation | carbonate-hosted sulfide |  |  | sphalerite, galena | multiple generations: sphalerite (various), galena (Gn-I, Gn-II), pyrite | stratabound, stratiform, vein-hosted | stratabound, stratiform, vein |  |  |  | pyrite, dolomite, quartz, calcite |  | LA-ICPMS, EMPA |  |  |  |  | 6.74 |  |  |  | 0.165 | [9 empty] | 0.05 | [5 empty] | 22.97 | [5 empty] | 0.023 | [5 empty] | 1.8 | [9 empty] | 30.92 |  | 0.0121 |  |  |  | 0.048 |  |  |  | 0.3 |  |  |  | 0.0112 | [13 empty] | 3.5 | [9 empty] | 0.28 | [23 empty] | 57.49 |  |  |  | 0.94 | [5 empty] | 0.59 | [13 empty] | 1.68 | [13 empty] | 5.74 |  |  |  |  | 2022 | Aldis, C.; Olivo, G.R.; Morfin, S. (2022). LA-ICP-MS Trace Element Composition of Sphalerite and Galena of the Proterozoic Carbonate-Hosted Morro Agudo Zn-Pb Sulfide District, Brazil: Insights into Ore Genesis. Minerals, 12, 1028. https://doi.org/10.3390/min12081028 |  | BRA | Minas Gerais
| Morro Agudo, Bento Carmelo, Sucuri, Morro do Capão | Morro Agudo District | Basin hydrothermal | Mississippi Valley-type (MVT) | MVT zinc-lead | Zn, Pb | Ag | Zn, Pb, Ag | Aldis et al., 2022 |  | 1-33 | 1-33 | underground mine |  |  |  |  | ore material | polished section | grab | mineral separate | [5 empty] | mineralisation | carbonate-hosted sulfide |  |  | sphalerite, galena | multiple generations: sphalerite (various), galena (Gn-I, Gn-II), pyrite | stratabound, stratiform, vein-hosted | stratabound, stratiform, vein |  |  |  | pyrite, dolomite, quartz, calcite |  | LA-ICPMS, EMPA |  |  |  |  | 6.85 |  |  |  | 0.15 | [9 empty] | 0.0639 | [5 empty] | 31.34 | [5 empty] | 0.017 | [5 empty] | 0.27 | [9 empty] | 5.47 |  | 0.0106 |  |  |  | 0.099 |  |  |  | 0.094 |  |  |  | 0.0096 | [13 empty] | 0.311 | [9 empty] | 0.24 | [23 empty] | 49.57 |  |  |  | 0.72 | [5 empty] | 0.41 | [13 empty] | 1.76 | [13 empty] | 4.31 |  |  |  |  | 2022 | Aldis, C.; Olivo, G.R.; Morfin, S. (2022). LA-ICP-MS Trace Element Composition of Sphalerite and Galena of the Proterozoic Carbonate-Hosted Morro Agudo Zn-Pb Sulfide District, Brazil: Insights into Ore Genesis. Minerals, 12, 1028. https://doi.org/10.3390/min12081028 |  | BRA | Minas Gerais
| Morro Agudo, Bento Carmelo, Sucuri, Morro do Capão | Morro Agudo District | Basin hydrothermal | Mississippi Valley-type (MVT) | MVT zinc-lead | Zn, Pb | Ag | Zn, Pb, Ag | Aldis et al., 2022 |  | 1-34 | 1-34 | underground mine |  |  |  |  | ore material | polished section | grab | mineral separate | [5 empty] | mineralisation | carbonate-hosted sulfide |  |  | sphalerite, galena | multiple generations: sphalerite (various), galena (Gn-I, Gn-II), pyrite | stratabound, stratiform, vein-hosted | stratabound, stratiform, vein |  |  |  | pyrite, dolomite, quartz, calcite |  | LA-ICPMS, EMPA |  |  |  |  | 0.381 |  |  |  | 0.16 | [9 empty] | 0.0469 | [5 empty] | 66.37 | [5 empty] | 0.023 | [5 empty] | 0.31 | [9 empty] | 6.76 |  | 0.0141 |  |  |  | 0.044 |  |  |  | 0.104 |  |  |  | 0.0104 | [13 empty] | 1.41 | [9 empty] | 0.27 | [23 empty] | 0.036 |  |  |  | 1.19 | [5 empty] | 0.74 | [13 empty] | 0.79 | [13 empty] | 3.9 |  |  |  |  | 2022 | Aldis, C.; Olivo, G.R.; Morfin, S. (2022). LA-ICP-MS Trace Element Composition of Sphalerite and Galena of the Proterozoic Carbonate-Hosted Morro Agudo Zn-Pb Sulfide District, Brazil: Insights into Ore Genesis. Minerals, 12, 1028. https://doi.org/10.3390/min12081028 |  | BRA | Minas Gerais
| Morro Agudo, Bento Carmelo, Sucuri, Morro do Capão | Morro Agudo District | Basin hydrothermal | Mississippi Valley-type (MVT) | MVT zinc-lead | Zn, Pb | Ag | Zn, Pb, Ag | Aldis et al., 2022 |  | 1-35 | 1-35 | underground mine |  |  |  |  | ore material | polished section | grab | mineral separate | [5 empty] | mineralisation | carbonate-hosted sulfide |  |  | sphalerite, galena | multiple generations: sphalerite (various), galena (Gn-I, Gn-II), pyrite | stratabound, stratiform, vein-hosted | stratabound, stratiform, vein |  |  |  | pyrite, dolomite, quartz, calcite |  | LA-ICPMS, EMPA |  |  |  |  | 0.629 |  |  |  | 0.26 | [9 empty] | 0.0531 | [5 empty] | 61.89 | [5 empty] | 0.023 | [5 empty] | 0.34 | [9 empty] | 12.42 |  | 0.0115 |  |  |  | 0.053 |  |  |  | 0.141 |  |  |  | 0.0107 | [13 empty] | 1 | [9 empty] | 0.29 | [23 empty] | 0.07 |  |  |  | 1.1 | [5 empty] | 0.31 | [13 empty] | 1.01 | [13 empty] | 4.3 |  |  |  |  | 2022 | Aldis, C.; Olivo, G.R.; Morfin, S. (2022). LA-ICP-MS Trace Element Composition of Sphalerite and Galena of the Proterozoic Carbonate-Hosted Morro Agudo Zn-Pb Sulfide District, Brazil: Insights into Ore Genesis. Minerals, 12, 1028. https://doi.org/10.3390/min12081028 |  | BRA | Minas Gerais
| Morro Agudo, Bento Carmelo, Sucuri, Morro do Capão | Morro Agudo District | Basin hydrothermal | Mississippi Valley-type (MVT) | MVT zinc-lead | Zn, Pb | Ag | Zn, Pb, Ag | Aldis et al., 2022 |  | 1-36 | 1-36 | underground mine |  |  |  |  | ore material | polished section | grab | mineral separate | [5 empty] | mineralisation | carbonate-hosted sulfide |  |  | sphalerite, galena | multiple generations: sphalerite (various), galena (Gn-I, Gn-II), pyrite | stratabound, stratiform, vein-hosted | stratabound, stratiform, vein |  |  |  | pyrite, dolomite, quartz, calcite |  | LA-ICPMS, EMPA |  |  |  |  | 0.439 |  |  |  | 0.33 | [9 empty] | 0.0649 | [5 empty] | 73.62 | [5 empty] | 0.033 | [5 empty] | 2.52 | [9 empty] | 81.72 |  | 0.027 |  |  |  | 0.077 |  |  |  | 0.63 |  |  |  | 0.015 | [13 empty] | 9.87 | [9 empty] | 0.4 | [23 empty] | 0.119 |  |  |  | 2.56 | [5 empty] | 0.47 | [13 empty] | 0.98 | [13 empty] | 1122.52 |  |  |  |  | 2022 | Aldis, C.; Olivo, G.R.; Morfin, S. (2022). LA-ICP-MS Trace Element Composition of Sphalerite and Galena of the Proterozoic Carbonate-Hosted Morro Agudo Zn-Pb Sulfide District, Brazil: Insights into Ore Genesis. Minerals, 12, 1028. https://doi.org/10.3390/min12081028 |  | BRA | Minas Gerais
| Morro Agudo, Bento Carmelo, Sucuri, Morro do Capão | Morro Agudo District | Basin hydrothermal | Mississippi Valley-type (MVT) | MVT zinc-lead | Zn, Pb | Ag | Zn, Pb, Ag | Aldis et al., 2022 |  | 1-37 | 1-37 | underground mine |  |  |  |  | ore material | polished section | grab | mineral separate | [5 empty] | mineralisation | carbonate-hosted sulfide |  |  | sphalerite, galena | multiple generations: sphalerite (various), galena (Gn-I, Gn-II), pyrite | stratabound, stratiform, vein-hosted | stratabound, stratiform, vein |  |  |  | pyrite, dolomite, quartz, calcite |  | LA-ICPMS, EMPA |  |  |  |  | 0.245 |  |  |  | 0.41 | [9 empty] | 0.0533 | [5 empty] | 62.13 | [5 empty] | 0.037 | [5 empty] | 0.49 | [9 empty] | 65.45 |  | 0.0177 |  |  |  | 0.09 |  |  |  | 0.363 |  |  |  | 0.0149 | [13 empty] | 8.23 | [9 empty] | 0.42 | [23 empty] | 0.073 |  |  |  | 3.35 | [5 empty] | 0.38 | [13 empty] | 0.94 | [13 empty] | 645.55 |  |  |  |  | 2022 | Aldis, C.; Olivo, G.R.; Morfin, S. (2022). LA-ICP-MS Trace Element Composition of Sphalerite and Galena of the Proterozoic Carbonate-Hosted Morro Agudo Zn-Pb Sulfide District, Brazil: Insights into Ore Genesis. Minerals, 12, 1028. https://doi.org/10.3390/min12081028 |  | BRA | Minas Gerais
| Morro Agudo, Bento Carmelo, Sucuri, Morro do Capão | Morro Agudo District | Basin hydrothermal | Mississippi Valley-type (MVT) | MVT zinc-lead | Zn, Pb | Ag | Zn, Pb, Ag | Aldis et al., 2022 |  | 1-38 | 1-38 | underground mine |  |  |  |  | ore material | polished section | grab | mineral separate | [5 empty] | mineralisation | carbonate-hosted sulfide |  |  | sphalerite, galena | multiple generations: sphalerite (various), galena (Gn-I, Gn-II), pyrite | stratabound, stratiform, vein-hosted | stratabound, stratiform, vein |  |  |  | pyrite, dolomite, quartz, calcite |  | LA-ICPMS, EMPA |  |  |  |  | 0.233 |  |  |  | 0.19 | [9 empty] | 0.0666 | [5 empty] | 47.83 | [5 empty] | 0.057 | [5 empty] | 0.3 | [9 empty] | 85.44 |  | 0.023 |  |  |  | 0.058 |  |  |  | 0.2 |  |  |  | 0.0099 | [13 empty] | 15.46 | [9 empty] | 0.28 | [23 empty] | 0.059 |  |  |  | 0.65 | [5 empty] | 0.52 | [13 empty] | 0.85 | [13 empty] | 3.8 |  |  |  |  | 2022 | Aldis, C.; Olivo, G.R.; Morfin, S. (2022). LA-ICP-MS Trace Element Composition of Sphalerite and Galena of the Proterozoic Carbonate-Hosted Morro Agudo Zn-Pb Sulfide District, Brazil: Insights into Ore Genesis. Minerals, 12, 1028. https://doi.org/10.3390/min12081028 |  | BRA | Minas Gerais
| Morro Agudo, Bento Carmelo, Sucuri, Morro do Capão | Morro Agudo District | Basin hydrothermal | Mississippi Valley-type (MVT) | MVT zinc-lead | Zn, Pb | Ag | Zn, Pb, Ag | Aldis et al., 2022 |  | 1-39 | 1-39 | underground mine |  |  |  |  | ore material | polished section | grab | mineral separate | [5 empty] | mineralisation | carbonate-hosted sulfide |  |  | sphalerite, galena | multiple generations: sphalerite (various), galena (Gn-I, Gn-II), pyrite | stratabound, stratiform, vein-hosted | stratabound, stratiform, vein |  |  |  | pyrite, dolomite, quartz, calcite |  | LA-ICPMS, EMPA |  |  |  |  | 0.666 |  |  |  | 0.32 | [9 empty] | 0.0424 | [5 empty] | 61.48 | [5 empty] | 0.048 | [5 empty] | 0.44 | [9 empty] | 4.29 |  | 0.0161 |  |  |  | 0.076 |  |  |  | 0.132 |  |  |  | 0.0145 | [13 empty] | 0.116 | [9 empty] | 0.38 | [23 empty] | 0.049 |  |  |  | 1.22 | [5 empty] | 0.41 | [13 empty] | 1.15 | [13 empty] | 6.2 |  |  |  |  | 2022 | Aldis, C.; Olivo, G.R.; Morfin, S. (2022). LA-ICP-MS Trace Element Composition of Sphalerite and Galena of the Proterozoic Carbonate-Hosted Morro Agudo Zn-Pb Sulfide District, Brazil: Insights into Ore Genesis. Minerals, 12, 1028. https://doi.org/10.3390/min12081028 |  | BRA | Minas Gerais
| Morro Agudo, Bento Carmelo, Sucuri, Morro do Capão | Morro Agudo District | Basin hydrothermal | Mississippi Valley-type (MVT) | MVT zinc-lead | Zn, Pb | Ag | Zn, Pb, Ag | Aldis et al., 2022 |  | 1-40 | 1-40 | underground mine |  |  |  |  | ore material | polished section | grab | mineral separate | [5 empty] | mineralisation | carbonate-hosted sulfide |  |  | sphalerite, galena | multiple generations: sphalerite (various), galena (Gn-I, Gn-II), pyrite | stratabound, stratiform, vein-hosted | stratabound, stratiform, vein |  |  |  | pyrite, dolomite, quartz, calcite |  | LA-ICPMS, EMPA |  |  |  |  | 0.504 |  |  |  | 0.24 | [9 empty] | 0.0433 | [5 empty] | 55.94 | [5 empty] | 0.033 | [5 empty] | 0.47 | [9 empty] | 4.53 |  | 0.0152 |  |  |  | 0.073 |  |  |  | 0.257 |  |  |  | 0.0157 | [13 empty] | 0.119 | [9 empty] | 0.37 | [23 empty] | 0.051 |  |  |  | 1.86 | [5 empty] | 0.4 | [13 empty] | 1.15 | [13 empty] | 5.89 |  |  |  |  | 2022 | Aldis, C.; Olivo, G.R.; Morfin, S. (2022). LA-ICP-MS Trace Element Composition of Sphalerite and Galena of the Proterozoic Carbonate-Hosted Morro Agudo Zn-Pb Sulfide District, Brazil: Insights into Ore Genesis. Minerals, 12, 1028. https://doi.org/10.3390/min12081028 |  | BRA | Minas Gerais
| Morro Agudo, Bento Carmelo, Sucuri, Morro do Capão | Morro Agudo District | Basin hydrothermal | Mississippi Valley-type (MVT) | MVT zinc-lead | Zn, Pb | Ag | Zn, Pb, Ag | Aldis et al., 2022 |  | 1-41 | 1-41 | underground mine |  |  |  |  | ore material | polished section | grab | mineral separate | [5 empty] | mineralisation | carbonate-hosted sulfide |  |  | sphalerite, galena | multiple generations: sphalerite (various), galena (Gn-I, Gn-II), pyrite | stratabound, stratiform, vein-hosted | stratabound, stratiform, vein |  |  |  | pyrite, dolomite, quartz, calcite |  | LA-ICPMS, EMPA |  |  |  |  | 0.42 |  |  |  | 0.22 | [9 empty] | 0.0457 | [5 empty] | 65.95 | [5 empty] | 0.033 | [5 empty] | 0.49 | [9 empty] | 4.72 |  | 0.015 |  |  |  | 0.08 |  |  |  | 0.292 |  |  |  | 0.0167 | [13 empty] | 0.13 | [9 empty] | 0.44 | [23 empty] | 0.059 |  |  |  | 2.81 | [5 empty] | 0.67 | [13 empty] | 1.03 | [13 empty] | 6.36 |  |  |  |  | 2022 | Aldis, C.; Olivo, G.R.; Morfin, S. (2022). LA-ICP-MS Trace Element Composition of Sphalerite and Galena of the Proterozoic Carbonate-Hosted Morro Agudo Zn-Pb Sulfide District, Brazil: Insights into Ore Genesis. Minerals, 12, 1028. https://doi.org/10.3390/min12081028 |  | BRA | Minas Gerais
| Morro Agudo, Bento Carmelo, Sucuri, Morro do Capão | Morro Agudo District | Basin hydrothermal | Mississippi Valley-type (MVT) | MVT zinc-lead | Zn, Pb | Ag | Zn, Pb, Ag | Aldis et al., 2022 |  | 1-42 | 1-42 | underground mine |  |  |  |  | ore material | polished section | grab | mineral separate | [5 empty] | mineralisation | carbonate-hosted sulfide |  |  | sphalerite, galena | multiple generations: sphalerite (various), galena (Gn-I, Gn-II), pyrite | stratabound, stratiform, vein-hosted | stratabound, stratiform, vein |  |  |  | pyrite, dolomite, quartz, calcite |  | LA-ICPMS, EMPA |  |  |  |  | 0.275 |  |  |  | 0.27 | [9 empty] | 0.0424 | [5 empty] | 68 | [5 empty] | 0.049 | [5 empty] | 0.59 | [9 empty] | 4.71 |  | 0.0173 |  |  |  | 0.08 |  |  |  | 0.337 |  |  |  | 0.0162 | [13 empty] | 0.124 | [9 empty] | 0.44 | [23 empty] | 0.054 |  |  |  | 1.22 | [5 empty] | 0.51 | [13 empty] | 1.21 | [13 empty] | 6.11 |  |  |  |  | 2022 | Aldis, C.; Olivo, G.R.; Morfin, S. (2022). LA-ICP-MS Trace Element Composition of Sphalerite and Galena of the Proterozoic Carbonate-Hosted Morro Agudo Zn-Pb Sulfide District, Brazil: Insights into Ore Genesis. Minerals, 12, 1028. https://doi.org/10.3390/min12081028 |  | BRA | Minas Gerais
| Morro Agudo, Bento Carmelo, Sucuri, Morro do Capão | Morro Agudo District | Basin hydrothermal | Mississippi Valley-type (MVT) | MVT zinc-lead | Zn, Pb | Ag | Zn, Pb, Ag | Aldis et al., 2022 |  | 1-43 | 1-43 | underground mine |  |  |  |  | ore material | polished section | grab | mineral separate | [5 empty] | mineralisation | carbonate-hosted sulfide |  |  | sphalerite, galena | multiple generations: sphalerite (various), galena (Gn-I, Gn-II), pyrite | stratabound, stratiform, vein-hosted | stratabound, stratiform, vein |  |  |  | pyrite, dolomite, quartz, calcite |  | LA-ICPMS, EMPA |  |  |  |  | 0.36 |  |  |  | 0.154 | [9 empty] | 0.0402 | [5 empty] | 60.63 | [5 empty] | 0.025 | [5 empty] | 0.37 | [9 empty] | 3.27 |  | 0.0129 |  |  |  | 0.05 |  |  |  | 0.152 |  |  |  | 0.0109 | [13 empty] | 0.087 | [9 empty] | 0.29 | [23 empty] | 0.053 |  |  |  | 0.94 | [5 empty] | 0.53 | [13 empty] | 1.01 | [13 empty] | 4.24 |  |  |  |  | 2022 | Aldis, C.; Olivo, G.R.; Morfin, S. (2022). LA-ICP-MS Trace Element Composition of Sphalerite and Galena of the Proterozoic Carbonate-Hosted Morro Agudo Zn-Pb Sulfide District, Brazil: Insights into Ore Genesis. Minerals, 12, 1028. https://doi.org/10.3390/min12081028 |  | BRA | Minas Gerais
| Morro Agudo, Bento Carmelo, Sucuri, Morro do Capão | Morro Agudo District | Basin hydrothermal | Mississippi Valley-type (MVT) | MVT zinc-lead | Zn, Pb | Ag | Zn, Pb, Ag | Aldis et al., 2022 |  | 1-44 | 1-44 | underground mine |  |  |  |  | ore material | polished section | grab | mineral separate | [5 empty] | mineralisation | carbonate-hosted sulfide |  |  | sphalerite, galena | multiple generations: sphalerite (various), galena (Gn-I, Gn-II), pyrite | stratabound, stratiform, vein-hosted | stratabound, stratiform, vein |  |  |  | pyrite, dolomite, quartz, calcite |  | LA-ICPMS, EMPA |  |  |  |  | 0.797 |  |  |  | 0.23 | [9 empty] | 0.0371 | [5 empty] | 68.74 | [5 empty] | 0.026 | [5 empty] | 0.35 | [9 empty] | 7.58 |  | 0.0122 |  |  |  | 0.057 |  |  |  | 0.219 |  |  |  | 0.0134 | [13 empty] | 0.642 | [9 empty] | 0.31 | [23 empty] | 0.043 |  |  |  | 0.93 | [5 empty] | 0.52 | [13 empty] | 1.18 | [13 empty] | 8.43 |  |  |  |  | 2022 | Aldis, C.; Olivo, G.R.; Morfin, S. (2022). LA-ICP-MS Trace Element Composition of Sphalerite and Galena of the Proterozoic Carbonate-Hosted Morro Agudo Zn-Pb Sulfide District, Brazil: Insights into Ore Genesis. Minerals, 12, 1028. https://doi.org/10.3390/min12081028 |  | BRA | Minas Gerais
| Morro Agudo, Bento Carmelo, Sucuri, Morro do Capão | Morro Agudo District | Basin hydrothermal | Mississippi Valley-type (MVT) | MVT zinc-lead | Zn, Pb | Ag | Zn, Pb, Ag | Aldis et al., 2022 |  | 1-45 | 1-45 | underground mine |  |  |  |  | ore material | polished section | grab | mineral separate | [5 empty] | mineralisation | carbonate-hosted sulfide |  |  | sphalerite, galena | multiple generations: sphalerite (various), galena (Gn-I, Gn-II), pyrite | stratabound, stratiform, vein-hosted | stratabound, stratiform, vein |  |  |  | pyrite, dolomite, quartz, calcite |  | LA-ICPMS, EMPA |  |  |  |  | 0.448 |  |  |  | 0.17 | [9 empty] | 0.044 | [5 empty] | 61.52 | [5 empty] | 0.025 | [5 empty] | 0.34 | [9 empty] | 4.75 |  | 0.0133 |  |  |  | 0.067 |  |  |  | 0.1 |  |  |  | 0.0157 | [13 empty] | 1.02 | [9 empty] | 0.3 | [23 empty] | 0.039 |  |  |  | 1.26 | [5 empty] | 0.75 | [13 empty] | 1.08 | [13 empty] | 4.34 |  |  |  |  | 2022 | Aldis, C.; Olivo, G.R.; Morfin, S. (2022). LA-ICP-MS Trace Element Composition of Sphalerite and Galena of the Proterozoic Carbonate-Hosted Morro Agudo Zn-Pb Sulfide District, Brazil: Insights into Ore Genesis. Minerals, 12, 1028. https://doi.org/10.3390/min12081028 |  | BRA | Minas Gerais
| Morro Agudo, Bento Carmelo, Sucuri, Morro do Capão | Morro Agudo District | Basin hydrothermal | Mississippi Valley-type (MVT) | MVT zinc-lead | Zn, Pb | Ag | Zn, Pb, Ag | Aldis et al., 2022 |  | 1-46 | 1-46 | underground mine |  |  |  |  | ore material | polished section | grab | mineral separate | [5 empty] | mineralisation | carbonate-hosted sulfide |  |  | sphalerite, galena | multiple generations: sphalerite (various), galena (Gn-I, Gn-II), pyrite | stratabound, stratiform, vein-hosted | stratabound, stratiform, vein |  |  |  | pyrite, dolomite, quartz, calcite |  | LA-ICPMS, EMPA |  |  |  |  | 0.556 |  |  |  | 0.37 | [9 empty] | 0.0488 | [5 empty] | 70.54 | [5 empty] | 0.019 | [5 empty] | 0.33 | [9 empty] | 3.07 |  | 0.0218 |  |  |  | 0.053 |  |  |  | 0.142 |  |  |  | 0.0129 | [13 empty] | 0.078 | [9 empty] | 0.27 | [23 empty] | 0.038 |  |  |  | 0.86 | [5 empty] | 0.59 | [13 empty] | 0.95 | [13 empty] | 4.26 |  |  |  |  | 2022 | Aldis, C.; Olivo, G.R.; Morfin, S. (2022). LA-ICP-MS Trace Element Composition of Sphalerite and Galena of the Proterozoic Carbonate-Hosted Morro Agudo Zn-Pb Sulfide District, Brazil: Insights into Ore Genesis. Minerals, 12, 1028. https://doi.org/10.3390/min12081028 |  | BRA | Minas Gerais
| Morro Agudo, Bento Carmelo, Sucuri, Morro do Capão | Morro Agudo District | Basin hydrothermal | Mississippi Valley-type (MVT) | MVT zinc-lead | Zn, Pb | Ag | Zn, Pb, Ag | Aldis et al., 2022 |  | 1-47 | 1-47 | underground mine |  |  |  |  | ore material | polished section | grab | mineral separate | [5 empty] | mineralisation | carbonate-hosted sulfide |  |  | sphalerite, galena | multiple generations: sphalerite (various), galena (Gn-I, Gn-II), pyrite | stratabound, stratiform, vein-hosted | stratabound, stratiform, vein |  |  |  | pyrite, dolomite, quartz, calcite |  | LA-ICPMS, EMPA |  |  |  |  | 0.373 |  |  |  | 0.2 | [9 empty] | 0.0453 | [5 empty] | 63.89 | [5 empty] | 0.021 | [5 empty] | 0.27 | [9 empty] | 2.66 |  | 0.012 |  |  |  | 0.045 |  |  |  | 0.094 |  |  |  | 0.0098 | [13 empty] | 0.068 | [9 empty] | 0.24 | [23 empty] | 0.058 |  |  |  | 0.67 | [5 empty] | 0.77 | [13 empty] | 1.04 | [13 empty] | 7.44 |  |  |  |  | 2022 | Aldis, C.; Olivo, G.R.; Morfin, S. (2022). LA-ICP-MS Trace Element Composition of Sphalerite and Galena of the Proterozoic Carbonate-Hosted Morro Agudo Zn-Pb Sulfide District, Brazil: Insights into Ore Genesis. Minerals, 12, 1028. https://doi.org/10.3390/min12081028 |  | BRA | Minas Gerais
| Morro Agudo, Bento Carmelo, Sucuri, Morro do Capão | Morro Agudo District | Basin hydrothermal | Mississippi Valley-type (MVT) | MVT zinc-lead | Zn, Pb | Ag | Zn, Pb, Ag | Aldis et al., 2022 |  | 1-48 | 1-48 | underground mine |  |  |  |  | ore material | polished section | grab | mineral separate | [5 empty] | mineralisation | carbonate-hosted sulfide |  |  | sphalerite, galena | multiple generations: sphalerite (various), galena (Gn-I, Gn-II), pyrite | stratabound, stratiform, vein-hosted | stratabound, stratiform, vein |  |  |  | pyrite, dolomite, quartz, calcite |  | LA-ICPMS, EMPA |  |  |  |  | 0.783 |  |  |  | 1.16 | [9 empty] | 0.0437 | [5 empty] | 60.5 | [5 empty] | 0.029 | [5 empty] | 0.6 | [9 empty] | 2200.42 |  | 1.28 |  |  |  | 0.91 |  |  |  | 0.38 |  |  |  | 0.0165 | [13 empty] | 310.09 | [9 empty] | 0.42 | [23 empty] | 0.053 |  |  |  | 1.37 | [5 empty] | 0.37 | [13 empty] | 1.25 | [13 empty] | 8.92 |  |  |  |  | 2022 | Aldis, C.; Olivo, G.R.; Morfin, S. (2022). LA-ICP-MS Trace Element Composition of Sphalerite and Galena of the Proterozoic Carbonate-Hosted Morro Agudo Zn-Pb Sulfide District, Brazil: Insights into Ore Genesis. Minerals, 12, 1028. https://doi.org/10.3390/min12081028 |  | BRA | Minas Gerais
| Morro Agudo, Bento Carmelo, Sucuri, Morro do Capão | Morro Agudo District | Basin hydrothermal | Mississippi Valley-type (MVT) | MVT zinc-lead | Zn, Pb | Ag | Zn, Pb, Ag | Aldis et al., 2022 |  | 1-49 | 1-49 | underground mine |  |  |  |  | ore material | polished section | grab | mineral separate | [5 empty] | mineralisation | carbonate-hosted sulfide |  |  | sphalerite, galena | multiple generations: sphalerite (various), galena (Gn-I, Gn-II), pyrite | stratabound, stratiform, vein-hosted | stratabound, stratiform, vein |  |  |  | pyrite, dolomite, quartz, calcite |  | LA-ICPMS, EMPA |  |  |  |  | 0.669 |  |  |  | 0.55 | [9 empty] | 0.0467 | [5 empty] | 57.97 | [5 empty] | 0.029 | [5 empty] | 0.67 | [9 empty] | 627.23 |  | 0.034 |  |  |  | 0.068 |  |  |  | 0.17 |  |  |  | 0.0135 | [13 empty] | 83.7 | [9 empty] | 0.34 | [23 empty] | 0.106 |  |  |  | 1.12 | [5 empty] | 0.53 | [13 empty] | 1.13 | [13 empty] | 4.84 |  |  |  |  | 2022 | Aldis, C.; Olivo, G.R.; Morfin, S. (2022). LA-ICP-MS Trace Element Composition of Sphalerite and Galena of the Proterozoic Carbonate-Hosted Morro Agudo Zn-Pb Sulfide District, Brazil: Insights into Ore Genesis. Minerals, 12, 1028. https://doi.org/10.3390/min12081028 |  | BRA | Minas Gerais
| Morro Agudo, Bento Carmelo, Sucuri, Morro do Capão | Morro Agudo District | Basin hydrothermal | Mississippi Valley-type (MVT) | MVT zinc-lead | Zn, Pb | Ag | Zn, Pb, Ag | Aldis et al., 2022 |  | 1-50 | 1-50 | underground mine |  |  |  |  | ore material | polished section | grab | mineral separate | [5 empty] | mineralisation | carbonate-hosted sulfide |  |  | sphalerite, galena | multiple generations: sphalerite (various), galena (Gn-I, Gn-II), pyrite | stratabound, stratiform, vein-hosted | stratabound, stratiform, vein |  |  |  | pyrite, dolomite, quartz, calcite |  | LA-ICPMS, EMPA |  |  |  |  | 0.83 |  |  |  | 0.183 | [9 empty] | 0.0393 | [5 empty] | 62.57 | [5 empty] | 0.027 | [5 empty] | 0.42 | [9 empty] | 3.79 |  | 0.0143 |  |  |  | 0.06 |  |  |  | 0.249 |  |  |  | 0.0132 | [13 empty] | 0.489 | [9 empty] | 0.35 | [23 empty] | 0.065 |  |  |  | 2.08 | [5 empty] | 0.4 | [13 empty] | 1.21 | [13 empty] | 4.71 |  |  |  |  | 2022 | Aldis, C.; Olivo, G.R.; Morfin, S. (2022). LA-ICP-MS Trace Element Composition of Sphalerite and Galena of the Proterozoic Carbonate-Hosted Morro Agudo Zn-Pb Sulfide District, Brazil: Insights into Ore Genesis. Minerals, 12, 1028. https://doi.org/10.3390/min12081028 |  | BRA | Minas Gerais
| Morro Agudo, Bento Carmelo, Sucuri, Morro do Capão | Morro Agudo District | Basin hydrothermal | Mississippi Valley-type (MVT) | MVT zinc-lead | Zn, Pb | Ag | Zn, Pb, Ag | Aldis et al., 2022 |  | 1-51 | 1-51 | underground mine |  |  |  |  | ore material | polished section | grab | mineral separate | [5 empty] | mineralisation | carbonate-hosted sulfide |  |  | sphalerite, galena | multiple generations: sphalerite (various), galena (Gn-I, Gn-II), pyrite | stratabound, stratiform, vein-hosted | stratabound, stratiform, vein |  |  |  | pyrite, dolomite, quartz, calcite |  | LA-ICPMS, EMPA |  |  |  |  | 0.498 |  |  |  | 0.187 | [9 empty] | 0.0446 | [5 empty] | 69.23 | [5 empty] | 0.028 | [5 empty] | 0.4 | [9 empty] | 3.59 |  | 0.015 |  |  |  | 0.062 |  |  |  | 0.168 |  |  |  | 0.0118 | [13 empty] | 0.157 | [9 empty] | 0.34 | [23 empty] | 0.07 |  |  |  | 1.54 | [5 empty] | 0.35 | [13 empty] | 1.17 | [13 empty] | 4.59 |  |  |  |  | 2022 | Aldis, C.; Olivo, G.R.; Morfin, S. (2022). LA-ICP-MS Trace Element Composition of Sphalerite and Galena of the Proterozoic Carbonate-Hosted Morro Agudo Zn-Pb Sulfide District, Brazil: Insights into Ore Genesis. Minerals, 12, 1028. https://doi.org/10.3390/min12081028 |  | BRA | Minas Gerais
| Morro Agudo, Bento Carmelo, Sucuri, Morro do Capão | Morro Agudo District | Basin hydrothermal | Mississippi Valley-type (MVT) | MVT zinc-lead | Zn, Pb | Ag | Zn, Pb, Ag | Aldis et al., 2022 |  | 1-52 | 1-52 | underground mine |  |  |  |  | ore material | polished section | grab | mineral separate | [5 empty] | mineralisation | carbonate-hosted sulfide |  |  | sphalerite, galena | multiple generations: sphalerite (various), galena (Gn-I, Gn-II), pyrite | stratabound, stratiform, vein-hosted | stratabound, stratiform, vein |  |  |  | pyrite, dolomite, quartz, calcite |  | LA-ICPMS, EMPA |  |  |  |  | 0.619 |  |  |  | 0.34 | [9 empty] | 0.0493 | [5 empty] | 70.67 | [5 empty] | 0.028 | [5 empty] | 0.45 | [9 empty] | 3.81 |  | 0.0302 |  |  |  | 0.066 |  |  |  | 0.245 |  |  |  | 0.0141 | [13 empty] | 0.196 | [9 empty] | 0.33 | [23 empty] | 0.057 |  |  |  | 0.94 | [5 empty] | 0.6 | [13 empty] | 1.22 | [13 empty] | 4.82 |  |  |  |  | 2022 | Aldis, C.; Olivo, G.R.; Morfin, S. (2022). LA-ICP-MS Trace Element Composition of Sphalerite and Galena of the Proterozoic Carbonate-Hosted Morro Agudo Zn-Pb Sulfide District, Brazil: Insights into Ore Genesis. Minerals, 12, 1028. https://doi.org/10.3390/min12081028 |  | BRA | Minas Gerais
| Morro Agudo, Bento Carmelo, Sucuri, Morro do Capão | Morro Agudo District | Basin hydrothermal | Mississippi Valley-type (MVT) | MVT zinc-lead | Zn, Pb | Ag | Zn, Pb, Ag | Aldis et al., 2022 |  | 1-53 | 1-53 | underground mine |  |  |  |  | ore material | polished section | grab | mineral separate | [5 empty] | mineralisation | carbonate-hosted sulfide |  |  | sphalerite, galena | multiple generations: sphalerite (various), galena (Gn-I, Gn-II), pyrite | stratabound, stratiform, vein-hosted | stratabound, stratiform, vein |  |  |  | pyrite, dolomite, quartz, calcite |  | LA-ICPMS, EMPA |  |  |  |  | 0.77 |  |  |  | 0.176 | [9 empty] | 0.0357 | [5 empty] | 72.18 | [5 empty] | 0.025 | [5 empty] | 0.37 | [9 empty] | 3.49 |  | 0.011 |  |  |  | 0.053 |  |  |  | 0.069 |  |  |  | 0.0132 | [13 empty] | 0.09 | [9 empty] | 0.32 | [23 empty] | 0.119 |  |  |  | 1.06 | [5 empty] | 0.56 | [13 empty] | 1.15 | [13 empty] | 4.31 |  |  |  |  | 2022 | Aldis, C.; Olivo, G.R.; Morfin, S. (2022). LA-ICP-MS Trace Element Composition of Sphalerite and Galena of the Proterozoic Carbonate-Hosted Morro Agudo Zn-Pb Sulfide District, Brazil: Insights into Ore Genesis. Minerals, 12, 1028. https://doi.org/10.3390/min12081028 |  | BRA | Minas Gerais
| Morro Agudo, Bento Carmelo, Sucuri, Morro do Capão | Morro Agudo District | Basin hydrothermal | Mississippi Valley-type (MVT) | MVT zinc-lead | Zn, Pb | Ag | Zn, Pb, Ag | Aldis et al., 2022 |  | 1-54 | 1-54 | underground mine |  |  |  |  | ore material | polished section | grab | mineral separate | [5 empty] | mineralisation | carbonate-hosted sulfide |  |  | sphalerite, galena | multiple generations: sphalerite (various), galena (Gn-I, Gn-II), pyrite | stratabound, stratiform, vein-hosted | stratabound, stratiform, vein |  |  |  | pyrite, dolomite, quartz, calcite |  | LA-ICPMS, EMPA |  |  |  |  | 0.439 |  |  |  | 0.17 | [9 empty] | 0.0578 | [5 empty] | 78.25 | [5 empty] | 0.043 | [5 empty] | 0.74 | [9 empty] | 3.37 |  | 0.0102 |  |  |  | 0.058 |  |  |  | 0.132 |  |  |  | 0.0121 | [13 empty] | 0.247 | [9 empty] | 0.29 | [23 empty] | 0.045 |  |  |  | 0.94 | [5 empty] | 0.57 | [13 empty] | 1.22 | [13 empty] | 13 |  |  |  |  | 2022 | Aldis, C.; Olivo, G.R.; Morfin, S. (2022). LA-ICP-MS Trace Element Composition of Sphalerite and Galena of the Proterozoic Carbonate-Hosted Morro Agudo Zn-Pb Sulfide District, Brazil: Insights into Ore Genesis. Minerals, 12, 1028. https://doi.org/10.3390/min12081028 |  | BRA | Minas Gerais
| Morro Agudo, Bento Carmelo, Sucuri, Morro do Capão | Morro Agudo District | Basin hydrothermal | Mississippi Valley-type (MVT) | MVT zinc-lead | Zn, Pb | Ag | Zn, Pb, Ag | Aldis et al., 2022 |  | 1-55 | 1-55 | underground mine |  |  |  |  | ore material | polished section | grab | mineral separate | [5 empty] | mineralisation | carbonate-hosted sulfide |  |  | sphalerite, galena | multiple generations: sphalerite (various), galena (Gn-I, Gn-II), pyrite | stratabound, stratiform, vein-hosted | stratabound, stratiform, vein |  |  |  | pyrite, dolomite, quartz, calcite |  | LA-ICPMS, EMPA |  |  |  |  | 0.537 |  |  |  | 0.21 | [9 empty] | 0.0394 | [5 empty] | 68.13 | [5 empty] | 0.027 | [5 empty] | 0.46 | [9 empty] | 41.22 |  | 0.031 |  |  |  | 0.068 |  |  |  | 0.187 |  |  |  | 0.0144 | [13 empty] | 4.59 | [9 empty] | 0.36 | [23 empty] | 0.057 |  |  |  | 1.53 | [5 empty] | 0.33 | [13 empty] | 1.24 | [13 empty] | 4.95 |  |  |  |  | 2022 | Aldis, C.; Olivo, G.R.; Morfin, S. (2022). LA-ICP-MS Trace Element Composition of Sphalerite and Galena of the Proterozoic Carbonate-Hosted Morro Agudo Zn-Pb Sulfide District, Brazil: Insights into Ore Genesis. Minerals, 12, 1028. https://doi.org/10.3390/min12081028 |  | BRA | Minas Gerais
| Morro Agudo, Bento Carmelo, Sucuri, Morro do Capão | Morro Agudo District | Basin hydrothermal | Mississippi Valley-type (MVT) | MVT zinc-lead | Zn, Pb | Ag | Zn, Pb, Ag | Aldis et al., 2022 |  | 1-56 | 1-56 | underground mine |  |  |  |  | ore material | polished section | grab | mineral separate | [5 empty] | mineralisation | carbonate-hosted sulfide |  |  | sphalerite, galena | multiple generations: sphalerite (various), galena (Gn-I, Gn-II), pyrite | stratabound, stratiform, vein-hosted | stratabound, stratiform, vein |  |  |  | pyrite, dolomite, quartz, calcite |  | LA-ICPMS, EMPA |  |  |  |  | 0.73 |  |  |  | 0.23 | [9 empty] | 0.0409 | [5 empty] | 73.35 | [5 empty] | 0.044 | [5 empty] | 0.61 | [9 empty] | 5.18 |  | 0.015 |  |  |  | 0.059 |  |  |  | 0.152 |  |  |  | 0.0129 | [13 empty] | 0.162 | [9 empty] | 0.34 | [23 empty] | 0.067 |  |  |  | 1.05 | [5 empty] | 0.72 | [13 empty] | 1.46 | [13 empty] | 20.14 |  |  |  |  | 2022 | Aldis, C.; Olivo, G.R.; Morfin, S. (2022). LA-ICP-MS Trace Element Composition of Sphalerite and Galena of the Proterozoic Carbonate-Hosted Morro Agudo Zn-Pb Sulfide District, Brazil: Insights into Ore Genesis. Minerals, 12, 1028. https://doi.org/10.3390/min12081028 |  | BRA | Minas Gerais
| Morro Agudo, Bento Carmelo, Sucuri, Morro do Capão | Morro Agudo District | Basin hydrothermal | Mississippi Valley-type (MVT) | MVT zinc-lead | Zn, Pb | Ag | Zn, Pb, Ag | Aldis et al., 2022 |  | 1-57 | 1-57 | underground mine |  |  |  |  | ore material | polished section | grab | mineral separate | [5 empty] | mineralisation | carbonate-hosted sulfide |  |  | sphalerite, galena | multiple generations: sphalerite (various), galena (Gn-I, Gn-II), pyrite | stratabound, stratiform, vein-hosted | stratabound, stratiform, vein |  |  |  | pyrite, dolomite, quartz, calcite |  | LA-ICPMS, EMPA |  |  |  |  | 0.369 |  |  |  | 0.33 | [9 empty] | 0.0442 | [5 empty] | 70.78 | [5 empty] | 0.046 | [5 empty] | 0.66 | [9 empty] | 5.88 |  | 0.0152 |  |  |  | 0.099 |  |  |  | 0.35 |  |  |  | 0.022 | [13 empty] | 0.158 | [9 empty] | 0.51 | [23 empty] | 0.081 |  |  |  | 1.72 | [5 empty] | 1 | [13 empty] | 1.19 | [13 empty] | 7.57 |  |  |  |  | 2022 | Aldis, C.; Olivo, G.R.; Morfin, S. (2022). LA-ICP-MS Trace Element Composition of Sphalerite and Galena of the Proterozoic Carbonate-Hosted Morro Agudo Zn-Pb Sulfide District, Brazil: Insights into Ore Genesis. Minerals, 12, 1028. https://doi.org/10.3390/min12081028 |  | BRA | Minas Gerais
| Morro Agudo, Bento Carmelo, Sucuri, Morro do Capão | Morro Agudo District | Basin hydrothermal | Mississippi Valley-type (MVT) | MVT zinc-lead | Zn, Pb | Ag | Zn, Pb, Ag | Aldis et al., 2022 |  | 1-58 | 1-58 | underground mine |  |  |  |  | ore material | polished section | grab | mineral separate | [5 empty] | mineralisation | carbonate-hosted sulfide |  |  | sphalerite, galena | multiple generations: sphalerite (various), galena (Gn-I, Gn-II), pyrite | stratabound, stratiform, vein-hosted | stratabound, stratiform, vein |  |  |  | pyrite, dolomite, quartz, calcite |  | LA-ICPMS, EMPA |  |  |  |  | 0.499 |  |  |  | 0.34 | [9 empty] | 0.0498 | [5 empty] | 67.64 | [5 empty] | 0.049 | [5 empty] | 0.68 | [9 empty] | 6.62 |  | 0.02 |  |  |  | 0.104 |  |  |  | 0.48 |  |  |  | 0.021 | [13 empty] | 0.17 | [9 empty] | 0.84 | [23 empty] | 0.076 |  |  |  | 1.81 | [5 empty] | 0.52 | [13 empty] | 1.13 | [13 empty] | 8.06 |  |  |  |  | 2022 | Aldis, C.; Olivo, G.R.; Morfin, S. (2022). LA-ICP-MS Trace Element Composition of Sphalerite and Galena of the Proterozoic Carbonate-Hosted Morro Agudo Zn-Pb Sulfide District, Brazil: Insights into Ore Genesis. Minerals, 12, 1028. https://doi.org/10.3390/min12081028 |  | BRA | Minas Gerais
| Morro Agudo, Bento Carmelo, Sucuri, Morro do Capão | Morro Agudo District | Basin hydrothermal | Mississippi Valley-type (MVT) | MVT zinc-lead | Zn, Pb | Ag | Zn, Pb, Ag | Aldis et al., 2022 |  | 1-59 | 1-59 | underground mine |  |  |  |  | ore material | polished section | grab | mineral separate | [5 empty] | mineralisation | carbonate-hosted sulfide |  |  | sphalerite, galena | multiple generations: sphalerite (various), galena (Gn-I, Gn-II), pyrite | stratabound, stratiform, vein-hosted | stratabound, stratiform, vein |  |  |  | pyrite, dolomite, quartz, calcite |  | LA-ICPMS, EMPA |  |  |  |  | 0.445 |  |  |  | 0.34 | [9 empty] | 0.0564 | [5 empty] | 70.17 | [5 empty] | 0.055 | [5 empty] | 0.71 | [9 empty] | 8.16 |  | 0.03 |  |  |  | 0.109 |  |  |  | 0.55 |  |  |  | 0.026 | [13 empty] | 0.93 | [9 empty] | 0.66 | [23 empty] | 0.074 |  |  |  | 2.1 | [5 empty] | 0.55 | [13 empty] | 1.15 | [13 empty] | 7.98 |  |  |  |  | 2022 | Aldis, C.; Olivo, G.R.; Morfin, S. (2022). LA-ICP-MS Trace Element Composition of Sphalerite and Galena of the Proterozoic Carbonate-Hosted Morro Agudo Zn-Pb Sulfide District, Brazil: Insights into Ore Genesis. Minerals, 12, 1028. https://doi.org/10.3390/min12081028 |  | BRA | Minas Gerais
| Morro Agudo, Bento Carmelo, Sucuri, Morro do Capão | Morro Agudo District | Basin hydrothermal | Mississippi Valley-type (MVT) | MVT zinc-lead | Zn, Pb | Ag | Zn, Pb, Ag | Aldis et al., 2022 |  | 1-60 | 1-60 | underground mine |  |  |  |  | ore material | polished section | grab | mineral separate | [5 empty] | mineralisation | carbonate-hosted sulfide |  |  | sphalerite, galena | multiple generations: sphalerite (various), galena (Gn-I, Gn-II), pyrite | stratabound, stratiform, vein-hosted | stratabound, stratiform, vein |  |  |  | pyrite, dolomite, quartz, calcite |  | LA-ICPMS, EMPA |  |  |  |  | 0.31 |  |  |  | 0.32 | [9 empty] | 0.059 | [5 empty] | 71.5 | [5 empty] | 0.047 | [5 empty] | 0.69 | [9 empty] | 9.19 |  | 0.025 |  |  |  | 0.1 |  |  |  | 0.39 |  |  |  | 0.021 | [13 empty] | 0.74 | [9 empty] | 0.55 | [23 empty] | 0.075 |  |  |  | 2.22 | [5 empty] | 1.13 | [13 empty] | 1.25 | [13 empty] | 7.57 |  |  |  |  | 2022 | Aldis, C.; Olivo, G.R.; Morfin, S. (2022). LA-ICP-MS Trace Element Composition of Sphalerite and Galena of the Proterozoic Carbonate-Hosted Morro Agudo Zn-Pb Sulfide District, Brazil: Insights into Ore Genesis. Minerals, 12, 1028. https://doi.org/10.3390/min12081028 |  | BRA | Minas Gerais
| Morro Agudo, Bento Carmelo, Sucuri, Morro do Capão | Morro Agudo District | Basin hydrothermal | Mississippi Valley-type (MVT) | MVT zinc-lead | Zn, Pb | Ag | Zn, Pb, Ag | Aldis et al., 2022 |  | 1-61 | 1-61 | underground mine |  |  |  |  | ore material | polished section | grab | mineral separate | [5 empty] | mineralisation | carbonate-hosted sulfide |  |  | sphalerite, galena | multiple generations: sphalerite (various), galena (Gn-I, Gn-II), pyrite | stratabound, stratiform, vein-hosted | stratabound, stratiform, vein |  |  |  | pyrite, dolomite, quartz, calcite |  | LA-ICPMS, EMPA |  |  |  |  | 0.216 |  |  |  | 0.36 | [9 empty] | 0.13 | [5 empty] | 56.32 | [5 empty] | 0.024 | [5 empty] | 0.33 | [9 empty] | 521.73 |  | 0.195 |  |  |  | 0.156 |  |  |  | 0.193 |  |  |  | 0.0109 | [13 empty] | 76.56 | [9 empty] | 0.3 | [23 empty] | 0.125 |  |  |  | 1 | [5 empty] | 0.61 | [13 empty] | 1.2 | [13 empty] | 6.66 |  |  |  |  | 2022 | Aldis, C.; Olivo, G.R.; Morfin, S. (2022). LA-ICP-MS Trace Element Composition of Sphalerite and Galena of the Proterozoic Carbonate-Hosted Morro Agudo Zn-Pb Sulfide District, Brazil: Insights into Ore Genesis. Minerals, 12, 1028. https://doi.org/10.3390/min12081028 |  | BRA | Minas Gerais
| Morro Agudo, Bento Carmelo, Sucuri, Morro do Capão | Morro Agudo District | Basin hydrothermal | Mississippi Valley-type (MVT) | MVT zinc-lead | Zn, Pb | Ag | Zn, Pb, Ag | Aldis et al., 2022 |  | 1-62 | 1-62 | underground mine |  |  |  |  | ore material | polished section | grab | mineral separate | [5 empty] | mineralisation | carbonate-hosted sulfide |  |  | sphalerite, galena | multiple generations: sphalerite (various), galena (Gn-I, Gn-II), pyrite | stratabound, stratiform, vein-hosted | stratabound, stratiform, vein |  |  |  | pyrite, dolomite, quartz, calcite |  | LA-ICPMS, EMPA |  |  |  |  | 0.272 |  |  |  | 0.49 | [9 empty] | 0.159 | [5 empty] | 61.58 | [5 empty] | 0.027 | [5 empty] | 0.43 | [9 empty] | 1366.33 |  | 0.55 |  |  |  | 0.321 |  |  |  | 0.087 |  |  |  | 0.0148 | [13 empty] | 242.58 | [9 empty] | 0.37 | [23 empty] | 0.049 |  |  |  | 3.94 | [5 empty] | 0.39 | [13 empty] | 1.18 | [13 empty] | 45.07 |  |  |  |  | 2022 | Aldis, C.; Olivo, G.R.; Morfin, S. (2022). LA-ICP-MS Trace Element Composition of Sphalerite and Galena of the Proterozoic Carbonate-Hosted Morro Agudo Zn-Pb Sulfide District, Brazil: Insights into Ore Genesis. Minerals, 12, 1028. https://doi.org/10.3390/min12081028 |  | BRA | Minas Gerais
| Morro Agudo, Bento Carmelo, Sucuri, Morro do Capão | Morro Agudo District | Basin hydrothermal | Mississippi Valley-type (MVT) | MVT zinc-lead | Zn, Pb | Ag | Zn, Pb, Ag | Aldis et al., 2022 |  | 2-1 | 2-1 | underground mine |  |  |  |  | ore material | polished section | grab | mineral separate | [5 empty] | mineralisation | carbonate-hosted sulfide |  |  | sphalerite, galena | multiple generations: sphalerite (various), galena (Gn-I, Gn-II), pyrite | stratabound, stratiform, vein-hosted | stratabound, stratiform, vein |  |  |  | pyrite, dolomite, quartz, calcite |  | LA-ICPMS, EMPA |  |  |  |  | 11.58 |  |  |  | 0.169 | [9 empty] | 0.0824 | [5 empty] | 45.55 | [5 empty] | 0.026 | [5 empty] | 0.44 | [9 empty] | 4.9 |  | 0.0148 |  |  |  | 0.061 |  |  |  | 0.164 |  |  |  | 0.012 | [13 empty] | 0.221 | [9 empty] | 0.44 | [23 empty] | 61.67 |  |  |  | 2.19 | [5 empty] | 0.41 | [13 empty] | 2.31 | [13 empty] | 4.27 |  |  |  |  | 2022 | Aldis, C.; Olivo, G.R.; Morfin, S. (2022). LA-ICP-MS Trace Element Composition of Sphalerite and Galena of the Proterozoic Carbonate-Hosted Morro Agudo Zn-Pb Sulfide District, Brazil: Insights into Ore Genesis. Minerals, 12, 1028. https://doi.org/10.3390/min12081028 |  | BRA | Minas Gerais
| Morro Agudo, Bento Carmelo, Sucuri, Morro do Capão | Morro Agudo District | Basin hydrothermal | Mississippi Valley-type (MVT) | MVT zinc-lead | Zn, Pb | Ag | Zn, Pb, Ag | Aldis et al., 2022 |  | 2-2 | 2-2 | underground mine |  |  |  |  | ore material | polished section | grab | mineral separate | [5 empty] | mineralisation | carbonate-hosted sulfide |  |  | sphalerite, galena | multiple generations: sphalerite (various), galena (Gn-I, Gn-II), pyrite | stratabound, stratiform, vein-hosted | stratabound, stratiform, vein |  |  |  | pyrite, dolomite, quartz, calcite |  | LA-ICPMS, EMPA |  |  |  |  | 8.72 |  |  |  | 0.154 | [9 empty] | 0.0689 | [5 empty] | 54.27 | [5 empty] | 0.02 | [5 empty] | 1.18 | [9 empty] | 3.66 |  | 0.0126 |  |  |  | 0.049 |  |  |  | 0.192 |  |  |  | 0.01 | [13 empty] | 0.117 | [9 empty] | 0.35 | [23 empty] | 62 |  |  |  | 1.4 | [5 empty] | 0.46 | [13 empty] | 2.014 | [13 empty] | 3.59 |  |  |  |  | 2022 | Aldis, C.; Olivo, G.R.; Morfin, S. (2022). LA-ICP-MS Trace Element Composition of Sphalerite and Galena of the Proterozoic Carbonate-Hosted Morro Agudo Zn-Pb Sulfide District, Brazil: Insights into Ore Genesis. Minerals, 12, 1028. https://doi.org/10.3390/min12081028 |  | BRA | Minas Gerais
| Morro Agudo, Bento Carmelo, Sucuri, Morro do Capão | Morro Agudo District | Basin hydrothermal | Mississippi Valley-type (MVT) | MVT zinc-lead | Zn, Pb | Ag | Zn, Pb, Ag | Aldis et al., 2022 |  | 2-3 | 2-3 | underground mine |  |  |  |  | ore material | polished section | grab | mineral separate | [5 empty] | mineralisation | carbonate-hosted sulfide |  |  | sphalerite, galena | multiple generations: sphalerite (various), galena (Gn-I, Gn-II), pyrite | stratabound, stratiform, vein-hosted | stratabound, stratiform, vein |  |  |  | pyrite, dolomite, quartz, calcite |  | LA-ICPMS, EMPA |  |  |  |  | 11.24 |  |  |  | 0.28 | [9 empty] | 0.0624 | [5 empty] | 43.09 | [5 empty] | 0.041 | [5 empty] | 1.75 | [9 empty] | 7.99 |  | 0.02 |  |  |  | 0.094 |  |  |  | 0.415 |  |  |  | 0.021 | [13 empty] | 0.426 | [9 empty] | 0.71 | [23 empty] | 66.93 |  |  |  | 1.59 | [5 empty] | 0.56 | [13 empty] | 2.257 | [13 empty] | 6.91 |  |  |  |  | 2022 | Aldis, C.; Olivo, G.R.; Morfin, S. (2022). LA-ICP-MS Trace Element Composition of Sphalerite and Galena of the Proterozoic Carbonate-Hosted Morro Agudo Zn-Pb Sulfide District, Brazil: Insights into Ore Genesis. Minerals, 12, 1028. https://doi.org/10.3390/min12081028 |  | BRA | Minas Gerais
| Morro Agudo, Bento Carmelo, Sucuri, Morro do Capão | Morro Agudo District | Basin hydrothermal | Mississippi Valley-type (MVT) | MVT zinc-lead | Zn, Pb | Ag | Zn, Pb, Ag | Aldis et al., 2022 |  | 2-4 | 2-4 | underground mine |  |  |  |  | ore material | polished section | grab | mineral separate | [5 empty] | mineralisation | carbonate-hosted sulfide |  |  | sphalerite, galena | multiple generations: sphalerite (various), galena (Gn-I, Gn-II), pyrite | stratabound, stratiform, vein-hosted | stratabound, stratiform, vein |  |  |  | pyrite, dolomite, quartz, calcite |  | LA-ICPMS, EMPA |  |  |  |  | 12.26 |  |  |  | 0.36 | [9 empty] | 0.0645 | [5 empty] | 51.41 | [5 empty] | 0.043 | [5 empty] | 0.76 | [9 empty] | 9.06 |  | 0.024 |  |  |  | 0.11 |  |  |  | 0.298 |  |  |  | 0.022 | [13 empty] | 0.19 | [9 empty] | 0.82 | [23 empty] | 62.68 |  |  |  | 2.45 | [5 empty] | 0.65 | [13 empty] | 2.33 | [13 empty] | 8.13 |  |  |  |  | 2022 | Aldis, C.; Olivo, G.R.; Morfin, S. (2022). LA-ICP-MS Trace Element Composition of Sphalerite and Galena of the Proterozoic Carbonate-Hosted Morro Agudo Zn-Pb Sulfide District, Brazil: Insights into Ore Genesis. Minerals, 12, 1028. https://doi.org/10.3390/min12081028 |  | BRA | Minas Gerais
| Morro Agudo, Bento Carmelo, Sucuri, Morro do Capão | Morro Agudo District | Basin hydrothermal | Mississippi Valley-type (MVT) | MVT zinc-lead | Zn, Pb | Ag | Zn, Pb, Ag | Aldis et al., 2022 |  | 2-5 | 2-5 | underground mine |  |  |  |  | ore material | polished section | grab | mineral separate | [5 empty] | mineralisation | carbonate-hosted sulfide |  |  | sphalerite, galena | multiple generations: sphalerite (various), galena (Gn-I, Gn-II), pyrite | stratabound, stratiform, vein-hosted | stratabound, stratiform, vein |  |  |  | pyrite, dolomite, quartz, calcite |  | LA-ICPMS, EMPA |  |  |  |  | 9.03 |  |  |  | 0.202 | [9 empty] | 0.0536 | [5 empty] | 33.54 | [5 empty] | 0.023 | [5 empty] | 0.97 | [9 empty] | 4.22 |  | 0.0129 |  |  |  | 0.056 |  |  |  | 0.113 |  |  |  | 0.0105 | [13 empty] | 0.181 | [9 empty] | 0.4 | [23 empty] | 59.84 |  |  |  | 1.28 | [5 empty] | 0.59 | [13 empty] | 1.931 | [13 empty] | 3.64 |  |  |  |  | 2022 | Aldis, C.; Olivo, G.R.; Morfin, S. (2022). LA-ICP-MS Trace Element Composition of Sphalerite and Galena of the Proterozoic Carbonate-Hosted Morro Agudo Zn-Pb Sulfide District, Brazil: Insights into Ore Genesis. Minerals, 12, 1028. https://doi.org/10.3390/min12081028 |  | BRA | Minas Gerais
| Morro Agudo, Bento Carmelo, Sucuri, Morro do Capão | Morro Agudo District | Basin hydrothermal | Mississippi Valley-type (MVT) | MVT zinc-lead | Zn, Pb | Ag | Zn, Pb, Ag | Aldis et al., 2022 |  | 2-6 | 2-6 | underground mine |  |  |  |  | ore material | polished section | grab | mineral separate | [5 empty] | mineralisation | carbonate-hosted sulfide |  |  | sphalerite, galena | multiple generations: sphalerite (various), galena (Gn-I, Gn-II), pyrite | stratabound, stratiform, vein-hosted | stratabound, stratiform, vein |  |  |  | pyrite, dolomite, quartz, calcite |  | LA-ICPMS, EMPA |  |  |  |  | 6.07 |  |  |  | 0.139 | [9 empty] | 0.0625 | [5 empty] | 24.24 | [5 empty] | 0.019 | [5 empty] | 1.82 | [9 empty] | 49.52 |  | 0.01 |  |  |  | 0.047 |  |  |  | 0.307 |  |  |  | 0.0102 | [13 empty] | 5.03 | [9 empty] | 0.35 | [23 empty] | 71.74 |  |  |  | 1.48 | [5 empty] | 0.54 | [13 empty] | 1.967 | [13 empty] | 3.11 |  |  |  |  | 2022 | Aldis, C.; Olivo, G.R.; Morfin, S. (2022). LA-ICP-MS Trace Element Composition of Sphalerite and Galena of the Proterozoic Carbonate-Hosted Morro Agudo Zn-Pb Sulfide District, Brazil: Insights into Ore Genesis. Minerals, 12, 1028. https://doi.org/10.3390/min12081028 |  | BRA | Minas Gerais
| Morro Agudo, Bento Carmelo, Sucuri, Morro do Capão | Morro Agudo District | Basin hydrothermal | Mississippi Valley-type (MVT) | MVT zinc-lead | Zn, Pb | Ag | Zn, Pb, Ag | Aldis et al., 2022 |  | 2-7 | 2-7 | underground mine |  |  |  |  | ore material | polished section | grab | mineral separate | [5 empty] | mineralisation | carbonate-hosted sulfide |  |  | sphalerite, galena | multiple generations: sphalerite (various), galena (Gn-I, Gn-II), pyrite | stratabound, stratiform, vein-hosted | stratabound, stratiform, vein |  |  |  | pyrite, dolomite, quartz, calcite |  | LA-ICPMS, EMPA |  |  |  |  | 0.382 |  |  |  | 0.17 | [9 empty] | 0.09 | [5 empty] | 81.02 | [5 empty] | 0.024 | [5 empty] | 0.51 | [9 empty] | 356.26 |  | 0.12 |  |  |  | 0.123 |  |  |  | 0.38 |  |  |  | 0.0114 | [13 empty] | 63.73 | [9 empty] | 0.42 | [23 empty] | 0.077 |  |  |  | 5.57 | [5 empty] | 1.3 | [13 empty] | 1.176 | [13 empty] | 2169.12 |  |  |  |  | 2022 | Aldis, C.; Olivo, G.R.; Morfin, S. (2022). LA-ICP-MS Trace Element Composition of Sphalerite and Galena of the Proterozoic Carbonate-Hosted Morro Agudo Zn-Pb Sulfide District, Brazil: Insights into Ore Genesis. Minerals, 12, 1028. https://doi.org/10.3390/min12081028 |  | BRA | Minas Gerais
| Morro Agudo, Bento Carmelo, Sucuri, Morro do Capão | Morro Agudo District | Basin hydrothermal | Mississippi Valley-type (MVT) | MVT zinc-lead | Zn, Pb | Ag | Zn, Pb, Ag | Aldis et al., 2022 |  | 2-8 | 2-8 | underground mine |  |  |  |  | ore material | polished section | grab | mineral separate | [5 empty] | mineralisation | carbonate-hosted sulfide |  |  | sphalerite, galena | multiple generations: sphalerite (various), galena (Gn-I, Gn-II), pyrite | stratabound, stratiform, vein-hosted | stratabound, stratiform, vein |  |  |  | pyrite, dolomite, quartz, calcite |  | LA-ICPMS, EMPA |  |  |  |  | 0.261 |  |  |  | 0.26 | [9 empty] | 0.0696 | [5 empty] | 62.16 | [5 empty] | 0.033 | [5 empty] | 0.55 | [9 empty] | 6.24 |  | 0.0186 |  |  |  | 0.083 |  |  |  | 0.174 |  |  |  | 0.0165 | [13 empty] | 0.133 | [9 empty] | 0.58 | [23 empty] | 0.049 |  |  |  | 2.47 | [5 empty] | 0.46 | [13 empty] | 1.189 | [13 empty] | 5.36 |  |  |  |  | 2022 | Aldis, C.; Olivo, G.R.; Morfin, S. (2022). LA-ICP-MS Trace Element Composition of Sphalerite and Galena of the Proterozoic Carbonate-Hosted Morro Agudo Zn-Pb Sulfide District, Brazil: Insights into Ore Genesis. Minerals, 12, 1028. https://doi.org/10.3390/min12081028 |  | BRA | Minas Gerais
| Morro Agudo, Bento Carmelo, Sucuri, Morro do Capão | Morro Agudo District | Basin hydrothermal | Mississippi Valley-type (MVT) | MVT zinc-lead | Zn, Pb | Ag | Zn, Pb, Ag | Aldis et al., 2022 |  | 2-9 | 2-9 | underground mine |  |  |  |  | ore material | polished section | grab | mineral separate | [5 empty] | mineralisation | carbonate-hosted sulfide |  |  | sphalerite, galena | multiple generations: sphalerite (various), galena (Gn-I, Gn-II), pyrite | stratabound, stratiform, vein-hosted | stratabound, stratiform, vein |  |  |  | pyrite, dolomite, quartz, calcite |  | LA-ICPMS, EMPA |  |  |  |  | 0.225 |  |  |  | 0.24 | [9 empty] | 0.0537 | [5 empty] | 58.09 | [5 empty] | 0.022 | [5 empty] | 0.39 | [9 empty] | 4.37 |  | 0.0158 |  |  |  | 0.054 |  |  |  | 0.127 |  |  |  | 0.0117 | [13 empty] | 0.096 | [9 empty] | 0.4 | [23 empty] | 0.037 |  |  |  | 2.19 | [5 empty] | 0.77 | [13 empty] | 1.097 | [13 empty] | 3.36 |  |  |  |  | 2022 | Aldis, C.; Olivo, G.R.; Morfin, S. (2022). LA-ICP-MS Trace Element Composition of Sphalerite and Galena of the Proterozoic Carbonate-Hosted Morro Agudo Zn-Pb Sulfide District, Brazil: Insights into Ore Genesis. Minerals, 12, 1028. https://doi.org/10.3390/min12081028 |  | BRA | Minas Gerais
| Morro Agudo, Bento Carmelo, Sucuri, Morro do Capão | Morro Agudo District | Basin hydrothermal | Mississippi Valley-type (MVT) | MVT zinc-lead | Zn, Pb | Ag | Zn, Pb, Ag | Aldis et al., 2022 |  | 2-10 | 2-10 | underground mine |  |  |  |  | ore material | polished section | grab | mineral separate | [5 empty] | mineralisation | carbonate-hosted sulfide |  |  | sphalerite, galena | multiple generations: sphalerite (various), galena (Gn-I, Gn-II), pyrite | stratabound, stratiform, vein-hosted | stratabound, stratiform, vein |  |  |  | pyrite, dolomite, quartz, calcite |  | LA-ICPMS, EMPA |  |  |  |  | 0.404 |  |  |  | 0.138 | [9 empty] | 0.0519 | [5 empty] | 70.51 | [5 empty] | 0.02 | [5 empty] | 0.35 | [9 empty] | 3.79 |  | 0.0128 |  |  |  | 0.05 |  |  |  | 0.238 |  |  |  | 0.0106 | [13 empty] | 0.254 | [9 empty] | 0.35 | [23 empty] | 0.058 |  |  |  | 0.9 | [5 empty] | 0.65 | [13 empty] | 1.219 | [13 empty] | 8.59 |  |  |  |  | 2022 | Aldis, C.; Olivo, G.R.; Morfin, S. (2022). LA-ICP-MS Trace Element Composition of Sphalerite and Galena of the Proterozoic Carbonate-Hosted Morro Agudo Zn-Pb Sulfide District, Brazil: Insights into Ore Genesis. Minerals, 12, 1028. https://doi.org/10.3390/min12081028 |  | BRA | Minas Gerais
| Morro Agudo, Bento Carmelo, Sucuri, Morro do Capão | Morro Agudo District | Basin hydrothermal | Mississippi Valley-type (MVT) | MVT zinc-lead | Zn, Pb | Ag | Zn, Pb, Ag | Aldis et al., 2022 |  | 3-1 | 3-1 | underground mine |  |  |  |  | ore material | polished section | grab | mineral separate | [5 empty] | mineralisation | carbonate-hosted sulfide |  |  | sphalerite, galena | multiple generations: sphalerite (various), galena (Gn-I, Gn-II), pyrite | stratabound, stratiform, vein-hosted | stratabound, stratiform, vein |  |  |  | pyrite, dolomite, quartz, calcite |  | LA-ICPMS, EMPA |  |  |  |  | 1.17 |  |  |  | 0.124 | [9 empty] | 0.0589 | [5 empty] | 27.37 | [5 empty] | 0.016 | [5 empty] | 0.24 | [9 empty] | 3.45 |  | 0.0091 |  |  |  | 0.042 |  |  |  | 0.9 |  |  |  | 0.0097 | [13 empty] | 0.063 | [9 empty] | 0.2 | [23 empty] | 33.43 |  |  |  | 1.1 | [5 empty] | 0.82 | [13 empty] | 3.97 | [13 empty] | 4.8 |  |  |  |  | 2022 | Aldis, C.; Olivo, G.R.; Morfin, S. (2022). LA-ICP-MS Trace Element Composition of Sphalerite and Galena of the Proterozoic Carbonate-Hosted Morro Agudo Zn-Pb Sulfide District, Brazil: Insights into Ore Genesis. Minerals, 12, 1028. https://doi.org/10.3390/min12081028 |  | BRA | Minas Gerais
| Morro Agudo, Bento Carmelo, Sucuri, Morro do Capão | Morro Agudo District | Basin hydrothermal | Mississippi Valley-type (MVT) | MVT zinc-lead | Zn, Pb | Ag | Zn, Pb, Ag | Aldis et al., 2022 |  | 3-2 | 3-2 | underground mine |  |  |  |  | ore material | polished section | grab | mineral separate | [5 empty] | mineralisation | carbonate-hosted sulfide |  |  | sphalerite, galena | multiple generations: sphalerite (various), galena (Gn-I, Gn-II), pyrite | stratabound, stratiform, vein-hosted | stratabound, stratiform, vein |  |  |  | pyrite, dolomite, quartz, calcite |  | LA-ICPMS, EMPA |  |  |  |  | 1.17 |  |  |  | 0.13 | [9 empty] | 0.0634 | [5 empty] | 28.07 | [5 empty] | 0.0176 | [5 empty] | 0.25 | [9 empty] | 3.49 |  | 0.0098 |  |  |  | 0.045 |  |  |  | 1.08 |  |  |  | 0.0091 | [13 empty] | 0.08 | [9 empty] | 0.21 | [23 empty] | 32.68 |  |  |  | 1.46 | [5 empty] | 1.11 | [13 empty] | 3.83 | [13 empty] | 4.48 |  |  |  |  | 2022 | Aldis, C.; Olivo, G.R.; Morfin, S. (2022). LA-ICP-MS Trace Element Composition of Sphalerite and Galena of the Proterozoic Carbonate-Hosted Morro Agudo Zn-Pb Sulfide District, Brazil: Insights into Ore Genesis. Minerals, 12, 1028. https://doi.org/10.3390/min12081028 |  | BRA | Minas Gerais
| Morro Agudo, Bento Carmelo, Sucuri, Morro do Capão | Morro Agudo District | Basin hydrothermal | Mississippi Valley-type (MVT) | MVT zinc-lead | Zn, Pb | Ag | Zn, Pb, Ag | Aldis et al., 2022 |  | 3-3 | 3-3 | underground mine |  |  |  |  | ore material | polished section | grab | mineral separate | [5 empty] | mineralisation | carbonate-hosted sulfide |  |  | sphalerite, galena | multiple generations: sphalerite (various), galena (Gn-I, Gn-II), pyrite | stratabound, stratiform, vein-hosted | stratabound, stratiform, vein |  |  |  | pyrite, dolomite, quartz, calcite |  | LA-ICPMS, EMPA |  |  |  |  | 1.44 |  |  |  | 0.113 | [9 empty] | 0.0581 | [5 empty] | 32.38 | [5 empty] | 0.0154 | [5 empty] | 0.24 | [9 empty] | 3.33 |  | 0.009 |  |  |  | 0.046 |  |  |  | 0.81 |  |  |  | 0.0089 | [13 empty] | 0.09 | [9 empty] | 0.21 | [23 empty] | 36.03 |  |  |  | 0.69 | [5 empty] | 0.9 | [13 empty] | 4.03 | [13 empty] | 4.3 |  |  |  |  | 2022 | Aldis, C.; Olivo, G.R.; Morfin, S. (2022). LA-ICP-MS Trace Element Composition of Sphalerite and Galena of the Proterozoic Carbonate-Hosted Morro Agudo Zn-Pb Sulfide District, Brazil: Insights into Ore Genesis. Minerals, 12, 1028. https://doi.org/10.3390/min12081028 |  | BRA | Minas Gerais
| Morro Agudo, Bento Carmelo, Sucuri, Morro do Capão | Morro Agudo District | Basin hydrothermal | Mississippi Valley-type (MVT) | MVT zinc-lead | Zn, Pb | Ag | Zn, Pb, Ag | Aldis et al., 2022 |  | 3-4 | 3-4 | underground mine |  |  |  |  | ore material | polished section | grab | mineral separate | [5 empty] | mineralisation | carbonate-hosted sulfide |  |  | sphalerite, galena | multiple generations: sphalerite (various), galena (Gn-I, Gn-II), pyrite | stratabound, stratiform, vein-hosted | stratabound, stratiform, vein |  |  |  | pyrite, dolomite, quartz, calcite |  | LA-ICPMS, EMPA |  |  |  |  | 0.94 |  |  |  | 0.216 | [9 empty] | 0.0364 | [5 empty] | 29.3 | [5 empty] | 0.0158 | [5 empty] | 0.24 | [9 empty] | 3.19 |  | 0.0083 |  |  |  | 0.038 |  |  |  | 2.94 |  |  |  | 0.0084 | [13 empty] | 0.086 | [9 empty] | 0.2 | [23 empty] | 34.45 |  |  |  | 0.73 | [5 empty] | 0.53 | [13 empty] | 3.65 | [13 empty] | 3.97 |  |  |  |  | 2022 | Aldis, C.; Olivo, G.R.; Morfin, S. (2022). LA-ICP-MS Trace Element Composition of Sphalerite and Galena of the Proterozoic Carbonate-Hosted Morro Agudo Zn-Pb Sulfide District, Brazil: Insights into Ore Genesis. Minerals, 12, 1028. https://doi.org/10.3390/min12081028 |  | BRA | Minas Gerais
| Morro Agudo, Bento Carmelo, Sucuri, Morro do Capão | Morro Agudo District | Basin hydrothermal | Mississippi Valley-type (MVT) | MVT zinc-lead | Zn, Pb | Ag | Zn, Pb, Ag | Aldis et al., 2022 |  | 3-5 | 3-5 | underground mine |  |  |  |  | ore material | polished section | grab | mineral separate | [5 empty] | mineralisation | carbonate-hosted sulfide |  |  | sphalerite, galena | multiple generations: sphalerite (various), galena (Gn-I, Gn-II), pyrite | stratabound, stratiform, vein-hosted | stratabound, stratiform, vein |  |  |  | pyrite, dolomite, quartz, calcite |  | LA-ICPMS, EMPA |  |  |  |  | 1.72 |  |  |  | 0.151 | [9 empty] | 0.0361 | [5 empty] | 37.59 | [5 empty] | 0.019 | [5 empty] | 0.31 | [9 empty] | 3.51 |  | 0.0098 |  |  |  | 0.044 |  |  |  | 2.49 |  |  |  | 0.0098 | [13 empty] | 0.148 | [9 empty] | 0.37 | [23 empty] | 39.83 |  |  |  | 1.35 | [5 empty] | 0.52 | [13 empty] | 4.68 | [13 empty] | 4.44 |  |  |  |  | 2022 | Aldis, C.; Olivo, G.R.; Morfin, S. (2022). LA-ICP-MS Trace Element Composition of Sphalerite and Galena of the Proterozoic Carbonate-Hosted Morro Agudo Zn-Pb Sulfide District, Brazil: Insights into Ore Genesis. Minerals, 12, 1028. https://doi.org/10.3390/min12081028 |  | BRA | Minas Gerais
| Morro Agudo, Bento Carmelo, Sucuri, Morro do Capão | Morro Agudo District | Basin hydrothermal | Mississippi Valley-type (MVT) | MVT zinc-lead | Zn, Pb | Ag | Zn, Pb, Ag | Aldis et al., 2022 |  | 3-6 | 3-6 | underground mine |  |  |  |  | ore material | polished section | grab | mineral separate | [5 empty] | mineralisation | carbonate-hosted sulfide |  |  | sphalerite, galena | multiple generations: sphalerite (various), galena (Gn-I, Gn-II), pyrite | stratabound, stratiform, vein-hosted | stratabound, stratiform, vein |  |  |  | pyrite, dolomite, quartz, calcite |  | LA-ICPMS, EMPA |  |  |  |  | 0.87 |  |  |  | 0.149 | [9 empty] | 0.0354 | [5 empty] | 29.2 | [5 empty] | 0.023 | [5 empty] | 0.33 | [9 empty] | 14.92 |  | 0.0136 |  |  |  | 0.055 |  |  |  | 4.45 |  |  |  | 0.0122 | [13 empty] | 1.04 | [9 empty] | 0.26 | [23 empty] | 31.77 |  |  |  | 4.12 | [5 empty] | 0.45 | [13 empty] | 3.82 | [13 empty] | 254.99 |  |  |  |  | 2022 | Aldis, C.; Olivo, G.R.; Morfin, S. (2022). LA-ICP-MS Trace Element Composition of Sphalerite and Galena of the Proterozoic Carbonate-Hosted Morro Agudo Zn-Pb Sulfide District, Brazil: Insights into Ore Genesis. Minerals, 12, 1028. https://doi.org/10.3390/min12081028 |  | BRA | Minas Gerais
| Morro Agudo, Bento Carmelo, Sucuri, Morro do Capão | Morro Agudo District | Basin hydrothermal | Mississippi Valley-type (MVT) | MVT zinc-lead | Zn, Pb | Ag | Zn, Pb, Ag | Aldis et al., 2022 |  | 3-7 | 3-7 | underground mine |  |  |  |  | ore material | polished section | grab | mineral separate | [5 empty] | mineralisation | carbonate-hosted sulfide |  |  | sphalerite, galena | multiple generations: sphalerite (various), galena (Gn-I, Gn-II), pyrite | stratabound, stratiform, vein-hosted | stratabound, stratiform, vein |  |  |  | pyrite, dolomite, quartz, calcite |  | LA-ICPMS, EMPA |  |  |  |  | 1.37 |  |  |  | 0.195 | [9 empty] | 0.0468 | [5 empty] | 30.38 | [5 empty] | 0.0176 | [5 empty] | 0.3 | [9 empty] | 3.55 |  | 0.01 |  |  |  | 0.044 |  |  |  | 2.37 |  |  |  | 0.0097 | [13 empty] | 0.143 | [9 empty] | 0.2 | [23 empty] | 37.73 |  |  |  | 1.35 | [5 empty] | 0.7 | [13 empty] | 4.82 | [13 empty] | 3.92 |  |  |  |  | 2022 | Aldis, C.; Olivo, G.R.; Morfin, S. (2022). LA-ICP-MS Trace Element Composition of Sphalerite and Galena of the Proterozoic Carbonate-Hosted Morro Agudo Zn-Pb Sulfide District, Brazil: Insights into Ore Genesis. Minerals, 12, 1028. https://doi.org/10.3390/min12081028 |  | BRA | Minas Gerais
| Morro Agudo, Bento Carmelo, Sucuri, Morro do Capão | Morro Agudo District | Basin hydrothermal | Mississippi Valley-type (MVT) | MVT zinc-lead | Zn, Pb | Ag | Zn, Pb, Ag | Aldis et al., 2022 |  | 3-8 | 3-8 | underground mine |  |  |  |  | ore material | polished section | grab | mineral separate | [5 empty] | mineralisation | carbonate-hosted sulfide |  |  | sphalerite, galena | multiple generations: sphalerite (various), galena (Gn-I, Gn-II), pyrite | stratabound, stratiform, vein-hosted | stratabound, stratiform, vein |  |  |  | pyrite, dolomite, quartz, calcite |  | LA-ICPMS, EMPA |  |  |  |  | 0.86 |  |  |  | 0.19 | [9 empty] | 0.0355 | [5 empty] | 30.59 | [5 empty] | 0.026 | [5 empty] | 0.36 | [9 empty] | 5.17 |  | 0.0129 |  |  |  | 0.067 |  |  |  | 2.02 |  |  |  | 0.0145 | [13 empty] | 0.54 | [9 empty] | 0.31 | [23 empty] | 30.6 |  |  |  | 2.24 | [5 empty] | 0.91 | [13 empty] | 3.36 | [13 empty] | 5.69 |  |  |  |  | 2022 | Aldis, C.; Olivo, G.R.; Morfin, S. (2022). LA-ICP-MS Trace Element Composition of Sphalerite and Galena of the Proterozoic Carbonate-Hosted Morro Agudo Zn-Pb Sulfide District, Brazil: Insights into Ore Genesis. Minerals, 12, 1028. https://doi.org/10.3390/min12081028 |  | BRA | Minas Gerais
| Morro Agudo, Bento Carmelo, Sucuri, Morro do Capão | Morro Agudo District | Basin hydrothermal | Mississippi Valley-type (MVT) | MVT zinc-lead | Zn, Pb | Ag | Zn, Pb, Ag | Aldis et al., 2022 |  | 3-9 | 3-9 | underground mine |  |  |  |  | ore material | polished section | grab | mineral separate | [5 empty] | mineralisation | carbonate-hosted sulfide |  |  | sphalerite, galena | multiple generations: sphalerite (various), galena (Gn-I, Gn-II), pyrite | stratabound, stratiform, vein-hosted | stratabound, stratiform, vein |  |  |  | pyrite, dolomite, quartz, calcite |  | LA-ICPMS, EMPA |  |  |  |  | 1 |  |  |  | 0.156 | [9 empty] | 0.0583 | [5 empty] | 35.21 | [5 empty] | 0.019 | [5 empty] | 0.3 | [9 empty] | 4.06 |  | 0.0117 |  |  |  | 0.051 |  |  |  | 1.86 |  |  |  | 0.0111 | [13 empty] | 0.143 | [9 empty] | 0.26 | [23 empty] | 35.67 |  |  |  | 1.78 | [5 empty] | 1.03 | [13 empty] | 3.9 | [13 empty] | 4.67 |  |  |  |  | 2022 | Aldis, C.; Olivo, G.R.; Morfin, S. (2022). LA-ICP-MS Trace Element Composition of Sphalerite and Galena of the Proterozoic Carbonate-Hosted Morro Agudo Zn-Pb Sulfide District, Brazil: Insights into Ore Genesis. Minerals, 12, 1028. https://doi.org/10.3390/min12081028 |  | BRA | Minas Gerais
| Morro Agudo, Bento Carmelo, Sucuri, Morro do Capão | Morro Agudo District | Basin hydrothermal | Mississippi Valley-type (MVT) | MVT zinc-lead | Zn, Pb | Ag | Zn, Pb, Ag | Aldis et al., 2022 |  | 3-10 | 3-10 | underground mine |  |  |  |  | ore material | polished section | grab | mineral separate | [5 empty] | mineralisation | carbonate-hosted sulfide |  |  | sphalerite, galena | multiple generations: sphalerite (various), galena (Gn-I, Gn-II), pyrite | stratabound, stratiform, vein-hosted | stratabound, stratiform, vein |  |  |  | pyrite, dolomite, quartz, calcite |  | LA-ICPMS, EMPA |  |  |  |  | 1.07 |  |  |  | 0.194 | [9 empty] | 0.0395 | [5 empty] | 30.03 | [5 empty] | 0.025 | [5 empty] | 0.99 | [9 empty] | 14.62 |  | 0.0127 |  |  |  | 0.106 |  |  |  | 2.6 |  |  |  | 0.0138 | [13 empty] | 1.99 | [9 empty] | 0.31 | [23 empty] | 33.23 |  |  |  | 2.39 | [5 empty] | 0.83 | [13 empty] | 3.55 | [13 empty] | 94.87 |  |  |  |  | 2022 | Aldis, C.; Olivo, G.R.; Morfin, S. (2022). LA-ICP-MS Trace Element Composition of Sphalerite and Galena of the Proterozoic Carbonate-Hosted Morro Agudo Zn-Pb Sulfide District, Brazil: Insights into Ore Genesis. Minerals, 12, 1028. https://doi.org/10.3390/min12081028 |  | BRA | Minas Gerais
| Morro Agudo, Bento Carmelo, Sucuri, Morro do Capão | Morro Agudo District | Basin hydrothermal | Mississippi Valley-type (MVT) | MVT zinc-lead | Zn, Pb | Ag | Zn, Pb, Ag | Aldis et al., 2022 |  | 3-11 | 3-11 | underground mine |  |  |  |  | ore material | polished section | grab | mineral separate | [5 empty] | mineralisation | carbonate-hosted sulfide |  |  | sphalerite, galena | multiple generations: sphalerite (various), galena (Gn-I, Gn-II), pyrite | stratabound, stratiform, vein-hosted | stratabound, stratiform, vein |  |  |  | pyrite, dolomite, quartz, calcite |  | LA-ICPMS, EMPA |  |  |  |  | 2.04 |  |  |  | 0.144 | [9 empty] | 0.0399 | [5 empty] | 26.97 | [5 empty] | 0.027 | [5 empty] | 0.67 | [9 empty] | 3.97 |  | 0.0096 |  |  |  | 0.05 |  |  |  | 0.97 |  |  |  | 0.01 | [13 empty] | 0.074 | [9 empty] | 0.23 | [23 empty] | 31.43 |  |  |  | 1.01 | [5 empty] | 0.54 | [13 empty] | 3.34 | [13 empty] | 4.4 |  |  |  |  | 2022 | Aldis, C.; Olivo, G.R.; Morfin, S. (2022). LA-ICP-MS Trace Element Composition of Sphalerite and Galena of the Proterozoic Carbonate-Hosted Morro Agudo Zn-Pb Sulfide District, Brazil: Insights into Ore Genesis. Minerals, 12, 1028. https://doi.org/10.3390/min12081028 |  | BRA | Minas Gerais
| Morro Agudo, Bento Carmelo, Sucuri, Morro do Capão | Morro Agudo District | Basin hydrothermal | Mississippi Valley-type (MVT) | MVT zinc-lead | Zn, Pb | Ag | Zn, Pb, Ag | Aldis et al., 2022 |  | 3-12 | 3-12 | underground mine |  |  |  |  | ore material | polished section | grab | mineral separate | [5 empty] | mineralisation | carbonate-hosted sulfide |  |  | sphalerite, galena | multiple generations: sphalerite (various), galena (Gn-I, Gn-II), pyrite | stratabound, stratiform, vein-hosted | stratabound, stratiform, vein |  |  |  | pyrite, dolomite, quartz, calcite |  | LA-ICPMS, EMPA |  |  |  |  | 1.15 |  |  |  | 0.113 | [9 empty] | 0.0239 | [5 empty] | 32.77 | [5 empty] | 0.0172 | [5 empty] | 0.24 | [9 empty] | 9.05 |  | 0.0076 |  |  |  | 0.039 |  |  |  | 0.59 |  |  |  | 0.0084 | [13 empty] | 0.246 | [9 empty] | 0.19 | [23 empty] | 31.76 |  |  |  | 0.93 | [5 empty] | 0.79 | [13 empty] | 3.29 | [13 empty] | 3.63 |  |  |  |  | 2022 | Aldis, C.; Olivo, G.R.; Morfin, S. (2022). LA-ICP-MS Trace Element Composition of Sphalerite and Galena of the Proterozoic Carbonate-Hosted Morro Agudo Zn-Pb Sulfide District, Brazil: Insights into Ore Genesis. Minerals, 12, 1028. https://doi.org/10.3390/min12081028 |  | BRA | Minas Gerais
| Morro Agudo, Bento Carmelo, Sucuri, Morro do Capão | Morro Agudo District | Basin hydrothermal | Mississippi Valley-type (MVT) | MVT zinc-lead | Zn, Pb | Ag | Zn, Pb, Ag | Aldis et al., 2022 |  | 3-13 | 3-13 | underground mine |  |  |  |  | ore material | polished section | grab | mineral separate | [5 empty] | mineralisation | carbonate-hosted sulfide |  |  | sphalerite, galena | multiple generations: sphalerite (various), galena (Gn-I, Gn-II), pyrite | stratabound, stratiform, vein-hosted | stratabound, stratiform, vein |  |  |  | pyrite, dolomite, quartz, calcite |  | LA-ICPMS, EMPA |  |  |  |  | 1.27 |  |  |  | 0.171 | [9 empty] | 0.0417 | [5 empty] | 32.15 | [5 empty] | 0.0185 | [5 empty] | 0.4 | [9 empty] | 27.45 |  | 0.0092 |  |  |  | 0.042 |  |  |  | 0.79 |  |  |  | 0.0091 | [13 empty] | 3.75 | [9 empty] | 0.2 | [23 empty] | 34.3 |  |  |  | 0.77 | [5 empty] | 0.56 | [13 empty] | 3.75 | [13 empty] | 3.82 |  |  |  |  | 2022 | Aldis, C.; Olivo, G.R.; Morfin, S. (2022). LA-ICP-MS Trace Element Composition of Sphalerite and Galena of the Proterozoic Carbonate-Hosted Morro Agudo Zn-Pb Sulfide District, Brazil: Insights into Ore Genesis. Minerals, 12, 1028. https://doi.org/10.3390/min12081028 |  | BRA | Minas Gerais
| Morro Agudo, Bento Carmelo, Sucuri, Morro do Capão | Morro Agudo District | Basin hydrothermal | Mississippi Valley-type (MVT) | MVT zinc-lead | Zn, Pb | Ag | Zn, Pb, Ag | Aldis et al., 2022 |  | 3-14 | 3-14 | underground mine |  |  |  |  | ore material | polished section | grab | mineral separate | [5 empty] | mineralisation | carbonate-hosted sulfide |  |  | sphalerite, galena | multiple generations: sphalerite (various), galena (Gn-I, Gn-II), pyrite | stratabound, stratiform, vein-hosted | stratabound, stratiform, vein |  |  |  | pyrite, dolomite, quartz, calcite |  | LA-ICPMS, EMPA |  |  |  |  | 1.5 |  |  |  | 0.147 | [9 empty] | 0.0444 | [5 empty] | 37.78 | [5 empty] | 0.0198 | [5 empty] | 0.26 | [9 empty] | 3.81 |  | 0.0097 |  |  |  | 0.051 |  |  |  | 0.96 |  |  |  | 0.0108 | [13 empty] | 0.07 | [9 empty] | 0.23 | [23 empty] | 37.87 |  |  |  | 1.43 | [5 empty] | 0.52 | [13 empty] | 4.27 | [13 empty] | 4.1 |  |  |  |  | 2022 | Aldis, C.; Olivo, G.R.; Morfin, S. (2022). LA-ICP-MS Trace Element Composition of Sphalerite and Galena of the Proterozoic Carbonate-Hosted Morro Agudo Zn-Pb Sulfide District, Brazil: Insights into Ore Genesis. Minerals, 12, 1028. https://doi.org/10.3390/min12081028 |  | BRA | Minas Gerais
| Morro Agudo, Bento Carmelo, Sucuri, Morro do Capão | Morro Agudo District | Basin hydrothermal | Mississippi Valley-type (MVT) | MVT zinc-lead | Zn, Pb | Ag | Zn, Pb, Ag | Aldis et al., 2022 |  | 3-15 | 3-15 | underground mine |  |  |  |  | ore material | polished section | grab | mineral separate | [5 empty] | mineralisation | carbonate-hosted sulfide |  |  | sphalerite, galena | multiple generations: sphalerite (various), galena (Gn-I, Gn-II), pyrite | stratabound, stratiform, vein-hosted | stratabound, stratiform, vein |  |  |  | pyrite, dolomite, quartz, calcite |  | LA-ICPMS, EMPA |  |  |  |  | 32.19 |  |  |  | 0.2 | [9 empty] | 0.0557 | [5 empty] | 34.68 | [5 empty] | 0.02 | [5 empty] | 0.26 | [9 empty] | 3.7 |  | 0.0081 |  |  |  | 0.043 |  |  |  | 0.144 |  |  |  | 0.0097 | [13 empty] | 0.64 | [9 empty] | 0.21 | [23 empty] | 94.35 |  |  |  | 0.69 | [5 empty] | 0.67 | [13 empty] | 3.12 | [13 empty] | 3.55 |  |  |  |  | 2022 | Aldis, C.; Olivo, G.R.; Morfin, S. (2022). LA-ICP-MS Trace Element Composition of Sphalerite and Galena of the Proterozoic Carbonate-Hosted Morro Agudo Zn-Pb Sulfide District, Brazil: Insights into Ore Genesis. Minerals, 12, 1028. https://doi.org/10.3390/min12081028 |  | BRA | Minas Gerais
| Morro Agudo, Bento Carmelo, Sucuri, Morro do Capão | Morro Agudo District | Basin hydrothermal | Mississippi Valley-type (MVT) | MVT zinc-lead | Zn, Pb | Ag | Zn, Pb, Ag | Aldis et al., 2022 |  | 3-16 | 3-16 | underground mine |  |  |  |  | ore material | polished section | grab | mineral separate | [5 empty] | mineralisation | carbonate-hosted sulfide |  |  | sphalerite, galena | multiple generations: sphalerite (various), galena (Gn-I, Gn-II), pyrite | stratabound, stratiform, vein-hosted | stratabound, stratiform, vein |  |  |  | pyrite, dolomite, quartz, calcite |  | LA-ICPMS, EMPA |  |  |  |  | 33.2 |  |  |  | 0.32 | [9 empty] | 0.0445 | [5 empty] | 37.78 | [5 empty] | 0.018 | [5 empty] | 0.29 | [9 empty] | 3.01 |  | 0.019 |  |  |  | 0.048 |  |  |  | 0.062 |  |  |  | 0.0087 | [13 empty] | 0.058 | [9 empty] | 0.28 | [23 empty] | 88.11 |  |  |  | 1.47 | [5 empty] | 1.21 | [13 empty] | 3.82 | [13 empty] | 39.38 |  |  |  |  | 2022 | Aldis, C.; Olivo, G.R.; Morfin, S. (2022). LA-ICP-MS Trace Element Composition of Sphalerite and Galena of the Proterozoic Carbonate-Hosted Morro Agudo Zn-Pb Sulfide District, Brazil: Insights into Ore Genesis. Minerals, 12, 1028. https://doi.org/10.3390/min12081028 |  | BRA | Minas Gerais
| Morro Agudo, Bento Carmelo, Sucuri, Morro do Capão | Morro Agudo District | Basin hydrothermal | Mississippi Valley-type (MVT) | MVT zinc-lead | Zn, Pb | Ag | Zn, Pb, Ag | Aldis et al., 2022 |  | 3-17 | 3-17 | underground mine |  |  |  |  | ore material | polished section | grab | mineral separate | [5 empty] | mineralisation | carbonate-hosted sulfide |  |  | sphalerite, galena | multiple generations: sphalerite (various), galena (Gn-I, Gn-II), pyrite | stratabound, stratiform, vein-hosted | stratabound, stratiform, vein |  |  |  | pyrite, dolomite, quartz, calcite |  | LA-ICPMS, EMPA |  |  |  |  | 32.52 |  |  |  | 0.148 | [9 empty] | 0.0365 | [5 empty] | 34.71 | [5 empty] | 0.019 | [5 empty] | 0.27 | [9 empty] | 3.85 |  | 0.0108 |  |  |  | 0.052 |  |  |  | 0.087 |  |  |  | 0.0105 | [13 empty] | 0.074 | [9 empty] | 0.3 | [23 empty] | 91.3 |  |  |  | 0.77 | [5 empty] | 0.51 | [13 empty] | 3.17 | [13 empty] | 17.93 |  |  |  |  | 2022 | Aldis, C.; Olivo, G.R.; Morfin, S. (2022). LA-ICP-MS Trace Element Composition of Sphalerite and Galena of the Proterozoic Carbonate-Hosted Morro Agudo Zn-Pb Sulfide District, Brazil: Insights into Ore Genesis. Minerals, 12, 1028. https://doi.org/10.3390/min12081028 |  | BRA | Minas Gerais
| Morro Agudo, Bento Carmelo, Sucuri, Morro do Capão | Morro Agudo District | Basin hydrothermal | Mississippi Valley-type (MVT) | MVT zinc-lead | Zn, Pb | Ag | Zn, Pb, Ag | Aldis et al., 2022 |  | 3-18 | 3-18 | underground mine |  |  |  |  | ore material | polished section | grab | mineral separate | [5 empty] | mineralisation | carbonate-hosted sulfide |  |  | sphalerite, galena | multiple generations: sphalerite (various), galena (Gn-I, Gn-II), pyrite | stratabound, stratiform, vein-hosted | stratabound, stratiform, vein |  |  |  | pyrite, dolomite, quartz, calcite |  | LA-ICPMS, EMPA |  |  |  |  | 29.16 |  |  |  | 0.193 | [9 empty] | 0.0413 | [5 empty] | 35.74 | [5 empty] | 0.022 | [5 empty] | 0.5 | [9 empty] | 3.86 |  | 0.011 |  |  |  | 0.051 |  |  |  | 0.072 |  |  |  | 0.0112 | [13 empty] | 0.47 | [9 empty] | 0.24 | [23 empty] | 77.74 |  |  |  | 0.9 | [5 empty] | 0.55 | [13 empty] | 2.77 | [13 empty] | 4.31 |  |  |  |  | 2022 | Aldis, C.; Olivo, G.R.; Morfin, S. (2022). LA-ICP-MS Trace Element Composition of Sphalerite and Galena of the Proterozoic Carbonate-Hosted Morro Agudo Zn-Pb Sulfide District, Brazil: Insights into Ore Genesis. Minerals, 12, 1028. https://doi.org/10.3390/min12081028 |  | BRA | Minas Gerais
| Morro Agudo, Bento Carmelo, Sucuri, Morro do Capão | Morro Agudo District | Basin hydrothermal | Mississippi Valley-type (MVT) | MVT zinc-lead | Zn, Pb | Ag | Zn, Pb, Ag | Aldis et al., 2022 |  | 3-19 | 3-19 | underground mine |  |  |  |  | ore material | polished section | grab | mineral separate | [5 empty] | mineralisation | carbonate-hosted sulfide |  |  | sphalerite, galena | multiple generations: sphalerite (various), galena (Gn-I, Gn-II), pyrite | stratabound, stratiform, vein-hosted | stratabound, stratiform, vein |  |  |  | pyrite, dolomite, quartz, calcite |  | LA-ICPMS, EMPA |  |  |  |  | 25.3 |  |  |  | 0.16 | [9 empty] | 0.066 | [5 empty] | 49.65 | [5 empty] | 0.023 | [5 empty] | 0.29 | [9 empty] | 121.31 |  | 0.0099 |  |  |  | 0.07 |  |  |  | 0.28 |  |  |  | 0.0111 | [13 empty] | 1.49 | [9 empty] | 0.25 | [23 empty] | 79.62 |  |  |  | 1.29 | [5 empty] | 1.01 | [13 empty] | 2.93 | [13 empty] | 4.47 |  |  |  |  | 2022 | Aldis, C.; Olivo, G.R.; Morfin, S. (2022). LA-ICP-MS Trace Element Composition of Sphalerite and Galena of the Proterozoic Carbonate-Hosted Morro Agudo Zn-Pb Sulfide District, Brazil: Insights into Ore Genesis. Minerals, 12, 1028. https://doi.org/10.3390/min12081028 |  | BRA | Minas Gerais
| Morro Agudo, Bento Carmelo, Sucuri, Morro do Capão | Morro Agudo District | Basin hydrothermal | Mississippi Valley-type (MVT) | MVT zinc-lead | Zn, Pb | Ag | Zn, Pb, Ag | Aldis et al., 2022 |  | 3-20 | 3-20 | underground mine |  |  |  |  | ore material | polished section | grab | mineral separate | [5 empty] | mineralisation | carbonate-hosted sulfide |  |  | sphalerite, galena | multiple generations: sphalerite (various), galena (Gn-I, Gn-II), pyrite | stratabound, stratiform, vein-hosted | stratabound, stratiform, vein |  |  |  | pyrite, dolomite, quartz, calcite |  | LA-ICPMS, EMPA |  |  |  |  | 29.66 |  |  |  | 0.16 | [9 empty] | 0.088 | [5 empty] | 39.6 | [5 empty] | 0.02 | [5 empty] | 0.27 | [9 empty] | 12.39 |  | 0.012 |  |  |  | 0.049 |  |  |  | 0.182 |  |  |  | 0.0109 | [13 empty] | 2.37 | [9 empty] | 0.23 | [23 empty] | 88.96 |  |  |  | 1.43 | [5 empty] | 0.4 | [13 empty] | 2.96 | [13 empty] | 12.95 |  |  |  |  | 2022 | Aldis, C.; Olivo, G.R.; Morfin, S. (2022). LA-ICP-MS Trace Element Composition of Sphalerite and Galena of the Proterozoic Carbonate-Hosted Morro Agudo Zn-Pb Sulfide District, Brazil: Insights into Ore Genesis. Minerals, 12, 1028. https://doi.org/10.3390/min12081028 |  | BRA | Minas Gerais
| Morro Agudo, Bento Carmelo, Sucuri, Morro do Capão | Morro Agudo District | Basin hydrothermal | Mississippi Valley-type (MVT) | MVT zinc-lead | Zn, Pb | Ag | Zn, Pb, Ag | Aldis et al., 2022 |  | 3-21 | 3-21 | underground mine |  |  |  |  | ore material | polished section | grab | mineral separate | [5 empty] | mineralisation | carbonate-hosted sulfide |  |  | sphalerite, galena | multiple generations: sphalerite (various), galena (Gn-I, Gn-II), pyrite | stratabound, stratiform, vein-hosted | stratabound, stratiform, vein |  |  |  | pyrite, dolomite, quartz, calcite |  | LA-ICPMS, EMPA |  |  |  |  | 29.45 |  |  |  | 0.159 | [9 empty] | 0.081 | [5 empty] | 27.76 | [5 empty] | 0.023 | [5 empty] | 0.63 | [9 empty] | 50.25 |  | 0.0115 |  |  |  | 0.113 |  |  |  | 0.113 |  |  |  | 0.0109 | [13 empty] | 6.76 | [9 empty] | 0.24 | [23 empty] | 86.38 |  |  |  | 0.72 | [5 empty] | 0.68 | [13 empty] | 2.66 | [13 empty] | 9.24 |  |  |  |  | 2022 | Aldis, C.; Olivo, G.R.; Morfin, S. (2022). LA-ICP-MS Trace Element Composition of Sphalerite and Galena of the Proterozoic Carbonate-Hosted Morro Agudo Zn-Pb Sulfide District, Brazil: Insights into Ore Genesis. Minerals, 12, 1028. https://doi.org/10.3390/min12081028 |  | BRA | Minas Gerais
| Morro Agudo, Bento Carmelo, Sucuri, Morro do Capão | Morro Agudo District | Basin hydrothermal | Mississippi Valley-type (MVT) | MVT zinc-lead | Zn, Pb | Ag | Zn, Pb, Ag | Aldis et al., 2022 |  | 3-22 | 3-22 | underground mine |  |  |  |  | ore material | polished section | grab | mineral separate | [5 empty] | mineralisation | carbonate-hosted sulfide |  |  | sphalerite, galena | multiple generations: sphalerite (various), galena (Gn-I, Gn-II), pyrite | stratabound, stratiform, vein-hosted | stratabound, stratiform, vein |  |  |  | pyrite, dolomite, quartz, calcite |  | LA-ICPMS, EMPA |  |  |  |  | 29.04 |  |  |  | 0.183 | [9 empty] | 0.0358 | [5 empty] | 75.04 | [5 empty] | 0.018 | [5 empty] | 0.27 | [9 empty] | 115.24 |  | 0.11 |  |  |  | 0.058 |  |  |  | 0.313 |  |  |  | 0.0098 | [13 empty] | 0.64 | [9 empty] | 0.22 | [23 empty] | 88.99 |  |  |  | 1.17 | [5 empty] | 0.95 | [13 empty] | 2.71 | [13 empty] | 4001.53 |  |  |  |  | 2022 | Aldis, C.; Olivo, G.R.; Morfin, S. (2022). LA-ICP-MS Trace Element Composition of Sphalerite and Galena of the Proterozoic Carbonate-Hosted Morro Agudo Zn-Pb Sulfide District, Brazil: Insights into Ore Genesis. Minerals, 12, 1028. https://doi.org/10.3390/min12081028 |  | BRA | Minas Gerais
| Morro Agudo, Bento Carmelo, Sucuri, Morro do Capão | Morro Agudo District | Basin hydrothermal | Mississippi Valley-type (MVT) | MVT zinc-lead | Zn, Pb | Ag | Zn, Pb, Ag | Aldis et al., 2022 |  | 3-23 | 3-23 | underground mine |  |  |  |  | ore material | polished section | grab | mineral separate | [5 empty] | mineralisation | carbonate-hosted sulfide |  |  | sphalerite, galena | multiple generations: sphalerite (various), galena (Gn-I, Gn-II), pyrite | stratabound, stratiform, vein-hosted | stratabound, stratiform, vein |  |  |  | pyrite, dolomite, quartz, calcite |  | LA-ICPMS, EMPA |  |  |  |  | 28.69 |  |  |  | 0.15 | [9 empty] | 0.047 | [5 empty] | 36.65 | [5 empty] | 0.017 | [5 empty] | 0.26 | [9 empty] | 3.51 |  | 0.0102 |  |  |  | 0.047 |  |  |  | 0.213 |  |  |  | 0.0096 | [13 empty] | 0.194 | [9 empty] | 0.21 | [23 empty] | 78.2 |  |  |  | 1.46 | [5 empty] | 0.37 | [13 empty] | 2.44 | [13 empty] | 12.51 |  |  |  |  | 2022 | Aldis, C.; Olivo, G.R.; Morfin, S. (2022). LA-ICP-MS Trace Element Composition of Sphalerite and Galena of the Proterozoic Carbonate-Hosted Morro Agudo Zn-Pb Sulfide District, Brazil: Insights into Ore Genesis. Minerals, 12, 1028. https://doi.org/10.3390/min12081028 |  | BRA | Minas Gerais
| Morro Agudo, Bento Carmelo, Sucuri, Morro do Capão | Morro Agudo District | Basin hydrothermal | Mississippi Valley-type (MVT) | MVT zinc-lead | Zn, Pb | Ag | Zn, Pb, Ag | Aldis et al., 2022 |  | 3-24 | 3-24 | underground mine |  |  |  |  | ore material | polished section | grab | mineral separate | [5 empty] | mineralisation | carbonate-hosted sulfide |  |  | sphalerite, galena | multiple generations: sphalerite (various), galena (Gn-I, Gn-II), pyrite | stratabound, stratiform, vein-hosted | stratabound, stratiform, vein |  |  |  | pyrite, dolomite, quartz, calcite |  | LA-ICPMS, EMPA |  |  |  |  | 26.84 |  |  |  | 0.37 | [9 empty] | 0.0363 | [5 empty] | 58.64 | [5 empty] | 0.02 | [5 empty] | 0.27 | [9 empty] | 16.76 |  | 0.049 |  |  |  | 0.048 |  |  |  | 0.225 |  |  |  | 0.0101 | [13 empty] | 0.69 | [9 empty] | 0.23 | [23 empty] | 88.88 |  |  |  | 2.02 | [5 empty] | 0.59 | [13 empty] | 2.61 | [13 empty] | 1625.66 |  |  |  |  | 2022 | Aldis, C.; Olivo, G.R.; Morfin, S. (2022). LA-ICP-MS Trace Element Composition of Sphalerite and Galena of the Proterozoic Carbonate-Hosted Morro Agudo Zn-Pb Sulfide District, Brazil: Insights into Ore Genesis. Minerals, 12, 1028. https://doi.org/10.3390/min12081028 |  | BRA | Minas Gerais
| Morro Agudo, Bento Carmelo, Sucuri, Morro do Capão | Morro Agudo District | Basin hydrothermal | Mississippi Valley-type (MVT) | MVT zinc-lead | Zn, Pb | Ag | Zn, Pb, Ag | Aldis et al., 2022 |  | 3-25 | 3-25 | underground mine |  |  |  |  | ore material | polished section | grab | mineral separate | [5 empty] | mineralisation | carbonate-hosted sulfide |  |  | sphalerite, galena | multiple generations: sphalerite (various), galena (Gn-I, Gn-II), pyrite | stratabound, stratiform, vein-hosted | stratabound, stratiform, vein |  |  |  | pyrite, dolomite, quartz, calcite |  | LA-ICPMS, EMPA |  |  |  |  | 27.83 |  |  |  | 0.51 | [9 empty] | 0.072 | [5 empty] | 35.4 | [5 empty] | 0.018 | [5 empty] | 0.76 | [9 empty] | 5.89 |  | 0.012 |  |  |  | 0.047 |  |  |  | 0.31 |  |  |  | 0.016 | [13 empty] | 0.34 | [9 empty] | 0.22 | [23 empty] | 81.34 |  |  |  | 2.69 | [5 empty] | 0.51 | [13 empty] | 2.82 | [13 empty] | 299.84 |  |  |  |  | 2022 | Aldis, C.; Olivo, G.R.; Morfin, S. (2022). LA-ICP-MS Trace Element Composition of Sphalerite and Galena of the Proterozoic Carbonate-Hosted Morro Agudo Zn-Pb Sulfide District, Brazil: Insights into Ore Genesis. Minerals, 12, 1028. https://doi.org/10.3390/min12081028 |  | BRA | Minas Gerais
| Morro Agudo, Bento Carmelo, Sucuri, Morro do Capão | Morro Agudo District | Basin hydrothermal | Mississippi Valley-type (MVT) | MVT zinc-lead | Zn, Pb | Ag | Zn, Pb, Ag | Aldis et al., 2022 |  | 3-26 | 3-26 | underground mine |  |  |  |  | ore material | polished section | grab | mineral separate | [5 empty] | mineralisation | carbonate-hosted sulfide |  |  | sphalerite, galena | multiple generations: sphalerite (various), galena (Gn-I, Gn-II), pyrite | stratabound, stratiform, vein-hosted | stratabound, stratiform, vein |  |  |  | pyrite, dolomite, quartz, calcite |  | LA-ICPMS, EMPA |  |  |  |  | 31.05 |  |  |  | 0.146 | [9 empty] | 0.0454 | [5 empty] | 52.89 | [5 empty] | 0.018 | [5 empty] | 0.24 | [9 empty] | 3.29 |  | 0.0098 |  |  |  | 0.043 |  |  |  | 0.199 |  |  |  | 0.0094 | [13 empty] | 0.171 | [9 empty] | 0.22 | [23 empty] | 81.43 |  |  |  | 0.78 | [5 empty] | 0.63 | [13 empty] | 2.61 | [13 empty] | 3.49 |  |  |  |  | 2022 | Aldis, C.; Olivo, G.R.; Morfin, S. (2022). LA-ICP-MS Trace Element Composition of Sphalerite and Galena of the Proterozoic Carbonate-Hosted Morro Agudo Zn-Pb Sulfide District, Brazil: Insights into Ore Genesis. Minerals, 12, 1028. https://doi.org/10.3390/min12081028 |  | BRA | Minas Gerais
| Morro Agudo, Bento Carmelo, Sucuri, Morro do Capão | Morro Agudo District | Basin hydrothermal | Mississippi Valley-type (MVT) | MVT zinc-lead | Zn, Pb | Ag | Zn, Pb, Ag | Aldis et al., 2022 |  | 3-27 | 3-27 | underground mine |  |  |  |  | ore material | polished section | grab | mineral separate | [5 empty] | mineralisation | carbonate-hosted sulfide |  |  | sphalerite, galena | multiple generations: sphalerite (various), galena (Gn-I, Gn-II), pyrite | stratabound, stratiform, vein-hosted | stratabound, stratiform, vein |  |  |  | pyrite, dolomite, quartz, calcite |  | LA-ICPMS, EMPA |  |  |  |  | 30.16 |  |  |  | 0.231 | [9 empty] | 0.0361 | [5 empty] | 54.24 | [5 empty] | 0.018 | [5 empty] | 0.26 | [9 empty] | 3.48 |  | 0.0105 |  |  |  | 0.046 |  |  |  | 0.172 |  |  |  | 0.01 | [13 empty] | 0.067 | [9 empty] | 0.22 | [23 empty] | 78.13 |  |  |  | 0.7 | [5 empty] | 0.91 | [13 empty] | 2.57 | [13 empty] | 3.55 |  |  |  |  | 2022 | Aldis, C.; Olivo, G.R.; Morfin, S. (2022). LA-ICP-MS Trace Element Composition of Sphalerite and Galena of the Proterozoic Carbonate-Hosted Morro Agudo Zn-Pb Sulfide District, Brazil: Insights into Ore Genesis. Minerals, 12, 1028. https://doi.org/10.3390/min12081028 |  | BRA | Minas Gerais
| Morro Agudo, Bento Carmelo, Sucuri, Morro do Capão | Morro Agudo District | Basin hydrothermal | Mississippi Valley-type (MVT) | MVT zinc-lead | Zn, Pb | Ag | Zn, Pb, Ag | Aldis et al., 2022 |  | 3-28 | 3-28 | underground mine |  |  |  |  | ore material | polished section | grab | mineral separate | [5 empty] | mineralisation | carbonate-hosted sulfide |  |  | sphalerite, galena | multiple generations: sphalerite (various), galena (Gn-I, Gn-II), pyrite | stratabound, stratiform, vein-hosted | stratabound, stratiform, vein |  |  |  | pyrite, dolomite, quartz, calcite |  | LA-ICPMS, EMPA |  |  |  |  | 28.58 |  |  |  | 0.31 | [9 empty] | 0.0411 | [5 empty] | 195.9 | [5 empty] | 0.017 | [5 empty] | 0.32 | [9 empty] | 386.14 |  | 0.087 |  |  |  | 0.038 |  |  |  | 0.54 |  |  |  | 0.0105 | [13 empty] | 0.6 | [9 empty] | 0.23 | [23 empty] | 82.96 |  |  |  | 1.81 | [5 empty] | 0.84 | [13 empty] | 2.41 | [13 empty] | 16578.05 |  |  |  |  | 2022 | Aldis, C.; Olivo, G.R.; Morfin, S. (2022). LA-ICP-MS Trace Element Composition of Sphalerite and Galena of the Proterozoic Carbonate-Hosted Morro Agudo Zn-Pb Sulfide District, Brazil: Insights into Ore Genesis. Minerals, 12, 1028. https://doi.org/10.3390/min12081028 |  | BRA | Minas Gerais
| Morro Agudo, Bento Carmelo, Sucuri, Morro do Capão | Morro Agudo District | Basin hydrothermal | Mississippi Valley-type (MVT) | MVT zinc-lead | Zn, Pb | Ag | Zn, Pb, Ag | Aldis et al., 2022 |  | 3-29 | 3-29 | underground mine |  |  |  |  | ore material | polished section | grab | mineral separate | [5 empty] | mineralisation | carbonate-hosted sulfide |  |  | sphalerite, galena | multiple generations: sphalerite (various), galena (Gn-I, Gn-II), pyrite | stratabound, stratiform, vein-hosted | stratabound, stratiform, vein |  |  |  | pyrite, dolomite, quartz, calcite |  | LA-ICPMS, EMPA |  |  |  |  | 35.48 |  |  |  | 0.146 | [9 empty] | 0.0446 | [5 empty] | 54 | [5 empty] | 0.019 | [5 empty] | 0.27 | [9 empty] | 3.68 |  | 0.0108 |  |  |  | 0.046 |  |  |  | 0.128 |  |  |  | 0.0101 | [13 empty] | 0.068 | [9 empty] | 0.22 | [23 empty] | 78.96 |  |  |  | 2.09 | [5 empty] | 0.8 | [13 empty] | 2.59 | [13 empty] | 3.73 |  |  |  |  | 2022 | Aldis, C.; Olivo, G.R.; Morfin, S. (2022). LA-ICP-MS Trace Element Composition of Sphalerite and Galena of the Proterozoic Carbonate-Hosted Morro Agudo Zn-Pb Sulfide District, Brazil: Insights into Ore Genesis. Minerals, 12, 1028. https://doi.org/10.3390/min12081028 |  | BRA | Minas Gerais
| Morro Agudo, Bento Carmelo, Sucuri, Morro do Capão | Morro Agudo District | Basin hydrothermal | Mississippi Valley-type (MVT) | MVT zinc-lead | Zn, Pb | Ag | Zn, Pb, Ag | Aldis et al., 2022 |  | 3-30 | 3-30 | underground mine |  |  |  |  | ore material | polished section | grab | mineral separate | [5 empty] | mineralisation | carbonate-hosted sulfide |  |  | sphalerite, galena | multiple generations: sphalerite (various), galena (Gn-I, Gn-II), pyrite | stratabound, stratiform, vein-hosted | stratabound, stratiform, vein |  |  |  | pyrite, dolomite, quartz, calcite |  | LA-ICPMS, EMPA |  |  |  |  | 34.07 |  |  |  | 0.125 | [9 empty] | 0.0378 | [5 empty] | 47.07 | [5 empty] | 0.027 | [5 empty] | 0.24 | [9 empty] | 3.19 |  | 0.0148 |  |  |  | 0.041 |  |  |  | 0.114 |  |  |  | 0.0091 | [13 empty] | 0.064 | [9 empty] | 0.21 | [23 empty] | 78.27 |  |  |  | 1.31 | [5 empty] | 0.54 | [13 empty] | 2.47 | [13 empty] | 3.47 |  |  |  |  | 2022 | Aldis, C.; Olivo, G.R.; Morfin, S. (2022). LA-ICP-MS Trace Element Composition of Sphalerite and Galena of the Proterozoic Carbonate-Hosted Morro Agudo Zn-Pb Sulfide District, Brazil: Insights into Ore Genesis. Minerals, 12, 1028. https://doi.org/10.3390/min12081028 |  | BRA | Minas Gerais
| Morro Agudo, Bento Carmelo, Sucuri, Morro do Capão | Morro Agudo District | Basin hydrothermal | Mississippi Valley-type (MVT) | MVT zinc-lead | Zn, Pb | Ag | Zn, Pb, Ag | Aldis et al., 2022 |  | 3-31 | 3-31 | underground mine |  |  |  |  | ore material | polished section | grab | mineral separate | [5 empty] | mineralisation | carbonate-hosted sulfide |  |  | sphalerite, galena | multiple generations: sphalerite (various), galena (Gn-I, Gn-II), pyrite | stratabound, stratiform, vein-hosted | stratabound, stratiform, vein |  |  |  | pyrite, dolomite, quartz, calcite |  | LA-ICPMS, EMPA |  |  |  |  | 26.28 |  |  |  | 0.72 | [9 empty] | 0.85 | [5 empty] | 27.69 | [5 empty] | 0.018 | [5 empty] | 0.26 | [9 empty] | 1676.62 |  | 0.279 |  |  |  | 0.162 |  |  |  | 0.175 |  |  |  | 0.0098 | [13 empty] | 182.58 | [9 empty] | 0.26 | [23 empty] | 71.07 |  |  |  | 0.8 | [5 empty] | 1.11 | [13 empty] | 2.13 | [13 empty] | 45.06 |  |  |  |  | 2022 | Aldis, C.; Olivo, G.R.; Morfin, S. (2022). LA-ICP-MS Trace Element Composition of Sphalerite and Galena of the Proterozoic Carbonate-Hosted Morro Agudo Zn-Pb Sulfide District, Brazil: Insights into Ore Genesis. Minerals, 12, 1028. https://doi.org/10.3390/min12081028 |  | BRA | Minas Gerais
| Morro Agudo, Bento Carmelo, Sucuri, Morro do Capão | Morro Agudo District | Basin hydrothermal | Mississippi Valley-type (MVT) | MVT zinc-lead | Zn, Pb | Ag | Zn, Pb, Ag | Aldis et al., 2022 |  | 8-1 | 8-1 | underground mine |  |  |  |  | ore material | polished section | grab | mineral separate | [5 empty] | mineralisation | carbonate-hosted sulfide |  |  | sphalerite, galena | multiple generations: sphalerite (various), galena (Gn-I, Gn-II), pyrite | stratabound, stratiform, vein-hosted | stratabound, stratiform, vein |  |  |  | pyrite, dolomite, quartz, calcite |  | LA-ICPMS, EMPA |  |  |  |  | 101.19 |  |  |  | 0.113 | [9 empty] | 0.0406 | [5 empty] | 17.33 | [5 empty] | 0.0181 | [5 empty] | 1.66 | [9 empty] | 3.52 |  | 0.0094 |  |  |  | 0.043 |  |  |  | 0.123 |  |  |  | 0.0096 | [13 empty] | 0.069 | [9 empty] | 0.24 | [23 empty] | 114.72 |  |  |  | 2.07 | [5 empty] | 0.83 | [13 empty] | 0.424 | [13 empty] | 4.08 |  |  |  |  | 2022 | Aldis, C.; Olivo, G.R.; Morfin, S. (2022). LA-ICP-MS Trace Element Composition of Sphalerite and Galena of the Proterozoic Carbonate-Hosted Morro Agudo Zn-Pb Sulfide District, Brazil: Insights into Ore Genesis. Minerals, 12, 1028. https://doi.org/10.3390/min12081028 |  | BRA | Minas Gerais
| Morro Agudo, Bento Carmelo, Sucuri, Morro do Capão | Morro Agudo District | Basin hydrothermal | Mississippi Valley-type (MVT) | MVT zinc-lead | Zn, Pb | Ag | Zn, Pb, Ag | Aldis et al., 2022 |  | 8-2 | 8-2 | underground mine |  |  |  |  | ore material | polished section | grab | mineral separate | [5 empty] | mineralisation | carbonate-hosted sulfide |  |  | sphalerite, galena | multiple generations: sphalerite (various), galena (Gn-I, Gn-II), pyrite | stratabound, stratiform, vein-hosted | stratabound, stratiform, vein |  |  |  | pyrite, dolomite, quartz, calcite |  | LA-ICPMS, EMPA |  |  |  |  | 107.7 |  |  |  | 0.114 | [9 empty] | 0.0544 | [5 empty] | 21.38 | [5 empty] | 0.016 | [5 empty] | 0.63 | [9 empty] | 3.47 |  | 0.0099 |  |  |  | 0.041 |  |  |  | 0.245 |  |  |  | 0.0105 | [13 empty] | 0.066 | [9 empty] | 0.24 | [23 empty] | 131.16 |  |  |  | 3.8 | [5 empty] | 0.72 | [13 empty] | 0.487 | [13 empty] | 3.83 |  |  |  |  | 2022 | Aldis, C.; Olivo, G.R.; Morfin, S. (2022). LA-ICP-MS Trace Element Composition of Sphalerite and Galena of the Proterozoic Carbonate-Hosted Morro Agudo Zn-Pb Sulfide District, Brazil: Insights into Ore Genesis. Minerals, 12, 1028. https://doi.org/10.3390/min12081028 |  | BRA | Minas Gerais
| Morro Agudo, Bento Carmelo, Sucuri, Morro do Capão | Morro Agudo District | Basin hydrothermal | Mississippi Valley-type (MVT) | MVT zinc-lead | Zn, Pb | Ag | Zn, Pb, Ag | Aldis et al., 2022 |  | 8-3 | 8-3 | underground mine |  |  |  |  | ore material | polished section | grab | mineral separate | [5 empty] | mineralisation | carbonate-hosted sulfide |  |  | sphalerite, galena | multiple generations: sphalerite (various), galena (Gn-I, Gn-II), pyrite | stratabound, stratiform, vein-hosted | stratabound, stratiform, vein |  |  |  | pyrite, dolomite, quartz, calcite |  | LA-ICPMS, EMPA |  |  |  |  | 112.05 |  |  |  | 0.118 | [9 empty] | 0.0548 | [5 empty] | 24.47 | [5 empty] | 0.018 | [5 empty] | 0.28 | [9 empty] | 3.69 |  | 0.013 |  |  |  | 0.043 |  |  |  | 0.191 |  |  |  | 0.0093 | [13 empty] | 0.073 | [9 empty] | 0.6 | [23 empty] | 132.38 |  |  |  | 2.39 | [5 empty] | 0.74 | [13 empty] | 0.497 | [13 empty] | 4.08 |  |  |  |  | 2022 | Aldis, C.; Olivo, G.R.; Morfin, S. (2022). LA-ICP-MS Trace Element Composition of Sphalerite and Galena of the Proterozoic Carbonate-Hosted Morro Agudo Zn-Pb Sulfide District, Brazil: Insights into Ore Genesis. Minerals, 12, 1028. https://doi.org/10.3390/min12081028 |  | BRA | Minas Gerais
| Morro Agudo, Bento Carmelo, Sucuri, Morro do Capão | Morro Agudo District | Basin hydrothermal | Mississippi Valley-type (MVT) | MVT zinc-lead | Zn, Pb | Ag | Zn, Pb, Ag | Aldis et al., 2022 |  | 8-4 | 8-4 | underground mine |  |  |  |  | ore material | polished section | grab | mineral separate | [5 empty] | mineralisation | carbonate-hosted sulfide |  |  | sphalerite, galena | multiple generations: sphalerite (various), galena (Gn-I, Gn-II), pyrite | stratabound, stratiform, vein-hosted | stratabound, stratiform, vein |  |  |  | pyrite, dolomite, quartz, calcite |  | LA-ICPMS, EMPA |  |  |  |  | 111.88 |  |  |  | 0.098 | [9 empty] | 0.0529 | [5 empty] | 27.91 | [5 empty] | 0.0184 | [5 empty] | 0.52 | [9 empty] | 3.54 |  | 0.0114 |  |  |  | 0.04 |  |  |  | 0.193 |  |  |  | 0.0151 | [13 empty] | 0.069 | [9 empty] | 0.26 | [23 empty] | 124.74 |  |  |  | 2.64 | [5 empty] | 0.8 | [13 empty] | 0.501 | [13 empty] | 3.99 |  |  |  |  | 2022 | Aldis, C.; Olivo, G.R.; Morfin, S. (2022). LA-ICP-MS Trace Element Composition of Sphalerite and Galena of the Proterozoic Carbonate-Hosted Morro Agudo Zn-Pb Sulfide District, Brazil: Insights into Ore Genesis. Minerals, 12, 1028. https://doi.org/10.3390/min12081028 |  | BRA | Minas Gerais
| Morro Agudo, Bento Carmelo, Sucuri, Morro do Capão | Morro Agudo District | Basin hydrothermal | Mississippi Valley-type (MVT) | MVT zinc-lead | Zn, Pb | Ag | Zn, Pb, Ag | Aldis et al., 2022 |  | 8-5 | 8-5 | underground mine |  |  |  |  | ore material | polished section | grab | mineral separate | [5 empty] | mineralisation | carbonate-hosted sulfide |  |  | sphalerite, galena | multiple generations: sphalerite (various), galena (Gn-I, Gn-II), pyrite | stratabound, stratiform, vein-hosted | stratabound, stratiform, vein |  |  |  | pyrite, dolomite, quartz, calcite |  | LA-ICPMS, EMPA |  |  |  |  | 111.89 |  |  |  | 0.112 | [9 empty] | 0.058 | [5 empty] | 26.04 | [5 empty] | 0.0183 | [5 empty] | 0.28 | [9 empty] | 4.32 |  | 0.0094 |  |  |  | 0.04 |  |  |  | 0.251 |  |  |  | 0.0092 | [13 empty] | 0.071 | [9 empty] | 0.24 | [23 empty] | 136.73 |  |  |  | 2.91 | [5 empty] | 0.86 | [13 empty] | 0.57 | [13 empty] | 3.97 |  |  |  |  | 2022 | Aldis, C.; Olivo, G.R.; Morfin, S. (2022). LA-ICP-MS Trace Element Composition of Sphalerite and Galena of the Proterozoic Carbonate-Hosted Morro Agudo Zn-Pb Sulfide District, Brazil: Insights into Ore Genesis. Minerals, 12, 1028. https://doi.org/10.3390/min12081028 |  | BRA | Minas Gerais
| Morro Agudo, Bento Carmelo, Sucuri, Morro do Capão | Morro Agudo District | Basin hydrothermal | Mississippi Valley-type (MVT) | MVT zinc-lead | Zn, Pb | Ag | Zn, Pb, Ag | Aldis et al., 2022 |  | 8-6 | 8-6 | underground mine |  |  |  |  | ore material | polished section | grab | mineral separate | [5 empty] | mineralisation | carbonate-hosted sulfide |  |  | sphalerite, galena | multiple generations: sphalerite (various), galena (Gn-I, Gn-II), pyrite | stratabound, stratiform, vein-hosted | stratabound, stratiform, vein |  |  |  | pyrite, dolomite, quartz, calcite |  | LA-ICPMS, EMPA |  |  |  |  | 106.38 |  |  |  | 0.123 | [9 empty] | 0.0338 | [5 empty] | 23.51 | [5 empty] | 0.022 | [5 empty] | 0.39 | [9 empty] | 4.01 |  | 0.01 |  |  |  | 0.044 |  |  |  | 0.295 |  |  |  | 0.0097 | [13 empty] | 0.097 | [9 empty] | 0.27 | [23 empty] | 135.51 |  |  |  | 2.29 | [5 empty] | 0.85 | [13 empty] | 0.569 | [13 empty] | 6.98 |  |  |  |  | 2022 | Aldis, C.; Olivo, G.R.; Morfin, S. (2022). LA-ICP-MS Trace Element Composition of Sphalerite and Galena of the Proterozoic Carbonate-Hosted Morro Agudo Zn-Pb Sulfide District, Brazil: Insights into Ore Genesis. Minerals, 12, 1028. https://doi.org/10.3390/min12081028 |  | BRA | Minas Gerais
| Morro Agudo, Bento Carmelo, Sucuri, Morro do Capão | Morro Agudo District | Basin hydrothermal | Mississippi Valley-type (MVT) | MVT zinc-lead | Zn, Pb | Ag | Zn, Pb, Ag | Aldis et al., 2022 |  | 8-7 | 8-7 | underground mine |  |  |  |  | ore material | polished section | grab | mineral separate | [5 empty] | mineralisation | carbonate-hosted sulfide |  |  | sphalerite, galena | multiple generations: sphalerite (various), galena (Gn-I, Gn-II), pyrite | stratabound, stratiform, vein-hosted | stratabound, stratiform, vein |  |  |  | pyrite, dolomite, quartz, calcite |  | LA-ICPMS, EMPA |  |  |  |  | 101.53 |  |  |  | 0.109 | [9 empty] | 0.0386 | [5 empty] | 30.85 | [5 empty] | 0.0203 | [5 empty] | 0.27 | [9 empty] | 3.47 |  | 0.0097 |  |  |  | 0.046 |  |  |  | 0.245 |  |  |  | 0.0093 | [13 empty] | 0.071 | [9 empty] | 0.26 | [23 empty] | 133.27 |  |  |  | 2.3 | [5 empty] | 0.72 | [13 empty] | 0.667 | [13 empty] | 4.19 |  |  |  |  | 2022 | Aldis, C.; Olivo, G.R.; Morfin, S. (2022). LA-ICP-MS Trace Element Composition of Sphalerite and Galena of the Proterozoic Carbonate-Hosted Morro Agudo Zn-Pb Sulfide District, Brazil: Insights into Ore Genesis. Minerals, 12, 1028. https://doi.org/10.3390/min12081028 |  | BRA | Minas Gerais
| Morro Agudo, Bento Carmelo, Sucuri, Morro do Capão | Morro Agudo District | Basin hydrothermal | Mississippi Valley-type (MVT) | MVT zinc-lead | Zn, Pb | Ag | Zn, Pb, Ag | Aldis et al., 2022 |  | 8-8 | 8-8 | underground mine |  |  |  |  | ore material | polished section | grab | mineral separate | [5 empty] | mineralisation | carbonate-hosted sulfide |  |  | sphalerite, galena | multiple generations: sphalerite (various), galena (Gn-I, Gn-II), pyrite | stratabound, stratiform, vein-hosted | stratabound, stratiform, vein |  |  |  | pyrite, dolomite, quartz, calcite |  | LA-ICPMS, EMPA |  |  |  |  | 106.59 |  |  |  | 0.112 | [9 empty] | 0.0336 | [5 empty] | 29.94 | [5 empty] | 0.025 | [5 empty] | 0.27 | [9 empty] | 3.65 |  | 0.0099 |  |  |  | 0.045 |  |  |  | 0.294 |  |  |  | 0.0095 | [13 empty] | 0.072 | [9 empty] | 0.26 | [23 empty] | 129.72 |  |  |  | 2.34 | [5 empty] | 0.81 | [13 empty] | 0.564 | [13 empty] | 4.04 |  |  |  |  | 2022 | Aldis, C.; Olivo, G.R.; Morfin, S. (2022). LA-ICP-MS Trace Element Composition of Sphalerite and Galena of the Proterozoic Carbonate-Hosted Morro Agudo Zn-Pb Sulfide District, Brazil: Insights into Ore Genesis. Minerals, 12, 1028. https://doi.org/10.3390/min12081028 |  | BRA | Minas Gerais
| Morro Agudo, Bento Carmelo, Sucuri, Morro do Capão | Morro Agudo District | Basin hydrothermal | Mississippi Valley-type (MVT) | MVT zinc-lead | Zn, Pb | Ag | Zn, Pb, Ag | Aldis et al., 2022 |  | 8-9 | 8-9 | underground mine |  |  |  |  | ore material | polished section | grab | mineral separate | [5 empty] | mineralisation | carbonate-hosted sulfide |  |  | sphalerite, galena | multiple generations: sphalerite (various), galena (Gn-I, Gn-II), pyrite | stratabound, stratiform, vein-hosted | stratabound, stratiform, vein |  |  |  | pyrite, dolomite, quartz, calcite |  | LA-ICPMS, EMPA |  |  |  |  | 113.6 |  |  |  | 0.136 | [9 empty] | 0.0311 | [5 empty] | 30.36 | [5 empty] | 0.036 | [5 empty] | 0.28 | [9 empty] | 3.91 |  | 0.0111 |  |  |  | 0.046 |  |  |  | 0.189 |  |  |  | 0.0103 | [13 empty] | 0.077 | [9 empty] | 0.28 | [23 empty] | 151.95 |  |  |  | 2.98 | [5 empty] | 0.74 | [13 empty] | 0.636 | [13 empty] | 4.33 |  |  |  |  | 2022 | Aldis, C.; Olivo, G.R.; Morfin, S. (2022). LA-ICP-MS Trace Element Composition of Sphalerite and Galena of the Proterozoic Carbonate-Hosted Morro Agudo Zn-Pb Sulfide District, Brazil: Insights into Ore Genesis. Minerals, 12, 1028. https://doi.org/10.3390/min12081028 |  | BRA | Minas Gerais
| Morro Agudo, Bento Carmelo, Sucuri, Morro do Capão | Morro Agudo District | Basin hydrothermal | Mississippi Valley-type (MVT) | MVT zinc-lead | Zn, Pb | Ag | Zn, Pb, Ag | Aldis et al., 2022 |  | 8-10 | 8-10 | underground mine |  |  |  |  | ore material | polished section | grab | mineral separate | [5 empty] | mineralisation | carbonate-hosted sulfide |  |  | sphalerite, galena | multiple generations: sphalerite (various), galena (Gn-I, Gn-II), pyrite | stratabound, stratiform, vein-hosted | stratabound, stratiform, vein |  |  |  | pyrite, dolomite, quartz, calcite |  | LA-ICPMS, EMPA |  |  |  |  | 107.87 |  |  |  | 0.115 | [9 empty] | 0.0577 | [5 empty] | 15.85 | [5 empty] | 0.0201 | [5 empty] | 0.4 | [9 empty] | 3.51 |  | 0.0114 |  |  |  | 0.044 |  |  |  | 0.191 |  |  |  | 0.0093 | [13 empty] | 0.071 | [9 empty] | 0.25 | [23 empty] | 132.24 |  |  |  | 2.64 | [5 empty] | 0.34 | [13 empty] | 0.516 | [13 empty] | 3.82 |  |  |  |  | 2022 | Aldis, C.; Olivo, G.R.; Morfin, S. (2022). LA-ICP-MS Trace Element Composition of Sphalerite and Galena of the Proterozoic Carbonate-Hosted Morro Agudo Zn-Pb Sulfide District, Brazil: Insights into Ore Genesis. Minerals, 12, 1028. https://doi.org/10.3390/min12081028 |  | BRA | Minas Gerais
| Morro Agudo, Bento Carmelo, Sucuri, Morro do Capão | Morro Agudo District | Basin hydrothermal | Mississippi Valley-type (MVT) | MVT zinc-lead | Zn, Pb | Ag | Zn, Pb, Ag | Aldis et al., 2022 |  | 8-11 | 8-11 | underground mine |  |  |  |  | ore material | polished section | grab | mineral separate | [5 empty] | mineralisation | carbonate-hosted sulfide |  |  | sphalerite, galena | multiple generations: sphalerite (various), galena (Gn-I, Gn-II), pyrite | stratabound, stratiform, vein-hosted | stratabound, stratiform, vein |  |  |  | pyrite, dolomite, quartz, calcite |  | LA-ICPMS, EMPA |  |  |  |  | 95.24 |  |  |  | 0.103 | [9 empty] | 0.0523 | [5 empty] | 18.29 | [5 empty] | 0.021 | [5 empty] | 1.53 | [9 empty] | 3.32 |  | 0.0118 |  |  |  | 0.05 |  |  |  | 0.249 |  |  |  | 0.0093 | [13 empty] | 0.069 | [9 empty] | 0.27 | [23 empty] | 121.17 |  |  |  | 2.41 | [5 empty] | 0.42 | [13 empty] | 0.509 | [13 empty] | 3.79 |  |  |  |  | 2022 | Aldis, C.; Olivo, G.R.; Morfin, S. (2022). LA-ICP-MS Trace Element Composition of Sphalerite and Galena of the Proterozoic Carbonate-Hosted Morro Agudo Zn-Pb Sulfide District, Brazil: Insights into Ore Genesis. Minerals, 12, 1028. https://doi.org/10.3390/min12081028 |  | BRA | Minas Gerais
| Morro Agudo, Bento Carmelo, Sucuri, Morro do Capão | Morro Agudo District | Basin hydrothermal | Mississippi Valley-type (MVT) | MVT zinc-lead | Zn, Pb | Ag | Zn, Pb, Ag | Aldis et al., 2022 |  | 8-12 | 8-12 | underground mine |  |  |  |  | ore material | polished section | grab | mineral separate | [5 empty] | mineralisation | carbonate-hosted sulfide |  |  | sphalerite, galena | multiple generations: sphalerite (various), galena (Gn-I, Gn-II), pyrite | stratabound, stratiform, vein-hosted | stratabound, stratiform, vein |  |  |  | pyrite, dolomite, quartz, calcite |  | LA-ICPMS, EMPA |  |  |  |  | 91.12 |  |  |  | 0.099 | [9 empty] | 0.0464 | [5 empty] | 17.05 | [5 empty] | 0.0172 | [5 empty] | 0.4 | [9 empty] | 3.14 |  | 0.0081 |  |  |  | 0.04 |  |  |  | 0.209 |  |  |  | 0.0089 | [13 empty] | 0.065 | [9 empty] | 0.23 | [23 empty] | 112.76 |  |  |  | 1.92 | [5 empty] | 0.53 | [13 empty] | 0.483 | [13 empty] | 3.51 |  |  |  |  | 2022 | Aldis, C.; Olivo, G.R.; Morfin, S. (2022). LA-ICP-MS Trace Element Composition of Sphalerite and Galena of the Proterozoic Carbonate-Hosted Morro Agudo Zn-Pb Sulfide District, Brazil: Insights into Ore Genesis. Minerals, 12, 1028. https://doi.org/10.3390/min12081028 |  | BRA | Minas Gerais
| Morro Agudo, Bento Carmelo, Sucuri, Morro do Capão | Morro Agudo District | Basin hydrothermal | Mississippi Valley-type (MVT) | MVT zinc-lead | Zn, Pb | Ag | Zn, Pb, Ag | Aldis et al., 2022 |  | 8-13 | 8-13 | underground mine |  |  |  |  | ore material | polished section | grab | mineral separate | [5 empty] | mineralisation | carbonate-hosted sulfide |  |  | sphalerite, galena | multiple generations: sphalerite (various), galena (Gn-I, Gn-II), pyrite | stratabound, stratiform, vein-hosted | stratabound, stratiform, vein |  |  |  | pyrite, dolomite, quartz, calcite |  | LA-ICPMS, EMPA |  |  |  |  | 44.94 |  |  |  | 0.108 | [9 empty] | 3.34 | [5 empty] | 52.71 | [5 empty] | 0.019 | [5 empty] | 0.27 | [9 empty] | 3.56 |  | 0.0098 |  |  |  | 0.469 |  |  |  | 0.515 |  |  |  | 0.0093 | [13 empty] | 0.069 | [9 empty] | 0.25 | [23 empty] | 82.92 |  |  |  | 177.42 | [5 empty] | 0.8 | [13 empty] | 4.35 | [13 empty] | 4.05 |  |  |  |  | 2022 | Aldis, C.; Olivo, G.R.; Morfin, S. (2022). LA-ICP-MS Trace Element Composition of Sphalerite and Galena of the Proterozoic Carbonate-Hosted Morro Agudo Zn-Pb Sulfide District, Brazil: Insights into Ore Genesis. Minerals, 12, 1028. https://doi.org/10.3390/min12081028 |  | BRA | Minas Gerais
| Morro Agudo, Bento Carmelo, Sucuri, Morro do Capão | Morro Agudo District | Basin hydrothermal | Mississippi Valley-type (MVT) | MVT zinc-lead | Zn, Pb | Ag | Zn, Pb, Ag | Aldis et al., 2022 |  | 8-14 | 8-14 | underground mine |  |  |  |  | ore material | polished section | grab | mineral separate | [5 empty] | mineralisation | carbonate-hosted sulfide |  |  | sphalerite, galena | multiple generations: sphalerite (various), galena (Gn-I, Gn-II), pyrite | stratabound, stratiform, vein-hosted | stratabound, stratiform, vein |  |  |  | pyrite, dolomite, quartz, calcite |  | LA-ICPMS, EMPA |  |  |  |  | 39.3 |  |  |  | 0.112 | [9 empty] | 3.45 | [5 empty] | 51.49 | [5 empty] | 0.021 | [5 empty] | 0.8 | [9 empty] | 3.78 |  | 0.0126 |  |  |  | 0.487 |  |  |  | 0.614 |  |  |  | 0.0103 | [13 empty] | 0.076 | [9 empty] | 0.33 | [23 empty] | 68.63 |  |  |  | 175.08 | [5 empty] | 0.56 | [13 empty] | 3.23 | [13 empty] | 4.19 |  |  |  |  | 2022 | Aldis, C.; Olivo, G.R.; Morfin, S. (2022). LA-ICP-MS Trace Element Composition of Sphalerite and Galena of the Proterozoic Carbonate-Hosted Morro Agudo Zn-Pb Sulfide District, Brazil: Insights into Ore Genesis. Minerals, 12, 1028. https://doi.org/10.3390/min12081028 |  | BRA | Minas Gerais
| Morro Agudo, Bento Carmelo, Sucuri, Morro do Capão | Morro Agudo District | Basin hydrothermal | Mississippi Valley-type (MVT) | MVT zinc-lead | Zn, Pb | Ag | Zn, Pb, Ag | Aldis et al., 2022 |  | 8-15 | 8-15 | underground mine |  |  |  |  | ore material | polished section | grab | mineral separate | [5 empty] | mineralisation | carbonate-hosted sulfide |  |  | sphalerite, galena | multiple generations: sphalerite (various), galena (Gn-I, Gn-II), pyrite | stratabound, stratiform, vein-hosted | stratabound, stratiform, vein |  |  |  | pyrite, dolomite, quartz, calcite |  | LA-ICPMS, EMPA |  |  |  |  | 38.41 |  |  |  | 0.215 | [9 empty] | 3.35 | [5 empty] | 51.15 | [5 empty] | 0.0204 | [5 empty] | 3.64 | [9 empty] | 3.25 |  | 0.0101 |  |  |  | 0.495 |  |  |  | 0.442 |  |  |  | 0.0094 | [13 empty] | 0.07 | [9 empty] | 0.25 | [23 empty] | 74.55 |  |  |  | 164.12 | [5 empty] | 0.56 | [13 empty] | 3.21 | [13 empty] | 3.93 |  |  |  |  | 2022 | Aldis, C.; Olivo, G.R.; Morfin, S. (2022). LA-ICP-MS Trace Element Composition of Sphalerite and Galena of the Proterozoic Carbonate-Hosted Morro Agudo Zn-Pb Sulfide District, Brazil: Insights into Ore Genesis. Minerals, 12, 1028. https://doi.org/10.3390/min12081028 |  | BRA | Minas Gerais
| Morro Agudo, Bento Carmelo, Sucuri, Morro do Capão | Morro Agudo District | Basin hydrothermal | Mississippi Valley-type (MVT) | MVT zinc-lead | Zn, Pb | Ag | Zn, Pb, Ag | Aldis et al., 2022 |  | 8-16 | 8-16 | underground mine |  |  |  |  | ore material | polished section | grab | mineral separate | [5 empty] | mineralisation | carbonate-hosted sulfide |  |  | sphalerite, galena | multiple generations: sphalerite (various), galena (Gn-I, Gn-II), pyrite | stratabound, stratiform, vein-hosted | stratabound, stratiform, vein |  |  |  | pyrite, dolomite, quartz, calcite |  | LA-ICPMS, EMPA |  |  |  |  | 39.54 |  |  |  | 0.1 | [9 empty] | 3.27 | [5 empty] | 52.07 | [5 empty] | 0.021 | [5 empty] | 2.27 | [9 empty] | 3.41 |  | 0.0095 |  |  |  | 0.451 |  |  |  | 0.617 |  |  |  | 0.0097 | [13 empty] | 0.069 | [9 empty] | 0.24 | [23 empty] | 71.1 |  |  |  | 164.37 | [5 empty] | 0.9 | [13 empty] | 3.38 | [13 empty] | 3.77 |  |  |  |  | 2022 | Aldis, C.; Olivo, G.R.; Morfin, S. (2022). LA-ICP-MS Trace Element Composition of Sphalerite and Galena of the Proterozoic Carbonate-Hosted Morro Agudo Zn-Pb Sulfide District, Brazil: Insights into Ore Genesis. Minerals, 12, 1028. https://doi.org/10.3390/min12081028 |  | BRA | Minas Gerais
| Morro Agudo, Bento Carmelo, Sucuri, Morro do Capão | Morro Agudo District | Basin hydrothermal | Mississippi Valley-type (MVT) | MVT zinc-lead | Zn, Pb | Ag | Zn, Pb, Ag | Aldis et al., 2022 |  | 8-17 | 8-17 | underground mine |  |  |  |  | ore material | polished section | grab | mineral separate | [5 empty] | mineralisation | carbonate-hosted sulfide |  |  | sphalerite, galena | multiple generations: sphalerite (various), galena (Gn-I, Gn-II), pyrite | stratabound, stratiform, vein-hosted | stratabound, stratiform, vein |  |  |  | pyrite, dolomite, quartz, calcite |  | LA-ICPMS, EMPA |  |  |  |  | 44.43 |  |  |  | 0.099 | [9 empty] | 3.2 | [5 empty] | 54.4 | [5 empty] | 0.019 | [5 empty] | 0.25 | [9 empty] | 3.21 |  | 0.0102 |  |  |  | 0.532 |  |  |  | 0.473 |  |  |  | 0.0092 | [13 empty] | 0.07 | [9 empty] | 0.24 | [23 empty] | 83.08 |  |  |  | 167.01 | [5 empty] | 0.57 | [13 empty] | 4.63 | [13 empty] | 3.72 |  |  |  |  | 2022 | Aldis, C.; Olivo, G.R.; Morfin, S. (2022). LA-ICP-MS Trace Element Composition of Sphalerite and Galena of the Proterozoic Carbonate-Hosted Morro Agudo Zn-Pb Sulfide District, Brazil: Insights into Ore Genesis. Minerals, 12, 1028. https://doi.org/10.3390/min12081028 |  | BRA | Minas Gerais
| Morro Agudo, Bento Carmelo, Sucuri, Morro do Capão | Morro Agudo District | Basin hydrothermal | Mississippi Valley-type (MVT) | MVT zinc-lead | Zn, Pb | Ag | Zn, Pb, Ag | Aldis et al., 2022 |  | 8-18 | 8-18 | underground mine |  |  |  |  | ore material | polished section | grab | mineral separate | [5 empty] | mineralisation | carbonate-hosted sulfide |  |  | sphalerite, galena | multiple generations: sphalerite (various), galena (Gn-I, Gn-II), pyrite | stratabound, stratiform, vein-hosted | stratabound, stratiform, vein |  |  |  | pyrite, dolomite, quartz, calcite |  | LA-ICPMS, EMPA |  |  |  |  | 38.59 |  |  |  | 0.117 | [9 empty] | 3.43 | [5 empty] | 56.2 | [5 empty] | 0.022 | [5 empty] | 0.27 | [9 empty] | 3.61 |  | 0.0111 |  |  |  | 0.475 |  |  |  | 0.708 |  |  |  | 0.0104 | [13 empty] | 0.077 | [9 empty] | 0.27 | [23 empty] | 71.76 |  |  |  | 164.73 | [5 empty] | 0.85 | [13 empty] | 3.41 | [13 empty] | 4.08 |  |  |  |  | 2022 | Aldis, C.; Olivo, G.R.; Morfin, S. (2022). LA-ICP-MS Trace Element Composition of Sphalerite and Galena of the Proterozoic Carbonate-Hosted Morro Agudo Zn-Pb Sulfide District, Brazil: Insights into Ore Genesis. Minerals, 12, 1028. https://doi.org/10.3390/min12081028 |  | BRA | Minas Gerais
| Morro Agudo, Bento Carmelo, Sucuri, Morro do Capão | Morro Agudo District | Basin hydrothermal | Mississippi Valley-type (MVT) | MVT zinc-lead | Zn, Pb | Ag | Zn, Pb, Ag | Aldis et al., 2022 |  | 8-19 | 8-19 | underground mine |  |  |  |  | ore material | polished section | grab | mineral separate | [5 empty] | mineralisation | carbonate-hosted sulfide |  |  | sphalerite, galena | multiple generations: sphalerite (various), galena (Gn-I, Gn-II), pyrite | stratabound, stratiform, vein-hosted | stratabound, stratiform, vein |  |  |  | pyrite, dolomite, quartz, calcite |  | LA-ICPMS, EMPA |  |  |  |  | 38.53 |  |  |  | 0.104 | [9 empty] | 3.26 | [5 empty] | 55.72 | [5 empty] | 0.0173 | [5 empty] | 0.25 | [9 empty] | 3.21 |  | 0.0115 |  |  |  | 0.536 |  |  |  | 0.345 |  |  |  | 0.009 | [13 empty] | 0.069 | [9 empty] | 0.24 | [23 empty] | 70.75 |  |  |  | 170.48 | [5 empty] | 0.79 | [13 empty] | 3.47 | [13 empty] | 3.54 |  |  |  |  | 2022 | Aldis, C.; Olivo, G.R.; Morfin, S. (2022). LA-ICP-MS Trace Element Composition of Sphalerite and Galena of the Proterozoic Carbonate-Hosted Morro Agudo Zn-Pb Sulfide District, Brazil: Insights into Ore Genesis. Minerals, 12, 1028. https://doi.org/10.3390/min12081028 |  | BRA | Minas Gerais
| Morro Agudo, Bento Carmelo, Sucuri, Morro do Capão | Morro Agudo District | Basin hydrothermal | Mississippi Valley-type (MVT) | MVT zinc-lead | Zn, Pb | Ag | Zn, Pb, Ag | Aldis et al., 2022 |  | 8-20 | 8-20 | underground mine |  |  |  |  | ore material | polished section | grab | mineral separate | [5 empty] | mineralisation | carbonate-hosted sulfide |  |  | sphalerite, galena | multiple generations: sphalerite (various), galena (Gn-I, Gn-II), pyrite | stratabound, stratiform, vein-hosted | stratabound, stratiform, vein |  |  |  | pyrite, dolomite, quartz, calcite |  | LA-ICPMS, EMPA |  |  |  |  | 40.04 |  |  |  | 5.26 | [9 empty] | 3.29 | [5 empty] | 57.32 | [5 empty] | 0.077 | [5 empty] | 2.02 | [9 empty] | 4160.58 |  | 0.0104 |  |  |  | 0.555 |  |  |  | 0.578 |  |  |  | 0.0122 | [13 empty] | 0.071 | [9 empty] | 0.25 | [23 empty] | 73.58 |  |  |  | 157.39 | [5 empty] | 0.77 | [13 empty] | 3.84 | [13 empty] | 3.92 |  |  |  |  | 2022 | Aldis, C.; Olivo, G.R.; Morfin, S. (2022). LA-ICP-MS Trace Element Composition of Sphalerite and Galena of the Proterozoic Carbonate-Hosted Morro Agudo Zn-Pb Sulfide District, Brazil: Insights into Ore Genesis. Minerals, 12, 1028. https://doi.org/10.3390/min12081028 |  | BRA | Minas Gerais
| Morro Agudo, Bento Carmelo, Sucuri, Morro do Capão | Morro Agudo District | Basin hydrothermal | Mississippi Valley-type (MVT) | MVT zinc-lead | Zn, Pb | Ag | Zn, Pb, Ag | Aldis et al., 2022 |  | 8-21 | 8-21 | underground mine |  |  |  |  | ore material | polished section | grab | mineral separate | [5 empty] | mineralisation | carbonate-hosted sulfide |  |  | sphalerite, galena | multiple generations: sphalerite (various), galena (Gn-I, Gn-II), pyrite | stratabound, stratiform, vein-hosted | stratabound, stratiform, vein |  |  |  | pyrite, dolomite, quartz, calcite |  | LA-ICPMS, EMPA |  |  |  |  | 37.6 |  |  |  | 0.097 | [9 empty] | 3.25 | [5 empty] | 61.15 | [5 empty] | 0.019 | [5 empty] | 1.68 | [9 empty] | 3.25 |  | 0.0101 |  |  |  | 0.583 |  |  |  | 0.47 |  |  |  | 0.0091 | [13 empty] | 0.068 | [9 empty] | 0.22 | [23 empty] | 68.34 |  |  |  | 163.1 | [5 empty] | 0.77 | [13 empty] | 3.17 | [13 empty] | 3.6 |  |  |  |  | 2022 | Aldis, C.; Olivo, G.R.; Morfin, S. (2022). LA-ICP-MS Trace Element Composition of Sphalerite and Galena of the Proterozoic Carbonate-Hosted Morro Agudo Zn-Pb Sulfide District, Brazil: Insights into Ore Genesis. Minerals, 12, 1028. https://doi.org/10.3390/min12081028 |  | BRA | Minas Gerais
| Morro Agudo, Bento Carmelo, Sucuri, Morro do Capão | Morro Agudo District | Basin hydrothermal | Mississippi Valley-type (MVT) | MVT zinc-lead | Zn, Pb | Ag | Zn, Pb, Ag | Aldis et al., 2022 |  | 8-22 | 8-22 | underground mine |  |  |  |  | ore material | polished section | grab | mineral separate | [5 empty] | mineralisation | carbonate-hosted sulfide |  |  | sphalerite, galena | multiple generations: sphalerite (various), galena (Gn-I, Gn-II), pyrite | stratabound, stratiform, vein-hosted | stratabound, stratiform, vein |  |  |  | pyrite, dolomite, quartz, calcite |  | LA-ICPMS, EMPA |  |  |  |  | 39.03 |  |  |  | 0.111 | [9 empty] | 3.17 | [5 empty] | 59.3 | [5 empty] | 0.0203 | [5 empty] | 0.71 | [9 empty] | 3.17 |  | 0.0097 |  |  |  | 0.447 |  |  |  | 0.299 |  |  |  | 0.0088 | [13 empty] | 0.067 | [9 empty] | 0.23 | [23 empty] | 73.17 |  |  |  | 147.53 | [5 empty] | 0.63 | [13 empty] | 3.82 | [13 empty] | 3.61 |  |  |  |  | 2022 | Aldis, C.; Olivo, G.R.; Morfin, S. (2022). LA-ICP-MS Trace Element Composition of Sphalerite and Galena of the Proterozoic Carbonate-Hosted Morro Agudo Zn-Pb Sulfide District, Brazil: Insights into Ore Genesis. Minerals, 12, 1028. https://doi.org/10.3390/min12081028 |  | BRA | Minas Gerais
| Morro Agudo, Bento Carmelo, Sucuri, Morro do Capão | Morro Agudo District | Basin hydrothermal | Mississippi Valley-type (MVT) | MVT zinc-lead | Zn, Pb | Ag | Zn, Pb, Ag | Aldis et al., 2022 |  | 8-23 | 8-23 | underground mine |  |  |  |  | ore material | polished section | grab | mineral separate | [5 empty] | mineralisation | carbonate-hosted sulfide |  |  | sphalerite, galena | multiple generations: sphalerite (various), galena (Gn-I, Gn-II), pyrite | stratabound, stratiform, vein-hosted | stratabound, stratiform, vein |  |  |  | pyrite, dolomite, quartz, calcite |  | LA-ICPMS, EMPA |  |  |  |  | 37.91 |  |  |  | 0.096 | [9 empty] | 3.3 | [5 empty] | 64.48 | [5 empty] | 0.02 | [5 empty] | 0.26 | [9 empty] | 3.47 |  | 0.0113 |  |  |  | 0.368 |  |  |  | 0.513 |  |  |  | 0.0095 | [13 empty] | 0.074 | [9 empty] | 0.25 | [23 empty] | 69.1 |  |  |  | 154.99 | [5 empty] | 0.78 | [13 empty] | 3.55 | [13 empty] | 3.68 |  |  |  |  | 2022 | Aldis, C.; Olivo, G.R.; Morfin, S. (2022). LA-ICP-MS Trace Element Composition of Sphalerite and Galena of the Proterozoic Carbonate-Hosted Morro Agudo Zn-Pb Sulfide District, Brazil: Insights into Ore Genesis. Minerals, 12, 1028. https://doi.org/10.3390/min12081028 |  | BRA | Minas Gerais
| Morro Agudo, Bento Carmelo, Sucuri, Morro do Capão | Morro Agudo District | Basin hydrothermal | Mississippi Valley-type (MVT) | MVT zinc-lead | Zn, Pb | Ag | Zn, Pb, Ag | Aldis et al., 2022 |  | 8-24 | 8-24 | underground mine |  |  |  |  | ore material | polished section | grab | mineral separate | [5 empty] | mineralisation | carbonate-hosted sulfide |  |  | sphalerite, galena | multiple generations: sphalerite (various), galena (Gn-I, Gn-II), pyrite | stratabound, stratiform, vein-hosted | stratabound, stratiform, vein |  |  |  | pyrite, dolomite, quartz, calcite |  | LA-ICPMS, EMPA |  |  |  |  | 32.75 |  |  |  | 0.121 | [9 empty] | 3.47 | [5 empty] | 63.94 | [5 empty] | 0.023 | [5 empty] | 0.26 | [9 empty] | 3.35 |  | 0.0108 |  |  |  | 0.549 |  |  |  | 0.348 |  |  |  | 0.0098 | [13 empty] | 0.077 | [9 empty] | 0.26 | [23 empty] | 58.46 |  |  |  | 151.38 | [5 empty] | 0.36 | [13 empty] | 2.74 | [13 empty] | 4.23 |  |  |  |  | 2022 | Aldis, C.; Olivo, G.R.; Morfin, S. (2022). LA-ICP-MS Trace Element Composition of Sphalerite and Galena of the Proterozoic Carbonate-Hosted Morro Agudo Zn-Pb Sulfide District, Brazil: Insights into Ore Genesis. Minerals, 12, 1028. https://doi.org/10.3390/min12081028 |  | BRA | Minas Gerais
| Morro Agudo, Bento Carmelo, Sucuri, Morro do Capão | Morro Agudo District | Basin hydrothermal | Mississippi Valley-type (MVT) | MVT zinc-lead | Zn, Pb | Ag | Zn, Pb, Ag | Aldis et al., 2022 |  | 8-25 | 8-25 | underground mine |  |  |  |  | ore material | polished section | grab | mineral separate | [5 empty] | mineralisation | carbonate-hosted sulfide |  |  | sphalerite, galena | multiple generations: sphalerite (various), galena (Gn-I, Gn-II), pyrite | stratabound, stratiform, vein-hosted | stratabound, stratiform, vein |  |  |  | pyrite, dolomite, quartz, calcite |  | LA-ICPMS, EMPA |  |  |  |  | 41.66 |  |  |  | 0.121 | [9 empty] | 2.17 | [5 empty] | 66.56 | [5 empty] | 0.023 | [5 empty] | 0.45 | [9 empty] | 3.74 |  | 0.0103 |  |  |  | 0.513 |  |  |  | 0.715 |  |  |  | 0.0101 | [13 empty] | 0.08 | [9 empty] | 0.26 | [23 empty] | 75.73 |  |  |  | 148.42 | [5 empty] | 0.92 | [13 empty] | 4.38 | [13 empty] | 4.28 |  |  |  |  | 2022 | Aldis, C.; Olivo, G.R.; Morfin, S. (2022). LA-ICP-MS Trace Element Composition of Sphalerite and Galena of the Proterozoic Carbonate-Hosted Morro Agudo Zn-Pb Sulfide District, Brazil: Insights into Ore Genesis. Minerals, 12, 1028. https://doi.org/10.3390/min12081028 |  | BRA | Minas Gerais
| Morro Agudo, Bento Carmelo, Sucuri, Morro do Capão | Morro Agudo District | Basin hydrothermal | Mississippi Valley-type (MVT) | MVT zinc-lead | Zn, Pb | Ag | Zn, Pb, Ag | Aldis et al., 2022 |  | 8-26 | 8-26 | underground mine |  |  |  |  | ore material | polished section | grab | mineral separate | [5 empty] | mineralisation | carbonate-hosted sulfide |  |  | sphalerite, galena | multiple generations: sphalerite (various), galena (Gn-I, Gn-II), pyrite | stratabound, stratiform, vein-hosted | stratabound, stratiform, vein |  |  |  | pyrite, dolomite, quartz, calcite |  | LA-ICPMS, EMPA |  |  |  |  | 39.32 |  |  |  | 0.124 | [9 empty] | 2.12 | [5 empty] | 73 | [5 empty] | 0.022 | [5 empty] | 3.17 | [9 empty] | 3.74 |  | 0.0177 |  |  |  | 0.496 |  |  |  | 0.778 |  |  |  | 0.011 | [13 empty] | 0.08 | [9 empty] | 0.27 | [23 empty] | 68.19 |  |  |  | 153.01 | [5 empty] | 0.66 | [13 empty] | 3.52 | [13 empty] | 4.37 |  |  |  |  | 2022 | Aldis, C.; Olivo, G.R.; Morfin, S. (2022). LA-ICP-MS Trace Element Composition of Sphalerite and Galena of the Proterozoic Carbonate-Hosted Morro Agudo Zn-Pb Sulfide District, Brazil: Insights into Ore Genesis. Minerals, 12, 1028. https://doi.org/10.3390/min12081028 |  | BRA | Minas Gerais
| Morro Agudo, Bento Carmelo, Sucuri, Morro do Capão | Morro Agudo District | Basin hydrothermal | Mississippi Valley-type (MVT) | MVT zinc-lead | Zn, Pb | Ag | Zn, Pb, Ag | Aldis et al., 2022 |  | 8-27 | 8-27 | underground mine |  |  |  |  | ore material | polished section | grab | mineral separate | [5 empty] | mineralisation | carbonate-hosted sulfide |  |  | sphalerite, galena | multiple generations: sphalerite (various), galena (Gn-I, Gn-II), pyrite | stratabound, stratiform, vein-hosted | stratabound, stratiform, vein |  |  |  | pyrite, dolomite, quartz, calcite |  | LA-ICPMS, EMPA |  |  |  |  | 42.49 |  |  |  | 0.108 | [9 empty] | 2.22 | [5 empty] | 67.72 | [5 empty] | 0.023 | [5 empty] | 0.53 | [9 empty] | 3.75 |  | 0.0126 |  |  |  | 0.492 |  |  |  | 0.657 |  |  |  | 0.0182 | [13 empty] | 0.08 | [9 empty] | 0.27 | [23 empty] | 75.43 |  |  |  | 148.79 | [5 empty] | 0.44 | [13 empty] | 4.16 | [13 empty] | 4.18 |  |  |  |  | 2022 | Aldis, C.; Olivo, G.R.; Morfin, S. (2022). LA-ICP-MS Trace Element Composition of Sphalerite and Galena of the Proterozoic Carbonate-Hosted Morro Agudo Zn-Pb Sulfide District, Brazil: Insights into Ore Genesis. Minerals, 12, 1028. https://doi.org/10.3390/min12081028 |  | BRA | Minas Gerais
| Morro Agudo, Bento Carmelo, Sucuri, Morro do Capão | Morro Agudo District | Basin hydrothermal | Mississippi Valley-type (MVT) | MVT zinc-lead | Zn, Pb | Ag | Zn, Pb, Ag | Aldis et al., 2022 |  | 8-28 | 8-28 | underground mine |  |  |  |  | ore material | polished section | grab | mineral separate | [5 empty] | mineralisation | carbonate-hosted sulfide |  |  | sphalerite, galena | multiple generations: sphalerite (various), galena (Gn-I, Gn-II), pyrite | stratabound, stratiform, vein-hosted | stratabound, stratiform, vein |  |  |  | pyrite, dolomite, quartz, calcite |  | LA-ICPMS, EMPA |  |  |  |  | 34.55 |  |  |  | 0.115 | [9 empty] | 1.88 | [5 empty] | 74.8 | [5 empty] | 0.036 | [5 empty] | 2.6 | [9 empty] | 4.05 |  | 0.0115 |  |  |  | 0.612 |  |  |  | 1.31 |  |  |  | 0.0107 | [13 empty] | 0.085 | [9 empty] | 0.29 | [23 empty] | 62.38 |  |  |  | 157.06 | [5 empty] | 0.84 | [13 empty] | 2.99 | [13 empty] | 4.75 |  |  |  |  | 2022 | Aldis, C.; Olivo, G.R.; Morfin, S. (2022). LA-ICP-MS Trace Element Composition of Sphalerite and Galena of the Proterozoic Carbonate-Hosted Morro Agudo Zn-Pb Sulfide District, Brazil: Insights into Ore Genesis. Minerals, 12, 1028. https://doi.org/10.3390/min12081028 |  | BRA | Minas Gerais
| Morro Agudo, Bento Carmelo, Sucuri, Morro do Capão | Morro Agudo District | Basin hydrothermal | Mississippi Valley-type (MVT) | MVT zinc-lead | Zn, Pb | Ag | Zn, Pb, Ag | Aldis et al., 2022 |  | 8-29 | 8-29 | underground mine |  |  |  |  | ore material | polished section | grab | mineral separate | [5 empty] | mineralisation | carbonate-hosted sulfide |  |  | sphalerite, galena | multiple generations: sphalerite (various), galena (Gn-I, Gn-II), pyrite | stratabound, stratiform, vein-hosted | stratabound, stratiform, vein |  |  |  | pyrite, dolomite, quartz, calcite |  | LA-ICPMS, EMPA |  |  |  |  | 39.63 |  |  |  | 0.167 | [9 empty] | 1.89 | [5 empty] | 76.06 | [5 empty] | 0.025 | [5 empty] | 0.33 | [9 empty] | 3.99 |  | 0.0124 |  |  |  | 0.527 |  |  |  | 0.841 |  |  |  | 0.0108 | [13 empty] | 0.086 | [9 empty] | 0.3 | [23 empty] | 70.24 |  |  |  | 150.81 | [5 empty] | 0.54 | [13 empty] | 4.05 | [13 empty] | 4.63 |  |  |  |  | 2022 | Aldis, C.; Olivo, G.R.; Morfin, S. (2022). LA-ICP-MS Trace Element Composition of Sphalerite and Galena of the Proterozoic Carbonate-Hosted Morro Agudo Zn-Pb Sulfide District, Brazil: Insights into Ore Genesis. Minerals, 12, 1028. https://doi.org/10.3390/min12081028 |  | BRA | Minas Gerais
| Morro Agudo, Bento Carmelo, Sucuri, Morro do Capão | Morro Agudo District | Basin hydrothermal | Mississippi Valley-type (MVT) | MVT zinc-lead | Zn, Pb | Ag | Zn, Pb, Ag | Aldis et al., 2022 |  | 8-30 | 8-30 | underground mine |  |  |  |  | ore material | polished section | grab | mineral separate | [5 empty] | mineralisation | carbonate-hosted sulfide |  |  | sphalerite, galena | multiple generations: sphalerite (various), galena (Gn-I, Gn-II), pyrite | stratabound, stratiform, vein-hosted | stratabound, stratiform, vein |  |  |  | pyrite, dolomite, quartz, calcite |  | LA-ICPMS, EMPA |  |  |  |  | 47.21 |  |  |  | 0.119 | [9 empty] | 1.9 | [5 empty] | 77.63 | [5 empty] | 0.026 | [5 empty] | 0.3 | [9 empty] | 4.09 |  | 0.0111 |  |  |  | 0.476 |  |  |  | 0.703 |  |  |  | 0.0115 | [13 empty] | 0.085 | [9 empty] | 0.27 | [23 empty] | 84.38 |  |  |  | 157.03 | [5 empty] | 0.44 | [13 empty] | 4.94 | [13 empty] | 6.28 |  |  |  |  | 2022 | Aldis, C.; Olivo, G.R.; Morfin, S. (2022). LA-ICP-MS Trace Element Composition of Sphalerite and Galena of the Proterozoic Carbonate-Hosted Morro Agudo Zn-Pb Sulfide District, Brazil: Insights into Ore Genesis. Minerals, 12, 1028. https://doi.org/10.3390/min12081028 |  | BRA | Minas Gerais
| Morro Agudo, Bento Carmelo, Sucuri, Morro do Capão | Morro Agudo District | Basin hydrothermal | Mississippi Valley-type (MVT) | MVT zinc-lead | Zn, Pb | Ag | Zn, Pb, Ag | Aldis et al., 2022 |  | 8-31 | 8-31 | underground mine |  |  |  |  | ore material | polished section | grab | mineral separate | [5 empty] | mineralisation | carbonate-hosted sulfide |  |  | sphalerite, galena | multiple generations: sphalerite (various), galena (Gn-I, Gn-II), pyrite | stratabound, stratiform, vein-hosted | stratabound, stratiform, vein |  |  |  | pyrite, dolomite, quartz, calcite |  | LA-ICPMS, EMPA |  |  |  |  | 48.81 |  |  |  | 0.12 | [9 empty] | 1.75 | [5 empty] | 85.15 | [5 empty] | 0.026 | [5 empty] | 0.29 | [9 empty] | 3.83 |  | 0.0116 |  |  |  | 0.452 |  |  |  | 0.762 |  |  |  | 0.0112 | [13 empty] | 0.087 | [9 empty] | 0.29 | [23 empty] | 88.24 |  |  |  | 157.78 | [5 empty] | 0.74 | [13 empty] | 5.41 | [13 empty] | 4.58 |  |  |  |  | 2022 | Aldis, C.; Olivo, G.R.; Morfin, S. (2022). LA-ICP-MS Trace Element Composition of Sphalerite and Galena of the Proterozoic Carbonate-Hosted Morro Agudo Zn-Pb Sulfide District, Brazil: Insights into Ore Genesis. Minerals, 12, 1028. https://doi.org/10.3390/min12081028 |  | BRA | Minas Gerais
| Morro Agudo, Bento Carmelo, Sucuri, Morro do Capão | Morro Agudo District | Basin hydrothermal | Mississippi Valley-type (MVT) | MVT zinc-lead | Zn, Pb | Ag | Zn, Pb, Ag | Aldis et al., 2022 |  | 8-32 | 8-32 | underground mine |  |  |  |  | ore material | polished section | grab | mineral separate | [5 empty] | mineralisation | carbonate-hosted sulfide |  |  | sphalerite, galena | multiple generations: sphalerite (various), galena (Gn-I, Gn-II), pyrite | stratabound, stratiform, vein-hosted | stratabound, stratiform, vein |  |  |  | pyrite, dolomite, quartz, calcite |  | LA-ICPMS, EMPA |  |  |  |  | 41.18 |  |  |  | 0.114 | [9 empty] | 1.83 | [5 empty] | 81.03 | [5 empty] | 0.022 | [5 empty] | 1.51 | [9 empty] | 3.58 |  | 0.0096 |  |  |  | 0.491 |  |  |  | 0.73 |  |  |  | 0.0101 | [13 empty] | 0.079 | [9 empty] | 0.27 | [23 empty] | 72.81 |  |  |  | 148.8 | [5 empty] | 0.62 | [13 empty] | 4.13 | [13 empty] | 3.94 |  |  |  |  | 2022 | Aldis, C.; Olivo, G.R.; Morfin, S. (2022). LA-ICP-MS Trace Element Composition of Sphalerite and Galena of the Proterozoic Carbonate-Hosted Morro Agudo Zn-Pb Sulfide District, Brazil: Insights into Ore Genesis. Minerals, 12, 1028. https://doi.org/10.3390/min12081028 |  | BRA | Minas Gerais
| Morro Agudo, Bento Carmelo, Sucuri, Morro do Capão | Morro Agudo District | Basin hydrothermal | Mississippi Valley-type (MVT) | MVT zinc-lead | Zn, Pb | Ag | Zn, Pb, Ag | Aldis et al., 2022 |  | 11-1 | 11-1 | underground mine |  |  |  |  | ore material | polished section | grab | mineral separate | [5 empty] | mineralisation | carbonate-hosted sulfide |  |  | sphalerite, galena | multiple generations: sphalerite (various), galena (Gn-I, Gn-II), pyrite | stratabound, stratiform, vein-hosted | stratabound, stratiform, vein |  |  |  | pyrite, dolomite, quartz, calcite |  | LA-ICPMS, EMPA |  |  |  |  | 54.71 |  |  |  | 0.15 | [9 empty] | 0.071 | [5 empty] | 38.34 | [5 empty] | 0.03 | [5 empty] | 0.37 | [9 empty] | 4.6 |  | 0.0115 |  |  |  | 0.049 |  |  |  | 0.085 |  |  |  | 0.0109 | [13 empty] | 0.092 | [9 empty] | 0.3 | [23 empty] | 98.11 |  |  |  | 0.88 | [5 empty] | 0.7 | [13 empty] | 2.39 | [13 empty] | 6.37 |  |  |  |  | 2022 | Aldis, C.; Olivo, G.R.; Morfin, S. (2022). LA-ICP-MS Trace Element Composition of Sphalerite and Galena of the Proterozoic Carbonate-Hosted Morro Agudo Zn-Pb Sulfide District, Brazil: Insights into Ore Genesis. Minerals, 12, 1028. https://doi.org/10.3390/min12081028 |  | BRA | Minas Gerais
| Morro Agudo, Bento Carmelo, Sucuri, Morro do Capão | Morro Agudo District | Basin hydrothermal | Mississippi Valley-type (MVT) | MVT zinc-lead | Zn, Pb | Ag | Zn, Pb, Ag | Aldis et al., 2022 |  | 11-2 | 11-2 | underground mine |  |  |  |  | ore material | polished section | grab | mineral separate | [5 empty] | mineralisation | carbonate-hosted sulfide |  |  | sphalerite, galena | multiple generations: sphalerite (various), galena (Gn-I, Gn-II), pyrite | stratabound, stratiform, vein-hosted | stratabound, stratiform, vein |  |  |  | pyrite, dolomite, quartz, calcite |  | LA-ICPMS, EMPA |  |  |  |  | 61.46 |  |  |  | 0.145 | [9 empty] | 0.064 | [5 empty] | 51.39 | [5 empty] | 0.029 | [5 empty] | 0.4 | [9 empty] | 19.15 |  | 0.245 |  |  |  | 0.054 |  |  |  | 0.29 |  |  |  | 0.0109 | [13 empty] | 1.78 | [9 empty] | 0.33 | [23 empty] | 104.31 |  |  |  | 0.87 | [5 empty] | 0.97 | [13 empty] | 2.57 | [13 empty] | 5.7 |  |  |  |  | 2022 | Aldis, C.; Olivo, G.R.; Morfin, S. (2022). LA-ICP-MS Trace Element Composition of Sphalerite and Galena of the Proterozoic Carbonate-Hosted Morro Agudo Zn-Pb Sulfide District, Brazil: Insights into Ore Genesis. Minerals, 12, 1028. https://doi.org/10.3390/min12081028 |  | BRA | Minas Gerais
| Morro Agudo, Bento Carmelo, Sucuri, Morro do Capão | Morro Agudo District | Basin hydrothermal | Mississippi Valley-type (MVT) | MVT zinc-lead | Zn, Pb | Ag | Zn, Pb, Ag | Aldis et al., 2022 |  | 11-3 | 11-3 | underground mine |  |  |  |  | ore material | polished section | grab | mineral separate | [5 empty] | mineralisation | carbonate-hosted sulfide |  |  | sphalerite, galena | multiple generations: sphalerite (various), galena (Gn-I, Gn-II), pyrite | stratabound, stratiform, vein-hosted | stratabound, stratiform, vein |  |  |  | pyrite, dolomite, quartz, calcite |  | LA-ICPMS, EMPA |  |  |  |  | 58.12 |  |  |  | 0.145 | [9 empty] | 0.07 | [5 empty] | 45.09 | [5 empty] | 0.031 | [5 empty] | 0.38 | [9 empty] | 4.62 |  | 0.028 |  |  |  | 0.049 |  |  |  | 0.243 |  |  |  | 0.0107 | [13 empty] | 0.5 | [9 empty] | 0.32 | [23 empty] | 101.41 |  |  |  | 0.83 | [5 empty] | 0.93 | [13 empty] | 2.35 | [13 empty] | 5.48 |  |  |  |  | 2022 | Aldis, C.; Olivo, G.R.; Morfin, S. (2022). LA-ICP-MS Trace Element Composition of Sphalerite and Galena of the Proterozoic Carbonate-Hosted Morro Agudo Zn-Pb Sulfide District, Brazil: Insights into Ore Genesis. Minerals, 12, 1028. https://doi.org/10.3390/min12081028 |  | BRA | Minas Gerais
| Morro Agudo, Bento Carmelo, Sucuri, Morro do Capão | Morro Agudo District | Basin hydrothermal | Mississippi Valley-type (MVT) | MVT zinc-lead | Zn, Pb | Ag | Zn, Pb, Ag | Aldis et al., 2022 |  | 11-4 | 11-4 | underground mine |  |  |  |  | ore material | polished section | grab | mineral separate | [5 empty] | mineralisation | carbonate-hosted sulfide |  |  | sphalerite, galena | multiple generations: sphalerite (various), galena (Gn-I, Gn-II), pyrite | stratabound, stratiform, vein-hosted | stratabound, stratiform, vein |  |  |  | pyrite, dolomite, quartz, calcite |  | LA-ICPMS, EMPA |  |  |  |  | 55.67 |  |  |  | 0.25 | [9 empty] | 0.084 | [5 empty] | 42.32 | [5 empty] | 0.036 | [5 empty] | 0.47 | [9 empty] | 5.67 |  | 0.0153 |  |  |  | 0.056 |  |  |  | 0.33 |  |  |  | 0.0129 | [13 empty] | 0.112 | [9 empty] | 0.39 | [23 empty] | 98.78 |  |  |  | 2.92 | [5 empty] | 0.67 | [13 empty] | 2.3 | [13 empty] | 6.36 |  |  |  |  | 2022 | Aldis, C.; Olivo, G.R.; Morfin, S. (2022). LA-ICP-MS Trace Element Composition of Sphalerite and Galena of the Proterozoic Carbonate-Hosted Morro Agudo Zn-Pb Sulfide District, Brazil: Insights into Ore Genesis. Minerals, 12, 1028. https://doi.org/10.3390/min12081028 |  | BRA | Minas Gerais
| Morro Agudo, Bento Carmelo, Sucuri, Morro do Capão | Morro Agudo District | Basin hydrothermal | Mississippi Valley-type (MVT) | MVT zinc-lead | Zn, Pb | Ag | Zn, Pb, Ag | Aldis et al., 2022 |  | 11-5 | 11-5 | underground mine |  |  |  |  | ore material | polished section | grab | mineral separate | [5 empty] | mineralisation | carbonate-hosted sulfide |  |  | sphalerite, galena | multiple generations: sphalerite (various), galena (Gn-I, Gn-II), pyrite | stratabound, stratiform, vein-hosted | stratabound, stratiform, vein |  |  |  | pyrite, dolomite, quartz, calcite |  | LA-ICPMS, EMPA |  |  |  |  | 56.31 |  |  |  | 0.148 | [9 empty] | 0.084 | [5 empty] | 49.2 | [5 empty] | 0.032 | [5 empty] | 0.42 | [9 empty] | 4.92 |  | 0.0123 |  |  |  | 0.053 |  |  |  | 0.178 |  |  |  | 0.0113 | [13 empty] | 0.101 | [9 empty] | 0.35 | [23 empty] | 98.99 |  |  |  | 1.02 | [5 empty] | 0.58 | [13 empty] | 2.33 | [13 empty] | 5.85 |  |  |  |  | 2022 | Aldis, C.; Olivo, G.R.; Morfin, S. (2022). LA-ICP-MS Trace Element Composition of Sphalerite and Galena of the Proterozoic Carbonate-Hosted Morro Agudo Zn-Pb Sulfide District, Brazil: Insights into Ore Genesis. Minerals, 12, 1028. https://doi.org/10.3390/min12081028 |  | BRA | Minas Gerais
| Morro Agudo, Bento Carmelo, Sucuri, Morro do Capão | Morro Agudo District | Basin hydrothermal | Mississippi Valley-type (MVT) | MVT zinc-lead | Zn, Pb | Ag | Zn, Pb, Ag | Aldis et al., 2022 |  | 11-6 | 11-6 | underground mine |  |  |  |  | ore material | polished section | grab | mineral separate | [5 empty] | mineralisation | carbonate-hosted sulfide |  |  | sphalerite, galena | multiple generations: sphalerite (various), galena (Gn-I, Gn-II), pyrite | stratabound, stratiform, vein-hosted | stratabound, stratiform, vein |  |  |  | pyrite, dolomite, quartz, calcite |  | LA-ICPMS, EMPA |  |  |  |  | 57.36 |  |  |  | 0.176 | [9 empty] | 0.082 | [5 empty] | 62.06 | [5 empty] | 0.04 | [5 empty] | 0.47 | [9 empty] | 5.59 |  | 0.0136 |  |  |  | 0.059 |  |  |  | 0.28 |  |  |  | 0.0131 | [13 empty] | 0.12 | [9 empty] | 0.41 | [23 empty] | 98.43 |  |  |  | 1.08 | [5 empty] | 0.49 | [13 empty] | 2.22 | [13 empty] | 6.59 |  |  |  |  | 2022 | Aldis, C.; Olivo, G.R.; Morfin, S. (2022). LA-ICP-MS Trace Element Composition of Sphalerite and Galena of the Proterozoic Carbonate-Hosted Morro Agudo Zn-Pb Sulfide District, Brazil: Insights into Ore Genesis. Minerals, 12, 1028. https://doi.org/10.3390/min12081028 |  | BRA | Minas Gerais
| Morro Agudo, Bento Carmelo, Sucuri, Morro do Capão | Morro Agudo District | Basin hydrothermal | Mississippi Valley-type (MVT) | MVT zinc-lead | Zn, Pb | Ag | Zn, Pb, Ag | Aldis et al., 2022 |  | 11-7 | 11-7 | underground mine |  |  |  |  | ore material | polished section | grab | mineral separate | [5 empty] | mineralisation | carbonate-hosted sulfide |  |  | sphalerite, galena | multiple generations: sphalerite (various), galena (Gn-I, Gn-II), pyrite | stratabound, stratiform, vein-hosted | stratabound, stratiform, vein |  |  |  | pyrite, dolomite, quartz, calcite |  | LA-ICPMS, EMPA |  |  |  |  | 66.22 |  |  |  | 0.132 | [9 empty] | 0.154 | [5 empty] | 46.05 | [5 empty] | 0.029 | [5 empty] | 0.59 | [9 empty] | 4.12 |  | 0.0106 |  |  |  | 0.047 |  |  |  | 0.214 |  |  |  | 0.0092 | [13 empty] | 0.083 | [9 empty] | 0.29 | [23 empty] | 122.61 |  |  |  | 0.73 | [5 empty] | 0.72 | [13 empty] | 2.67 | [13 empty] | 4.8 |  |  |  |  | 2022 | Aldis, C.; Olivo, G.R.; Morfin, S. (2022). LA-ICP-MS Trace Element Composition of Sphalerite and Galena of the Proterozoic Carbonate-Hosted Morro Agudo Zn-Pb Sulfide District, Brazil: Insights into Ore Genesis. Minerals, 12, 1028. https://doi.org/10.3390/min12081028 |  | BRA | Minas Gerais
| Morro Agudo, Bento Carmelo, Sucuri, Morro do Capão | Morro Agudo District | Basin hydrothermal | Mississippi Valley-type (MVT) | MVT zinc-lead | Zn, Pb | Ag | Zn, Pb, Ag | Aldis et al., 2022 |  | 11-8 | 11-8 | underground mine |  |  |  |  | ore material | polished section | grab | mineral separate | [5 empty] | mineralisation | carbonate-hosted sulfide |  |  | sphalerite, galena | multiple generations: sphalerite (various), galena (Gn-I, Gn-II), pyrite | stratabound, stratiform, vein-hosted | stratabound, stratiform, vein |  |  |  | pyrite, dolomite, quartz, calcite |  | LA-ICPMS, EMPA |  |  |  |  | 60.27 |  |  |  | 0.139 | [9 empty] | 0.144 | [5 empty] | 38.71 | [5 empty] | 0.028 | [5 empty] | 0.36 | [9 empty] | 4.44 |  | 0.0122 |  |  |  | 0.047 |  |  |  | 0.234 |  |  |  | 0.0101 | [13 empty] | 0.089 | [9 empty] | 0.3 | [23 empty] | 118.2 |  |  |  | 0.92 | [5 empty] | 0.48 | [13 empty] | 2.51 | [13 empty] | 5.38 |  |  |  |  | 2022 | Aldis, C.; Olivo, G.R.; Morfin, S. (2022). LA-ICP-MS Trace Element Composition of Sphalerite and Galena of the Proterozoic Carbonate-Hosted Morro Agudo Zn-Pb Sulfide District, Brazil: Insights into Ore Genesis. Minerals, 12, 1028. https://doi.org/10.3390/min12081028 |  | BRA | Minas Gerais
| Morro Agudo, Bento Carmelo, Sucuri, Morro do Capão | Morro Agudo District | Basin hydrothermal | Mississippi Valley-type (MVT) | MVT zinc-lead | Zn, Pb | Ag | Zn, Pb, Ag | Aldis et al., 2022 |  | 11-9 | 11-9 | underground mine |  |  |  |  | ore material | polished section | grab | mineral separate | [5 empty] | mineralisation | carbonate-hosted sulfide |  |  | sphalerite, galena | multiple generations: sphalerite (various), galena (Gn-I, Gn-II), pyrite | stratabound, stratiform, vein-hosted | stratabound, stratiform, vein |  |  |  | pyrite, dolomite, quartz, calcite |  | LA-ICPMS, EMPA |  |  |  |  | 64.75 |  |  |  | 0.145 | [9 empty] | 0.15 | [5 empty] | 51.44 | [5 empty] | 0.03 | [5 empty] | 0.37 | [9 empty] | 4.64 |  | 0.0135 |  |  |  | 0.052 |  |  |  | 0.195 |  |  |  | 0.0106 | [13 empty] | 0.091 | [9 empty] | 0.31 | [23 empty] | 118.34 |  |  |  | 0.85 | [5 empty] | 1.1 | [13 empty] | 2.71 | [13 empty] | 7.21 |  |  |  |  | 2022 | Aldis, C.; Olivo, G.R.; Morfin, S. (2022). LA-ICP-MS Trace Element Composition of Sphalerite and Galena of the Proterozoic Carbonate-Hosted Morro Agudo Zn-Pb Sulfide District, Brazil: Insights into Ore Genesis. Minerals, 12, 1028. https://doi.org/10.3390/min12081028 |  | BRA | Minas Gerais
| Morro Agudo, Bento Carmelo, Sucuri, Morro do Capão | Morro Agudo District | Basin hydrothermal | Mississippi Valley-type (MVT) | MVT zinc-lead | Zn, Pb | Ag | Zn, Pb, Ag | Aldis et al., 2022 |  | 11-10 | 11-10 | underground mine |  |  |  |  | ore material | polished section | grab | mineral separate | [5 empty] | mineralisation | carbonate-hosted sulfide |  |  | sphalerite, galena | multiple generations: sphalerite (various), galena (Gn-I, Gn-II), pyrite | stratabound, stratiform, vein-hosted | stratabound, stratiform, vein |  |  |  | pyrite, dolomite, quartz, calcite |  | LA-ICPMS, EMPA |  |  |  |  | 53.14 |  |  |  | 0.3 | [9 empty] | 0.095 | [5 empty] | 56.28 | [5 empty] | 0.051 | [5 empty] | 0.59 | [9 empty] | 7.18 |  | 0.0198 |  |  |  | 0.076 |  |  |  | 0.26 |  |  |  | 0.0159 | [13 empty] | 0.4 | [9 empty] | 0.49 | [23 empty] | 95.9 |  |  |  | 1.3 | [5 empty] | 0.61 | [13 empty] | 2.21 | [13 empty] | 8.28 |  |  |  |  | 2022 | Aldis, C.; Olivo, G.R.; Morfin, S. (2022). LA-ICP-MS Trace Element Composition of Sphalerite and Galena of the Proterozoic Carbonate-Hosted Morro Agudo Zn-Pb Sulfide District, Brazil: Insights into Ore Genesis. Minerals, 12, 1028. https://doi.org/10.3390/min12081028 |  | BRA | Minas Gerais
| Morro Agudo, Bento Carmelo, Sucuri, Morro do Capão | Morro Agudo District | Basin hydrothermal | Mississippi Valley-type (MVT) | MVT zinc-lead | Zn, Pb | Ag | Zn, Pb, Ag | Aldis et al., 2022 |  | 11-11 | 11-11 | underground mine |  |  |  |  | ore material | polished section | grab | mineral separate | [5 empty] | mineralisation | carbonate-hosted sulfide |  |  | sphalerite, galena | multiple generations: sphalerite (various), galena (Gn-I, Gn-II), pyrite | stratabound, stratiform, vein-hosted | stratabound, stratiform, vein |  |  |  | pyrite, dolomite, quartz, calcite |  | LA-ICPMS, EMPA |  |  |  |  | 55.46 |  |  |  | 0.23 | [9 empty] | 0.088 | [5 empty] | 62.64 | [5 empty] | 0.047 | [5 empty] | 0.57 | [9 empty] | 6.51 |  | 0.0141 |  |  |  | 0.073 |  |  |  | 0.132 |  |  |  | 0.0153 | [13 empty] | 0.138 | [9 empty] | 0.46 | [23 empty] | 99.29 |  |  |  | 1.42 | [5 empty] | 0.64 | [13 empty] | 2.33 | [13 empty] | 7.57 |  |  |  |  | 2022 | Aldis, C.; Olivo, G.R.; Morfin, S. (2022). LA-ICP-MS Trace Element Composition of Sphalerite and Galena of the Proterozoic Carbonate-Hosted Morro Agudo Zn-Pb Sulfide District, Brazil: Insights into Ore Genesis. Minerals, 12, 1028. https://doi.org/10.3390/min12081028 |  | BRA | Minas Gerais
| Morro Agudo, Bento Carmelo, Sucuri, Morro do Capão | Morro Agudo District | Basin hydrothermal | Mississippi Valley-type (MVT) | MVT zinc-lead | Zn, Pb | Ag | Zn, Pb, Ag | Aldis et al., 2022 |  | 11-12 | 11-12 | underground mine |  |  |  |  | ore material | polished section | grab | mineral separate | [5 empty] | mineralisation | carbonate-hosted sulfide |  |  | sphalerite, galena | multiple generations: sphalerite (various), galena (Gn-I, Gn-II), pyrite | stratabound, stratiform, vein-hosted | stratabound, stratiform, vein |  |  |  | pyrite, dolomite, quartz, calcite |  | LA-ICPMS, EMPA |  |  |  |  | 54.63 |  |  |  | 0.23 | [9 empty] | 0.084 | [5 empty] | 45.94 | [5 empty] | 0.045 | [5 empty] | 0.58 | [9 empty] | 7.35 |  | 0.022 |  |  |  | 0.086 |  |  |  | 0.55 |  |  |  | 0.0327 | [13 empty] | 1.15 | [9 empty] | 0.5 | [23 empty] | 107.42 |  |  |  | 1.06 | [5 empty] | 0.63 | [13 empty] | 2.24 | [13 empty] | 11.07 |  |  |  |  | 2022 | Aldis, C.; Olivo, G.R.; Morfin, S. (2022). LA-ICP-MS Trace Element Composition of Sphalerite and Galena of the Proterozoic Carbonate-Hosted Morro Agudo Zn-Pb Sulfide District, Brazil: Insights into Ore Genesis. Minerals, 12, 1028. https://doi.org/10.3390/min12081028 |  | BRA | Minas Gerais
| Morro Agudo, Bento Carmelo, Sucuri, Morro do Capão | Morro Agudo District | Basin hydrothermal | Mississippi Valley-type (MVT) | MVT zinc-lead | Zn, Pb | Ag | Zn, Pb, Ag | Aldis et al., 2022 |  | 11-13 | 11-13 | underground mine |  |  |  |  | ore material | polished section | grab | mineral separate | [5 empty] | mineralisation | carbonate-hosted sulfide |  |  | sphalerite, galena | multiple generations: sphalerite (various), galena (Gn-I, Gn-II), pyrite | stratabound, stratiform, vein-hosted | stratabound, stratiform, vein |  |  |  | pyrite, dolomite, quartz, calcite |  | LA-ICPMS, EMPA |  |  |  |  | 77.77 |  |  |  | 0.215 | [9 empty] | 0.237 | [5 empty] | 102.58 | [5 empty] | 0.025 | [5 empty] | 0.3 | [9 empty] | 3.67 |  | 0.0103 |  |  |  | 0.068 |  |  |  | 0.14 |  |  |  | 0.0084 | [13 empty] | 0.093 | [9 empty] | 0.25 | [23 empty] | 128.18 |  |  |  | 1.05 | [5 empty] | 0.58 | [13 empty] | 2.19 | [13 empty] | 4.27 |  |  |  |  | 2022 | Aldis, C.; Olivo, G.R.; Morfin, S. (2022). LA-ICP-MS Trace Element Composition of Sphalerite and Galena of the Proterozoic Carbonate-Hosted Morro Agudo Zn-Pb Sulfide District, Brazil: Insights into Ore Genesis. Minerals, 12, 1028. https://doi.org/10.3390/min12081028 |  | BRA | Minas Gerais
| Morro Agudo, Bento Carmelo, Sucuri, Morro do Capão | Morro Agudo District | Basin hydrothermal | Mississippi Valley-type (MVT) | MVT zinc-lead | Zn, Pb | Ag | Zn, Pb, Ag | Aldis et al., 2022 |  | 11-14 | 11-14 | underground mine |  |  |  |  | ore material | polished section | grab | mineral separate | [5 empty] | mineralisation | carbonate-hosted sulfide |  |  | sphalerite, galena | multiple generations: sphalerite (various), galena (Gn-I, Gn-II), pyrite | stratabound, stratiform, vein-hosted | stratabound, stratiform, vein |  |  |  | pyrite, dolomite, quartz, calcite |  | LA-ICPMS, EMPA |  |  |  |  | 80.87 |  |  |  | 0.124 | [9 empty] | 0.245 | [5 empty] | 99.81 | [5 empty] | 0.026 | [5 empty] | 0.31 | [9 empty] | 3.88 |  | 0.0096 |  |  |  | 0.043 |  |  |  | 0.063 |  |  |  | 0.009 | [13 empty] | 0.077 | [9 empty] | 0.27 | [23 empty] | 133.1 |  |  |  | 0.71 | [5 empty] | 0.33 | [13 empty] | 2.22 | [13 empty] | 4.3 |  |  |  |  | 2022 | Aldis, C.; Olivo, G.R.; Morfin, S. (2022). LA-ICP-MS Trace Element Composition of Sphalerite and Galena of the Proterozoic Carbonate-Hosted Morro Agudo Zn-Pb Sulfide District, Brazil: Insights into Ore Genesis. Minerals, 12, 1028. https://doi.org/10.3390/min12081028 |  | BRA | Minas Gerais
| Morro Agudo, Bento Carmelo, Sucuri, Morro do Capão | Morro Agudo District | Basin hydrothermal | Mississippi Valley-type (MVT) | MVT zinc-lead | Zn, Pb | Ag | Zn, Pb, Ag | Aldis et al., 2022 |  | 11-15 | 11-15 | underground mine |  |  |  |  | ore material | polished section | grab | mineral separate | [5 empty] | mineralisation | carbonate-hosted sulfide |  |  | sphalerite, galena | multiple generations: sphalerite (various), galena (Gn-I, Gn-II), pyrite | stratabound, stratiform, vein-hosted | stratabound, stratiform, vein |  |  |  | pyrite, dolomite, quartz, calcite |  | LA-ICPMS, EMPA |  |  |  |  | 90.4 |  |  |  | 0.121 | [9 empty] | 0.179 | [5 empty] | 83.66 | [5 empty] | 0.027 | [5 empty] | 0.33 | [9 empty] | 4.26 |  | 0.0142 |  |  |  | 0.044 |  |  |  | 0.068 |  |  |  | 0.0101 | [13 empty] | 0.085 | [9 empty] | 0.29 | [23 empty] | 151.43 |  |  |  | 0.83 | [5 empty] | 0.71 | [13 empty] | 2.98 | [13 empty] | 4.7 |  |  |  |  | 2022 | Aldis, C.; Olivo, G.R.; Morfin, S. (2022). LA-ICP-MS Trace Element Composition of Sphalerite and Galena of the Proterozoic Carbonate-Hosted Morro Agudo Zn-Pb Sulfide District, Brazil: Insights into Ore Genesis. Minerals, 12, 1028. https://doi.org/10.3390/min12081028 |  | BRA | Minas Gerais
| Morro Agudo, Bento Carmelo, Sucuri, Morro do Capão | Morro Agudo District | Basin hydrothermal | Mississippi Valley-type (MVT) | MVT zinc-lead | Zn, Pb | Ag | Zn, Pb, Ag | Aldis et al., 2022 |  | 11-16 | 11-16 | underground mine |  |  |  |  | ore material | polished section | grab | mineral separate | [5 empty] | mineralisation | carbonate-hosted sulfide |  |  | sphalerite, galena | multiple generations: sphalerite (various), galena (Gn-I, Gn-II), pyrite | stratabound, stratiform, vein-hosted | stratabound, stratiform, vein |  |  |  | pyrite, dolomite, quartz, calcite |  | LA-ICPMS, EMPA |  |  |  |  | 90.25 |  |  |  | 0.149 | [9 empty] | 0.159 | [5 empty] | 74.39 | [5 empty] | 0.028 | [5 empty] | 0.33 | [9 empty] | 4.19 |  | 0.0099 |  |  |  | 0.045 |  |  |  | 0.091 |  |  |  | 0.0102 | [13 empty] | 0.083 | [9 empty] | 0.5 | [23 empty] | 142.45 |  |  |  | 0.73 | [5 empty] | 0.52 | [13 empty] | 3.05 | [13 empty] | 4.7 |  |  |  |  | 2022 | Aldis, C.; Olivo, G.R.; Morfin, S. (2022). LA-ICP-MS Trace Element Composition of Sphalerite and Galena of the Proterozoic Carbonate-Hosted Morro Agudo Zn-Pb Sulfide District, Brazil: Insights into Ore Genesis. Minerals, 12, 1028. https://doi.org/10.3390/min12081028 |  | BRA | Minas Gerais
| Morro Agudo, Bento Carmelo, Sucuri, Morro do Capão | Morro Agudo District | Basin hydrothermal | Mississippi Valley-type (MVT) | MVT zinc-lead | Zn, Pb | Ag | Zn, Pb, Ag | Aldis et al., 2022 |  | 11-17 | 11-17 | underground mine |  |  |  |  | ore material | polished section | grab | mineral separate | [5 empty] | mineralisation | carbonate-hosted sulfide |  |  | sphalerite, galena | multiple generations: sphalerite (various), galena (Gn-I, Gn-II), pyrite | stratabound, stratiform, vein-hosted | stratabound, stratiform, vein |  |  |  | pyrite, dolomite, quartz, calcite |  | LA-ICPMS, EMPA |  |  |  |  | 68.22 |  |  |  | 0.138 | [9 empty] | 0.183 | [5 empty] | 45.68 | [5 empty] | 0.028 | [5 empty] | 0.35 | [9 empty] | 4.19 |  | 0.0116 |  |  |  | 0.047 |  |  |  | 0.086 |  |  |  | 0.0109 | [13 empty] | 0.161 | [9 empty] | 0.3 | [23 empty] | 129.52 |  |  |  | 1.13 | [5 empty] | 0.57 | [13 empty] | 2.65 | [13 empty] | 4.89 |  |  |  |  | 2022 | Aldis, C.; Olivo, G.R.; Morfin, S. (2022). LA-ICP-MS Trace Element Composition of Sphalerite and Galena of the Proterozoic Carbonate-Hosted Morro Agudo Zn-Pb Sulfide District, Brazil: Insights into Ore Genesis. Minerals, 12, 1028. https://doi.org/10.3390/min12081028 |  | BRA | Minas Gerais
| Morro Agudo, Bento Carmelo, Sucuri, Morro do Capão | Morro Agudo District | Basin hydrothermal | Mississippi Valley-type (MVT) | MVT zinc-lead | Zn, Pb | Ag | Zn, Pb, Ag | Aldis et al., 2022 |  | 11-18 | 11-18 | underground mine |  |  |  |  | ore material | polished section | grab | mineral separate | [5 empty] | mineralisation | carbonate-hosted sulfide |  |  | sphalerite, galena | multiple generations: sphalerite (various), galena (Gn-I, Gn-II), pyrite | stratabound, stratiform, vein-hosted | stratabound, stratiform, vein |  |  |  | pyrite, dolomite, quartz, calcite |  | LA-ICPMS, EMPA |  |  |  |  | 99.6 |  |  |  | 0.137 | [9 empty] | 0.142 | [5 empty] | 77.76 | [5 empty] | 0.025 | [5 empty] | 0.31 | [9 empty] | 3.8 |  | 0.0114 |  |  |  | 0.042 |  |  |  | 0.061 |  |  |  | 0.0127 | [13 empty] | 0.079 | [9 empty] | 0.27 | [23 empty] | 157.08 |  |  |  | 1.44 | [5 empty] | 0.61 | [13 empty] | 3.77 | [13 empty] | 4.44 |  |  |  |  | 2022 | Aldis, C.; Olivo, G.R.; Morfin, S. (2022). LA-ICP-MS Trace Element Composition of Sphalerite and Galena of the Proterozoic Carbonate-Hosted Morro Agudo Zn-Pb Sulfide District, Brazil: Insights into Ore Genesis. Minerals, 12, 1028. https://doi.org/10.3390/min12081028 |  | BRA | Minas Gerais
| Morro Agudo, Bento Carmelo, Sucuri, Morro do Capão | Morro Agudo District | Basin hydrothermal | Mississippi Valley-type (MVT) | MVT zinc-lead | Zn, Pb | Ag | Zn, Pb, Ag | Aldis et al., 2022 |  | 11-19 | 11-19 | underground mine |  |  |  |  | ore material | polished section | grab | mineral separate | [5 empty] | mineralisation | carbonate-hosted sulfide |  |  | sphalerite, galena | multiple generations: sphalerite (various), galena (Gn-I, Gn-II), pyrite | stratabound, stratiform, vein-hosted | stratabound, stratiform, vein |  |  |  | pyrite, dolomite, quartz, calcite |  | LA-ICPMS, EMPA |  |  |  |  | 103.58 |  |  |  | 0.198 | [9 empty] | 0.153 | [5 empty] | 96.34 | [5 empty] | 0.052 | [5 empty] | 0.35 | [9 empty] | 4.56 |  | 0.0128 |  |  |  | 0.048 |  |  |  | 0.084 |  |  |  | 0.0092 | [13 empty] | 0.087 | [9 empty] | 0.28 | [23 empty] | 170.11 |  |  |  | 1.21 | [5 empty] | 0.65 | [13 empty] | 3.79 | [13 empty] | 4.66 |  |  |  |  | 2022 | Aldis, C.; Olivo, G.R.; Morfin, S. (2022). LA-ICP-MS Trace Element Composition of Sphalerite and Galena of the Proterozoic Carbonate-Hosted Morro Agudo Zn-Pb Sulfide District, Brazil: Insights into Ore Genesis. Minerals, 12, 1028. https://doi.org/10.3390/min12081028 |  | BRA | Minas Gerais
| Morro Agudo, Bento Carmelo, Sucuri, Morro do Capão | Morro Agudo District | Basin hydrothermal | Mississippi Valley-type (MVT) | MVT zinc-lead | Zn, Pb | Ag | Zn, Pb, Ag | Aldis et al., 2022 |  | 11-20 | 11-20 | underground mine |  |  |  |  | ore material | polished section | grab | mineral separate | [5 empty] | mineralisation | carbonate-hosted sulfide |  |  | sphalerite, galena | multiple generations: sphalerite (various), galena (Gn-I, Gn-II), pyrite | stratabound, stratiform, vein-hosted | stratabound, stratiform, vein |  |  |  | pyrite, dolomite, quartz, calcite |  | LA-ICPMS, EMPA |  |  |  |  | 117.55 |  |  |  | 0.134 | [9 empty] | 2.63 | [5 empty] | 44.3 | [5 empty] | 0.029 | [5 empty] | 0.35 | [9 empty] | 30.18 |  | 0.0097 |  |  |  | 0.109 |  |  |  | 1.31 |  |  |  | 0.0099 | [13 empty] | 0.086 | [9 empty] | 0.32 | [23 empty] | 215.79 |  |  |  | 21.12 | [5 empty] | 1.22 | [13 empty] | 2.37 | [13 empty] | 1257.77 |  |  |  |  | 2022 | Aldis, C.; Olivo, G.R.; Morfin, S. (2022). LA-ICP-MS Trace Element Composition of Sphalerite and Galena of the Proterozoic Carbonate-Hosted Morro Agudo Zn-Pb Sulfide District, Brazil: Insights into Ore Genesis. Minerals, 12, 1028. https://doi.org/10.3390/min12081028 |  | BRA | Minas Gerais
| Morro Agudo, Bento Carmelo, Sucuri, Morro do Capão | Morro Agudo District | Basin hydrothermal | Mississippi Valley-type (MVT) | MVT zinc-lead | Zn, Pb | Ag | Zn, Pb, Ag | Aldis et al., 2022 |  | 11-21 | 11-21 | underground mine |  |  |  |  | ore material | polished section | grab | mineral separate | [5 empty] | mineralisation | carbonate-hosted sulfide |  |  | sphalerite, galena | multiple generations: sphalerite (various), galena (Gn-I, Gn-II), pyrite | stratabound, stratiform, vein-hosted | stratabound, stratiform, vein |  |  |  | pyrite, dolomite, quartz, calcite |  | LA-ICPMS, EMPA |  |  |  |  | 109.18 |  |  |  | 0.139 | [9 empty] | 2.71 | [5 empty] | 37.57 | [5 empty] | 0.029 | [5 empty] | 0.35 | [9 empty] | 5.07 |  | 0.0126 |  |  |  | 0.048 |  |  |  | 1.13 |  |  |  | 0.0128 | [13 empty] | 0.084 | [9 empty] | 0.29 | [23 empty] | 201.05 |  |  |  | 18.43 | [5 empty] | 0.73 | [13 empty] | 2.33 | [13 empty] | 4.62 |  |  |  |  | 2022 | Aldis, C.; Olivo, G.R.; Morfin, S. (2022). LA-ICP-MS Trace Element Composition of Sphalerite and Galena of the Proterozoic Carbonate-Hosted Morro Agudo Zn-Pb Sulfide District, Brazil: Insights into Ore Genesis. Minerals, 12, 1028. https://doi.org/10.3390/min12081028 |  | BRA | Minas Gerais
| Morro Agudo, Bento Carmelo, Sucuri, Morro do Capão | Morro Agudo District | Basin hydrothermal | Mississippi Valley-type (MVT) | MVT zinc-lead | Zn, Pb | Ag | Zn, Pb, Ag | Aldis et al., 2022 |  | 11-22 | 11-22 | underground mine |  |  |  |  | ore material | polished section | grab | mineral separate | [5 empty] | mineralisation | carbonate-hosted sulfide |  |  | sphalerite, galena | multiple generations: sphalerite (various), galena (Gn-I, Gn-II), pyrite | stratabound, stratiform, vein-hosted | stratabound, stratiform, vein |  |  |  | pyrite, dolomite, quartz, calcite |  | LA-ICPMS, EMPA |  |  |  |  | 133.07 |  |  |  | 0.154 | [9 empty] | 3.95 | [5 empty] | 39.18 | [5 empty] | 0.032 | [5 empty] | 0.52 | [9 empty] | 7.06 |  | 0.0143 |  |  |  | 0.055 |  |  |  | 0.55 |  |  |  | 0.0113 | [13 empty] | 0.1 | [9 empty] | 0.33 | [23 empty] | 230.79 |  |  |  | 31.11 | [5 empty] | 1.5 | [13 empty] | 2.46 | [13 empty] | 7.01 |  |  |  |  | 2022 | Aldis, C.; Olivo, G.R.; Morfin, S. (2022). LA-ICP-MS Trace Element Composition of Sphalerite and Galena of the Proterozoic Carbonate-Hosted Morro Agudo Zn-Pb Sulfide District, Brazil: Insights into Ore Genesis. Minerals, 12, 1028. https://doi.org/10.3390/min12081028 |  | BRA | Minas Gerais
| Morro Agudo, Bento Carmelo, Sucuri, Morro do Capão | Morro Agudo District | Basin hydrothermal | Mississippi Valley-type (MVT) | MVT zinc-lead | Zn, Pb | Ag | Zn, Pb, Ag | Aldis et al., 2022 |  | 11-23 | 11-23 | underground mine |  |  |  |  | ore material | polished section | grab | mineral separate | [5 empty] | mineralisation | carbonate-hosted sulfide |  |  | sphalerite, galena | multiple generations: sphalerite (various), galena (Gn-I, Gn-II), pyrite | stratabound, stratiform, vein-hosted | stratabound, stratiform, vein |  |  |  | pyrite, dolomite, quartz, calcite |  | LA-ICPMS, EMPA |  |  |  |  | 120.5 |  |  |  | 0.138 | [9 empty] | 3.66 | [5 empty] | 35.2 | [5 empty] | 0.029 | [5 empty] | 0.36 | [9 empty] | 4.33 |  | 0.0114 |  |  |  | 0.091 |  |  |  | 0.47 |  |  |  | 0.0112 | [13 empty] | 0.092 | [9 empty] | 0.3 | [23 empty] | 216.5 |  |  |  | 28.13 | [5 empty] | 1.48 | [13 empty] | 2.26 | [13 empty] | 5.19 |  |  |  |  | 2022 | Aldis, C.; Olivo, G.R.; Morfin, S. (2022). LA-ICP-MS Trace Element Composition of Sphalerite and Galena of the Proterozoic Carbonate-Hosted Morro Agudo Zn-Pb Sulfide District, Brazil: Insights into Ore Genesis. Minerals, 12, 1028. https://doi.org/10.3390/min12081028 |  | BRA | Minas Gerais
| Morro Agudo, Bento Carmelo, Sucuri, Morro do Capão | Morro Agudo District | Basin hydrothermal | Mississippi Valley-type (MVT) | MVT zinc-lead | Zn, Pb | Ag | Zn, Pb, Ag | Aldis et al., 2022 |  | 11-24 | 11-24 | underground mine |  |  |  |  | ore material | polished section | grab | mineral separate | [5 empty] | mineralisation | carbonate-hosted sulfide |  |  | sphalerite, galena | multiple generations: sphalerite (various), galena (Gn-I, Gn-II), pyrite | stratabound, stratiform, vein-hosted | stratabound, stratiform, vein |  |  |  | pyrite, dolomite, quartz, calcite |  | LA-ICPMS, EMPA |  |  |  |  | 165.78 |  |  |  | 0.18 | [9 empty] | 2.62 | [5 empty] | 67.9 | [5 empty] | 0.034 | [5 empty] | 0.44 | [9 empty] | 4.78 |  | 0.0139 |  |  |  | 0.084 |  |  |  | 1.76 |  |  |  | 0.0122 | [13 empty] | 0.099 | [9 empty] | 0.35 | [23 empty] | 292.18 |  |  |  | 25.52 | [5 empty] | 2 | [13 empty] | 3.18 | [13 empty] | 5.41 |  |  |  |  | 2022 | Aldis, C.; Olivo, G.R.; Morfin, S. (2022). LA-ICP-MS Trace Element Composition of Sphalerite and Galena of the Proterozoic Carbonate-Hosted Morro Agudo Zn-Pb Sulfide District, Brazil: Insights into Ore Genesis. Minerals, 12, 1028. https://doi.org/10.3390/min12081028 |  | BRA | Minas Gerais
| Morro Agudo, Bento Carmelo, Sucuri, Morro do Capão | Morro Agudo District | Basin hydrothermal | Mississippi Valley-type (MVT) | MVT zinc-lead | Zn, Pb | Ag | Zn, Pb, Ag | Aldis et al., 2022 |  | 11-25 | 11-25 | underground mine |  |  |  |  | ore material | polished section | grab | mineral separate | [5 empty] | mineralisation | carbonate-hosted sulfide |  |  | sphalerite, galena | multiple generations: sphalerite (various), galena (Gn-I, Gn-II), pyrite | stratabound, stratiform, vein-hosted | stratabound, stratiform, vein |  |  |  | pyrite, dolomite, quartz, calcite |  | LA-ICPMS, EMPA |  |  |  |  | 165.92 |  |  |  | 0.151 | [9 empty] | 2.58 | [5 empty] | 78.68 | [5 empty] | 0.031 | [5 empty] | 0.46 | [9 empty] | 4.94 |  | 0.0137 |  |  |  | 0.052 |  |  |  | 1.96 |  |  |  | 0.011 | [13 empty] | 0.093 | [9 empty] | 0.31 | [23 empty] | 283.94 |  |  |  | 23.29 | [5 empty] | 1.71 | [13 empty] | 3 | [13 empty] | 5.1 |  |  |  |  | 2022 | Aldis, C.; Olivo, G.R.; Morfin, S. (2022). LA-ICP-MS Trace Element Composition of Sphalerite and Galena of the Proterozoic Carbonate-Hosted Morro Agudo Zn-Pb Sulfide District, Brazil: Insights into Ore Genesis. Minerals, 12, 1028. https://doi.org/10.3390/min12081028 |  | BRA | Minas Gerais
| Morro Agudo, Bento Carmelo, Sucuri, Morro do Capão | Morro Agudo District | Basin hydrothermal | Mississippi Valley-type (MVT) | MVT zinc-lead | Zn, Pb | Ag | Zn, Pb, Ag | Aldis et al., 2022 |  | 11-26 | 11-26 | underground mine |  |  |  |  | ore material | polished section | grab | mineral separate | [5 empty] | mineralisation | carbonate-hosted sulfide |  |  | sphalerite, galena | multiple generations: sphalerite (various), galena (Gn-I, Gn-II), pyrite | stratabound, stratiform, vein-hosted | stratabound, stratiform, vein |  |  |  | pyrite, dolomite, quartz, calcite |  | LA-ICPMS, EMPA |  |  |  |  | 163.34 |  |  |  | 0.17 | [9 empty] | 3.06 | [5 empty] | 63.34 | [5 empty] | 0.034 | [5 empty] | 0.42 | [9 empty] | 5.03 |  | 0.0121 |  |  |  | 0.084 |  |  |  | 1.42 |  |  |  | 0.012 | [13 empty] | 0.17 | [9 empty] | 0.36 | [23 empty] | 287.42 |  |  |  | 26.34 | [5 empty] | 2.32 | [13 empty] | 3.07 | [13 empty] | 5.66 |  |  |  |  | 2022 | Aldis, C.; Olivo, G.R.; Morfin, S. (2022). LA-ICP-MS Trace Element Composition of Sphalerite and Galena of the Proterozoic Carbonate-Hosted Morro Agudo Zn-Pb Sulfide District, Brazil: Insights into Ore Genesis. Minerals, 12, 1028. https://doi.org/10.3390/min12081028 |  | BRA | Minas Gerais
| Morro Agudo, Bento Carmelo, Sucuri, Morro do Capão | Morro Agudo District | Basin hydrothermal | Mississippi Valley-type (MVT) | MVT zinc-lead | Zn, Pb | Ag | Zn, Pb, Ag | Aldis et al., 2022 |  | 11-27 | 11-27 | underground mine |  |  |  |  | ore material | polished section | grab | mineral separate | [5 empty] | mineralisation | carbonate-hosted sulfide |  |  | sphalerite, galena | multiple generations: sphalerite (various), galena (Gn-I, Gn-II), pyrite | stratabound, stratiform, vein-hosted | stratabound, stratiform, vein |  |  |  | pyrite, dolomite, quartz, calcite |  | LA-ICPMS, EMPA |  |  |  |  | 159.09 |  |  |  | 0.171 | [9 empty] | 3.3 | [5 empty] | 63.19 | [5 empty] | 0.027 | [5 empty] | 0.37 | [9 empty] | 6.01 |  | 0.014 |  |  |  | 0.103 |  |  |  | 1.21 |  |  |  | 0.0112 | [13 empty] | 0.093 | [9 empty] | 0.33 | [23 empty] | 277.46 |  |  |  | 26.62 | [5 empty] | 2.29 | [13 empty] | 2.93 | [13 empty] | 5.09 |  |  |  |  | 2022 | Aldis, C.; Olivo, G.R.; Morfin, S. (2022). LA-ICP-MS Trace Element Composition of Sphalerite and Galena of the Proterozoic Carbonate-Hosted Morro Agudo Zn-Pb Sulfide District, Brazil: Insights into Ore Genesis. Minerals, 12, 1028. https://doi.org/10.3390/min12081028 |  | BRA | Minas Gerais
| Morro Agudo, Bento Carmelo, Sucuri, Morro do Capão | Morro Agudo District | Basin hydrothermal | Mississippi Valley-type (MVT) | MVT zinc-lead | Zn, Pb | Ag | Zn, Pb, Ag | Aldis et al., 2022 |  | 11-28 | 11-28 | underground mine |  |  |  |  | ore material | polished section | grab | mineral separate | [5 empty] | mineralisation | carbonate-hosted sulfide |  |  | sphalerite, galena | multiple generations: sphalerite (various), galena (Gn-I, Gn-II), pyrite | stratabound, stratiform, vein-hosted | stratabound, stratiform, vein |  |  |  | pyrite, dolomite, quartz, calcite |  | LA-ICPMS, EMPA |  |  |  |  | 153.26 |  |  |  | 0.185 | [9 empty] | 1.87 | [5 empty] | 73.02 | [5 empty] | 0.03 | [5 empty] | 0.34 | [9 empty] | 4.18 |  | 0.0116 |  |  |  | 0.049 |  |  |  | 2.85 |  |  |  | 0.0109 | [13 empty] | 0.087 | [9 empty] | 0.29 | [23 empty] | 273.89 |  |  |  | 24.55 | [5 empty] | 2.27 | [13 empty] | 3 | [13 empty] | 6.57 |  |  |  |  | 2022 | Aldis, C.; Olivo, G.R.; Morfin, S. (2022). LA-ICP-MS Trace Element Composition of Sphalerite and Galena of the Proterozoic Carbonate-Hosted Morro Agudo Zn-Pb Sulfide District, Brazil: Insights into Ore Genesis. Minerals, 12, 1028. https://doi.org/10.3390/min12081028 |  | BRA | Minas Gerais
| Morro Agudo, Bento Carmelo, Sucuri, Morro do Capão | Morro Agudo District | Basin hydrothermal | Mississippi Valley-type (MVT) | MVT zinc-lead | Zn, Pb | Ag | Zn, Pb, Ag | Aldis et al., 2022 |  | 11-29 | 11-29 | underground mine |  |  |  |  | ore material | polished section | grab | mineral separate | [5 empty] | mineralisation | carbonate-hosted sulfide |  |  | sphalerite, galena | multiple generations: sphalerite (various), galena (Gn-I, Gn-II), pyrite | stratabound, stratiform, vein-hosted | stratabound, stratiform, vein |  |  |  | pyrite, dolomite, quartz, calcite |  | LA-ICPMS, EMPA |  |  |  |  | 149.63 |  |  |  | 0.144 | [9 empty] | 1.67 | [5 empty] | 83.95 | [5 empty] | 0.034 | [5 empty] | 0.34 | [9 empty] | 4.33 |  | 0.0106 |  |  |  | 0.049 |  |  |  | 3.54 |  |  |  | 0.0111 | [13 empty] | 0.086 | [9 empty] | 0.29 | [23 empty] | 263.63 |  |  |  | 15.58 | [5 empty] | 1.96 | [13 empty] | 2.9 | [13 empty] | 4.67 |  |  |  |  | 2022 | Aldis, C.; Olivo, G.R.; Morfin, S. (2022). LA-ICP-MS Trace Element Composition of Sphalerite and Galena of the Proterozoic Carbonate-Hosted Morro Agudo Zn-Pb Sulfide District, Brazil: Insights into Ore Genesis. Minerals, 12, 1028. https://doi.org/10.3390/min12081028 |  | BRA | Minas Gerais
| Morro Agudo, Bento Carmelo, Sucuri, Morro do Capão | Morro Agudo District | Basin hydrothermal | Mississippi Valley-type (MVT) | MVT zinc-lead | Zn, Pb | Ag | Zn, Pb, Ag | Aldis et al., 2022 |  | 11-30 | 11-30 | underground mine |  |  |  |  | ore material | polished section | grab | mineral separate | [5 empty] | mineralisation | carbonate-hosted sulfide |  |  | sphalerite, galena | multiple generations: sphalerite (various), galena (Gn-I, Gn-II), pyrite | stratabound, stratiform, vein-hosted | stratabound, stratiform, vein |  |  |  | pyrite, dolomite, quartz, calcite |  | LA-ICPMS, EMPA |  |  |  |  | 158.85 |  |  |  | 0.159 | [9 empty] | 0.8 | [5 empty] | 116.15 | [5 empty] | 0.029 | [5 empty] | 0.37 | [9 empty] | 32.13 |  | 0.015 |  |  |  | 0.055 |  |  |  | 2.67 |  |  |  | 0.0114 | [13 empty] | 3.4 | [9 empty] | 0.34 | [23 empty] | 274.5 |  |  |  | 6.19 | [5 empty] | 2.34 | [13 empty] | 3 | [13 empty] | 4.87 |  |  |  |  | 2022 | Aldis, C.; Olivo, G.R.; Morfin, S. (2022). LA-ICP-MS Trace Element Composition of Sphalerite and Galena of the Proterozoic Carbonate-Hosted Morro Agudo Zn-Pb Sulfide District, Brazil: Insights into Ore Genesis. Minerals, 12, 1028. https://doi.org/10.3390/min12081028 |  | BRA | Minas Gerais
| Morro Agudo, Bento Carmelo, Sucuri, Morro do Capão | Morro Agudo District | Basin hydrothermal | Mississippi Valley-type (MVT) | MVT zinc-lead | Zn, Pb | Ag | Zn, Pb, Ag | Aldis et al., 2022 |  | 11-31 | 11-31 | underground mine |  |  |  |  | ore material | polished section | grab | mineral separate | [5 empty] | mineralisation | carbonate-hosted sulfide |  |  | sphalerite, galena | multiple generations: sphalerite (various), galena (Gn-I, Gn-II), pyrite | stratabound, stratiform, vein-hosted | stratabound, stratiform, vein |  |  |  | pyrite, dolomite, quartz, calcite |  | LA-ICPMS, EMPA |  |  |  |  | 154 |  |  |  | 0.17 | [9 empty] | 0.86 | [5 empty] | 111.86 | [5 empty] | 0.032 | [5 empty] | 0.4 | [9 empty] | 5 |  | 0.0155 |  |  |  | 0.127 |  |  |  | 3.29 |  |  |  | 0.0134 | [13 empty] | 0.102 | [9 empty] | 0.36 | [23 empty] | 275.2 |  |  |  | 8.66 | [5 empty] | 2.4 | [13 empty] | 3.01 | [13 empty] | 5.27 |  |  |  |  | 2022 | Aldis, C.; Olivo, G.R.; Morfin, S. (2022). LA-ICP-MS Trace Element Composition of Sphalerite and Galena of the Proterozoic Carbonate-Hosted Morro Agudo Zn-Pb Sulfide District, Brazil: Insights into Ore Genesis. Minerals, 12, 1028. https://doi.org/10.3390/min12081028 |  | BRA | Minas Gerais
| Morro Agudo, Bento Carmelo, Sucuri, Morro do Capão | Morro Agudo District | Basin hydrothermal | Mississippi Valley-type (MVT) | MVT zinc-lead | Zn, Pb | Ag | Zn, Pb, Ag | Aldis et al., 2022 |  | 11-32 | 11-32 | underground mine |  |  |  |  | ore material | polished section | grab | mineral separate | [5 empty] | mineralisation | carbonate-hosted sulfide |  |  | sphalerite, galena | multiple generations: sphalerite (various), galena (Gn-I, Gn-II), pyrite | stratabound, stratiform, vein-hosted | stratabound, stratiform, vein |  |  |  | pyrite, dolomite, quartz, calcite |  | LA-ICPMS, EMPA |  |  |  |  | 155.66 |  |  |  | 0.21 | [9 empty] | 0.73 | [5 empty] | 111.87 | [5 empty] | 0.035 | [5 empty] | 0.41 | [9 empty] | 32.18 |  | 0.0132 |  |  |  | 0.056 |  |  |  | 4.03 |  |  |  | 0.0136 | [13 empty] | 2.11 | [9 empty] | 0.46 | [23 empty] | 264 |  |  |  | 7.86 | [5 empty] | 1.36 | [13 empty] | 3.08 | [13 empty] | 6.49 |  |  |  |  | 2022 | Aldis, C.; Olivo, G.R.; Morfin, S. (2022). LA-ICP-MS Trace Element Composition of Sphalerite and Galena of the Proterozoic Carbonate-Hosted Morro Agudo Zn-Pb Sulfide District, Brazil: Insights into Ore Genesis. Minerals, 12, 1028. https://doi.org/10.3390/min12081028 |  | BRA | Minas Gerais
| Morro Agudo, Bento Carmelo, Sucuri, Morro do Capão | Morro Agudo District | Basin hydrothermal | Mississippi Valley-type (MVT) | MVT zinc-lead | Zn, Pb | Ag | Zn, Pb, Ag | Aldis et al., 2022 |  | 11-33 | 11-33 | underground mine |  |  |  |  | ore material | polished section | grab | mineral separate | [5 empty] | mineralisation | carbonate-hosted sulfide |  |  | sphalerite, galena | multiple generations: sphalerite (various), galena (Gn-I, Gn-II), pyrite | stratabound, stratiform, vein-hosted | stratabound, stratiform, vein |  |  |  | pyrite, dolomite, quartz, calcite |  | LA-ICPMS, EMPA |  |  |  |  | 120.09 |  |  |  | 0.128 | [9 empty] | 0.182 | [5 empty] | 53.34 | [5 empty] | 0.026 | [5 empty] | 0.41 | [9 empty] | 4.76 |  | 0.0112 |  |  |  | 0.047 |  |  |  | 0.72 |  |  |  | 0.0106 | [13 empty] | 0.088 | [9 empty] | 0.29 | [23 empty] | 246.28 |  |  |  | 9.86 | [5 empty] | 1.83 | [13 empty] | 2.63 | [13 empty] | 4.45 |  |  |  |  | 2022 | Aldis, C.; Olivo, G.R.; Morfin, S. (2022). LA-ICP-MS Trace Element Composition of Sphalerite and Galena of the Proterozoic Carbonate-Hosted Morro Agudo Zn-Pb Sulfide District, Brazil: Insights into Ore Genesis. Minerals, 12, 1028. https://doi.org/10.3390/min12081028 |  | BRA | Minas Gerais
| Morro Agudo, Bento Carmelo, Sucuri, Morro do Capão | Morro Agudo District | Basin hydrothermal | Mississippi Valley-type (MVT) | MVT zinc-lead | Zn, Pb | Ag | Zn, Pb, Ag | Aldis et al., 2022 |  | 11-34 | 11-34 | underground mine |  |  |  |  | ore material | polished section | grab | mineral separate | [5 empty] | mineralisation | carbonate-hosted sulfide |  |  | sphalerite, galena | multiple generations: sphalerite (various), galena (Gn-I, Gn-II), pyrite | stratabound, stratiform, vein-hosted | stratabound, stratiform, vein |  |  |  | pyrite, dolomite, quartz, calcite |  | LA-ICPMS, EMPA |  |  |  |  | 122.61 |  |  |  | 0.38 | [9 empty] | 0.196 | [5 empty] | 73.78 | [5 empty] | 0.032 | [5 empty] | 0.37 | [9 empty] | 90.28 |  | 0.0127 |  |  |  | 0.05 |  |  |  | 1.15 |  |  |  | 0.011 | [13 empty] | 0.86 | [9 empty] | 0.32 | [23 empty] | 233.68 |  |  |  | 8.29 | [5 empty] | 1.64 | [13 empty] | 2.62 | [13 empty] | 4.87 |  |  |  |  | 2022 | Aldis, C.; Olivo, G.R.; Morfin, S. (2022). LA-ICP-MS Trace Element Composition of Sphalerite and Galena of the Proterozoic Carbonate-Hosted Morro Agudo Zn-Pb Sulfide District, Brazil: Insights into Ore Genesis. Minerals, 12, 1028. https://doi.org/10.3390/min12081028 |  | BRA | Minas Gerais
| Morro Agudo, Bento Carmelo, Sucuri, Morro do Capão | Morro Agudo District | Basin hydrothermal | Mississippi Valley-type (MVT) | MVT zinc-lead | Zn, Pb | Ag | Zn, Pb, Ag | Aldis et al., 2022 |  | 11-35 | 11-35 | underground mine |  |  |  |  | ore material | polished section | grab | mineral separate | [5 empty] | mineralisation | carbonate-hosted sulfide |  |  | sphalerite, galena | multiple generations: sphalerite (various), galena (Gn-I, Gn-II), pyrite | stratabound, stratiform, vein-hosted | stratabound, stratiform, vein |  |  |  | pyrite, dolomite, quartz, calcite |  | LA-ICPMS, EMPA |  |  |  |  | 124.74 |  |  |  | 0.17 | [9 empty] | 0.167 | [5 empty] | 91.25 | [5 empty] | 0.032 | [5 empty] | 0.38 | [9 empty] | 4.62 |  | 0.015 |  |  |  | 0.1 |  |  |  | 0.75 |  |  |  | 0.0119 | [13 empty] | 0.114 | [9 empty] | 0.34 | [23 empty] | 258.74 |  |  |  | 8.59 | [5 empty] | 0.86 | [13 empty] | 2.43 | [13 empty] | 5.23 |  |  |  |  | 2022 | Aldis, C.; Olivo, G.R.; Morfin, S. (2022). LA-ICP-MS Trace Element Composition of Sphalerite and Galena of the Proterozoic Carbonate-Hosted Morro Agudo Zn-Pb Sulfide District, Brazil: Insights into Ore Genesis. Minerals, 12, 1028. https://doi.org/10.3390/min12081028 |  | BRA | Minas Gerais
| Morro Agudo, Bento Carmelo, Sucuri, Morro do Capão | Morro Agudo District | Basin hydrothermal | Mississippi Valley-type (MVT) | MVT zinc-lead | Zn, Pb | Ag | Zn, Pb, Ag | Aldis et al., 2022 |  | Session-1 | Session-1 | underground mine |  |  |  |  | ore material | polished section | grab | mineral separate | [5 empty] | mineralisation | carbonate-hosted sulfide |  |  | sphalerite, galena | multiple generations: sphalerite (various), galena (Gn-I, Gn-II), pyrite | stratabound, stratiform, vein-hosted | stratabound, stratiform, vein |  |  |  | pyrite, dolomite, quartz, calcite |  | LA-ICPMS, EMPA | [151 empty] | 2022 | Aldis, C.; Olivo, G.R.; Morfin, S. (2022). LA-ICP-MS Trace Element Composition of Sphalerite and Galena of the Proterozoic Carbonate-Hosted Morro Agudo Zn-Pb Sulfide District, Brazil: Insights into Ore Genesis. Minerals, 12, 1028. https://doi.org/10.3390/min12081028 |  | BRA | Minas Gerais
| Morro Agudo, Bento Carmelo, Sucuri, Morro do Capão | Morro Agudo District | Basin hydrothermal | Mississippi Valley-type (MVT) | MVT zinc-lead | Zn, Pb | Ag | Zn, Pb, Ag | Aldis et al., 2022 |  | 1-63 | 1-63 | underground mine |  |  |  |  | ore material | polished section | grab | mineral separate | [5 empty] | mineralisation | carbonate-hosted sulfide |  |  | sphalerite, galena | multiple generations: sphalerite (various), galena (Gn-I, Gn-II), pyrite | stratabound, stratiform, vein-hosted | stratabound, stratiform, vein |  |  |  | pyrite, dolomite, quartz, calcite |  | LA-ICPMS, EMPA |  |  |  |  | 0.017 |  |  |  | 0.152 | [9 empty] | 0.00267 | [5 empty] | 0.73 | [5 empty] | 0.0227 | [5 empty] | 0.32 | [9 empty] | 3.27 |  | 0.0106 |  |  |  | 0.0531 |  |  |  | 0.0623 |  |  |  | 0.0112 | [13 empty] | 0.0884 | [9 empty] | 0.258 | [23 empty] | 0.0343 |  |  |  | 0.898 | [5 empty] | 0.294 | [13 empty] | 0.0029 | [13 empty] | 6.77 |  |  |  |  | 2022 | Aldis, C.; Olivo, G.R.; Morfin, S. (2022). LA-ICP-MS Trace Element Composition of Sphalerite and Galena of the Proterozoic Carbonate-Hosted Morro Agudo Zn-Pb Sulfide District, Brazil: Insights into Ore Genesis. Minerals, 12, 1028. https://doi.org/10.3390/min12081028 |  | BRA | Minas Gerais
| Morro Agudo, Bento Carmelo, Sucuri, Morro do Capão | Morro Agudo District | Basin hydrothermal | Mississippi Valley-type (MVT) | MVT zinc-lead | Zn, Pb | Ag | Zn, Pb, Ag | Aldis et al., 2022 |  | 1-64 | 1-64 | underground mine |  |  |  |  | ore material | polished section | grab | mineral separate | [5 empty] | mineralisation | carbonate-hosted sulfide |  |  | sphalerite, galena | multiple generations: sphalerite (various), galena (Gn-I, Gn-II), pyrite | stratabound, stratiform, vein-hosted | stratabound, stratiform, vein |  |  |  | pyrite, dolomite, quartz, calcite |  | LA-ICPMS, EMPA |  |  |  |  | 0.0197 |  |  |  | 0.173 | [9 empty] | 0.00233 | [5 empty] | 0.724 | [5 empty] | 0.0212 | [5 empty] | 0.335 | [9 empty] | 3.22 |  | 0.0136 |  |  |  | 0.0504 |  |  |  | 0.0664 |  |  |  | 0.0113 | [13 empty] | 0.0897 | [9 empty] | 0.305 | [23 empty] | 0.0327 |  |  |  | 0.818 | [5 empty] | 0.3 | [13 empty] | 0.00295 | [13 empty] | 6.45 |  |  |  |  | 2022 | Aldis, C.; Olivo, G.R.; Morfin, S. (2022). LA-ICP-MS Trace Element Composition of Sphalerite and Galena of the Proterozoic Carbonate-Hosted Morro Agudo Zn-Pb Sulfide District, Brazil: Insights into Ore Genesis. Minerals, 12, 1028. https://doi.org/10.3390/min12081028 |  | BRA | Minas Gerais
| Morro Agudo, Bento Carmelo, Sucuri, Morro do Capão | Morro Agudo District | Basin hydrothermal | Mississippi Valley-type (MVT) | MVT zinc-lead | Zn, Pb | Ag | Zn, Pb, Ag | Aldis et al., 2022 |  | 1-65 | 1-65 | underground mine |  |  |  |  | ore material | polished section | grab | mineral separate | [5 empty] | mineralisation | carbonate-hosted sulfide |  |  | sphalerite, galena | multiple generations: sphalerite (various), galena (Gn-I, Gn-II), pyrite | stratabound, stratiform, vein-hosted | stratabound, stratiform, vein |  |  |  | pyrite, dolomite, quartz, calcite |  | LA-ICPMS, EMPA |  |  |  |  | 0.0196 |  |  |  | 0.172 | [9 empty] | 0.00213 | [5 empty] | 0.654 | [5 empty] | 0.0256 | [5 empty] | 0.371 | [9 empty] | 3.34 |  | 0.0142 |  |  |  | 0.0539 |  |  |  | 0.0588 |  |  |  | 0.0112 | [13 empty] | 0.0901 | [9 empty] | 0.295 | [23 empty] | 0.0377 |  |  |  | 0.863 | [5 empty] | 0.304 | [13 empty] | 0.00244 | [13 empty] | 6.18 |  |  |  |  | 2022 | Aldis, C.; Olivo, G.R.; Morfin, S. (2022). LA-ICP-MS Trace Element Composition of Sphalerite and Galena of the Proterozoic Carbonate-Hosted Morro Agudo Zn-Pb Sulfide District, Brazil: Insights into Ore Genesis. Minerals, 12, 1028. https://doi.org/10.3390/min12081028 |  | BRA | Minas Gerais
| Morro Agudo, Bento Carmelo, Sucuri, Morro do Capão | Morro Agudo District | Basin hydrothermal | Mississippi Valley-type (MVT) | MVT zinc-lead | Zn, Pb | Ag | Zn, Pb, Ag | Aldis et al., 2022 |  | 1-66 | 1-66 | underground mine |  |  |  |  | ore material | polished section | grab | mineral separate | [5 empty] | mineralisation | carbonate-hosted sulfide |  |  | sphalerite, galena | multiple generations: sphalerite (various), galena (Gn-I, Gn-II), pyrite | stratabound, stratiform, vein-hosted | stratabound, stratiform, vein |  |  |  | pyrite, dolomite, quartz, calcite |  | LA-ICPMS, EMPA |  |  |  |  | 0.0179 |  |  |  | 0.15 | [9 empty] | 0.00261 | [5 empty] | 0.649 | [5 empty] | 0.0255 | [5 empty] | 0.363 | [9 empty] | 3.32 |  | 0.0106 |  |  |  | 0.0578 |  |  |  | 0.0609 |  |  |  | 0.0116 | [13 empty] | 0.0924 | [9 empty] | 0.317 | [23 empty] | 0.0397 |  |  |  | 0.799 | [5 empty] | 0.309 | [13 empty] | 0.00158 | [13 empty] | 6.15 |  |  |  |  | 2022 | Aldis, C.; Olivo, G.R.; Morfin, S. (2022). LA-ICP-MS Trace Element Composition of Sphalerite and Galena of the Proterozoic Carbonate-Hosted Morro Agudo Zn-Pb Sulfide District, Brazil: Insights into Ore Genesis. Minerals, 12, 1028. https://doi.org/10.3390/min12081028 |  | BRA | Minas Gerais
| Morro Agudo, Bento Carmelo, Sucuri, Morro do Capão | Morro Agudo District | Basin hydrothermal | Mississippi Valley-type (MVT) | MVT zinc-lead | Zn, Pb | Ag | Zn, Pb, Ag | Aldis et al., 2022 |  | 1-67 | 1-67 | underground mine |  |  |  |  | ore material | polished section | grab | mineral separate | [5 empty] | mineralisation | carbonate-hosted sulfide |  |  | sphalerite, galena | multiple generations: sphalerite (various), galena (Gn-I, Gn-II), pyrite | stratabound, stratiform, vein-hosted | stratabound, stratiform, vein |  |  |  | pyrite, dolomite, quartz, calcite |  | LA-ICPMS, EMPA |  |  |  |  | 0.019 |  |  |  | 0.166 | [9 empty] | 0.00254 | [5 empty] | 0.65 | [5 empty] | 0.0242 | [5 empty] | 0.334 | [9 empty] | 3.28 |  | 0.0107 |  |  |  | 0.051 |  |  |  | 0.0588 |  |  |  | 0.0106 | [13 empty] | 0.087 | [9 empty] | 0.284 | [23 empty] | 0.0348 |  |  |  | 0.766 | [5 empty] | 0.293 | [13 empty] | 0.00334 | [13 empty] | 5.88 |  |  |  |  | 2022 | Aldis, C.; Olivo, G.R.; Morfin, S. (2022). LA-ICP-MS Trace Element Composition of Sphalerite and Galena of the Proterozoic Carbonate-Hosted Morro Agudo Zn-Pb Sulfide District, Brazil: Insights into Ore Genesis. Minerals, 12, 1028. https://doi.org/10.3390/min12081028 |  | BRA | Minas Gerais
| Morro Agudo, Bento Carmelo, Sucuri, Morro do Capão | Morro Agudo District | Basin hydrothermal | Mississippi Valley-type (MVT) | MVT zinc-lead | Zn, Pb | Ag | Zn, Pb, Ag | Aldis et al., 2022 |  | 1-68 | 1-68 | underground mine |  |  |  |  | ore material | polished section | grab | mineral separate | [5 empty] | mineralisation | carbonate-hosted sulfide |  |  | sphalerite, galena | multiple generations: sphalerite (various), galena (Gn-I, Gn-II), pyrite | stratabound, stratiform, vein-hosted | stratabound, stratiform, vein |  |  |  | pyrite, dolomite, quartz, calcite |  | LA-ICPMS, EMPA |  |  |  |  | 0.025 |  |  |  | 0.221 | [9 empty] | 0.0032 | [5 empty] | 0.822 | [5 empty] | 0.0338 | [5 empty] | 0.436 | [9 empty] | 4.34 |  | 0.0132 |  |  |  | 0.0663 |  |  |  | 0.0785 |  |  |  | 0.015 | [13 empty] | 0.118 | [9 empty] | 0.388 | [23 empty] | 0.0518 |  |  |  | 1.01 | [5 empty] | 0.388 | [13 empty] | 0.00394 | [13 empty] | 7.61 |  |  |  |  | 2022 | Aldis, C.; Olivo, G.R.; Morfin, S. (2022). LA-ICP-MS Trace Element Composition of Sphalerite and Galena of the Proterozoic Carbonate-Hosted Morro Agudo Zn-Pb Sulfide District, Brazil: Insights into Ore Genesis. Minerals, 12, 1028. https://doi.org/10.3390/min12081028 |  | BRA | Minas Gerais
| Morro Agudo, Bento Carmelo, Sucuri, Morro do Capão | Morro Agudo District | Basin hydrothermal | Mississippi Valley-type (MVT) | MVT zinc-lead | Zn, Pb | Ag | Zn, Pb, Ag | Aldis et al., 2022 |  | 1-69 | 1-69 | underground mine |  |  |  |  | ore material | polished section | grab | mineral separate | [5 empty] | mineralisation | carbonate-hosted sulfide |  |  | sphalerite, galena | multiple generations: sphalerite (various), galena (Gn-I, Gn-II), pyrite | stratabound, stratiform, vein-hosted | stratabound, stratiform, vein |  |  |  | pyrite, dolomite, quartz, calcite |  | LA-ICPMS, EMPA |  |  |  |  | 0.0268 |  |  |  | 0.212 | [9 empty] | 0.00311 | [5 empty] | 0.833 | [5 empty] | 0.0332 | [5 empty] | 0.444 | [9 empty] | 4.49 |  | 0.0116 |  |  |  | 0.0727 |  |  |  | 0.0809 |  |  |  | 0.0146 | [13 empty] | 0.121 | [9 empty] | 0.418 | [23 empty] | 0.0479 |  |  |  | 0.874 | [5 empty] | 0.394 | [13 empty] | 0.0045 | [13 empty] | 7.71 |  |  |  |  | 2022 | Aldis, C.; Olivo, G.R.; Morfin, S. (2022). LA-ICP-MS Trace Element Composition of Sphalerite and Galena of the Proterozoic Carbonate-Hosted Morro Agudo Zn-Pb Sulfide District, Brazil: Insights into Ore Genesis. Minerals, 12, 1028. https://doi.org/10.3390/min12081028 |  | BRA | Minas Gerais
| Morro Agudo, Bento Carmelo, Sucuri, Morro do Capão | Morro Agudo District | Basin hydrothermal | Mississippi Valley-type (MVT) | MVT zinc-lead | Zn, Pb | Ag | Zn, Pb, Ag | Aldis et al., 2022 |  | 1-70 | 1-70 | underground mine |  |  |  |  | ore material | polished section | grab | mineral separate | [5 empty] | mineralisation | carbonate-hosted sulfide |  |  | sphalerite, galena | multiple generations: sphalerite (various), galena (Gn-I, Gn-II), pyrite | stratabound, stratiform, vein-hosted | stratabound, stratiform, vein |  |  |  | pyrite, dolomite, quartz, calcite |  | LA-ICPMS, EMPA |  |  |  |  | 0.0247 |  |  |  | 0.178 | [9 empty] | 0.00364 | [5 empty] | 0.695 | [5 empty] | 0.0257 | [5 empty] | 0.373 | [9 empty] | 3.75 |  | 0.0159 |  |  |  | 0.0578 |  |  |  | 0.0748 |  |  |  | 0.0136 | [13 empty] | 0.101 | [9 empty] | 0.346 | [23 empty] | 0.0396 |  |  |  | 0.887 | [5 empty] | 0.342 | [13 empty] | 0 | [13 empty] | 6.76 |  |  |  |  | 2022 | Aldis, C.; Olivo, G.R.; Morfin, S. (2022). LA-ICP-MS Trace Element Composition of Sphalerite and Galena of the Proterozoic Carbonate-Hosted Morro Agudo Zn-Pb Sulfide District, Brazil: Insights into Ore Genesis. Minerals, 12, 1028. https://doi.org/10.3390/min12081028 |  | BRA | Minas Gerais
| Morro Agudo, Bento Carmelo, Sucuri, Morro do Capão | Morro Agudo District | Basin hydrothermal | Mississippi Valley-type (MVT) | MVT zinc-lead | Zn, Pb | Ag | Zn, Pb, Ag | Aldis et al., 2022 |  | 1-71 | 1-71 | underground mine |  |  |  |  | ore material | polished section | grab | mineral separate | [5 empty] | mineralisation | carbonate-hosted sulfide |  |  | sphalerite, galena | multiple generations: sphalerite (various), galena (Gn-I, Gn-II), pyrite | stratabound, stratiform, vein-hosted | stratabound, stratiform, vein |  |  |  | pyrite, dolomite, quartz, calcite |  | LA-ICPMS, EMPA |  |  |  |  | 0.0157 |  |  |  | 0.153 | [9 empty] | 0.00172 | [5 empty] | 0.534 | [5 empty] | 0.0209 | [5 empty] | 0.296 | [9 empty] | 2.81 |  | 0.0096 |  |  |  | 0.0507 |  |  |  | 0.05 |  |  |  | 0.01 | [13 empty] | 0.0766 | [9 empty] | 0.266 | [23 empty] | 0.0297 |  |  |  | 0.541 | [5 empty] | 0.257 | [13 empty] | 0.00293 | [13 empty] | 4.87 |  |  |  |  | 2022 | Aldis, C.; Olivo, G.R.; Morfin, S. (2022). LA-ICP-MS Trace Element Composition of Sphalerite and Galena of the Proterozoic Carbonate-Hosted Morro Agudo Zn-Pb Sulfide District, Brazil: Insights into Ore Genesis. Minerals, 12, 1028. https://doi.org/10.3390/min12081028 |  | BRA | Minas Gerais
| Morro Agudo, Bento Carmelo, Sucuri, Morro do Capão | Morro Agudo District | Basin hydrothermal | Mississippi Valley-type (MVT) | MVT zinc-lead | Zn, Pb | Ag | Zn, Pb, Ag | Aldis et al., 2022 |  | 1-72 | 1-72 | underground mine |  |  |  |  | ore material | polished section | grab | mineral separate | [5 empty] | mineralisation | carbonate-hosted sulfide |  |  | sphalerite, galena | multiple generations: sphalerite (various), galena (Gn-I, Gn-II), pyrite | stratabound, stratiform, vein-hosted | stratabound, stratiform, vein |  |  |  | pyrite, dolomite, quartz, calcite |  | LA-ICPMS, EMPA |  |  |  |  | 0.0187 |  |  |  | 0.176 | [9 empty] | 0.00308 | [5 empty] | 0.672 | [5 empty] | 0.0258 | [5 empty] | 0.4 | [9 empty] | 3.88 |  | 0.0153 |  |  |  | 0.0606 |  |  |  | 0.0701 |  |  |  | 0.0127 | [13 empty] | 0.101 | [9 empty] | 0.343 | [23 empty] | 0.0403 |  |  |  | 0.784 | [5 empty] | 0.34 | [13 empty] | 0.00217 | [13 empty] | 5.94 |  |  |  |  | 2022 | Aldis, C.; Olivo, G.R.; Morfin, S. (2022). LA-ICP-MS Trace Element Composition of Sphalerite and Galena of the Proterozoic Carbonate-Hosted Morro Agudo Zn-Pb Sulfide District, Brazil: Insights into Ore Genesis. Minerals, 12, 1028. https://doi.org/10.3390/min12081028 |  | BRA | Minas Gerais
| Morro Agudo, Bento Carmelo, Sucuri, Morro do Capão | Morro Agudo District | Basin hydrothermal | Mississippi Valley-type (MVT) | MVT zinc-lead | Zn, Pb | Ag | Zn, Pb, Ag | Aldis et al., 2022 |  | 1-73 | 1-73 | underground mine |  |  |  |  | ore material | polished section | grab | mineral separate | [5 empty] | mineralisation | carbonate-hosted sulfide |  |  | sphalerite, galena | multiple generations: sphalerite (various), galena (Gn-I, Gn-II), pyrite | stratabound, stratiform, vein-hosted | stratabound, stratiform, vein |  |  |  | pyrite, dolomite, quartz, calcite |  | LA-ICPMS, EMPA |  |  |  |  | 0.0173 |  |  |  | 0.152 | [9 empty] | 0.0024 | [5 empty] | 0.598 | [5 empty] | 0.0244 | [5 empty] | 0.351 | [9 empty] | 3.38 |  | 0.0119 |  |  |  | 0.0532 |  |  |  | 0.059 |  |  |  | 0.0112 | [13 empty] | 0.0925 | [9 empty] | 0.309 | [23 empty] | 0.0348 |  |  |  | 0.752 | [5 empty] | 0.302 | [13 empty] | 0.00372 | [13 empty] | 5.34 |  |  |  |  | 2022 | Aldis, C.; Olivo, G.R.; Morfin, S. (2022). LA-ICP-MS Trace Element Composition of Sphalerite and Galena of the Proterozoic Carbonate-Hosted Morro Agudo Zn-Pb Sulfide District, Brazil: Insights into Ore Genesis. Minerals, 12, 1028. https://doi.org/10.3390/min12081028 |  | BRA | Minas Gerais
| Morro Agudo, Bento Carmelo, Sucuri, Morro do Capão | Morro Agudo District | Basin hydrothermal | Mississippi Valley-type (MVT) | MVT zinc-lead | Zn, Pb | Ag | Zn, Pb, Ag | Aldis et al., 2022 |  | 1-74 | 1-74 | underground mine |  |  |  |  | ore material | polished section | grab | mineral separate | [5 empty] | mineralisation | carbonate-hosted sulfide |  |  | sphalerite, galena | multiple generations: sphalerite (various), galena (Gn-I, Gn-II), pyrite | stratabound, stratiform, vein-hosted | stratabound, stratiform, vein |  |  |  | pyrite, dolomite, quartz, calcite |  | LA-ICPMS, EMPA |  |  |  |  | 0.0166 |  |  |  | 0.145 | [9 empty] | 0.00231 | [5 empty] | 0.594 | [5 empty] | 0.0223 | [5 empty] | 0.328 | [9 empty] | 3.24 |  | 0.0102 |  |  |  | 0.0546 |  |  |  | 0.0632 |  |  |  | 0.0105 | [13 empty] | 0.0846 | [9 empty] | 0.282 | [23 empty] | 0.0346 |  |  |  | 0.723 | [5 empty] | 0.282 | [13 empty] | 0.00295 | [13 empty] | 5.07 |  |  |  |  | 2022 | Aldis, C.; Olivo, G.R.; Morfin, S. (2022). LA-ICP-MS Trace Element Composition of Sphalerite and Galena of the Proterozoic Carbonate-Hosted Morro Agudo Zn-Pb Sulfide District, Brazil: Insights into Ore Genesis. Minerals, 12, 1028. https://doi.org/10.3390/min12081028 |  | BRA | Minas Gerais
| Morro Agudo, Bento Carmelo, Sucuri, Morro do Capão | Morro Agudo District | Basin hydrothermal | Mississippi Valley-type (MVT) | MVT zinc-lead | Zn, Pb | Ag | Zn, Pb, Ag | Aldis et al., 2022 |  | 1-75 | 1-75 | underground mine |  |  |  |  | ore material | polished section | grab | mineral separate | [5 empty] | mineralisation | carbonate-hosted sulfide |  |  | sphalerite, galena | multiple generations: sphalerite (various), galena (Gn-I, Gn-II), pyrite | stratabound, stratiform, vein-hosted | stratabound, stratiform, vein |  |  |  | pyrite, dolomite, quartz, calcite |  | LA-ICPMS, EMPA |  |  |  |  | 0.0221 |  |  |  | 0.144 | [9 empty] | 0.00236 | [5 empty] | 0.538 | [5 empty] | 0.0217 | [5 empty] | 0.324 | [9 empty] | 3.25 |  | 0.0127 |  |  |  | 0.0566 |  |  |  | 0.0531 |  |  |  | 0.0108 | [13 empty] | 0.0864 | [9 empty] | 0.292 | [23 empty] | 0.0335 |  |  |  | 0.734 | [5 empty] | 0.287 | [13 empty] | 0.00214 | [13 empty] | 4.96 |  |  |  |  | 2022 | Aldis, C.; Olivo, G.R.; Morfin, S. (2022). LA-ICP-MS Trace Element Composition of Sphalerite and Galena of the Proterozoic Carbonate-Hosted Morro Agudo Zn-Pb Sulfide District, Brazil: Insights into Ore Genesis. Minerals, 12, 1028. https://doi.org/10.3390/min12081028 |  | BRA | Minas Gerais
| Morro Agudo, Bento Carmelo, Sucuri, Morro do Capão | Morro Agudo District | Basin hydrothermal | Mississippi Valley-type (MVT) | MVT zinc-lead | Zn, Pb | Ag | Zn, Pb, Ag | Aldis et al., 2022 |  | 1-76 | 1-76 | underground mine |  |  |  |  | ore material | polished section | grab | mineral separate | [5 empty] | mineralisation | carbonate-hosted sulfide |  |  | sphalerite, galena | multiple generations: sphalerite (various), galena (Gn-I, Gn-II), pyrite | stratabound, stratiform, vein-hosted | stratabound, stratiform, vein |  |  |  | pyrite, dolomite, quartz, calcite |  | LA-ICPMS, EMPA |  |  |  |  | 0.0229 |  |  |  | 0.218 | [9 empty] | 0.00307 | [5 empty] | 0.743 | [5 empty] | 0.0286 | [5 empty] | 0.435 | [9 empty] | 4.54 |  | 0.0152 |  |  |  | 0.0674 |  |  |  | 0.0829 |  |  |  | 0.0163 | [13 empty] | 0.117 | [9 empty] | 0.378 | [23 empty] | 0.0486 |  |  |  | 1.04 | [5 empty] | 0.387 | [13 empty] | 0.00431 | [13 empty] | 6.84 |  |  |  |  | 2022 | Aldis, C.; Olivo, G.R.; Morfin, S. (2022). LA-ICP-MS Trace Element Composition of Sphalerite and Galena of the Proterozoic Carbonate-Hosted Morro Agudo Zn-Pb Sulfide District, Brazil: Insights into Ore Genesis. Minerals, 12, 1028. https://doi.org/10.3390/min12081028 |  | BRA | Minas Gerais
| Morro Agudo, Bento Carmelo, Sucuri, Morro do Capão | Morro Agudo District | Basin hydrothermal | Mississippi Valley-type (MVT) | MVT zinc-lead | Zn, Pb | Ag | Zn, Pb, Ag | Aldis et al., 2022 |  | 1-77 | 1-77 | underground mine |  |  |  |  | ore material | polished section | grab | mineral separate | [5 empty] | mineralisation | carbonate-hosted sulfide |  |  | sphalerite, galena | multiple generations: sphalerite (various), galena (Gn-I, Gn-II), pyrite | stratabound, stratiform, vein-hosted | stratabound, stratiform, vein |  |  |  | pyrite, dolomite, quartz, calcite |  | LA-ICPMS, EMPA |  |  |  |  | 0.0216 |  |  |  | 0.223 | [9 empty] | 0.0028 | [5 empty] | 0.783 | [5 empty] | 0.0333 | [5 empty] | 0.455 | [9 empty] | 4.46 |  | 0.0176 |  |  |  | 0.071 |  |  |  | 0.0803 |  |  |  | 0.016 | [13 empty] | 0.12 | [9 empty] | 0.407 | [23 empty] | 0.0519 |  |  |  | 1.1 | [5 empty] | 0.389 | [13 empty] | 0.0029 | [13 empty] | 6.96 |  |  |  |  | 2022 | Aldis, C.; Olivo, G.R.; Morfin, S. (2022). LA-ICP-MS Trace Element Composition of Sphalerite and Galena of the Proterozoic Carbonate-Hosted Morro Agudo Zn-Pb Sulfide District, Brazil: Insights into Ore Genesis. Minerals, 12, 1028. https://doi.org/10.3390/min12081028 |  | BRA | Minas Gerais
| Morro Agudo, Bento Carmelo, Sucuri, Morro do Capão | Morro Agudo District | Basin hydrothermal | Mississippi Valley-type (MVT) | MVT zinc-lead | Zn, Pb | Ag | Zn, Pb, Ag | Aldis et al., 2022 |  | 1-78 | 1-78 | underground mine |  |  |  |  | ore material | polished section | grab | mineral separate | [5 empty] | mineralisation | carbonate-hosted sulfide |  |  | sphalerite, galena | multiple generations: sphalerite (various), galena (Gn-I, Gn-II), pyrite | stratabound, stratiform, vein-hosted | stratabound, stratiform, vein |  |  |  | pyrite, dolomite, quartz, calcite |  | LA-ICPMS, EMPA |  |  |  |  | 0.0218 |  |  |  | 0.216 | [9 empty] | 0.00294 | [5 empty] | 0.681 | [5 empty] | 0.0255 | [5 empty] | 0.422 | [9 empty] | 4.15 |  | 0.0155 |  |  |  | 0.0639 |  |  |  | 0.0742 |  |  |  | 0.0148 | [13 empty] | 0.112 | [9 empty] | 0.376 | [23 empty] | 0.0413 |  |  |  | 1.18 | [5 empty] | 0.362 | [13 empty] | 0.00133 | [13 empty] | 6.49 |  |  |  |  | 2022 | Aldis, C.; Olivo, G.R.; Morfin, S. (2022). LA-ICP-MS Trace Element Composition of Sphalerite and Galena of the Proterozoic Carbonate-Hosted Morro Agudo Zn-Pb Sulfide District, Brazil: Insights into Ore Genesis. Minerals, 12, 1028. https://doi.org/10.3390/min12081028 |  | BRA | Minas Gerais
| Morro Agudo, Bento Carmelo, Sucuri, Morro do Capão | Morro Agudo District | Basin hydrothermal | Mississippi Valley-type (MVT) | MVT zinc-lead | Zn, Pb | Ag | Zn, Pb, Ag | Aldis et al., 2022 |  | 1-79 | 1-79 | underground mine |  |  |  |  | ore material | polished section | grab | mineral separate | [5 empty] | mineralisation | carbonate-hosted sulfide |  |  | sphalerite, galena | multiple generations: sphalerite (various), galena (Gn-I, Gn-II), pyrite | stratabound, stratiform, vein-hosted | stratabound, stratiform, vein |  |  |  | pyrite, dolomite, quartz, calcite |  | LA-ICPMS, EMPA |  |  |  |  | 0.0219 |  |  |  | 0.217 | [9 empty] | 0.00299 | [5 empty] | 0.703 | [5 empty] | 0.0331 | [5 empty] | 0.463 | [9 empty] | 4.04 |  | 0.0186 |  |  |  | 0.0707 |  |  |  | 0.0807 |  |  |  | 0.014 | [13 empty] | 0.115 | [9 empty] | 0.377 | [23 empty] | 0.0487 |  |  |  | 1.02 | [5 empty] | 0.381 | [13 empty] | 0.00247 | [13 empty] | 6.81 |  |  |  |  | 2022 | Aldis, C.; Olivo, G.R.; Morfin, S. (2022). LA-ICP-MS Trace Element Composition of Sphalerite and Galena of the Proterozoic Carbonate-Hosted Morro Agudo Zn-Pb Sulfide District, Brazil: Insights into Ore Genesis. Minerals, 12, 1028. https://doi.org/10.3390/min12081028 |  | BRA | Minas Gerais
| Morro Agudo, Bento Carmelo, Sucuri, Morro do Capão | Morro Agudo District | Basin hydrothermal | Mississippi Valley-type (MVT) | MVT zinc-lead | Zn, Pb | Ag | Zn, Pb, Ag | Aldis et al., 2022 |  | 1-80 | 1-80 | underground mine |  |  |  |  | ore material | polished section | grab | mineral separate | [5 empty] | mineralisation | carbonate-hosted sulfide |  |  | sphalerite, galena | multiple generations: sphalerite (various), galena (Gn-I, Gn-II), pyrite | stratabound, stratiform, vein-hosted | stratabound, stratiform, vein |  |  |  | pyrite, dolomite, quartz, calcite |  | LA-ICPMS, EMPA |  |  |  |  | 0.0143 |  |  |  | 0.164 | [9 empty] | 0.00268 | [5 empty] | 0.611 | [5 empty] | 0.0236 | [5 empty] | 0.359 | [9 empty] | 3.29 |  | 0.0156 |  |  |  | 0.0552 |  |  |  | 0.06 |  |  |  | 0.0119 | [13 empty] | 0.0922 | [9 empty] | 0.327 | [23 empty] | 0.0373 |  |  |  | 0.969 | [5 empty] | 0.304 | [13 empty] | 0.00279 | [13 empty] | 5.38 |  |  |  |  | 2022 | Aldis, C.; Olivo, G.R.; Morfin, S. (2022). LA-ICP-MS Trace Element Composition of Sphalerite and Galena of the Proterozoic Carbonate-Hosted Morro Agudo Zn-Pb Sulfide District, Brazil: Insights into Ore Genesis. Minerals, 12, 1028. https://doi.org/10.3390/min12081028 |  | BRA | Minas Gerais
| Morro Agudo, Bento Carmelo, Sucuri, Morro do Capão | Morro Agudo District | Basin hydrothermal | Mississippi Valley-type (MVT) | MVT zinc-lead | Zn, Pb | Ag | Zn, Pb, Ag | Aldis et al., 2022 |  | 1-81 | 1-81 | underground mine |  |  |  |  | ore material | polished section | grab | mineral separate | [5 empty] | mineralisation | carbonate-hosted sulfide |  |  | sphalerite, galena | multiple generations: sphalerite (various), galena (Gn-I, Gn-II), pyrite | stratabound, stratiform, vein-hosted | stratabound, stratiform, vein |  |  |  | pyrite, dolomite, quartz, calcite |  | LA-ICPMS, EMPA |  |  |  |  | 0.013 |  |  |  | 0.162 | [9 empty] | 0.00238 | [5 empty] | 0.567 | [5 empty] | 0.0271 | [5 empty] | 0.356 | [9 empty] | 3.39 |  | 0.0148 |  |  |  | 0.051 |  |  |  | 0.0623 |  |  |  | 0.0119 | [13 empty] | 0.0878 | [9 empty] | 0.284 | [23 empty] | 0.0406 |  |  |  | 0.798 | [5 empty] | 0.288 | [13 empty] | 0.00291 | [13 empty] | 5.16 |  |  |  |  | 2022 | Aldis, C.; Olivo, G.R.; Morfin, S. (2022). LA-ICP-MS Trace Element Composition of Sphalerite and Galena of the Proterozoic Carbonate-Hosted Morro Agudo Zn-Pb Sulfide District, Brazil: Insights into Ore Genesis. Minerals, 12, 1028. https://doi.org/10.3390/min12081028 |  | BRA | Minas Gerais
| Morro Agudo, Bento Carmelo, Sucuri, Morro do Capão | Morro Agudo District | Basin hydrothermal | Mississippi Valley-type (MVT) | MVT zinc-lead | Zn, Pb | Ag | Zn, Pb, Ag | Aldis et al., 2022 |  | 1-82 | 1-82 | underground mine |  |  |  |  | ore material | polished section | grab | mineral separate | [5 empty] | mineralisation | carbonate-hosted sulfide |  |  | sphalerite, galena | multiple generations: sphalerite (various), galena (Gn-I, Gn-II), pyrite | stratabound, stratiform, vein-hosted | stratabound, stratiform, vein |  |  |  | pyrite, dolomite, quartz, calcite |  | LA-ICPMS, EMPA |  |  |  |  | 0.0177 |  |  |  | 0.18 | [9 empty] | 0.00286 | [5 empty] | 0.56 | [5 empty] | 0.0246 | [5 empty] | 0.332 | [9 empty] | 3.41 |  | 0.0112 |  |  |  | 0.0591 |  |  |  | 0.06 |  |  |  | 0.0116 | [13 empty] | 0.0926 | [9 empty] | 0.307 | [23 empty] | 0.0347 |  |  |  | 0.928 | [5 empty] | 0.301 | [13 empty] | 0.00447 | [13 empty] | 5.35 |  |  |  |  | 2022 | Aldis, C.; Olivo, G.R.; Morfin, S. (2022). LA-ICP-MS Trace Element Composition of Sphalerite and Galena of the Proterozoic Carbonate-Hosted Morro Agudo Zn-Pb Sulfide District, Brazil: Insights into Ore Genesis. Minerals, 12, 1028. https://doi.org/10.3390/min12081028 |  | BRA | Minas Gerais
| Morro Agudo, Bento Carmelo, Sucuri, Morro do Capão | Morro Agudo District | Basin hydrothermal | Mississippi Valley-type (MVT) | MVT zinc-lead | Zn, Pb | Ag | Zn, Pb, Ag | Aldis et al., 2022 |  | 1-83 | 1-83 | underground mine |  |  |  |  | ore material | polished section | grab | mineral separate | [5 empty] | mineralisation | carbonate-hosted sulfide |  |  | sphalerite, galena | multiple generations: sphalerite (various), galena (Gn-I, Gn-II), pyrite | stratabound, stratiform, vein-hosted | stratabound, stratiform, vein |  |  |  | pyrite, dolomite, quartz, calcite |  | LA-ICPMS, EMPA |  |  |  |  | 0.0246 |  |  |  | 0.166 | [9 empty] | 0.0027 | [5 empty] | 0.542 | [5 empty] | 0.0251 | [5 empty] | 0.358 | [9 empty] | 3.38 |  | 0.0103 |  |  |  | 0.0529 |  |  |  | 0.0619 |  |  |  | 0.0109 | [13 empty] | 0.0964 | [9 empty] | 0.326 | [23 empty] | 0.0376 |  |  |  | 0.941 | [5 empty] | 0.299 | [13 empty] | 0.00279 | [13 empty] | 5.33 |  |  |  |  | 2022 | Aldis, C.; Olivo, G.R.; Morfin, S. (2022). LA-ICP-MS Trace Element Composition of Sphalerite and Galena of the Proterozoic Carbonate-Hosted Morro Agudo Zn-Pb Sulfide District, Brazil: Insights into Ore Genesis. Minerals, 12, 1028. https://doi.org/10.3390/min12081028 |  | BRA | Minas Gerais
| Morro Agudo, Bento Carmelo, Sucuri, Morro do Capão | Morro Agudo District | Basin hydrothermal | Mississippi Valley-type (MVT) | MVT zinc-lead | Zn, Pb | Ag | Zn, Pb, Ag | Aldis et al., 2022 |  | 1-84 | 1-84 | underground mine |  |  |  |  | ore material | polished section | grab | mineral separate | [5 empty] | mineralisation | carbonate-hosted sulfide |  |  | sphalerite, galena | multiple generations: sphalerite (various), galena (Gn-I, Gn-II), pyrite | stratabound, stratiform, vein-hosted | stratabound, stratiform, vein |  |  |  | pyrite, dolomite, quartz, calcite |  | LA-ICPMS, EMPA |  |  |  |  | 0.0182 |  |  |  | 0.158 | [9 empty] | 0.00253 | [5 empty] | 0.587 | [5 empty] | 0.0249 | [5 empty] | 0.374 | [9 empty] | 3.57 |  | 0.0138 |  |  |  | 0.0556 |  |  |  | 0.0663 |  |  |  | 0.0118 | [13 empty] | 0.0943 | [9 empty] | 0.328 | [23 empty] | 0.0373 |  |  |  | 0.95 | [5 empty] | 0.314 | [13 empty] | 0.00292 | [13 empty] | 5.19 |  |  |  |  | 2022 | Aldis, C.; Olivo, G.R.; Morfin, S. (2022). LA-ICP-MS Trace Element Composition of Sphalerite and Galena of the Proterozoic Carbonate-Hosted Morro Agudo Zn-Pb Sulfide District, Brazil: Insights into Ore Genesis. Minerals, 12, 1028. https://doi.org/10.3390/min12081028 |  | BRA | Minas Gerais
| Morro Agudo, Bento Carmelo, Sucuri, Morro do Capão | Morro Agudo District | Basin hydrothermal | Mississippi Valley-type (MVT) | MVT zinc-lead | Zn, Pb | Ag | Zn, Pb, Ag | Aldis et al., 2022 |  | 1-85 | 1-85 | underground mine |  |  |  |  | ore material | polished section | grab | mineral separate | [5 empty] | mineralisation | carbonate-hosted sulfide |  |  | sphalerite, galena | multiple generations: sphalerite (various), galena (Gn-I, Gn-II), pyrite | stratabound, stratiform, vein-hosted | stratabound, stratiform, vein |  |  |  | pyrite, dolomite, quartz, calcite |  | LA-ICPMS, EMPA |  |  |  |  | 0.013 |  |  |  | 0.154 | [9 empty] | 0.00194 | [5 empty] | 0.493 | [5 empty] | 0.0207 | [5 empty] | 0.297 | [9 empty] | 2.82 |  | 0.0102 |  |  |  | 0.0469 |  |  |  | 0.051 |  |  |  | 0.00986 | [13 empty] | 0.0772 | [9 empty] | 0.255 | [23 empty] | 0.0279 |  |  |  | 0.721 | [5 empty] | 0.249 | [13 empty] | 0.00251 | [13 empty] | 4.11 |  |  |  |  | 2022 | Aldis, C.; Olivo, G.R.; Morfin, S. (2022). LA-ICP-MS Trace Element Composition of Sphalerite and Galena of the Proterozoic Carbonate-Hosted Morro Agudo Zn-Pb Sulfide District, Brazil: Insights into Ore Genesis. Minerals, 12, 1028. https://doi.org/10.3390/min12081028 |  | BRA | Minas Gerais
| Morro Agudo, Bento Carmelo, Sucuri, Morro do Capão | Morro Agudo District | Basin hydrothermal | Mississippi Valley-type (MVT) | MVT zinc-lead | Zn, Pb | Ag | Zn, Pb, Ag | Aldis et al., 2022 |  | 1-86 | 1-86 | underground mine |  |  |  |  | ore material | polished section | grab | mineral separate | [5 empty] | mineralisation | carbonate-hosted sulfide |  |  | sphalerite, galena | multiple generations: sphalerite (various), galena (Gn-I, Gn-II), pyrite | stratabound, stratiform, vein-hosted | stratabound, stratiform, vein |  |  |  | pyrite, dolomite, quartz, calcite |  | LA-ICPMS, EMPA |  |  |  |  | 0.0178 |  |  |  | 0.178 | [9 empty] | 0.0023 | [5 empty] | 0.612 | [5 empty] | 0.0243 | [5 empty] | 0.387 | [9 empty] | 3.75 |  | 0.0157 |  |  |  | 0.0602 |  |  |  | 0.0712 |  |  |  | 0.013 | [13 empty] | 0.101 | [9 empty] | 0.347 | [23 empty] | 0.0436 |  |  |  | 1.01 | [5 empty] | 0.333 | [13 empty] | 0.00397 | [13 empty] | 5.57 |  |  |  |  | 2022 | Aldis, C.; Olivo, G.R.; Morfin, S. (2022). LA-ICP-MS Trace Element Composition of Sphalerite and Galena of the Proterozoic Carbonate-Hosted Morro Agudo Zn-Pb Sulfide District, Brazil: Insights into Ore Genesis. Minerals, 12, 1028. https://doi.org/10.3390/min12081028 |  | BRA | Minas Gerais
| Morro Agudo, Bento Carmelo, Sucuri, Morro do Capão | Morro Agudo District | Basin hydrothermal | Mississippi Valley-type (MVT) | MVT zinc-lead | Zn, Pb | Ag | Zn, Pb, Ag | Aldis et al., 2022 |  | 1-87 | 1-87 | underground mine |  |  |  |  | ore material | polished section | grab | mineral separate | [5 empty] | mineralisation | carbonate-hosted sulfide |  |  | sphalerite, galena | multiple generations: sphalerite (various), galena (Gn-I, Gn-II), pyrite | stratabound, stratiform, vein-hosted | stratabound, stratiform, vein |  |  |  | pyrite, dolomite, quartz, calcite |  | LA-ICPMS, EMPA |  |  |  |  | 0.0162 |  |  |  | 0.168 | [9 empty] | 0.0028 | [5 empty] | 0.563 | [5 empty] | 0.0286 | [5 empty] | 0.362 | [9 empty] | 3.54 |  | 0.0128 |  |  |  | 0.058 |  |  |  | 0.0592 |  |  |  | 0.0122 | [13 empty] | 0.0961 | [9 empty] | 0.325 | [23 empty] | 0.0397 |  |  |  | 0.888 | [5 empty] | 0.311 | [13 empty] | 0.00237 | [13 empty] | 5.15 |  |  |  |  | 2022 | Aldis, C.; Olivo, G.R.; Morfin, S. (2022). LA-ICP-MS Trace Element Composition of Sphalerite and Galena of the Proterozoic Carbonate-Hosted Morro Agudo Zn-Pb Sulfide District, Brazil: Insights into Ore Genesis. Minerals, 12, 1028. https://doi.org/10.3390/min12081028 |  | BRA | Minas Gerais
| Morro Agudo, Bento Carmelo, Sucuri, Morro do Capão | Morro Agudo District | Basin hydrothermal | Mississippi Valley-type (MVT) | MVT zinc-lead | Zn, Pb | Ag | Zn, Pb, Ag | Aldis et al., 2022 |  | 1-88 | 1-88 | underground mine |  |  |  |  | ore material | polished section | grab | mineral separate | [5 empty] | mineralisation | carbonate-hosted sulfide |  |  | sphalerite, galena | multiple generations: sphalerite (various), galena (Gn-I, Gn-II), pyrite | stratabound, stratiform, vein-hosted | stratabound, stratiform, vein |  |  |  | pyrite, dolomite, quartz, calcite |  | LA-ICPMS, EMPA |  |  |  |  | 0.017 |  |  |  | 0.182 | [9 empty] | 0.00254 | [5 empty] | 0.618 | [5 empty] | 0.0265 | [5 empty] | 0.365 | [9 empty] | 3.67 |  | 0.0145 |  |  |  | 0.0553 |  |  |  | 0.0685 |  |  |  | 0.0127 | [13 empty] | 0.0981 | [9 empty] | 0.328 | [23 empty] | 0.0396 |  |  |  | 1.02 | [5 empty] | 0.314 | [13 empty] | 0.00319 | [13 empty] | 5.23 |  |  |  |  | 2022 | Aldis, C.; Olivo, G.R.; Morfin, S. (2022). LA-ICP-MS Trace Element Composition of Sphalerite and Galena of the Proterozoic Carbonate-Hosted Morro Agudo Zn-Pb Sulfide District, Brazil: Insights into Ore Genesis. Minerals, 12, 1028. https://doi.org/10.3390/min12081028 |  | BRA | Minas Gerais
| Morro Agudo, Bento Carmelo, Sucuri, Morro do Capão | Morro Agudo District | Basin hydrothermal | Mississippi Valley-type (MVT) | MVT zinc-lead | Zn, Pb | Ag | Zn, Pb, Ag | Aldis et al., 2022 |  | 1-89 | 1-89 | underground mine |  |  |  |  | ore material | polished section | grab | mineral separate | [5 empty] | mineralisation | carbonate-hosted sulfide |  |  | sphalerite, galena | multiple generations: sphalerite (various), galena (Gn-I, Gn-II), pyrite | stratabound, stratiform, vein-hosted | stratabound, stratiform, vein |  |  |  | pyrite, dolomite, quartz, calcite |  | LA-ICPMS, EMPA |  |  |  |  | 0.0201 |  |  |  | 0.196 | [9 empty] | 0.00279 | [5 empty] | 0.634 | [5 empty] | 0.0297 | [5 empty] | 0.398 | [9 empty] | 3.88 |  | 0.0162 |  |  |  | 0.0671 |  |  |  | 0.0766 |  |  |  | 0.0141 | [13 empty] | 0.103 | [9 empty] | 0.345 | [23 empty] | 0.0463 |  |  |  | 1.02 | [5 empty] | 0.336 | [13 empty] | 0.00264 | [13 empty] | 5.56 |  |  |  |  | 2022 | Aldis, C.; Olivo, G.R.; Morfin, S. (2022). LA-ICP-MS Trace Element Composition of Sphalerite and Galena of the Proterozoic Carbonate-Hosted Morro Agudo Zn-Pb Sulfide District, Brazil: Insights into Ore Genesis. Minerals, 12, 1028. https://doi.org/10.3390/min12081028 |  | BRA | Minas Gerais
| Morro Agudo, Bento Carmelo, Sucuri, Morro do Capão | Morro Agudo District | Basin hydrothermal | Mississippi Valley-type (MVT) | MVT zinc-lead | Zn, Pb | Ag | Zn, Pb, Ag | Aldis et al., 2022 |  | 1-90 | 1-90 | underground mine |  |  |  |  | ore material | polished section | grab | mineral separate | [5 empty] | mineralisation | carbonate-hosted sulfide |  |  | sphalerite, galena | multiple generations: sphalerite (various), galena (Gn-I, Gn-II), pyrite | stratabound, stratiform, vein-hosted | stratabound, stratiform, vein |  |  |  | pyrite, dolomite, quartz, calcite |  | LA-ICPMS, EMPA |  |  |  |  | 0.0215 |  |  |  | 0.171 | [9 empty] | 0.002 | [5 empty] | 0.611 | [5 empty] | 0.0294 | [5 empty] | 0.388 | [9 empty] | 3.67 |  | 0.0148 |  |  |  | 0.0597 |  |  |  | 0.0745 |  |  |  | 0.0132 | [13 empty] | 0.101 | [9 empty] | 0.335 | [23 empty] | 0.0403 |  |  |  | 0.919 | [5 empty] | 0.32 | [13 empty] | 0.00252 | [13 empty] | 5.26 |  |  |  |  | 2022 | Aldis, C.; Olivo, G.R.; Morfin, S. (2022). LA-ICP-MS Trace Element Composition of Sphalerite and Galena of the Proterozoic Carbonate-Hosted Morro Agudo Zn-Pb Sulfide District, Brazil: Insights into Ore Genesis. Minerals, 12, 1028. https://doi.org/10.3390/min12081028 |  | BRA | Minas Gerais
| Morro Agudo, Bento Carmelo, Sucuri, Morro do Capão | Morro Agudo District | Basin hydrothermal | Mississippi Valley-type (MVT) | MVT zinc-lead | Zn, Pb | Ag | Zn, Pb, Ag | Aldis et al., 2022 |  | 1-91 | 1-91 | underground mine |  |  |  |  | ore material | polished section | grab | mineral separate | [5 empty] | mineralisation | carbonate-hosted sulfide |  |  | sphalerite, galena | multiple generations: sphalerite (various), galena (Gn-I, Gn-II), pyrite | stratabound, stratiform, vein-hosted | stratabound, stratiform, vein |  |  |  | pyrite, dolomite, quartz, calcite |  | LA-ICPMS, EMPA |  |  |  |  | 0.0174 |  |  |  | 0.194 | [9 empty] | 0.00321 | [5 empty] | 0.619 | [5 empty] | 0.0274 | [5 empty] | 0.362 | [9 empty] | 3.58 |  | 0.0125 |  |  |  | 0.0607 |  |  |  | 0.0696 |  |  |  | 0.0123 | [13 empty] | 0.0969 | [9 empty] | 0.317 | [23 empty] | 0.0381 |  |  |  | 0.95 | [5 empty] | 0.309 | [13 empty] | 0.00326 | [13 empty] | 5.17 |  |  |  |  | 2022 | Aldis, C.; Olivo, G.R.; Morfin, S. (2022). LA-ICP-MS Trace Element Composition of Sphalerite and Galena of the Proterozoic Carbonate-Hosted Morro Agudo Zn-Pb Sulfide District, Brazil: Insights into Ore Genesis. Minerals, 12, 1028. https://doi.org/10.3390/min12081028 |  | BRA | Minas Gerais
| Morro Agudo, Bento Carmelo, Sucuri, Morro do Capão | Morro Agudo District | Basin hydrothermal | Mississippi Valley-type (MVT) | MVT zinc-lead | Zn, Pb | Ag | Zn, Pb, Ag | Aldis et al., 2022 |  | 1-92 | 1-92 | underground mine |  |  |  |  | ore material | polished section | grab | mineral separate | [5 empty] | mineralisation | carbonate-hosted sulfide |  |  | sphalerite, galena | multiple generations: sphalerite (various), galena (Gn-I, Gn-II), pyrite | stratabound, stratiform, vein-hosted | stratabound, stratiform, vein |  |  |  | pyrite, dolomite, quartz, calcite |  | LA-ICPMS, EMPA |  |  |  |  | 0.0179 |  |  |  | 0.16 | [9 empty] | 0.00236 | [5 empty] | 0.523 | [5 empty] | 0.0254 | [5 empty] | 0.31 | [9 empty] | 3.31 |  | 0.0155 |  |  |  | 0.054 |  |  |  | 0.0603 |  |  |  | 0.0113 | [13 empty] | 0.0857 | [9 empty] | 0.29 | [23 empty] | 0.0343 |  |  |  | 0.884 | [5 empty] | 0.275 | [13 empty] | 0.00375 | [13 empty] | 4.54 |  |  |  |  | 2022 | Aldis, C.; Olivo, G.R.; Morfin, S. (2022). LA-ICP-MS Trace Element Composition of Sphalerite and Galena of the Proterozoic Carbonate-Hosted Morro Agudo Zn-Pb Sulfide District, Brazil: Insights into Ore Genesis. Minerals, 12, 1028. https://doi.org/10.3390/min12081028 |  | BRA | Minas Gerais
| Morro Agudo, Bento Carmelo, Sucuri, Morro do Capão | Morro Agudo District | Basin hydrothermal | Mississippi Valley-type (MVT) | MVT zinc-lead | Zn, Pb | Ag | Zn, Pb, Ag | Aldis et al., 2022 |  | 1-93 | 1-93 | underground mine |  |  |  |  | ore material | polished section | grab | mineral separate | [5 empty] | mineralisation | carbonate-hosted sulfide |  |  | sphalerite, galena | multiple generations: sphalerite (various), galena (Gn-I, Gn-II), pyrite | stratabound, stratiform, vein-hosted | stratabound, stratiform, vein |  |  |  | pyrite, dolomite, quartz, calcite |  | LA-ICPMS, EMPA |  |  |  |  | 0.0163 |  |  |  | 0.163 | [9 empty] | 0.00228 | [5 empty] | 0.514 | [5 empty] | 0.0186 | [5 empty] | 0.291 | [9 empty] | 2.76 |  | 0.0119 |  |  |  | 0.0465 |  |  |  | 0.055 |  |  |  | 0.0104 | [13 empty] | 0.0737 | [9 empty] | 0.258 | [23 empty] | 0.0328 |  |  |  | 0.819 | [5 empty] | 0.244 | [13 empty] | 0.00302 | [13 empty] | 4.05 |  |  |  |  | 2022 | Aldis, C.; Olivo, G.R.; Morfin, S. (2022). LA-ICP-MS Trace Element Composition of Sphalerite and Galena of the Proterozoic Carbonate-Hosted Morro Agudo Zn-Pb Sulfide District, Brazil: Insights into Ore Genesis. Minerals, 12, 1028. https://doi.org/10.3390/min12081028 |  | BRA | Minas Gerais
| Morro Agudo, Bento Carmelo, Sucuri, Morro do Capão | Morro Agudo District | Basin hydrothermal | Mississippi Valley-type (MVT) | MVT zinc-lead | Zn, Pb | Ag | Zn, Pb, Ag | Aldis et al., 2022 |  | 1-94 | 1-94 | underground mine |  |  |  |  | ore material | polished section | grab | mineral separate | [5 empty] | mineralisation | carbonate-hosted sulfide |  |  | sphalerite, galena | multiple generations: sphalerite (various), galena (Gn-I, Gn-II), pyrite | stratabound, stratiform, vein-hosted | stratabound, stratiform, vein |  |  |  | pyrite, dolomite, quartz, calcite |  | LA-ICPMS, EMPA |  |  |  |  | 0.0128 |  |  |  | 0.165 | [9 empty] | 0.00236 | [5 empty] | 0.535 | [5 empty] | 0.0226 | [5 empty] | 0.318 | [9 empty] | 3.03 |  | 0.0121 |  |  |  | 0.048 |  |  |  | 0.0568 |  |  |  | 0.0112 | [13 empty] | 0.0793 | [9 empty] | 0.277 | [23 empty] | 0.0335 |  |  |  | 0.831 | [5 empty] | 0.265 | [13 empty] | 0.00311 | [13 empty] | 4.26 |  |  |  |  | 2022 | Aldis, C.; Olivo, G.R.; Morfin, S. (2022). LA-ICP-MS Trace Element Composition of Sphalerite and Galena of the Proterozoic Carbonate-Hosted Morro Agudo Zn-Pb Sulfide District, Brazil: Insights into Ore Genesis. Minerals, 12, 1028. https://doi.org/10.3390/min12081028 |  | BRA | Minas Gerais
| Morro Agudo, Bento Carmelo, Sucuri, Morro do Capão | Morro Agudo District | Basin hydrothermal | Mississippi Valley-type (MVT) | MVT zinc-lead | Zn, Pb | Ag | Zn, Pb, Ag | Aldis et al., 2022 |  | 1-95 | 1-95 | underground mine |  |  |  |  | ore material | polished section | grab | mineral separate | [5 empty] | mineralisation | carbonate-hosted sulfide |  |  | sphalerite, galena | multiple generations: sphalerite (various), galena (Gn-I, Gn-II), pyrite | stratabound, stratiform, vein-hosted | stratabound, stratiform, vein |  |  |  | pyrite, dolomite, quartz, calcite |  | LA-ICPMS, EMPA |  |  |  |  | 0.0096 |  |  |  | 0.15 | [9 empty] | 0.00173 | [5 empty] | 0.429 | [5 empty] | 0.0169 | [5 empty] | 0.274 | [9 empty] | 2.39 |  | 0.0106 |  |  |  | 0.0407 |  |  |  | 0.0495 |  |  |  | 0.00963 | [13 empty] | 0.0703 | [9 empty] | 0.24 | [23 empty] | 0.0279 |  |  |  | 0.717 | [5 empty] | 0.225 | [13 empty] | 0.00246 | [13 empty] | 3.63 |  |  |  |  | 2022 | Aldis, C.; Olivo, G.R.; Morfin, S. (2022). LA-ICP-MS Trace Element Composition of Sphalerite and Galena of the Proterozoic Carbonate-Hosted Morro Agudo Zn-Pb Sulfide District, Brazil: Insights into Ore Genesis. Minerals, 12, 1028. https://doi.org/10.3390/min12081028 |  | BRA | Minas Gerais
| Morro Agudo, Bento Carmelo, Sucuri, Morro do Capão | Morro Agudo District | Basin hydrothermal | Mississippi Valley-type (MVT) | MVT zinc-lead | Zn, Pb | Ag | Zn, Pb, Ag | Aldis et al., 2022 |  | 1-96 | 1-96 | underground mine |  |  |  |  | ore material | polished section | grab | mineral separate | [5 empty] | mineralisation | carbonate-hosted sulfide |  |  | sphalerite, galena | multiple generations: sphalerite (various), galena (Gn-I, Gn-II), pyrite | stratabound, stratiform, vein-hosted | stratabound, stratiform, vein |  |  |  | pyrite, dolomite, quartz, calcite |  | LA-ICPMS, EMPA |  |  |  |  | 0.0167 |  |  |  | 0.16 | [9 empty] | 0.00221 | [5 empty] | 0.45 | [5 empty] | 0.0232 | [5 empty] | 0.31 | [9 empty] | 2.84 |  | 0.0141 |  |  |  | 0.0444 |  |  |  | 0.0575 |  |  |  | 0.0104 | [13 empty] | 0.0769 | [9 empty] | 0.274 | [23 empty] | 0.0356 |  |  |  | 0.731 | [5 empty] | 0.249 | [13 empty] | 0.0014 | [13 empty] | 3.9 |  |  |  |  | 2022 | Aldis, C.; Olivo, G.R.; Morfin, S. (2022). LA-ICP-MS Trace Element Composition of Sphalerite and Galena of the Proterozoic Carbonate-Hosted Morro Agudo Zn-Pb Sulfide District, Brazil: Insights into Ore Genesis. Minerals, 12, 1028. https://doi.org/10.3390/min12081028 |  | BRA | Minas Gerais
| Morro Agudo, Bento Carmelo, Sucuri, Morro do Capão | Morro Agudo District | Basin hydrothermal | Mississippi Valley-type (MVT) | MVT zinc-lead | Zn, Pb | Ag | Zn, Pb, Ag | Aldis et al., 2022 |  | 1-97 | 1-97 | underground mine |  |  |  |  | ore material | polished section | grab | mineral separate | [5 empty] | mineralisation | carbonate-hosted sulfide |  |  | sphalerite, galena | multiple generations: sphalerite (various), galena (Gn-I, Gn-II), pyrite | stratabound, stratiform, vein-hosted | stratabound, stratiform, vein |  |  |  | pyrite, dolomite, quartz, calcite |  | LA-ICPMS, EMPA |  |  |  |  | 0.0174 |  |  |  | 0.155 | [9 empty] | 0.00253 | [5 empty] | 0.542 | [5 empty] | 0.0231 | [5 empty] | 0.342 | [9 empty] | 3.17 |  | 0.0115 |  |  |  | 0.0532 |  |  |  | 0.0603 |  |  |  | 0.0107 | [13 empty] | 0.0861 | [9 empty] | 0.294 | [23 empty] | 0.0358 |  |  |  | 0.875 | [5 empty] | 0.27 | [13 empty] | 0.00359 | [13 empty] | 4.3 |  |  |  |  | 2022 | Aldis, C.; Olivo, G.R.; Morfin, S. (2022). LA-ICP-MS Trace Element Composition of Sphalerite and Galena of the Proterozoic Carbonate-Hosted Morro Agudo Zn-Pb Sulfide District, Brazil: Insights into Ore Genesis. Minerals, 12, 1028. https://doi.org/10.3390/min12081028 |  | BRA | Minas Gerais
| Morro Agudo, Bento Carmelo, Sucuri, Morro do Capão | Morro Agudo District | Basin hydrothermal | Mississippi Valley-type (MVT) | MVT zinc-lead | Zn, Pb | Ag | Zn, Pb, Ag | Aldis et al., 2022 |  | 1-98 | 1-98 | underground mine |  |  |  |  | ore material | polished section | grab | mineral separate | [5 empty] | mineralisation | carbonate-hosted sulfide |  |  | sphalerite, galena | multiple generations: sphalerite (various), galena (Gn-I, Gn-II), pyrite | stratabound, stratiform, vein-hosted | stratabound, stratiform, vein |  |  |  | pyrite, dolomite, quartz, calcite |  | LA-ICPMS, EMPA |  |  |  |  | 0.0193 |  |  |  | 0.219 | [9 empty] | 0.0035 | [5 empty] | 0.713 | [5 empty] | 0.0329 | [5 empty] | 0.465 | [9 empty] | 4.31 |  | 0.0163 |  |  |  | 0.0768 |  |  |  | 0.0818 |  |  |  | 0.015 | [13 empty] | 0.117 | [9 empty] | 0.397 | [23 empty] | 0.0496 |  |  |  | 1.33 | [5 empty] | 0.373 | [13 empty] | 0.0058 | [13 empty] | 6.31 |  |  |  |  | 2022 | Aldis, C.; Olivo, G.R.; Morfin, S. (2022). LA-ICP-MS Trace Element Composition of Sphalerite and Galena of the Proterozoic Carbonate-Hosted Morro Agudo Zn-Pb Sulfide District, Brazil: Insights into Ore Genesis. Minerals, 12, 1028. https://doi.org/10.3390/min12081028 |  | BRA | Minas Gerais
| Morro Agudo, Bento Carmelo, Sucuri, Morro do Capão | Morro Agudo District | Basin hydrothermal | Mississippi Valley-type (MVT) | MVT zinc-lead | Zn, Pb | Ag | Zn, Pb, Ag | Aldis et al., 2022 |  | 1-99 | 1-99 | underground mine |  |  |  |  | ore material | polished section | grab | mineral separate | [5 empty] | mineralisation | carbonate-hosted sulfide |  |  | sphalerite, galena | multiple generations: sphalerite (various), galena (Gn-I, Gn-II), pyrite | stratabound, stratiform, vein-hosted | stratabound, stratiform, vein |  |  |  | pyrite, dolomite, quartz, calcite |  | LA-ICPMS, EMPA |  |  |  |  | 0.0174 |  |  |  | 0.205 | [9 empty] | 0.00354 | [5 empty] | 0.787 | [5 empty] | 0.0371 | [5 empty] | 0.491 | [9 empty] | 4.4 |  | 0.0177 |  |  |  | 0.0674 |  |  |  | 0.0816 |  |  |  | 0.0149 | [13 empty] | 0.116 | [9 empty] | 0.42 | [23 empty] | 0.0487 |  |  |  | 1.15 | [5 empty] | 0.377 | [13 empty] | 0.00259 | [13 empty] | 6.13 |  |  |  |  | 2022 | Aldis, C.; Olivo, G.R.; Morfin, S. (2022). LA-ICP-MS Trace Element Composition of Sphalerite and Galena of the Proterozoic Carbonate-Hosted Morro Agudo Zn-Pb Sulfide District, Brazil: Insights into Ore Genesis. Minerals, 12, 1028. https://doi.org/10.3390/min12081028 |  | BRA | Minas Gerais
| Morro Agudo, Bento Carmelo, Sucuri, Morro do Capão | Morro Agudo District | Basin hydrothermal | Mississippi Valley-type (MVT) | MVT zinc-lead | Zn, Pb | Ag | Zn, Pb, Ag | Aldis et al., 2022 |  | 1-100 | 1-100 | underground mine |  |  |  |  | ore material | polished section | grab | mineral separate | [5 empty] | mineralisation | carbonate-hosted sulfide |  |  | sphalerite, galena | multiple generations: sphalerite (various), galena (Gn-I, Gn-II), pyrite | stratabound, stratiform, vein-hosted | stratabound, stratiform, vein |  |  |  | pyrite, dolomite, quartz, calcite |  | LA-ICPMS, EMPA |  |  |  |  | 0.0129 |  |  |  | 0.126 | [9 empty] | 0.00228 | [5 empty] | 0.488 | [5 empty] | 0.0239 | [5 empty] | 0.3 | [9 empty] | 2.89 |  | 0.011 |  |  |  | 0.046 |  |  |  | 0.0509 |  |  |  | 0.00993 | [13 empty] | 0.0751 | [9 empty] | 0.276 | [23 empty] | 0.0322 |  |  |  | 0.654 | [5 empty] | 0.241 | [13 empty] | 0.00236 | [13 empty] | 3.8 |  |  |  |  | 2022 | Aldis, C.; Olivo, G.R.; Morfin, S. (2022). LA-ICP-MS Trace Element Composition of Sphalerite and Galena of the Proterozoic Carbonate-Hosted Morro Agudo Zn-Pb Sulfide District, Brazil: Insights into Ore Genesis. Minerals, 12, 1028. https://doi.org/10.3390/min12081028 |  | BRA | Minas Gerais
| Morro Agudo, Bento Carmelo, Sucuri, Morro do Capão | Morro Agudo District | Basin hydrothermal | Mississippi Valley-type (MVT) | MVT zinc-lead | Zn, Pb | Ag | Zn, Pb, Ag | Aldis et al., 2022 |  | 1-101 | 1-101 | underground mine |  |  |  |  | ore material | polished section | grab | mineral separate | [5 empty] | mineralisation | carbonate-hosted sulfide |  |  | sphalerite, galena | multiple generations: sphalerite (various), galena (Gn-I, Gn-II), pyrite | stratabound, stratiform, vein-hosted | stratabound, stratiform, vein |  |  |  | pyrite, dolomite, quartz, calcite |  | LA-ICPMS, EMPA |  |  |  |  | 0.0239 |  |  |  | 0.197 | [9 empty] | 0.00311 | [5 empty] | 0.726 | [5 empty] | 0.026 | [5 empty] | 0.439 | [9 empty] | 4.29 |  | 0.0161 |  |  |  | 0.0634 |  |  |  | 0.0847 |  |  |  | 0.0145 | [13 empty] | 0.116 | [9 empty] | 0.378 | [23 empty] | 0.0487 |  |  |  | 1.22 | [5 empty] | 0.362 | [13 empty] | 0.00402 | [13 empty] | 5.57 |  |  |  |  | 2022 | Aldis, C.; Olivo, G.R.; Morfin, S. (2022). LA-ICP-MS Trace Element Composition of Sphalerite and Galena of the Proterozoic Carbonate-Hosted Morro Agudo Zn-Pb Sulfide District, Brazil: Insights into Ore Genesis. Minerals, 12, 1028. https://doi.org/10.3390/min12081028 |  | BRA | Minas Gerais
| Morro Agudo, Bento Carmelo, Sucuri, Morro do Capão | Morro Agudo District | Basin hydrothermal | Mississippi Valley-type (MVT) | MVT zinc-lead | Zn, Pb | Ag | Zn, Pb, Ag | Aldis et al., 2022 |  | 1-102 | 1-102 | underground mine |  |  |  |  | ore material | polished section | grab | mineral separate | [5 empty] | mineralisation | carbonate-hosted sulfide |  |  | sphalerite, galena | multiple generations: sphalerite (various), galena (Gn-I, Gn-II), pyrite | stratabound, stratiform, vein-hosted | stratabound, stratiform, vein |  |  |  | pyrite, dolomite, quartz, calcite |  | LA-ICPMS, EMPA |  |  |  |  | 0.0296 |  |  |  | 0.239 | [9 empty] | 0.00344 | [5 empty] | 0.697 | [5 empty] | 0.0331 | [5 empty] | 0.466 | [9 empty] | 4.53 |  | 0.0152 |  |  |  | 0.0732 |  |  |  | 0.0792 |  |  |  | 0.0157 | [13 empty] | 0.119 | [9 empty] | 0.375 | [23 empty] | 0.0464 |  |  |  | 1.14 | [5 empty] | 0.375 | [13 empty] | 0.00391 | [13 empty] | 5.89 |  |  |  |  | 2022 | Aldis, C.; Olivo, G.R.; Morfin, S. (2022). LA-ICP-MS Trace Element Composition of Sphalerite and Galena of the Proterozoic Carbonate-Hosted Morro Agudo Zn-Pb Sulfide District, Brazil: Insights into Ore Genesis. Minerals, 12, 1028. https://doi.org/10.3390/min12081028 |  | BRA | Minas Gerais
| Morro Agudo, Bento Carmelo, Sucuri, Morro do Capão | Morro Agudo District | Basin hydrothermal | Mississippi Valley-type (MVT) | MVT zinc-lead | Zn, Pb | Ag | Zn, Pb, Ag | Aldis et al., 2022 |  | 1-103 | 1-103 | underground mine |  |  |  |  | ore material | polished section | grab | mineral separate | [5 empty] | mineralisation | carbonate-hosted sulfide |  |  | sphalerite, galena | multiple generations: sphalerite (various), galena (Gn-I, Gn-II), pyrite | stratabound, stratiform, vein-hosted | stratabound, stratiform, vein |  |  |  | pyrite, dolomite, quartz, calcite |  | LA-ICPMS, EMPA |  |  |  |  | 0.0245 |  |  |  | 0.221 | [9 empty] | 0.00295 | [5 empty] | 0.844 | [5 empty] | 0.0333 | [5 empty] | 0.493 | [9 empty] | 4.72 |  | 0.015 |  |  |  | 0.0798 |  |  |  | 0.0852 |  |  |  | 0.0167 | [13 empty] | 0.13 | [9 empty] | 0.436 | [23 empty] | 0.0562 |  |  |  | 1.25 | [5 empty] | 0.408 | [13 empty] | 0.00434 | [13 empty] | 5.99 |  |  |  |  | 2022 | Aldis, C.; Olivo, G.R.; Morfin, S. (2022). LA-ICP-MS Trace Element Composition of Sphalerite and Galena of the Proterozoic Carbonate-Hosted Morro Agudo Zn-Pb Sulfide District, Brazil: Insights into Ore Genesis. Minerals, 12, 1028. https://doi.org/10.3390/min12081028 |  | BRA | Minas Gerais
| Morro Agudo, Bento Carmelo, Sucuri, Morro do Capão | Morro Agudo District | Basin hydrothermal | Mississippi Valley-type (MVT) | MVT zinc-lead | Zn, Pb | Ag | Zn, Pb, Ag | Aldis et al., 2022 |  | 1-104 | 1-104 | underground mine |  |  |  |  | ore material | polished section | grab | mineral separate | [5 empty] | mineralisation | carbonate-hosted sulfide |  |  | sphalerite, galena | multiple generations: sphalerite (various), galena (Gn-I, Gn-II), pyrite | stratabound, stratiform, vein-hosted | stratabound, stratiform, vein |  |  |  | pyrite, dolomite, quartz, calcite |  | LA-ICPMS, EMPA |  |  |  |  | 0.0289 |  |  |  | 0.266 | [9 empty] | 0.00393 | [5 empty] | 0.806 | [5 empty] | 0.0317 | [5 empty] | 0.499 | [9 empty] | 4.71 |  | 0.0173 |  |  |  | 0.0804 |  |  |  | 0.0812 |  |  |  | 0.0162 | [13 empty] | 0.124 | [9 empty] | 0.437 | [23 empty] | 0.0542 |  |  |  | 1.22 | [5 empty] | 0.396 | [13 empty] | 0.0048 | [13 empty] | 6.11 |  |  |  |  | 2022 | Aldis, C.; Olivo, G.R.; Morfin, S. (2022). LA-ICP-MS Trace Element Composition of Sphalerite and Galena of the Proterozoic Carbonate-Hosted Morro Agudo Zn-Pb Sulfide District, Brazil: Insights into Ore Genesis. Minerals, 12, 1028. https://doi.org/10.3390/min12081028 |  | BRA | Minas Gerais
| Morro Agudo, Bento Carmelo, Sucuri, Morro do Capão | Morro Agudo District | Basin hydrothermal | Mississippi Valley-type (MVT) | MVT zinc-lead | Zn, Pb | Ag | Zn, Pb, Ag | Aldis et al., 2022 |  | 1-105 | 1-105 | underground mine |  |  |  |  | ore material | polished section | grab | mineral separate | [5 empty] | mineralisation | carbonate-hosted sulfide |  |  | sphalerite, galena | multiple generations: sphalerite (various), galena (Gn-I, Gn-II), pyrite | stratabound, stratiform, vein-hosted | stratabound, stratiform, vein |  |  |  | pyrite, dolomite, quartz, calcite |  | LA-ICPMS, EMPA |  |  |  |  | 0.0158 |  |  |  | 0.154 | [9 empty] | 0.00289 | [5 empty] | 0.499 | [5 empty] | 0.0252 | [5 empty] | 0.368 | [9 empty] | 3.27 |  | 0.0129 |  |  |  | 0.0503 |  |  |  | 0.0646 |  |  |  | 0.0109 | [13 empty] | 0.0874 | [9 empty] | 0.289 | [23 empty] | 0.0355 |  |  |  | 0.941 | [5 empty] | 0.282 | [13 empty] | 0.00342 | [13 empty] | 4.24 |  |  |  |  | 2022 | Aldis, C.; Olivo, G.R.; Morfin, S. (2022). LA-ICP-MS Trace Element Composition of Sphalerite and Galena of the Proterozoic Carbonate-Hosted Morro Agudo Zn-Pb Sulfide District, Brazil: Insights into Ore Genesis. Minerals, 12, 1028. https://doi.org/10.3390/min12081028 |  | BRA | Minas Gerais
| Morro Agudo, Bento Carmelo, Sucuri, Morro do Capão | Morro Agudo District | Basin hydrothermal | Mississippi Valley-type (MVT) | MVT zinc-lead | Zn, Pb | Ag | Zn, Pb, Ag | Aldis et al., 2022 |  | 1-106 | 1-106 | underground mine |  |  |  |  | ore material | polished section | grab | mineral separate | [5 empty] | mineralisation | carbonate-hosted sulfide |  |  | sphalerite, galena | multiple generations: sphalerite (various), galena (Gn-I, Gn-II), pyrite | stratabound, stratiform, vein-hosted | stratabound, stratiform, vein |  |  |  | pyrite, dolomite, quartz, calcite |  | LA-ICPMS, EMPA |  |  |  |  | 0.0158 |  |  |  | 0.184 | [9 empty] | 0.00241 | [5 empty] | 0.597 | [5 empty] | 0.0259 | [5 empty] | 0.354 | [9 empty] | 3.46 |  | 0.0122 |  |  |  | 0.0566 |  |  |  | 0.0636 |  |  |  | 0.0134 | [13 empty] | 0.0908 | [9 empty] | 0.311 | [23 empty] | 0.0433 |  |  |  | 0.932 | [5 empty] | 0.292 | [13 empty] | 0.00167 | [13 empty] | 4.46 |  |  |  |  | 2022 | Aldis, C.; Olivo, G.R.; Morfin, S. (2022). LA-ICP-MS Trace Element Composition of Sphalerite and Galena of the Proterozoic Carbonate-Hosted Morro Agudo Zn-Pb Sulfide District, Brazil: Insights into Ore Genesis. Minerals, 12, 1028. https://doi.org/10.3390/min12081028 |  | BRA | Minas Gerais
| Morro Agudo, Bento Carmelo, Sucuri, Morro do Capão | Morro Agudo District | Basin hydrothermal | Mississippi Valley-type (MVT) | MVT zinc-lead | Zn, Pb | Ag | Zn, Pb, Ag | Aldis et al., 2022 |  | 1-107 | 1-107 | underground mine |  |  |  |  | ore material | polished section | grab | mineral separate | [5 empty] | mineralisation | carbonate-hosted sulfide |  |  | sphalerite, galena | multiple generations: sphalerite (various), galena (Gn-I, Gn-II), pyrite | stratabound, stratiform, vein-hosted | stratabound, stratiform, vein |  |  |  | pyrite, dolomite, quartz, calcite |  | LA-ICPMS, EMPA |  |  |  |  | 0.0162 |  |  |  | 0.173 | [9 empty] | 0.00269 | [5 empty] | 0.552 | [5 empty] | 0.0249 | [5 empty] | 0.341 | [9 empty] | 3.19 |  | 0.0133 |  |  |  | 0.0474 |  |  |  | 0.0616 |  |  |  | 0.0117 | [13 empty] | 0.0864 | [9 empty] | 0.298 | [23 empty] | 0.0388 |  |  |  | 0.868 | [5 empty] | 0.278 | [13 empty] | 0.00299 | [13 empty] | 4.34 |  |  |  |  | 2022 | Aldis, C.; Olivo, G.R.; Morfin, S. (2022). LA-ICP-MS Trace Element Composition of Sphalerite and Galena of the Proterozoic Carbonate-Hosted Morro Agudo Zn-Pb Sulfide District, Brazil: Insights into Ore Genesis. Minerals, 12, 1028. https://doi.org/10.3390/min12081028 |  | BRA | Minas Gerais
| Morro Agudo, Bento Carmelo, Sucuri, Morro do Capão | Morro Agudo District | Basin hydrothermal | Mississippi Valley-type (MVT) | MVT zinc-lead | Zn, Pb | Ag | Zn, Pb, Ag | Aldis et al., 2022 |  | 1-108 | 1-108 | underground mine |  |  |  |  | ore material | polished section | grab | mineral separate | [5 empty] | mineralisation | carbonate-hosted sulfide |  |  | sphalerite, galena | multiple generations: sphalerite (various), galena (Gn-I, Gn-II), pyrite | stratabound, stratiform, vein-hosted | stratabound, stratiform, vein |  |  |  | pyrite, dolomite, quartz, calcite |  | LA-ICPMS, EMPA |  |  |  |  | 0.0183 |  |  |  | 0.163 | [9 empty] | 0.00244 | [5 empty] | 0.476 | [5 empty] | 0.0192 | [5 empty] | 0.328 | [9 empty] | 2.99 |  | 0.00647 |  |  |  | 0.0529 |  |  |  | 0.0554 |  |  |  | 0.0108 | [13 empty] | 0.078 | [9 empty] | 0.274 | [23 empty] | 0.0378 |  |  |  | 0.863 | [5 empty] | 0.255 | [13 empty] | 0.00275 | [13 empty] | 3.73 |  |  |  |  | 2022 | Aldis, C.; Olivo, G.R.; Morfin, S. (2022). LA-ICP-MS Trace Element Composition of Sphalerite and Galena of the Proterozoic Carbonate-Hosted Morro Agudo Zn-Pb Sulfide District, Brazil: Insights into Ore Genesis. Minerals, 12, 1028. https://doi.org/10.3390/min12081028 |  | BRA | Minas Gerais
| Morro Agudo, Bento Carmelo, Sucuri, Morro do Capão | Morro Agudo District | Basin hydrothermal | Mississippi Valley-type (MVT) | MVT zinc-lead | Zn, Pb | Ag | Zn, Pb, Ag | Aldis et al., 2022 |  | 1-109 | 1-109 | underground mine |  |  |  |  | ore material | polished section | grab | mineral separate | [5 empty] | mineralisation | carbonate-hosted sulfide |  |  | sphalerite, galena | multiple generations: sphalerite (various), galena (Gn-I, Gn-II), pyrite | stratabound, stratiform, vein-hosted | stratabound, stratiform, vein |  |  |  | pyrite, dolomite, quartz, calcite |  | LA-ICPMS, EMPA |  |  |  |  | 0.0129 |  |  |  | 0.139 | [9 empty] | 0.00192 | [5 empty] | 0.431 | [5 empty] | 0.021 | [5 empty] | 0.27 | [9 empty] | 2.66 |  | 0.0116 |  |  |  | 0.0453 |  |  |  | 0.0464 |  |  |  | 0.00976 | [13 empty] | 0.0681 | [9 empty] | 0.243 | [23 empty] | 0.0292 |  |  |  | 0.672 | [5 empty] | 0.22 | [13 empty] | 0.00269 | [13 empty] | 3.24 |  |  |  |  | 2022 | Aldis, C.; Olivo, G.R.; Morfin, S. (2022). LA-ICP-MS Trace Element Composition of Sphalerite and Galena of the Proterozoic Carbonate-Hosted Morro Agudo Zn-Pb Sulfide District, Brazil: Insights into Ore Genesis. Minerals, 12, 1028. https://doi.org/10.3390/min12081028 |  | BRA | Minas Gerais
| Morro Agudo, Bento Carmelo, Sucuri, Morro do Capão | Morro Agudo District | Basin hydrothermal | Mississippi Valley-type (MVT) | MVT zinc-lead | Zn, Pb | Ag | Zn, Pb, Ag | Aldis et al., 2022 |  | 1-110 | 1-110 | underground mine |  |  |  |  | ore material | polished section | grab | mineral separate | [5 empty] | mineralisation | carbonate-hosted sulfide |  |  | sphalerite, galena | multiple generations: sphalerite (various), galena (Gn-I, Gn-II), pyrite | stratabound, stratiform, vein-hosted | stratabound, stratiform, vein |  |  |  | pyrite, dolomite, quartz, calcite |  | LA-ICPMS, EMPA |  |  |  |  | 0.0276 |  |  |  | 0.207 | [9 empty] | 0.00287 | [5 empty] | 0.704 | [5 empty] | 0.0294 | [5 empty] | 0.461 | [9 empty] | 4.34 |  | 0.0132 |  |  |  | 0.072 |  |  |  | 0.0769 |  |  |  | 0.0165 | [13 empty] | 0.116 | [9 empty] | 0.424 | [23 empty] | 0.0525 |  |  |  | 1.37 | [5 empty] | 0.367 | [13 empty] | 0.00336 | [13 empty] | 5.7 |  |  |  |  | 2022 | Aldis, C.; Olivo, G.R.; Morfin, S. (2022). LA-ICP-MS Trace Element Composition of Sphalerite and Galena of the Proterozoic Carbonate-Hosted Morro Agudo Zn-Pb Sulfide District, Brazil: Insights into Ore Genesis. Minerals, 12, 1028. https://doi.org/10.3390/min12081028 |  | BRA | Minas Gerais
| Morro Agudo, Bento Carmelo, Sucuri, Morro do Capão | Morro Agudo District | Basin hydrothermal | Mississippi Valley-type (MVT) | MVT zinc-lead | Zn, Pb | Ag | Zn, Pb, Ag | Aldis et al., 2022 |  | 1-111 | 1-111 | underground mine |  |  |  |  | ore material | polished section | grab | mineral separate | [5 empty] | mineralisation | carbonate-hosted sulfide |  |  | sphalerite, galena | multiple generations: sphalerite (various), galena (Gn-I, Gn-II), pyrite | stratabound, stratiform, vein-hosted | stratabound, stratiform, vein |  |  |  | pyrite, dolomite, quartz, calcite |  | LA-ICPMS, EMPA |  |  |  |  | 0.0217 |  |  |  | 0.184 | [9 empty] | 0.00291 | [5 empty] | 0.673 | [5 empty] | 0.0295 | [5 empty] | 0.401 | [9 empty] | 3.69 |  | 0.0178 |  |  |  | 0.0675 |  |  |  | 0.0764 |  |  |  | 0.0135 | [13 empty] | 0.103 | [9 empty] | 0.344 | [23 empty] | 0.0411 |  |  |  | 1.12 | [5 empty] | 0.326 | [13 empty] | 0.00328 | [13 empty] | 4.84 |  |  |  |  | 2022 | Aldis, C.; Olivo, G.R.; Morfin, S. (2022). LA-ICP-MS Trace Element Composition of Sphalerite and Galena of the Proterozoic Carbonate-Hosted Morro Agudo Zn-Pb Sulfide District, Brazil: Insights into Ore Genesis. Minerals, 12, 1028. https://doi.org/10.3390/min12081028 |  | BRA | Minas Gerais
| Morro Agudo, Bento Carmelo, Sucuri, Morro do Capão | Morro Agudo District | Basin hydrothermal | Mississippi Valley-type (MVT) | MVT zinc-lead | Zn, Pb | Ag | Zn, Pb, Ag | Aldis et al., 2022 |  | 1-112 | 1-112 | underground mine |  |  |  |  | ore material | polished section | grab | mineral separate | [5 empty] | mineralisation | carbonate-hosted sulfide |  |  | sphalerite, galena | multiple generations: sphalerite (various), galena (Gn-I, Gn-II), pyrite | stratabound, stratiform, vein-hosted | stratabound, stratiform, vein |  |  |  | pyrite, dolomite, quartz, calcite |  | LA-ICPMS, EMPA |  |  |  |  | 0.0233 |  |  |  | 0.183 | [9 empty] | 0.00263 | [5 empty] | 0.588 | [5 empty] | 0.0267 | [5 empty] | 0.424 | [9 empty] | 3.79 |  | 0.0143 |  |  |  | 0.0597 |  |  |  | 0.0737 |  |  |  | 0.0132 | [13 empty] | 0.0971 | [9 empty] | 0.346 | [23 empty] | 0.0416 |  |  |  | 0.953 | [5 empty] | 0.308 | [13 empty] | 0.00494 | [13 empty] | 4.71 |  |  |  |  | 2022 | Aldis, C.; Olivo, G.R.; Morfin, S. (2022). LA-ICP-MS Trace Element Composition of Sphalerite and Galena of the Proterozoic Carbonate-Hosted Morro Agudo Zn-Pb Sulfide District, Brazil: Insights into Ore Genesis. Minerals, 12, 1028. https://doi.org/10.3390/min12081028 |  | BRA | Minas Gerais
| Morro Agudo, Bento Carmelo, Sucuri, Morro do Capão | Morro Agudo District | Basin hydrothermal | Mississippi Valley-type (MVT) | MVT zinc-lead | Zn, Pb | Ag | Zn, Pb, Ag | Aldis et al., 2022 |  | 1-113 | 1-113 | underground mine |  |  |  |  | ore material | polished section | grab | mineral separate | [5 empty] | mineralisation | carbonate-hosted sulfide |  |  | sphalerite, galena | multiple generations: sphalerite (various), galena (Gn-I, Gn-II), pyrite | stratabound, stratiform, vein-hosted | stratabound, stratiform, vein |  |  |  | pyrite, dolomite, quartz, calcite |  | LA-ICPMS, EMPA |  |  |  |  | 0.0214 |  |  |  | 0.187 | [9 empty] | 0.00249 | [5 empty] | 0.597 | [5 empty] | 0.0284 | [5 empty] | 0.401 | [9 empty] | 3.59 |  | 0.015 |  |  |  | 0.0621 |  |  |  | 0.0646 |  |  |  | 0.0118 | [13 empty] | 0.0942 | [9 empty] | 0.337 | [23 empty] | 0.0435 |  |  |  | 1.08 | [5 empty] | 0.301 | [13 empty] | 0.0028 | [13 empty] | 4.59 |  |  |  |  | 2022 | Aldis, C.; Olivo, G.R.; Morfin, S. (2022). LA-ICP-MS Trace Element Composition of Sphalerite and Galena of the Proterozoic Carbonate-Hosted Morro Agudo Zn-Pb Sulfide District, Brazil: Insights into Ore Genesis. Minerals, 12, 1028. https://doi.org/10.3390/min12081028 |  | BRA | Minas Gerais
| Morro Agudo, Bento Carmelo, Sucuri, Morro do Capão | Morro Agudo District | Basin hydrothermal | Mississippi Valley-type (MVT) | MVT zinc-lead | Zn, Pb | Ag | Zn, Pb, Ag | Aldis et al., 2022 |  | 1-114 | 1-114 | underground mine |  |  |  |  | ore material | polished section | grab | mineral separate | [5 empty] | mineralisation | carbonate-hosted sulfide |  |  | sphalerite, galena | multiple generations: sphalerite (various), galena (Gn-I, Gn-II), pyrite | stratabound, stratiform, vein-hosted | stratabound, stratiform, vein |  |  |  | pyrite, dolomite, quartz, calcite |  | LA-ICPMS, EMPA |  |  |  |  | 0.0225 |  |  |  | 0.184 | [9 empty] | 0.00251 | [5 empty] | 0.68 | [5 empty] | 0.0285 | [5 empty] | 0.404 | [9 empty] | 3.81 |  | 0.0127 |  |  |  | 0.0658 |  |  |  | 0.0645 |  |  |  | 0.0141 | [13 empty] | 0.102 | [9 empty] | 0.335 | [23 empty] | 0.0441 |  |  |  | 0.939 | [5 empty] | 0.312 | [13 empty] | 0.00349 | [13 empty] | 4.82 |  |  |  |  | 2022 | Aldis, C.; Olivo, G.R.; Morfin, S. (2022). LA-ICP-MS Trace Element Composition of Sphalerite and Galena of the Proterozoic Carbonate-Hosted Morro Agudo Zn-Pb Sulfide District, Brazil: Insights into Ore Genesis. Minerals, 12, 1028. https://doi.org/10.3390/min12081028 |  | BRA | Minas Gerais
| Morro Agudo, Bento Carmelo, Sucuri, Morro do Capão | Morro Agudo District | Basin hydrothermal | Mississippi Valley-type (MVT) | MVT zinc-lead | Zn, Pb | Ag | Zn, Pb, Ag | Aldis et al., 2022 |  | 1-115 | 1-115 | underground mine |  |  |  |  | ore material | polished section | grab | mineral separate | [5 empty] | mineralisation | carbonate-hosted sulfide |  |  | sphalerite, galena | multiple generations: sphalerite (various), galena (Gn-I, Gn-II), pyrite | stratabound, stratiform, vein-hosted | stratabound, stratiform, vein |  |  |  | pyrite, dolomite, quartz, calcite |  | LA-ICPMS, EMPA |  |  |  |  | 0.018 |  |  |  | 0.176 | [9 empty] | 0.00201 | [5 empty] | 0.535 | [5 empty] | 0.0247 | [5 empty] | 0.371 | [9 empty] | 3.49 |  | 0.011 |  |  |  | 0.0527 |  |  |  | 0.0689 |  |  |  | 0.0132 | [13 empty] | 0.0901 | [9 empty] | 0.318 | [23 empty] | 0.0382 |  |  |  | 1.06 | [5 empty] | 0.286 | [13 empty] | 0.00323 | [13 empty] | 4.31 |  |  |  |  | 2022 | Aldis, C.; Olivo, G.R.; Morfin, S. (2022). LA-ICP-MS Trace Element Composition of Sphalerite and Galena of the Proterozoic Carbonate-Hosted Morro Agudo Zn-Pb Sulfide District, Brazil: Insights into Ore Genesis. Minerals, 12, 1028. https://doi.org/10.3390/min12081028 |  | BRA | Minas Gerais
| Morro Agudo, Bento Carmelo, Sucuri, Morro do Capão | Morro Agudo District | Basin hydrothermal | Mississippi Valley-type (MVT) | MVT zinc-lead | Zn, Pb | Ag | Zn, Pb, Ag | Aldis et al., 2022 |  | 1-116 | 1-116 | underground mine |  |  |  |  | ore material | polished section | grab | mineral separate | [5 empty] | mineralisation | carbonate-hosted sulfide |  |  | sphalerite, galena | multiple generations: sphalerite (various), galena (Gn-I, Gn-II), pyrite | stratabound, stratiform, vein-hosted | stratabound, stratiform, vein |  |  |  | pyrite, dolomite, quartz, calcite |  | LA-ICPMS, EMPA |  |  |  |  | 0.0199 |  |  |  | 0.172 | [9 empty] | 0.00294 | [5 empty] | 0.603 | [5 empty] | 0.0202 | [5 empty] | 0.38 | [9 empty] | 3.37 |  | 0.0102 |  |  |  | 0.0579 |  |  |  | 0.064 |  |  |  | 0.0121 | [13 empty] | 0.0891 | [9 empty] | 0.291 | [23 empty] | 0.0399 |  |  |  | 0.939 | [5 empty] | 0.28 | [13 empty] | 0.00351 | [13 empty] | 4.11 |  |  |  |  | 2022 | Aldis, C.; Olivo, G.R.; Morfin, S. (2022). LA-ICP-MS Trace Element Composition of Sphalerite and Galena of the Proterozoic Carbonate-Hosted Morro Agudo Zn-Pb Sulfide District, Brazil: Insights into Ore Genesis. Minerals, 12, 1028. https://doi.org/10.3390/min12081028 |  | BRA | Minas Gerais
| Morro Agudo, Bento Carmelo, Sucuri, Morro do Capão | Morro Agudo District | Basin hydrothermal | Mississippi Valley-type (MVT) | MVT zinc-lead | Zn, Pb | Ag | Zn, Pb, Ag | Aldis et al., 2022 |  | 1-117 | 1-117 | underground mine |  |  |  |  | ore material | polished section | grab | mineral separate | [5 empty] | mineralisation | carbonate-hosted sulfide |  |  | sphalerite, galena | multiple generations: sphalerite (various), galena (Gn-I, Gn-II), pyrite | stratabound, stratiform, vein-hosted | stratabound, stratiform, vein |  |  |  | pyrite, dolomite, quartz, calcite |  | LA-ICPMS, EMPA |  |  |  |  | 0.0208 |  |  |  | 0.215 | [9 empty] | 0.00295 | [5 empty] | 0.716 | [5 empty] | 0.0273 | [5 empty] | 0.416 | [9 empty] | 3.95 |  | 0.0135 |  |  |  | 0.0675 |  |  |  | 0.0741 |  |  |  | 0.0144 | [13 empty] | 0.102 | [9 empty] | 0.357 | [23 empty] | 0.0438 |  |  |  | 1.12 | [5 empty] | 0.326 | [13 empty] | 0.00273 | [13 empty] | 4.95 |  |  |  |  | 2022 | Aldis, C.; Olivo, G.R.; Morfin, S. (2022). LA-ICP-MS Trace Element Composition of Sphalerite and Galena of the Proterozoic Carbonate-Hosted Morro Agudo Zn-Pb Sulfide District, Brazil: Insights into Ore Genesis. Minerals, 12, 1028. https://doi.org/10.3390/min12081028 |  | BRA | Minas Gerais
| Morro Agudo, Bento Carmelo, Sucuri, Morro do Capão | Morro Agudo District | Basin hydrothermal | Mississippi Valley-type (MVT) | MVT zinc-lead | Zn, Pb | Ag | Zn, Pb, Ag | Aldis et al., 2022 |  | 1-118 | 1-118 | underground mine |  |  |  |  | ore material | polished section | grab | mineral separate | [5 empty] | mineralisation | carbonate-hosted sulfide |  |  | sphalerite, galena | multiple generations: sphalerite (various), galena (Gn-I, Gn-II), pyrite | stratabound, stratiform, vein-hosted | stratabound, stratiform, vein |  |  |  | pyrite, dolomite, quartz, calcite |  | LA-ICPMS, EMPA |  |  |  |  | 0.0177 |  |  |  | 0.186 | [9 empty] | 0.0025 | [5 empty] | 0.661 | [5 empty] | 0.0259 | [5 empty] | 0.4 | [9 empty] | 3.72 |  | 0.0147 |  |  |  | 0.0594 |  |  |  | 0.0665 |  |  |  | 0.0129 | [13 empty] | 0.0975 | [9 empty] | 0.344 | [23 empty] | 0.0419 |  |  |  | 1.05 | [5 empty] | 0.305 | [13 empty] | 0.00408 | [13 empty] | 4.41 |  |  |  |  | 2022 | Aldis, C.; Olivo, G.R.; Morfin, S. (2022). LA-ICP-MS Trace Element Composition of Sphalerite and Galena of the Proterozoic Carbonate-Hosted Morro Agudo Zn-Pb Sulfide District, Brazil: Insights into Ore Genesis. Minerals, 12, 1028. https://doi.org/10.3390/min12081028 |  | BRA | Minas Gerais
| Morro Agudo, Bento Carmelo, Sucuri, Morro do Capão | Morro Agudo District | Basin hydrothermal | Mississippi Valley-type (MVT) | MVT zinc-lead | Zn, Pb | Ag | Zn, Pb, Ag | Aldis et al., 2022 |  | 1-119 | 1-119 | underground mine |  |  |  |  | ore material | polished section | grab | mineral separate | [5 empty] | mineralisation | carbonate-hosted sulfide |  |  | sphalerite, galena | multiple generations: sphalerite (various), galena (Gn-I, Gn-II), pyrite | stratabound, stratiform, vein-hosted | stratabound, stratiform, vein |  |  |  | pyrite, dolomite, quartz, calcite |  | LA-ICPMS, EMPA |  |  |  |  | 0.0282 |  |  |  | 0.327 | [9 empty] | 0.00366 | [5 empty] | 0.887 | [5 empty] | 0.0458 | [5 empty] | 0.656 | [9 empty] | 5.88 |  | 0.0152 |  |  |  | 0.0993 |  |  |  | 0.111 |  |  |  | 0.0219 | [13 empty] | 0.158 | [9 empty] | 0.511 | [23 empty] | 0.0737 |  |  |  | 1.72 | [5 empty] | 0.488 | [13 empty] | 0.00715 | [13 empty] | 7.57 |  |  |  |  | 2022 | Aldis, C.; Olivo, G.R.; Morfin, S. (2022). LA-ICP-MS Trace Element Composition of Sphalerite and Galena of the Proterozoic Carbonate-Hosted Morro Agudo Zn-Pb Sulfide District, Brazil: Insights into Ore Genesis. Minerals, 12, 1028. https://doi.org/10.3390/min12081028 |  | BRA | Minas Gerais
| Morro Agudo, Bento Carmelo, Sucuri, Morro do Capão | Morro Agudo District | Basin hydrothermal | Mississippi Valley-type (MVT) | MVT zinc-lead | Zn, Pb | Ag | Zn, Pb, Ag | Aldis et al., 2022 |  | 1-120 | 1-120 | underground mine |  |  |  |  | ore material | polished section | grab | mineral separate | [5 empty] | mineralisation | carbonate-hosted sulfide |  |  | sphalerite, galena | multiple generations: sphalerite (various), galena (Gn-I, Gn-II), pyrite | stratabound, stratiform, vein-hosted | stratabound, stratiform, vein |  |  |  | pyrite, dolomite, quartz, calcite |  | LA-ICPMS, EMPA |  |  |  |  | 0.028 |  |  |  | 0.341 | [9 empty] | 0.00456 | [5 empty] | 1.06 | [5 empty] | 0.0486 | [5 empty] | 0.681 | [9 empty] | 6.62 |  | 0.0187 |  |  |  | 0.104 |  |  |  | 0.11 |  |  |  | 0.0213 | [13 empty] | 0.17 | [9 empty] | 0.555 | [23 empty] | 0.0757 |  |  |  | 1.81 | [5 empty] | 0.522 | [13 empty] | 0.00545 | [13 empty] | 8.06 |  |  |  |  | 2022 | Aldis, C.; Olivo, G.R.; Morfin, S. (2022). LA-ICP-MS Trace Element Composition of Sphalerite and Galena of the Proterozoic Carbonate-Hosted Morro Agudo Zn-Pb Sulfide District, Brazil: Insights into Ore Genesis. Minerals, 12, 1028. https://doi.org/10.3390/min12081028 |  | BRA | Minas Gerais
| Morro Agudo, Bento Carmelo, Sucuri, Morro do Capão | Morro Agudo District | Basin hydrothermal | Mississippi Valley-type (MVT) | MVT zinc-lead | Zn, Pb | Ag | Zn, Pb, Ag | Aldis et al., 2022 |  | 1-121 | 1-121 | underground mine |  |  |  |  | ore material | polished section | grab | mineral separate | [5 empty] | mineralisation | carbonate-hosted sulfide |  |  | sphalerite, galena | multiple generations: sphalerite (various), galena (Gn-I, Gn-II), pyrite | stratabound, stratiform, vein-hosted | stratabound, stratiform, vein |  |  |  | pyrite, dolomite, quartz, calcite |  | LA-ICPMS, EMPA |  |  |  |  | 0.0325 |  |  |  | 0.324 | [9 empty] | 0.00356 | [5 empty] | 1.22 | [5 empty] | 0.0549 | [5 empty] | 0.71 | [9 empty] | 6.73 |  | 0.0303 |  |  |  | 0.109 |  |  |  | 0.125 |  |  |  | 0.0256 | [13 empty] | 0.175 | [9 empty] | 0.659 | [23 empty] | 0.0745 |  |  |  | 2.1 | [5 empty] | 0.55 | [13 empty] | 0.00858 | [13 empty] | 7.98 |  |  |  |  | 2022 | Aldis, C.; Olivo, G.R.; Morfin, S. (2022). LA-ICP-MS Trace Element Composition of Sphalerite and Galena of the Proterozoic Carbonate-Hosted Morro Agudo Zn-Pb Sulfide District, Brazil: Insights into Ore Genesis. Minerals, 12, 1028. https://doi.org/10.3390/min12081028 |  | BRA | Minas Gerais
| Morro Agudo, Bento Carmelo, Sucuri, Morro do Capão | Morro Agudo District | Basin hydrothermal | Mississippi Valley-type (MVT) | MVT zinc-lead | Zn, Pb | Ag | Zn, Pb, Ag | Aldis et al., 2022 |  | 1-122 | 1-122 | underground mine |  |  |  |  | ore material | polished section | grab | mineral separate | [5 empty] | mineralisation | carbonate-hosted sulfide |  |  | sphalerite, galena | multiple generations: sphalerite (various), galena (Gn-I, Gn-II), pyrite | stratabound, stratiform, vein-hosted | stratabound, stratiform, vein |  |  |  | pyrite, dolomite, quartz, calcite |  | LA-ICPMS, EMPA |  |  |  |  | 0.036 |  |  |  | 0.323 | [9 empty] | 0.00454 | [5 empty] | 0.957 | [5 empty] | 0.0472 | [5 empty] | 0.689 | [9 empty] | 5.98 |  | 0.0253 |  |  |  | 0.1 |  |  |  | 0.113 |  |  |  | 0.0214 | [13 empty] | 0.161 | [9 empty] | 0.549 | [23 empty] | 0.0755 |  |  |  | 2.22 | [5 empty] | 0.505 | [13 empty] | 0.00619 | [13 empty] | 7.57 |  |  |  |  | 2022 | Aldis, C.; Olivo, G.R.; Morfin, S. (2022). LA-ICP-MS Trace Element Composition of Sphalerite and Galena of the Proterozoic Carbonate-Hosted Morro Agudo Zn-Pb Sulfide District, Brazil: Insights into Ore Genesis. Minerals, 12, 1028. https://doi.org/10.3390/min12081028 |  | BRA | Minas Gerais
| Morro Agudo, Bento Carmelo, Sucuri, Morro do Capão | Morro Agudo District | Basin hydrothermal | Mississippi Valley-type (MVT) | MVT zinc-lead | Zn, Pb | Ag | Zn, Pb, Ag | Aldis et al., 2022 |  | 1-123 | 1-123 | underground mine |  |  |  |  | ore material | polished section | grab | mineral separate | [5 empty] | mineralisation | carbonate-hosted sulfide |  |  | sphalerite, galena | multiple generations: sphalerite (various), galena (Gn-I, Gn-II), pyrite | stratabound, stratiform, vein-hosted | stratabound, stratiform, vein |  |  |  | pyrite, dolomite, quartz, calcite |  | LA-ICPMS, EMPA |  |  |  |  | 0.0144 |  |  |  | 0.157 | [9 empty] | 0.00268 | [5 empty] | 0.55 | [5 empty] | 0.0242 | [5 empty] | 0.33 | [9 empty] | 3.14 |  | 0.012 |  |  |  | 0.0495 |  |  |  | 0.0589 |  |  |  | 0.0109 | [13 empty] | 0.0792 | [9 empty] | 0.3 | [23 empty] | 0.0343 |  |  |  | 1 | [5 empty] | 0.252 | [13 empty] | 0.0027 | [13 empty] | 3.7 |  |  |  |  | 2022 | Aldis, C.; Olivo, G.R.; Morfin, S. (2022). LA-ICP-MS Trace Element Composition of Sphalerite and Galena of the Proterozoic Carbonate-Hosted Morro Agudo Zn-Pb Sulfide District, Brazil: Insights into Ore Genesis. Minerals, 12, 1028. https://doi.org/10.3390/min12081028 |  | BRA | Minas Gerais
| Morro Agudo, Bento Carmelo, Sucuri, Morro do Capão | Morro Agudo District | Basin hydrothermal | Mississippi Valley-type (MVT) | MVT zinc-lead | Zn, Pb | Ag | Zn, Pb, Ag | Aldis et al., 2022 |  | 1-124 | 1-124 | underground mine |  |  |  |  | ore material | polished section | grab | mineral separate | [5 empty] | mineralisation | carbonate-hosted sulfide |  |  | sphalerite, galena | multiple generations: sphalerite (various), galena (Gn-I, Gn-II), pyrite | stratabound, stratiform, vein-hosted | stratabound, stratiform, vein |  |  |  | pyrite, dolomite, quartz, calcite |  | LA-ICPMS, EMPA |  |  |  |  | 0.0245 |  |  |  | 0.227 | [9 empty] | 0.00289 | [5 empty] | 0.637 | [5 empty] | 0.0271 | [5 empty] | 0.435 | [9 empty] | 4.05 |  | 0.0154 |  |  |  | 0.0629 |  |  |  | 0.0802 |  |  |  | 0.0148 | [13 empty] | 0.108 | [9 empty] | 0.375 | [23 empty] | 0.0488 |  |  |  | 1.21 | [5 empty] | 0.326 | [13 empty] | 0.00284 | [13 empty] | 4.94 |  |  |  |  | 2022 | Aldis, C.; Olivo, G.R.; Morfin, S. (2022). LA-ICP-MS Trace Element Composition of Sphalerite and Galena of the Proterozoic Carbonate-Hosted Morro Agudo Zn-Pb Sulfide District, Brazil: Insights into Ore Genesis. Minerals, 12, 1028. https://doi.org/10.3390/min12081028 |  | BRA | Minas Gerais
| Morro Agudo, Bento Carmelo, Sucuri, Morro do Capão | Morro Agudo District | Basin hydrothermal | Mississippi Valley-type (MVT) | MVT zinc-lead | Zn, Pb | Ag | Zn, Pb, Ag | Aldis et al., 2022 |  | 2-11 | 2-11 | underground mine |  |  |  |  | ore material | polished section | grab | mineral separate | [5 empty] | mineralisation | carbonate-hosted sulfide |  |  | sphalerite, galena | multiple generations: sphalerite (various), galena (Gn-I, Gn-II), pyrite | stratabound, stratiform, vein-hosted | stratabound, stratiform, vein |  |  |  | pyrite, dolomite, quartz, calcite |  | LA-ICPMS, EMPA |  |  |  |  | 0.0205 |  |  |  | 0.169 | [9 empty] | 0.00246 | [5 empty] | 0.506 | [5 empty] | 0.0258 | [5 empty] | 0.389 | [9 empty] | 4.9 |  | 0.0148 |  |  |  | 0.0541 |  |  |  | 0.0672 |  |  |  | 0.012 | [13 empty] | 0.104 | [9 empty] | 0.44 | [23 empty] | 0.0385 |  |  |  | 1 | [5 empty] | 0.341 | [13 empty] | 0.00256 | [13 empty] | 4.27 |  |  |  |  | 2022 | Aldis, C.; Olivo, G.R.; Morfin, S. (2022). LA-ICP-MS Trace Element Composition of Sphalerite and Galena of the Proterozoic Carbonate-Hosted Morro Agudo Zn-Pb Sulfide District, Brazil: Insights into Ore Genesis. Minerals, 12, 1028. https://doi.org/10.3390/min12081028 |  | BRA | Minas Gerais
| Morro Agudo, Bento Carmelo, Sucuri, Morro do Capão | Morro Agudo District | Basin hydrothermal | Mississippi Valley-type (MVT) | MVT zinc-lead | Zn, Pb | Ag | Zn, Pb, Ag | Aldis et al., 2022 |  | 2-12 | 2-12 | underground mine |  |  |  |  | ore material | polished section | grab | mineral separate | [5 empty] | mineralisation | carbonate-hosted sulfide |  |  | sphalerite, galena | multiple generations: sphalerite (various), galena (Gn-I, Gn-II), pyrite | stratabound, stratiform, vein-hosted | stratabound, stratiform, vein |  |  |  | pyrite, dolomite, quartz, calcite |  | LA-ICPMS, EMPA |  |  |  |  | 0.0147 |  |  |  | 0.148 | [9 empty] | 0.00206 | [5 empty] | 0.463 | [5 empty] | 0.0196 | [5 empty] | 0.313 | [9 empty] | 3.66 |  | 0.0126 |  |  |  | 0.0494 |  |  |  | 0.0538 |  |  |  | 0.01 | [13 empty] | 0.0797 | [9 empty] | 0.351 | [23 empty] | 0.0307 |  |  |  | 0.829 | [5 empty] | 0.269 | [13 empty] | 0.00248 | [13 empty] | 3.59 |  |  |  |  | 2022 | Aldis, C.; Olivo, G.R.; Morfin, S. (2022). LA-ICP-MS Trace Element Composition of Sphalerite and Galena of the Proterozoic Carbonate-Hosted Morro Agudo Zn-Pb Sulfide District, Brazil: Insights into Ore Genesis. Minerals, 12, 1028. https://doi.org/10.3390/min12081028 |  | BRA | Minas Gerais
| Morro Agudo, Bento Carmelo, Sucuri, Morro do Capão | Morro Agudo District | Basin hydrothermal | Mississippi Valley-type (MVT) | MVT zinc-lead | Zn, Pb | Ag | Zn, Pb, Ag | Aldis et al., 2022 |  | 2-13 | 2-13 | underground mine |  |  |  |  | ore material | polished section | grab | mineral separate | [5 empty] | mineralisation | carbonate-hosted sulfide |  |  | sphalerite, galena | multiple generations: sphalerite (various), galena (Gn-I, Gn-II), pyrite | stratabound, stratiform, vein-hosted | stratabound, stratiform, vein |  |  |  | pyrite, dolomite, quartz, calcite |  | LA-ICPMS, EMPA |  |  |  |  | 0.031 |  |  |  | 0.281 | [9 empty] | 0.00435 | [5 empty] | 0.775 | [5 empty] | 0.041 | [5 empty] | 0.639 | [9 empty] | 7.99 |  | 0.0197 |  |  |  | 0.0943 |  |  |  | 0.0931 |  |  |  | 0.0205 | [13 empty] | 0.167 | [9 empty] | 0.714 | [23 empty] | 0.0579 |  |  |  | 1.54 | [5 empty] | 0.556 | [13 empty] | 0.00521 | [13 empty] | 6.91 |  |  |  |  | 2022 | Aldis, C.; Olivo, G.R.; Morfin, S. (2022). LA-ICP-MS Trace Element Composition of Sphalerite and Galena of the Proterozoic Carbonate-Hosted Morro Agudo Zn-Pb Sulfide District, Brazil: Insights into Ore Genesis. Minerals, 12, 1028. https://doi.org/10.3390/min12081028 |  | BRA | Minas Gerais
| Morro Agudo, Bento Carmelo, Sucuri, Morro do Capão | Morro Agudo District | Basin hydrothermal | Mississippi Valley-type (MVT) | MVT zinc-lead | Zn, Pb | Ag | Zn, Pb, Ag | Aldis et al., 2022 |  | 2-14 | 2-14 | underground mine |  |  |  |  | ore material | polished section | grab | mineral separate | [5 empty] | mineralisation | carbonate-hosted sulfide |  |  | sphalerite, galena | multiple generations: sphalerite (various), galena (Gn-I, Gn-II), pyrite | stratabound, stratiform, vein-hosted | stratabound, stratiform, vein |  |  |  | pyrite, dolomite, quartz, calcite |  | LA-ICPMS, EMPA |  |  |  |  | 0.04 |  |  |  | 0.365 | [9 empty] | 0.00622 | [5 empty] | 1.04 | [5 empty] | 0.0418 | [5 empty] | 0.759 | [9 empty] | 9.06 |  | 0.0245 |  |  |  | 0.11 |  |  |  | 0.122 |  |  |  | 0.0224 | [13 empty] | 0.187 | [9 empty] | 0.82 | [23 empty] | 0.0659 |  |  |  | 1.77 | [5 empty] | 0.653 | [13 empty] | 0.00351 | [13 empty] | 7.52 |  |  |  |  | 2022 | Aldis, C.; Olivo, G.R.; Morfin, S. (2022). LA-ICP-MS Trace Element Composition of Sphalerite and Galena of the Proterozoic Carbonate-Hosted Morro Agudo Zn-Pb Sulfide District, Brazil: Insights into Ore Genesis. Minerals, 12, 1028. https://doi.org/10.3390/min12081028 |  | BRA | Minas Gerais
| Morro Agudo, Bento Carmelo, Sucuri, Morro do Capão | Morro Agudo District | Basin hydrothermal | Mississippi Valley-type (MVT) | MVT zinc-lead | Zn, Pb | Ag | Zn, Pb, Ag | Aldis et al., 2022 |  | 2-15 | 2-15 | underground mine |  |  |  |  | ore material | polished section | grab | mineral separate | [5 empty] | mineralisation | carbonate-hosted sulfide |  |  | sphalerite, galena | multiple generations: sphalerite (various), galena (Gn-I, Gn-II), pyrite | stratabound, stratiform, vein-hosted | stratabound, stratiform, vein |  |  |  | pyrite, dolomite, quartz, calcite |  | LA-ICPMS, EMPA |  |  |  |  | 0.0187 |  |  |  | 0.156 | [9 empty] | 0.00274 | [5 empty] | 0.443 | [5 empty] | 0.0229 | [5 empty] | 0.356 | [9 empty] | 4.22 |  | 0.0129 |  |  |  | 0.056 |  |  |  | 0.0582 |  |  |  | 0.0102 | [13 empty] | 0.0901 | [9 empty] | 0.396 | [23 empty] | 0.0308 |  |  |  | 0.967 | [5 empty] | 0.305 | [13 empty] | 0.00267 | [13 empty] | 3.64 |  |  |  |  | 2022 | Aldis, C.; Olivo, G.R.; Morfin, S. (2022). LA-ICP-MS Trace Element Composition of Sphalerite and Galena of the Proterozoic Carbonate-Hosted Morro Agudo Zn-Pb Sulfide District, Brazil: Insights into Ore Genesis. Minerals, 12, 1028. https://doi.org/10.3390/min12081028 |  | BRA | Minas Gerais
| Morro Agudo, Bento Carmelo, Sucuri, Morro do Capão | Morro Agudo District | Basin hydrothermal | Mississippi Valley-type (MVT) | MVT zinc-lead | Zn, Pb | Ag | Zn, Pb, Ag | Aldis et al., 2022 |  | 2-16 | 2-16 | underground mine |  |  |  |  | ore material | polished section | grab | mineral separate | [5 empty] | mineralisation | carbonate-hosted sulfide |  |  | sphalerite, galena | multiple generations: sphalerite (various), galena (Gn-I, Gn-II), pyrite | stratabound, stratiform, vein-hosted | stratabound, stratiform, vein |  |  |  | pyrite, dolomite, quartz, calcite |  | LA-ICPMS, EMPA |  |  |  |  | 0.0121 |  |  |  | 0.139 | [9 empty] | 0.00215 | [5 empty] | 0.417 | [5 empty] | 0.0194 | [5 empty] | 0.315 | [9 empty] | 3.59 |  | 0.00998 |  |  |  | 0.0472 |  |  |  | 0.0463 |  |  |  | 0.0102 | [13 empty] | 0.0786 | [9 empty] | 0.351 | [23 empty] | 0.0295 |  |  |  | 0.845 | [5 empty] | 0.268 | [13 empty] | 0.00249 | [13 empty] | 3.11 |  |  |  |  | 2022 | Aldis, C.; Olivo, G.R.; Morfin, S. (2022). LA-ICP-MS Trace Element Composition of Sphalerite and Galena of the Proterozoic Carbonate-Hosted Morro Agudo Zn-Pb Sulfide District, Brazil: Insights into Ore Genesis. Minerals, 12, 1028. https://doi.org/10.3390/min12081028 |  | BRA | Minas Gerais
| Morro Agudo, Bento Carmelo, Sucuri, Morro do Capão | Morro Agudo District | Basin hydrothermal | Mississippi Valley-type (MVT) | MVT zinc-lead | Zn, Pb | Ag | Zn, Pb, Ag | Aldis et al., 2022 |  | 2-17 | 2-17 | underground mine |  |  |  |  | ore material | polished section | grab | mineral separate | [5 empty] | mineralisation | carbonate-hosted sulfide |  |  | sphalerite, galena | multiple generations: sphalerite (various), galena (Gn-I, Gn-II), pyrite | stratabound, stratiform, vein-hosted | stratabound, stratiform, vein |  |  |  | pyrite, dolomite, quartz, calcite |  | LA-ICPMS, EMPA |  |  |  |  | 0.0165 |  |  |  | 0.17 | [9 empty] | 0.00325 | [5 empty] | 0.477 | [5 empty] | 0.0237 | [5 empty] | 0.382 | [9 empty] | 4.54 |  | 0.00944 |  |  |  | 0.0578 |  |  |  | 0.0529 |  |  |  | 0.0114 | [13 empty] | 0.0967 | [9 empty] | 0.424 | [23 empty] | 0.0352 |  |  |  | 1.04 | [5 empty] | 0.328 | [13 empty] | 0.00273 | [13 empty] | 3.64 |  |  |  |  | 2022 | Aldis, C.; Olivo, G.R.; Morfin, S. (2022). LA-ICP-MS Trace Element Composition of Sphalerite and Galena of the Proterozoic Carbonate-Hosted Morro Agudo Zn-Pb Sulfide District, Brazil: Insights into Ore Genesis. Minerals, 12, 1028. https://doi.org/10.3390/min12081028 |  | BRA | Minas Gerais
| Morro Agudo, Bento Carmelo, Sucuri, Morro do Capão | Morro Agudo District | Basin hydrothermal | Mississippi Valley-type (MVT) | MVT zinc-lead | Zn, Pb | Ag | Zn, Pb, Ag | Aldis et al., 2022 |  | 2-18 | 2-18 | underground mine |  |  |  |  | ore material | polished section | grab | mineral separate | [5 empty] | mineralisation | carbonate-hosted sulfide |  |  | sphalerite, galena | multiple generations: sphalerite (various), galena (Gn-I, Gn-II), pyrite | stratabound, stratiform, vein-hosted | stratabound, stratiform, vein |  |  |  | pyrite, dolomite, quartz, calcite |  | LA-ICPMS, EMPA |  |  |  |  | 0.0308 |  |  |  | 0.262 | [9 empty] | 0.00338 | [5 empty] | 0.682 | [5 empty] | 0.0325 | [5 empty] | 0.546 | [9 empty] | 6.24 |  | 0.0186 |  |  |  | 0.0829 |  |  |  | 0.0806 |  |  |  | 0.0165 | [13 empty] | 0.133 | [9 empty] | 0.576 | [23 empty] | 0.0487 |  |  |  | 1.2 | [5 empty] | 0.456 | [13 empty] | 0.00318 | [13 empty] | 4.73 |  |  |  |  | 2022 | Aldis, C.; Olivo, G.R.; Morfin, S. (2022). LA-ICP-MS Trace Element Composition of Sphalerite and Galena of the Proterozoic Carbonate-Hosted Morro Agudo Zn-Pb Sulfide District, Brazil: Insights into Ore Genesis. Minerals, 12, 1028. https://doi.org/10.3390/min12081028 |  | BRA | Minas Gerais
| Morro Agudo, Bento Carmelo, Sucuri, Morro do Capão | Morro Agudo District | Basin hydrothermal | Mississippi Valley-type (MVT) | MVT zinc-lead | Zn, Pb | Ag | Zn, Pb, Ag | Aldis et al., 2022 |  | 2-19 | 2-19 | underground mine |  |  |  |  | ore material | polished section | grab | mineral separate | [5 empty] | mineralisation | carbonate-hosted sulfide |  |  | sphalerite, galena | multiple generations: sphalerite (various), galena (Gn-I, Gn-II), pyrite | stratabound, stratiform, vein-hosted | stratabound, stratiform, vein |  |  |  | pyrite, dolomite, quartz, calcite |  | LA-ICPMS, EMPA |  |  |  |  | 0.0207 |  |  |  | 0.16 | [9 empty] | 0.00293 | [5 empty] | 0.495 | [5 empty] | 0.0225 | [5 empty] | 0.385 | [9 empty] | 4.37 |  | 0.0158 |  |  |  | 0.0543 |  |  |  | 0.0534 |  |  |  | 0.0117 | [13 empty] | 0.0918 | [9 empty] | 0.402 | [23 empty] | 0.0367 |  |  |  | 0.922 | [5 empty] | 0.316 | [13 empty] | 0.00311 | [13 empty] | 3.36 |  |  |  |  | 2022 | Aldis, C.; Olivo, G.R.; Morfin, S. (2022). LA-ICP-MS Trace Element Composition of Sphalerite and Galena of the Proterozoic Carbonate-Hosted Morro Agudo Zn-Pb Sulfide District, Brazil: Insights into Ore Genesis. Minerals, 12, 1028. https://doi.org/10.3390/min12081028 |  | BRA | Minas Gerais
| Morro Agudo, Bento Carmelo, Sucuri, Morro do Capão | Morro Agudo District | Basin hydrothermal | Mississippi Valley-type (MVT) | MVT zinc-lead | Zn, Pb | Ag | Zn, Pb, Ag | Aldis et al., 2022 |  | 2-20 | 2-20 | underground mine |  |  |  |  | ore material | polished section | grab | mineral separate | [5 empty] | mineralisation | carbonate-hosted sulfide |  |  | sphalerite, galena | multiple generations: sphalerite (various), galena (Gn-I, Gn-II), pyrite | stratabound, stratiform, vein-hosted | stratabound, stratiform, vein |  |  |  | pyrite, dolomite, quartz, calcite |  | LA-ICPMS, EMPA |  |  |  |  | 0.0173 |  |  |  | 0.138 | [9 empty] | 0.0021 | [5 empty] | 0.416 | [5 empty] | 0.0202 | [5 empty] | 0.347 | [9 empty] | 3.79 |  | 0.0128 |  |  |  | 0.05 |  |  |  | 0.0458 |  |  |  | 0.0106 | [13 empty] | 0.0835 | [9 empty] | 0.353 | [23 empty] | 0.0316 |  |  |  | 0.899 | [5 empty] | 0.29 | [13 empty] | 0.00328 | [13 empty] | 2.97 |  |  |  |  | 2022 | Aldis, C.; Olivo, G.R.; Morfin, S. (2022). LA-ICP-MS Trace Element Composition of Sphalerite and Galena of the Proterozoic Carbonate-Hosted Morro Agudo Zn-Pb Sulfide District, Brazil: Insights into Ore Genesis. Minerals, 12, 1028. https://doi.org/10.3390/min12081028 |  | BRA | Minas Gerais
| Morro Agudo, Bento Carmelo, Sucuri, Morro do Capão | Morro Agudo District | Basin hydrothermal | Mississippi Valley-type (MVT) | MVT zinc-lead | Zn, Pb | Ag | Zn, Pb, Ag | Aldis et al., 2022 |  | 3-32 | 3-32 | underground mine |  |  |  |  | ore material | polished section | grab | mineral separate | [5 empty] | mineralisation | carbonate-hosted sulfide |  |  | sphalerite, galena | multiple generations: sphalerite (various), galena (Gn-I, Gn-II), pyrite | stratabound, stratiform, vein-hosted | stratabound, stratiform, vein |  |  |  | pyrite, dolomite, quartz, calcite |  | LA-ICPMS, EMPA |  |  |  |  | 0.0137 |  |  |  | 0.124 | [9 empty] | 0.00315 | [5 empty] | 0.475 | [5 empty] | 0.0164 | [5 empty] | 0.244 | [9 empty] | 3.45 |  | 0.00908 |  |  |  | 0.0423 |  |  |  | 0.0584 |  |  |  | 0.00967 | [13 empty] | 0.0629 | [9 empty] | 0.197 | [23 empty] | 0.0196 |  |  |  | 0.623 | [5 empty] | 0.333 | [13 empty] | 0.00157 | [13 empty] | 4.8 |  |  |  |  | 2022 | Aldis, C.; Olivo, G.R.; Morfin, S. (2022). LA-ICP-MS Trace Element Composition of Sphalerite and Galena of the Proterozoic Carbonate-Hosted Morro Agudo Zn-Pb Sulfide District, Brazil: Insights into Ore Genesis. Minerals, 12, 1028. https://doi.org/10.3390/min12081028 |  | BRA | Minas Gerais
| Morro Agudo, Bento Carmelo, Sucuri, Morro do Capão | Morro Agudo District | Basin hydrothermal | Mississippi Valley-type (MVT) | MVT zinc-lead | Zn, Pb | Ag | Zn, Pb, Ag | Aldis et al., 2022 |  | 3-33 | 3-33 | underground mine |  |  |  |  | ore material | polished section | grab | mineral separate | [5 empty] | mineralisation | carbonate-hosted sulfide |  |  | sphalerite, galena | multiple generations: sphalerite (various), galena (Gn-I, Gn-II), pyrite | stratabound, stratiform, vein-hosted | stratabound, stratiform, vein |  |  |  | pyrite, dolomite, quartz, calcite |  | LA-ICPMS, EMPA |  |  |  |  | 0.0144 |  |  |  | 0.13 | [9 empty] | 0.00315 | [5 empty] | 0.432 | [5 empty] | 0.0176 | [5 empty] | 0.248 | [9 empty] | 3.49 |  | 0.00778 |  |  |  | 0.0449 |  |  |  | 0.0593 |  |  |  | 0.00912 | [13 empty] | 0.0659 | [9 empty] | 0.207 | [23 empty] | 0.021 |  |  |  | 0.69 | [5 empty] | 0.349 | [13 empty] | 0.00178 | [13 empty] | 4.48 |  |  |  |  | 2022 | Aldis, C.; Olivo, G.R.; Morfin, S. (2022). LA-ICP-MS Trace Element Composition of Sphalerite and Galena of the Proterozoic Carbonate-Hosted Morro Agudo Zn-Pb Sulfide District, Brazil: Insights into Ore Genesis. Minerals, 12, 1028. https://doi.org/10.3390/min12081028 |  | BRA | Minas Gerais
| Morro Agudo, Bento Carmelo, Sucuri, Morro do Capão | Morro Agudo District | Basin hydrothermal | Mississippi Valley-type (MVT) | MVT zinc-lead | Zn, Pb | Ag | Zn, Pb, Ag | Aldis et al., 2022 |  | 3-34 | 3-34 | underground mine |  |  |  |  | ore material | polished section | grab | mineral separate | [5 empty] | mineralisation | carbonate-hosted sulfide |  |  | sphalerite, galena | multiple generations: sphalerite (various), galena (Gn-I, Gn-II), pyrite | stratabound, stratiform, vein-hosted | stratabound, stratiform, vein |  |  |  | pyrite, dolomite, quartz, calcite |  | LA-ICPMS, EMPA |  |  |  |  | 0.0113 |  |  |  | 0.113 | [9 empty] | 0.00202 | [5 empty] | 0.419 | [5 empty] | 0.0154 | [5 empty] | 0.241 | [9 empty] | 3.33 |  | 0.00897 |  |  |  | 0.0419 |  |  |  | 0.0585 |  |  |  | 0.0089 | [13 empty] | 0.0628 | [9 empty] | 0.205 | [23 empty] | 0.0192 |  |  |  | 0.693 | [5 empty] | 0.333 | [13 empty] | 0.00204 | [13 empty] | 4.3 |  |  |  |  | 2022 | Aldis, C.; Olivo, G.R.; Morfin, S. (2022). LA-ICP-MS Trace Element Composition of Sphalerite and Galena of the Proterozoic Carbonate-Hosted Morro Agudo Zn-Pb Sulfide District, Brazil: Insights into Ore Genesis. Minerals, 12, 1028. https://doi.org/10.3390/min12081028 |  | BRA | Minas Gerais
| Morro Agudo, Bento Carmelo, Sucuri, Morro do Capão | Morro Agudo District | Basin hydrothermal | Mississippi Valley-type (MVT) | MVT zinc-lead | Zn, Pb | Ag | Zn, Pb, Ag | Aldis et al., 2022 |  | 3-35 | 3-35 | underground mine |  |  |  |  | ore material | polished section | grab | mineral separate | [5 empty] | mineralisation | carbonate-hosted sulfide |  |  | sphalerite, galena | multiple generations: sphalerite (various), galena (Gn-I, Gn-II), pyrite | stratabound, stratiform, vein-hosted | stratabound, stratiform, vein |  |  |  | pyrite, dolomite, quartz, calcite |  | LA-ICPMS, EMPA |  |  |  |  | 0.0132 |  |  |  | 0.127 | [9 empty] | 0.00241 | [5 empty] | 0.375 | [5 empty] | 0.0158 | [5 empty] | 0.244 | [9 empty] | 3.19 |  | 0.00829 |  |  |  | 0.0381 |  |  |  | 0.0544 |  |  |  | 0.0084 | [13 empty] | 0.0588 | [9 empty] | 0.201 | [23 empty] | 0.0198 |  |  |  | 0.734 | [5 empty] | 0.32 | [13 empty] | 0.00103 | [13 empty] | 3.97 |  |  |  |  | 2022 | Aldis, C.; Olivo, G.R.; Morfin, S. (2022). LA-ICP-MS Trace Element Composition of Sphalerite and Galena of the Proterozoic Carbonate-Hosted Morro Agudo Zn-Pb Sulfide District, Brazil: Insights into Ore Genesis. Minerals, 12, 1028. https://doi.org/10.3390/min12081028 |  | BRA | Minas Gerais
| Morro Agudo, Bento Carmelo, Sucuri, Morro do Capão | Morro Agudo District | Basin hydrothermal | Mississippi Valley-type (MVT) | MVT zinc-lead | Zn, Pb | Ag | Zn, Pb, Ag | Aldis et al., 2022 |  | 3-36 | 3-36 | underground mine |  |  |  |  | ore material | polished section | grab | mineral separate | [5 empty] | mineralisation | carbonate-hosted sulfide |  |  | sphalerite, galena | multiple generations: sphalerite (various), galena (Gn-I, Gn-II), pyrite | stratabound, stratiform, vein-hosted | stratabound, stratiform, vein |  |  |  | pyrite, dolomite, quartz, calcite |  | LA-ICPMS, EMPA |  |  |  |  | 0.0158 |  |  |  | 0.133 | [9 empty] | 0.00285 | [5 empty] | 0.411 | [5 empty] | 0.0186 | [5 empty] | 0.251 | [9 empty] | 3.51 |  | 0.00978 |  |  |  | 0.0439 |  |  |  | 0.0658 |  |  |  | 0.00975 | [13 empty] | 0.0686 | [9 empty] | 0.211 | [23 empty] | 0.0212 |  |  |  | 0.745 | [5 empty] | 0.366 | [13 empty] | 0.00126 | [13 empty] | 4.44 |  |  |  |  | 2022 | Aldis, C.; Olivo, G.R.; Morfin, S. (2022). LA-ICP-MS Trace Element Composition of Sphalerite and Galena of the Proterozoic Carbonate-Hosted Morro Agudo Zn-Pb Sulfide District, Brazil: Insights into Ore Genesis. Minerals, 12, 1028. https://doi.org/10.3390/min12081028 |  | BRA | Minas Gerais
| Morro Agudo, Bento Carmelo, Sucuri, Morro do Capão | Morro Agudo District | Basin hydrothermal | Mississippi Valley-type (MVT) | MVT zinc-lead | Zn, Pb | Ag | Zn, Pb, Ag | Aldis et al., 2022 |  | 3-37 | 3-37 | underground mine |  |  |  |  | ore material | polished section | grab | mineral separate | [5 empty] | mineralisation | carbonate-hosted sulfide |  |  | sphalerite, galena | multiple generations: sphalerite (various), galena (Gn-I, Gn-II), pyrite | stratabound, stratiform, vein-hosted | stratabound, stratiform, vein |  |  |  | pyrite, dolomite, quartz, calcite |  | LA-ICPMS, EMPA |  |  |  |  | 0.0137 |  |  |  | 0.149 | [9 empty] | 0.00336 | [5 empty] | 0.474 | [5 empty] | 0.0227 | [5 empty] | 0.328 | [9 empty] | 4.56 |  | 0.0136 |  |  |  | 0.0555 |  |  |  | 0.0723 |  |  |  | 0.0122 | [13 empty] | 0.0835 | [9 empty] | 0.256 | [23 empty] | 0.0271 |  |  |  | 0.924 | [5 empty] | 0.446 | [13 empty] | 0.00234 | [13 empty] | 5.46 |  |  |  |  | 2022 | Aldis, C.; Olivo, G.R.; Morfin, S. (2022). LA-ICP-MS Trace Element Composition of Sphalerite and Galena of the Proterozoic Carbonate-Hosted Morro Agudo Zn-Pb Sulfide District, Brazil: Insights into Ore Genesis. Minerals, 12, 1028. https://doi.org/10.3390/min12081028 |  | BRA | Minas Gerais
| Morro Agudo, Bento Carmelo, Sucuri, Morro do Capão | Morro Agudo District | Basin hydrothermal | Mississippi Valley-type (MVT) | MVT zinc-lead | Zn, Pb | Ag | Zn, Pb, Ag | Aldis et al., 2022 |  | 3-38 | 3-38 | underground mine |  |  |  |  | ore material | polished section | grab | mineral separate | [5 empty] | mineralisation | carbonate-hosted sulfide |  |  | sphalerite, galena | multiple generations: sphalerite (various), galena (Gn-I, Gn-II), pyrite | stratabound, stratiform, vein-hosted | stratabound, stratiform, vein |  |  |  | pyrite, dolomite, quartz, calcite |  | LA-ICPMS, EMPA |  |  |  |  | 0.0116 |  |  |  | 0.142 | [9 empty] | 0.00313 | [5 empty] | 0.37 | [5 empty] | 0.0176 | [5 empty] | 0.242 | [9 empty] | 3.55 |  | 0.00997 |  |  |  | 0.0437 |  |  |  | 0.0661 |  |  |  | 0.00966 | [13 empty] | 0.0659 | [9 empty] | 0.204 | [23 empty] | 0.0229 |  |  |  | 0.756 | [5 empty] | 0.353 | [13 empty] | 0.00171 | [13 empty] | 3.92 |  |  |  |  | 2022 | Aldis, C.; Olivo, G.R.; Morfin, S. (2022). LA-ICP-MS Trace Element Composition of Sphalerite and Galena of the Proterozoic Carbonate-Hosted Morro Agudo Zn-Pb Sulfide District, Brazil: Insights into Ore Genesis. Minerals, 12, 1028. https://doi.org/10.3390/min12081028 |  | BRA | Minas Gerais
| Morro Agudo, Bento Carmelo, Sucuri, Morro do Capão | Morro Agudo District | Basin hydrothermal | Mississippi Valley-type (MVT) | MVT zinc-lead | Zn, Pb | Ag | Zn, Pb, Ag | Aldis et al., 2022 |  | 3-39 | 3-39 | underground mine |  |  |  |  | ore material | polished section | grab | mineral separate | [5 empty] | mineralisation | carbonate-hosted sulfide |  |  | sphalerite, galena | multiple generations: sphalerite (various), galena (Gn-I, Gn-II), pyrite | stratabound, stratiform, vein-hosted | stratabound, stratiform, vein |  |  |  | pyrite, dolomite, quartz, calcite |  | LA-ICPMS, EMPA |  |  |  |  | 0.0181 |  |  |  | 0.194 | [9 empty] | 0.00325 | [5 empty] | 0.574 | [5 empty] | 0.0258 | [5 empty] | 0.363 | [9 empty] | 5.17 |  | 0.0126 |  |  |  | 0.0671 |  |  |  | 0.1 |  |  |  | 0.0145 | [13 empty] | 0.0973 | [9 empty] | 0.31 | [23 empty] | 0.0316 |  |  |  | 0.893 | [5 empty] | 0.516 | [13 empty] | 0.00291 | [13 empty] | 5.69 |  |  |  |  | 2022 | Aldis, C.; Olivo, G.R.; Morfin, S. (2022). LA-ICP-MS Trace Element Composition of Sphalerite and Galena of the Proterozoic Carbonate-Hosted Morro Agudo Zn-Pb Sulfide District, Brazil: Insights into Ore Genesis. Minerals, 12, 1028. https://doi.org/10.3390/min12081028 |  | BRA | Minas Gerais
| Morro Agudo, Bento Carmelo, Sucuri, Morro do Capão | Morro Agudo District | Basin hydrothermal | Mississippi Valley-type (MVT) | MVT zinc-lead | Zn, Pb | Ag | Zn, Pb, Ag | Aldis et al., 2022 |  | 3-40 | 3-40 | underground mine |  |  |  |  | ore material | polished section | grab | mineral separate | [5 empty] | mineralisation | carbonate-hosted sulfide |  |  | sphalerite, galena | multiple generations: sphalerite (various), galena (Gn-I, Gn-II), pyrite | stratabound, stratiform, vein-hosted | stratabound, stratiform, vein |  |  |  | pyrite, dolomite, quartz, calcite |  | LA-ICPMS, EMPA |  |  |  |  | 0.018 |  |  |  | 0.156 | [9 empty] | 0.00254 | [5 empty] | 0.475 | [5 empty] | 0.0191 | [5 empty] | 0.304 | [9 empty] | 4.06 |  | 0.0117 |  |  |  | 0.051 |  |  |  | 0.0803 |  |  |  | 0.0111 | [13 empty] | 0.0797 | [9 empty] | 0.255 | [23 empty] | 0.0251 |  |  |  | 0.884 | [5 empty] | 0.43 | [13 empty] | 0.00282 | [13 empty] | 4.67 |  |  |  |  | 2022 | Aldis, C.; Olivo, G.R.; Morfin, S. (2022). LA-ICP-MS Trace Element Composition of Sphalerite and Galena of the Proterozoic Carbonate-Hosted Morro Agudo Zn-Pb Sulfide District, Brazil: Insights into Ore Genesis. Minerals, 12, 1028. https://doi.org/10.3390/min12081028 |  | BRA | Minas Gerais
| Morro Agudo, Bento Carmelo, Sucuri, Morro do Capão | Morro Agudo District | Basin hydrothermal | Mississippi Valley-type (MVT) | MVT zinc-lead | Zn, Pb | Ag | Zn, Pb, Ag | Aldis et al., 2022 |  | 3-41 | 3-41 | underground mine |  |  |  |  | ore material | polished section | grab | mineral separate | [5 empty] | mineralisation | carbonate-hosted sulfide |  |  | sphalerite, galena | multiple generations: sphalerite (various), galena (Gn-I, Gn-II), pyrite | stratabound, stratiform, vein-hosted | stratabound, stratiform, vein |  |  |  | pyrite, dolomite, quartz, calcite |  | LA-ICPMS, EMPA |  |  |  |  | 0.00985 |  |  |  | 0.194 | [9 empty] | 0.00389 | [5 empty] | 0.562 | [5 empty] | 0.0251 | [5 empty] | 0.38 | [9 empty] | 5.27 |  | 0.0127 |  |  |  | 0.0653 |  |  |  | 0.103 |  |  |  | 0.0138 | [13 empty] | 0.0981 | [9 empty] | 0.309 | [23 empty] | 0.0353 |  |  |  | 1.13 | [5 empty] | 0.532 | [13 empty] | 0.00319 | [13 empty] | 5.96 |  |  |  |  | 2022 | Aldis, C.; Olivo, G.R.; Morfin, S. (2022). LA-ICP-MS Trace Element Composition of Sphalerite and Galena of the Proterozoic Carbonate-Hosted Morro Agudo Zn-Pb Sulfide District, Brazil: Insights into Ore Genesis. Minerals, 12, 1028. https://doi.org/10.3390/min12081028 |  | BRA | Minas Gerais
| Morro Agudo, Bento Carmelo, Sucuri, Morro do Capão | Morro Agudo District | Basin hydrothermal | Mississippi Valley-type (MVT) | MVT zinc-lead | Zn, Pb | Ag | Zn, Pb, Ag | Aldis et al., 2022 |  | 3-42 | 3-42 | underground mine |  |  |  |  | ore material | polished section | grab | mineral separate | [5 empty] | mineralisation | carbonate-hosted sulfide |  |  | sphalerite, galena | multiple generations: sphalerite (various), galena (Gn-I, Gn-II), pyrite | stratabound, stratiform, vein-hosted | stratabound, stratiform, vein |  |  |  | pyrite, dolomite, quartz, calcite |  | LA-ICPMS, EMPA |  |  |  |  | 0.0171 |  |  |  | 0.13 | [9 empty] | 0.00252 | [5 empty] | 0.433 | [5 empty] | 0.0181 | [5 empty] | 0.275 | [9 empty] | 3.6 |  | 0.00964 |  |  |  | 0.0497 |  |  |  | 0.0672 |  |  |  | 0.00998 | [13 empty] | 0.0703 | [9 empty] | 0.228 | [23 empty] | 0.0231 |  |  |  | 0.72 | [5 empty] | 0.381 | [13 empty] | 0.00238 | [13 empty] | 4.4 |  |  |  |  | 2022 | Aldis, C.; Olivo, G.R.; Morfin, S. (2022). LA-ICP-MS Trace Element Composition of Sphalerite and Galena of the Proterozoic Carbonate-Hosted Morro Agudo Zn-Pb Sulfide District, Brazil: Insights into Ore Genesis. Minerals, 12, 1028. https://doi.org/10.3390/min12081028 |  | BRA | Minas Gerais
| Morro Agudo, Bento Carmelo, Sucuri, Morro do Capão | Morro Agudo District | Basin hydrothermal | Mississippi Valley-type (MVT) | MVT zinc-lead | Zn, Pb | Ag | Zn, Pb, Ag | Aldis et al., 2022 |  | 3-43 | 3-43 | underground mine |  |  |  |  | ore material | polished section | grab | mineral separate | [5 empty] | mineralisation | carbonate-hosted sulfide |  |  | sphalerite, galena | multiple generations: sphalerite (various), galena (Gn-I, Gn-II), pyrite | stratabound, stratiform, vein-hosted | stratabound, stratiform, vein |  |  |  | pyrite, dolomite, quartz, calcite |  | LA-ICPMS, EMPA |  |  |  |  | 0.0105 |  |  |  | 0.111 | [9 empty] | 0.00284 | [5 empty] | 0.372 | [5 empty] | 0.0172 | [5 empty] | 0.241 | [9 empty] | 2.99 |  | 0.00763 |  |  |  | 0.0391 |  |  |  | 0.0614 |  |  |  | 0.00845 | [13 empty] | 0.0627 | [9 empty] | 0.19 | [23 empty] | 0.0202 |  |  |  | 0.659 | [5 empty] | 0.326 | [13 empty] | 0.00092 | [13 empty] | 3.63 |  |  |  |  | 2022 | Aldis, C.; Olivo, G.R.; Morfin, S. (2022). LA-ICP-MS Trace Element Composition of Sphalerite and Galena of the Proterozoic Carbonate-Hosted Morro Agudo Zn-Pb Sulfide District, Brazil: Insights into Ore Genesis. Minerals, 12, 1028. https://doi.org/10.3390/min12081028 |  | BRA | Minas Gerais
| Morro Agudo, Bento Carmelo, Sucuri, Morro do Capão | Morro Agudo District | Basin hydrothermal | Mississippi Valley-type (MVT) | MVT zinc-lead | Zn, Pb | Ag | Zn, Pb, Ag | Aldis et al., 2022 |  | 3-44 | 3-44 | underground mine |  |  |  |  | ore material | polished section | grab | mineral separate | [5 empty] | mineralisation | carbonate-hosted sulfide |  |  | sphalerite, galena | multiple generations: sphalerite (various), galena (Gn-I, Gn-II), pyrite | stratabound, stratiform, vein-hosted | stratabound, stratiform, vein |  |  |  | pyrite, dolomite, quartz, calcite |  | LA-ICPMS, EMPA |  |  |  |  | 0.0113 |  |  |  | 0.126 | [9 empty] | 0.00249 | [5 empty] | 0.345 | [5 empty] | 0.0185 | [5 empty] | 0.239 | [9 empty] | 3.28 |  | 0.00925 |  |  |  | 0.0417 |  |  |  | 0.0556 |  |  |  | 0.00907 | [13 empty] | 0.0623 | [9 empty] | 0.198 | [23 empty] | 0.0195 |  |  |  | 0.693 | [5 empty] | 0.342 | [13 empty] | 0.00204 | [13 empty] | 3.82 |  |  |  |  | 2022 | Aldis, C.; Olivo, G.R.; Morfin, S. (2022). LA-ICP-MS Trace Element Composition of Sphalerite and Galena of the Proterozoic Carbonate-Hosted Morro Agudo Zn-Pb Sulfide District, Brazil: Insights into Ore Genesis. Minerals, 12, 1028. https://doi.org/10.3390/min12081028 |  | BRA | Minas Gerais
| Morro Agudo, Bento Carmelo, Sucuri, Morro do Capão | Morro Agudo District | Basin hydrothermal | Mississippi Valley-type (MVT) | MVT zinc-lead | Zn, Pb | Ag | Zn, Pb, Ag | Aldis et al., 2022 |  | 3-45 | 3-45 | underground mine |  |  |  |  | ore material | polished section | grab | mineral separate | [5 empty] | mineralisation | carbonate-hosted sulfide |  |  | sphalerite, galena | multiple generations: sphalerite (various), galena (Gn-I, Gn-II), pyrite | stratabound, stratiform, vein-hosted | stratabound, stratiform, vein |  |  |  | pyrite, dolomite, quartz, calcite |  | LA-ICPMS, EMPA |  |  |  |  | 0.0135 |  |  |  | 0.147 | [9 empty] | 0.00273 | [5 empty] | 0.38 | [5 empty] | 0.0198 | [5 empty] | 0.258 | [9 empty] | 3.81 |  | 0.00973 |  |  |  | 0.0467 |  |  |  | 0.0609 |  |  |  | 0.0108 | [13 empty] | 0.0697 | [9 empty] | 0.228 | [23 empty] | 0.0228 |  |  |  | 0.751 | [5 empty] | 0.369 | [13 empty] | 0.0021 | [13 empty] | 4.1 |  |  |  |  | 2022 | Aldis, C.; Olivo, G.R.; Morfin, S. (2022). LA-ICP-MS Trace Element Composition of Sphalerite and Galena of the Proterozoic Carbonate-Hosted Morro Agudo Zn-Pb Sulfide District, Brazil: Insights into Ore Genesis. Minerals, 12, 1028. https://doi.org/10.3390/min12081028 |  | BRA | Minas Gerais
| Morro Agudo, Bento Carmelo, Sucuri, Morro do Capão | Morro Agudo District | Basin hydrothermal | Mississippi Valley-type (MVT) | MVT zinc-lead | Zn, Pb | Ag | Zn, Pb, Ag | Aldis et al., 2022 |  | 3-46 | 3-46 | underground mine |  |  |  |  | ore material | polished section | grab | mineral separate | [5 empty] | mineralisation | carbonate-hosted sulfide |  |  | sphalerite, galena | multiple generations: sphalerite (various), galena (Gn-I, Gn-II), pyrite | stratabound, stratiform, vein-hosted | stratabound, stratiform, vein |  |  |  | pyrite, dolomite, quartz, calcite |  | LA-ICPMS, EMPA |  |  |  |  | 0.0109 |  |  |  | 0.149 | [9 empty] | 0.00256 | [5 empty] | 0.371 | [5 empty] | 0.0196 | [5 empty] | 0.26 | [9 empty] | 3.7 |  | 0.00811 |  |  |  | 0.043 |  |  |  | 0.0581 |  |  |  | 0.00974 | [13 empty] | 0.0677 | [9 empty] | 0.211 | [23 empty] | 0.0189 |  |  |  | 0.685 | [5 empty] | 0.365 | [13 empty] | 0.0023 | [13 empty] | 3.55 |  |  |  |  | 2022 | Aldis, C.; Olivo, G.R.; Morfin, S. (2022). LA-ICP-MS Trace Element Composition of Sphalerite and Galena of the Proterozoic Carbonate-Hosted Morro Agudo Zn-Pb Sulfide District, Brazil: Insights into Ore Genesis. Minerals, 12, 1028. https://doi.org/10.3390/min12081028 |  | BRA | Minas Gerais
| Morro Agudo, Bento Carmelo, Sucuri, Morro do Capão | Morro Agudo District | Basin hydrothermal | Mississippi Valley-type (MVT) | MVT zinc-lead | Zn, Pb | Ag | Zn, Pb, Ag | Aldis et al., 2022 |  | 3-47 | 3-47 | underground mine |  |  |  |  | ore material | polished section | grab | mineral separate | [5 empty] | mineralisation | carbonate-hosted sulfide |  |  | sphalerite, galena | multiple generations: sphalerite (various), galena (Gn-I, Gn-II), pyrite | stratabound, stratiform, vein-hosted | stratabound, stratiform, vein |  |  |  | pyrite, dolomite, quartz, calcite |  | LA-ICPMS, EMPA |  |  |  |  | 0.011 |  |  |  | 0.117 | [9 empty] | 0.00192 | [5 empty] | 0.353 | [5 empty] | 0.0179 | [5 empty] | 0.223 | [9 empty] | 3.01 |  | 0.00965 |  |  |  | 0.0393 |  |  |  | 0.0492 |  |  |  | 0.00874 | [13 empty] | 0.0583 | [9 empty] | 0.18 | [23 empty] | 0.02 |  |  |  | 0.581 | [5 empty] | 0.321 | [13 empty] | 0.0023 | [13 empty] | 3.39 |  |  |  |  | 2022 | Aldis, C.; Olivo, G.R.; Morfin, S. (2022). LA-ICP-MS Trace Element Composition of Sphalerite and Galena of the Proterozoic Carbonate-Hosted Morro Agudo Zn-Pb Sulfide District, Brazil: Insights into Ore Genesis. Minerals, 12, 1028. https://doi.org/10.3390/min12081028 |  | BRA | Minas Gerais
| Morro Agudo, Bento Carmelo, Sucuri, Morro do Capão | Morro Agudo District | Basin hydrothermal | Mississippi Valley-type (MVT) | MVT zinc-lead | Zn, Pb | Ag | Zn, Pb, Ag | Aldis et al., 2022 |  | 3-48 | 3-48 | underground mine |  |  |  |  | ore material | polished section | grab | mineral separate | [5 empty] | mineralisation | carbonate-hosted sulfide |  |  | sphalerite, galena | multiple generations: sphalerite (various), galena (Gn-I, Gn-II), pyrite | stratabound, stratiform, vein-hosted | stratabound, stratiform, vein |  |  |  | pyrite, dolomite, quartz, calcite |  | LA-ICPMS, EMPA |  |  |  |  | 0.0114 |  |  |  | 0.148 | [9 empty] | 0.00355 | [5 empty] | 0.405 | [5 empty] | 0.019 | [5 empty] | 0.265 | [9 empty] | 3.85 |  | 0.0108 |  |  |  | 0.0517 |  |  |  | 0.0647 |  |  |  | 0.0105 | [13 empty] | 0.0743 | [9 empty] | 0.237 | [23 empty] | 0.0255 |  |  |  | 0.735 | [5 empty] | 0.4 | [13 empty] | 0.00283 | [13 empty] | 4.15 |  |  |  |  | 2022 | Aldis, C.; Olivo, G.R.; Morfin, S. (2022). LA-ICP-MS Trace Element Composition of Sphalerite and Galena of the Proterozoic Carbonate-Hosted Morro Agudo Zn-Pb Sulfide District, Brazil: Insights into Ore Genesis. Minerals, 12, 1028. https://doi.org/10.3390/min12081028 |  | BRA | Minas Gerais
| Morro Agudo, Bento Carmelo, Sucuri, Morro do Capão | Morro Agudo District | Basin hydrothermal | Mississippi Valley-type (MVT) | MVT zinc-lead | Zn, Pb | Ag | Zn, Pb, Ag | Aldis et al., 2022 |  | 3-49 | 3-49 | underground mine |  |  |  |  | ore material | polished section | grab | mineral separate | [5 empty] | mineralisation | carbonate-hosted sulfide |  |  | sphalerite, galena | multiple generations: sphalerite (various), galena (Gn-I, Gn-II), pyrite | stratabound, stratiform, vein-hosted | stratabound, stratiform, vein |  |  |  | pyrite, dolomite, quartz, calcite |  | LA-ICPMS, EMPA |  |  |  |  | 0.0137 |  |  |  | 0.129 | [9 empty] | 0.00239 | [5 empty] | 0.415 | [5 empty] | 0.0219 | [5 empty] | 0.272 | [9 empty] | 3.86 |  | 0.01 |  |  |  | 0.0508 |  |  |  | 0.0595 |  |  |  | 0.0112 | [13 empty] | 0.0754 | [9 empty] | 0.236 | [23 empty] | 0.0246 |  |  |  | 0.899 | [5 empty] | 0.405 | [13 empty] | 0.00224 | [13 empty] | 4.31 |  |  |  |  | 2022 | Aldis, C.; Olivo, G.R.; Morfin, S. (2022). LA-ICP-MS Trace Element Composition of Sphalerite and Galena of the Proterozoic Carbonate-Hosted Morro Agudo Zn-Pb Sulfide District, Brazil: Insights into Ore Genesis. Minerals, 12, 1028. https://doi.org/10.3390/min12081028 |  | BRA | Minas Gerais
| Morro Agudo, Bento Carmelo, Sucuri, Morro do Capão | Morro Agudo District | Basin hydrothermal | Mississippi Valley-type (MVT) | MVT zinc-lead | Zn, Pb | Ag | Zn, Pb, Ag | Aldis et al., 2022 |  | 3-50 | 3-50 | underground mine |  |  |  |  | ore material | polished section | grab | mineral separate | [5 empty] | mineralisation | carbonate-hosted sulfide |  |  | sphalerite, galena | multiple generations: sphalerite (various), galena (Gn-I, Gn-II), pyrite | stratabound, stratiform, vein-hosted | stratabound, stratiform, vein |  |  |  | pyrite, dolomite, quartz, calcite |  | LA-ICPMS, EMPA |  |  |  |  | 0.016 |  |  |  | 0.165 | [9 empty] | 0.00275 | [5 empty] | 0.442 | [5 empty] | 0.0228 | [5 empty] | 0.288 | [9 empty] | 3.92 |  | 0.00987 |  |  |  | 0.0498 |  |  |  | 0.0632 |  |  |  | 0.0111 | [13 empty] | 0.0771 | [9 empty] | 0.248 | [23 empty] | 0.0254 |  |  |  | 0.867 | [5 empty] | 0.415 | [13 empty] | 0.00216 | [13 empty] | 4.42 |  |  |  |  | 2022 | Aldis, C.; Olivo, G.R.; Morfin, S. (2022). LA-ICP-MS Trace Element Composition of Sphalerite and Galena of the Proterozoic Carbonate-Hosted Morro Agudo Zn-Pb Sulfide District, Brazil: Insights into Ore Genesis. Minerals, 12, 1028. https://doi.org/10.3390/min12081028 |  | BRA | Minas Gerais
| Morro Agudo, Bento Carmelo, Sucuri, Morro do Capão | Morro Agudo District | Basin hydrothermal | Mississippi Valley-type (MVT) | MVT zinc-lead | Zn, Pb | Ag | Zn, Pb, Ag | Aldis et al., 2022 |  | 3-51 | 3-51 | underground mine |  |  |  |  | ore material | polished section | grab | mineral separate | [5 empty] | mineralisation | carbonate-hosted sulfide |  |  | sphalerite, galena | multiple generations: sphalerite (various), galena (Gn-I, Gn-II), pyrite | stratabound, stratiform, vein-hosted | stratabound, stratiform, vein |  |  |  | pyrite, dolomite, quartz, calcite |  | LA-ICPMS, EMPA |  |  |  |  | 0.0115 |  |  |  | 0.161 | [9 empty] | 0.00281 | [5 empty] | 0.44 | [5 empty] | 0.02 | [5 empty] | 0.271 | [9 empty] | 3.96 |  | 0.012 |  |  |  | 0.0493 |  |  |  | 0.0588 |  |  |  | 0.0109 | [13 empty] | 0.074 | [9 empty] | 0.225 | [23 empty] | 0.0241 |  |  |  | 0.832 | [5 empty] | 0.404 | [13 empty] | 0.00317 | [13 empty] | 4.27 |  |  |  |  | 2022 | Aldis, C.; Olivo, G.R.; Morfin, S. (2022). LA-ICP-MS Trace Element Composition of Sphalerite and Galena of the Proterozoic Carbonate-Hosted Morro Agudo Zn-Pb Sulfide District, Brazil: Insights into Ore Genesis. Minerals, 12, 1028. https://doi.org/10.3390/min12081028 |  | BRA | Minas Gerais
| Morro Agudo, Bento Carmelo, Sucuri, Morro do Capão | Morro Agudo District | Basin hydrothermal | Mississippi Valley-type (MVT) | MVT zinc-lead | Zn, Pb | Ag | Zn, Pb, Ag | Aldis et al., 2022 |  | 3-52 | 3-52 | underground mine |  |  |  |  | ore material | polished section | grab | mineral separate | [5 empty] | mineralisation | carbonate-hosted sulfide |  |  | sphalerite, galena | multiple generations: sphalerite (various), galena (Gn-I, Gn-II), pyrite | stratabound, stratiform, vein-hosted | stratabound, stratiform, vein |  |  |  | pyrite, dolomite, quartz, calcite |  | LA-ICPMS, EMPA |  |  |  |  | 0.0159 |  |  |  | 0.159 | [9 empty] | 0.00377 | [5 empty] | 0.435 | [5 empty] | 0.0229 | [5 empty] | 0.277 | [9 empty] | 3.69 |  | 0.0115 |  |  |  | 0.0495 |  |  |  | 0.062 |  |  |  | 0.0109 | [13 empty] | 0.078 | [9 empty] | 0.239 | [23 empty] | 0.0246 |  |  |  | 0.724 | [5 empty] | 0.415 | [13 empty] | 0.00352 | [13 empty] | 4.09 |  |  |  |  | 2022 | Aldis, C.; Olivo, G.R.; Morfin, S. (2022). LA-ICP-MS Trace Element Composition of Sphalerite and Galena of the Proterozoic Carbonate-Hosted Morro Agudo Zn-Pb Sulfide District, Brazil: Insights into Ore Genesis. Minerals, 12, 1028. https://doi.org/10.3390/min12081028 |  | BRA | Minas Gerais
| Morro Agudo, Bento Carmelo, Sucuri, Morro do Capão | Morro Agudo District | Basin hydrothermal | Mississippi Valley-type (MVT) | MVT zinc-lead | Zn, Pb | Ag | Zn, Pb, Ag | Aldis et al., 2022 |  | 3-53 | 3-53 | underground mine |  |  |  |  | ore material | polished section | grab | mineral separate | [5 empty] | mineralisation | carbonate-hosted sulfide |  |  | sphalerite, galena | multiple generations: sphalerite (various), galena (Gn-I, Gn-II), pyrite | stratabound, stratiform, vein-hosted | stratabound, stratiform, vein |  |  |  | pyrite, dolomite, quartz, calcite |  | LA-ICPMS, EMPA |  |  |  |  | 0.0124 |  |  |  | 0.136 | [9 empty] | 0.00285 | [5 empty] | 0.399 | [5 empty] | 0.0176 | [5 empty] | 0.27 | [9 empty] | 3.67 |  | 0.0104 |  |  |  | 0.0498 |  |  |  | 0.0578 |  |  |  | 0.00983 | [13 empty] | 0.0684 | [9 empty] | 0.216 | [23 empty] | 0.0229 |  |  |  | 0.764 | [5 empty] | 0.38 | [13 empty] | 0.00222 | [13 empty] | 3.79 |  |  |  |  | 2022 | Aldis, C.; Olivo, G.R.; Morfin, S. (2022). LA-ICP-MS Trace Element Composition of Sphalerite and Galena of the Proterozoic Carbonate-Hosted Morro Agudo Zn-Pb Sulfide District, Brazil: Insights into Ore Genesis. Minerals, 12, 1028. https://doi.org/10.3390/min12081028 |  | BRA | Minas Gerais
| Morro Agudo, Bento Carmelo, Sucuri, Morro do Capão | Morro Agudo District | Basin hydrothermal | Mississippi Valley-type (MVT) | MVT zinc-lead | Zn, Pb | Ag | Zn, Pb, Ag | Aldis et al., 2022 |  | 3-54 | 3-54 | underground mine |  |  |  |  | ore material | polished section | grab | mineral separate | [5 empty] | mineralisation | carbonate-hosted sulfide |  |  | sphalerite, galena | multiple generations: sphalerite (various), galena (Gn-I, Gn-II), pyrite | stratabound, stratiform, vein-hosted | stratabound, stratiform, vein |  |  |  | pyrite, dolomite, quartz, calcite |  | LA-ICPMS, EMPA |  |  |  |  | 0.00757 |  |  |  | 0.147 | [9 empty] | 0.00254 | [5 empty] | 0.399 | [5 empty] | 0.0172 | [5 empty] | 0.256 | [9 empty] | 3.51 |  | 0.0102 |  |  |  | 0.0471 |  |  |  | 0.057 |  |  |  | 0.00958 | [13 empty] | 0.0657 | [9 empty] | 0.213 | [23 empty] | 0.0212 |  |  |  | 0.665 | [5 empty] | 0.368 | [13 empty] | 0.00167 | [13 empty] | 3.76 |  |  |  |  | 2022 | Aldis, C.; Olivo, G.R.; Morfin, S. (2022). LA-ICP-MS Trace Element Composition of Sphalerite and Galena of the Proterozoic Carbonate-Hosted Morro Agudo Zn-Pb Sulfide District, Brazil: Insights into Ore Genesis. Minerals, 12, 1028. https://doi.org/10.3390/min12081028 |  | BRA | Minas Gerais
| Morro Agudo, Bento Carmelo, Sucuri, Morro do Capão | Morro Agudo District | Basin hydrothermal | Mississippi Valley-type (MVT) | MVT zinc-lead | Zn, Pb | Ag | Zn, Pb, Ag | Aldis et al., 2022 |  | 3-55 | 3-55 | underground mine |  |  |  |  | ore material | polished section | grab | mineral separate | [5 empty] | mineralisation | carbonate-hosted sulfide |  |  | sphalerite, galena | multiple generations: sphalerite (various), galena (Gn-I, Gn-II), pyrite | stratabound, stratiform, vein-hosted | stratabound, stratiform, vein |  |  |  | pyrite, dolomite, quartz, calcite |  | LA-ICPMS, EMPA |  |  |  |  | 0.0119 |  |  |  | 0.14 | [9 empty] | 0.00377 | [5 empty] | 0.374 | [5 empty] | 0.0195 | [5 empty] | 0.269 | [9 empty] | 3.62 |  | 0.0102 |  |  |  | 0.0482 |  |  |  | 0.0584 |  |  |  | 0.0101 | [13 empty] | 0.0684 | [9 empty] | 0.228 | [23 empty] | 0.0237 |  |  |  | 0.765 | [5 empty] | 0.377 | [13 empty] | 0.00292 | [13 empty] | 3.92 |  |  |  |  | 2022 | Aldis, C.; Olivo, G.R.; Morfin, S. (2022). LA-ICP-MS Trace Element Composition of Sphalerite and Galena of the Proterozoic Carbonate-Hosted Morro Agudo Zn-Pb Sulfide District, Brazil: Insights into Ore Genesis. Minerals, 12, 1028. https://doi.org/10.3390/min12081028 |  | BRA | Minas Gerais
| Morro Agudo, Bento Carmelo, Sucuri, Morro do Capão | Morro Agudo District | Basin hydrothermal | Mississippi Valley-type (MVT) | MVT zinc-lead | Zn, Pb | Ag | Zn, Pb, Ag | Aldis et al., 2022 |  | 3-56 | 3-56 | underground mine |  |  |  |  | ore material | polished section | grab | mineral separate | [5 empty] | mineralisation | carbonate-hosted sulfide |  |  | sphalerite, galena | multiple generations: sphalerite (various), galena (Gn-I, Gn-II), pyrite | stratabound, stratiform, vein-hosted | stratabound, stratiform, vein |  |  |  | pyrite, dolomite, quartz, calcite |  | LA-ICPMS, EMPA |  |  |  |  | 0.0161 |  |  |  | 0.131 | [9 empty] | 0.00324 | [5 empty] | 0.367 | [5 empty] | 0.0179 | [5 empty] | 0.269 | [9 empty] | 3.58 |  | 0.012 |  |  |  | 0.0469 |  |  |  | 0.0597 |  |  |  | 0.0103 | [13 empty] | 0.0703 | [9 empty] | 0.219 | [23 empty] | 0.0222 |  |  |  | 0.743 | [5 empty] | 0.38 | [13 empty] | 0.00266 | [13 empty] | 3.91 |  |  |  |  | 2022 | Aldis, C.; Olivo, G.R.; Morfin, S. (2022). LA-ICP-MS Trace Element Composition of Sphalerite and Galena of the Proterozoic Carbonate-Hosted Morro Agudo Zn-Pb Sulfide District, Brazil: Insights into Ore Genesis. Minerals, 12, 1028. https://doi.org/10.3390/min12081028 |  | BRA | Minas Gerais
| Morro Agudo, Bento Carmelo, Sucuri, Morro do Capão | Morro Agudo District | Basin hydrothermal | Mississippi Valley-type (MVT) | MVT zinc-lead | Zn, Pb | Ag | Zn, Pb, Ag | Aldis et al., 2022 |  | 3-57 | 3-57 | underground mine |  |  |  |  | ore material | polished section | grab | mineral separate | [5 empty] | mineralisation | carbonate-hosted sulfide |  |  | sphalerite, galena | multiple generations: sphalerite (various), galena (Gn-I, Gn-II), pyrite | stratabound, stratiform, vein-hosted | stratabound, stratiform, vein |  |  |  | pyrite, dolomite, quartz, calcite |  | LA-ICPMS, EMPA |  |  |  |  | 0.0108 |  |  |  | 0.146 | [9 empty] | 0.00244 | [5 empty] | 0.377 | [5 empty] | 0.0182 | [5 empty] | 0.243 | [9 empty] | 3.29 |  | 0.00983 |  |  |  | 0.0434 |  |  |  | 0.0518 |  |  |  | 0.00938 | [13 empty] | 0.0635 | [9 empty] | 0.19 | [23 empty] | 0.0209 |  |  |  | 0.783 | [5 empty] | 0.345 | [13 empty] | 0.00148 | [13 empty] | 3.49 |  |  |  |  | 2022 | Aldis, C.; Olivo, G.R.; Morfin, S. (2022). LA-ICP-MS Trace Element Composition of Sphalerite and Galena of the Proterozoic Carbonate-Hosted Morro Agudo Zn-Pb Sulfide District, Brazil: Insights into Ore Genesis. Minerals, 12, 1028. https://doi.org/10.3390/min12081028 |  | BRA | Minas Gerais
| Morro Agudo, Bento Carmelo, Sucuri, Morro do Capão | Morro Agudo District | Basin hydrothermal | Mississippi Valley-type (MVT) | MVT zinc-lead | Zn, Pb | Ag | Zn, Pb, Ag | Aldis et al., 2022 |  | 3-58 | 3-58 | underground mine |  |  |  |  | ore material | polished section | grab | mineral separate | [5 empty] | mineralisation | carbonate-hosted sulfide |  |  | sphalerite, galena | multiple generations: sphalerite (various), galena (Gn-I, Gn-II), pyrite | stratabound, stratiform, vein-hosted | stratabound, stratiform, vein |  |  |  | pyrite, dolomite, quartz, calcite |  | LA-ICPMS, EMPA |  |  |  |  | 0.0087 |  |  |  | 0.128 | [9 empty] | 0.00254 | [5 empty] | 0.402 | [5 empty] | 0.0182 | [5 empty] | 0.259 | [9 empty] | 3.48 |  | 0.0105 |  |  |  | 0.0464 |  |  |  | 0.0565 |  |  |  | 0.01 | [13 empty] | 0.0674 | [9 empty] | 0.217 | [23 empty] | 0.0253 |  |  |  | 0.699 | [5 empty] | 0.362 | [13 empty] | 0.00244 | [13 empty] | 3.55 |  |  |  |  | 2022 | Aldis, C.; Olivo, G.R.; Morfin, S. (2022). LA-ICP-MS Trace Element Composition of Sphalerite and Galena of the Proterozoic Carbonate-Hosted Morro Agudo Zn-Pb Sulfide District, Brazil: Insights into Ore Genesis. Minerals, 12, 1028. https://doi.org/10.3390/min12081028 |  | BRA | Minas Gerais
| Morro Agudo, Bento Carmelo, Sucuri, Morro do Capão | Morro Agudo District | Basin hydrothermal | Mississippi Valley-type (MVT) | MVT zinc-lead | Zn, Pb | Ag | Zn, Pb, Ag | Aldis et al., 2022 |  | 3-59 | 3-59 | underground mine |  |  |  |  | ore material | polished section | grab | mineral separate | [5 empty] | mineralisation | carbonate-hosted sulfide |  |  | sphalerite, galena | multiple generations: sphalerite (various), galena (Gn-I, Gn-II), pyrite | stratabound, stratiform, vein-hosted | stratabound, stratiform, vein |  |  |  | pyrite, dolomite, quartz, calcite |  | LA-ICPMS, EMPA |  |  |  |  | 0.0125 |  |  |  | 0.109 | [9 empty] | 0.00214 | [5 empty] | 0.35 | [5 empty] | 0.0166 | [5 empty] | 0.222 | [9 empty] | 3.13 |  | 0.00892 |  |  |  | 0.0383 |  |  |  | 0.0486 |  |  |  | 0.00835 | [13 empty] | 0.0583 | [9 empty] | 0.188 | [23 empty] | 0.0182 |  |  |  | 0.601 | [5 empty] | 0.312 | [13 empty] | 0.00206 | [13 empty] | 2.97 |  |  |  |  | 2022 | Aldis, C.; Olivo, G.R.; Morfin, S. (2022). LA-ICP-MS Trace Element Composition of Sphalerite and Galena of the Proterozoic Carbonate-Hosted Morro Agudo Zn-Pb Sulfide District, Brazil: Insights into Ore Genesis. Minerals, 12, 1028. https://doi.org/10.3390/min12081028 |  | BRA | Minas Gerais
| Morro Agudo, Bento Carmelo, Sucuri, Morro do Capão | Morro Agudo District | Basin hydrothermal | Mississippi Valley-type (MVT) | MVT zinc-lead | Zn, Pb | Ag | Zn, Pb, Ag | Aldis et al., 2022 |  | 3-60 | 3-60 | underground mine |  |  |  |  | ore material | polished section | grab | mineral separate | [5 empty] | mineralisation | carbonate-hosted sulfide |  |  | sphalerite, galena | multiple generations: sphalerite (various), galena (Gn-I, Gn-II), pyrite | stratabound, stratiform, vein-hosted | stratabound, stratiform, vein |  |  |  | pyrite, dolomite, quartz, calcite |  | LA-ICPMS, EMPA |  |  |  |  | 0.0148 |  |  |  | 0.146 | [9 empty] | 0.00248 | [5 empty] | 0.357 | [5 empty] | 0.019 | [5 empty] | 0.274 | [9 empty] | 3.68 |  | 0.0108 |  |  |  | 0.0459 |  |  |  | 0.0536 |  |  |  | 0.0101 | [13 empty] | 0.0679 | [9 empty] | 0.217 | [23 empty] | 0.0209 |  |  |  | 0.598 | [5 empty] | 0.37 | [13 empty] | 0.00195 | [13 empty] | 3.73 |  |  |  |  | 2022 | Aldis, C.; Olivo, G.R.; Morfin, S. (2022). LA-ICP-MS Trace Element Composition of Sphalerite and Galena of the Proterozoic Carbonate-Hosted Morro Agudo Zn-Pb Sulfide District, Brazil: Insights into Ore Genesis. Minerals, 12, 1028. https://doi.org/10.3390/min12081028 |  | BRA | Minas Gerais
| Morro Agudo, Bento Carmelo, Sucuri, Morro do Capão | Morro Agudo District | Basin hydrothermal | Mississippi Valley-type (MVT) | MVT zinc-lead | Zn, Pb | Ag | Zn, Pb, Ag | Aldis et al., 2022 |  | 3-61 | 3-61 | underground mine |  |  |  |  | ore material | polished section | grab | mineral separate | [5 empty] | mineralisation | carbonate-hosted sulfide |  |  | sphalerite, galena | multiple generations: sphalerite (various), galena (Gn-I, Gn-II), pyrite | stratabound, stratiform, vein-hosted | stratabound, stratiform, vein |  |  |  | pyrite, dolomite, quartz, calcite |  | LA-ICPMS, EMPA |  |  |  |  | 0.0111 |  |  |  | 0.125 | [9 empty] | 0.00346 | [5 empty] | 0.399 | [5 empty] | 0.0161 | [5 empty] | 0.245 | [9 empty] | 3.19 |  | 0.00901 |  |  |  | 0.0412 |  |  |  | 0.0492 |  |  |  | 0.00914 | [13 empty] | 0.0641 | [9 empty] | 0.214 | [23 empty] | 0.0199 |  |  |  | 0.7 | [5 empty] | 0.344 | [13 empty] | 0.0016 | [13 empty] | 3.47 |  |  |  |  | 2022 | Aldis, C.; Olivo, G.R.; Morfin, S. (2022). LA-ICP-MS Trace Element Composition of Sphalerite and Galena of the Proterozoic Carbonate-Hosted Morro Agudo Zn-Pb Sulfide District, Brazil: Insights into Ore Genesis. Minerals, 12, 1028. https://doi.org/10.3390/min12081028 |  | BRA | Minas Gerais
| Morro Agudo, Bento Carmelo, Sucuri, Morro do Capão | Morro Agudo District | Basin hydrothermal | Mississippi Valley-type (MVT) | MVT zinc-lead | Zn, Pb | Ag | Zn, Pb, Ag | Aldis et al., 2022 |  | 3-62 | 3-62 | underground mine |  |  |  |  | ore material | polished section | grab | mineral separate | [5 empty] | mineralisation | carbonate-hosted sulfide |  |  | sphalerite, galena | multiple generations: sphalerite (various), galena (Gn-I, Gn-II), pyrite | stratabound, stratiform, vein-hosted | stratabound, stratiform, vein |  |  |  | pyrite, dolomite, quartz, calcite |  | LA-ICPMS, EMPA |  |  |  |  | 0.0116 |  |  |  | 0.137 | [9 empty] | 0.00242 | [5 empty] | 0.442 | [5 empty] | 0.0184 | [5 empty] | 0.262 | [9 empty] | 3.69 |  | 0.0104 |  |  |  | 0.0444 |  |  |  | 0.0528 |  |  |  | 0.00977 | [13 empty] | 0.0686 | [9 empty] | 0.216 | [23 empty] | 0.0229 |  |  |  | 0.801 | [5 empty] | 0.366 | [13 empty] | 0.00214 | [13 empty] | 3.74 |  |  |  |  | 2022 | Aldis, C.; Olivo, G.R.; Morfin, S. (2022). LA-ICP-MS Trace Element Composition of Sphalerite and Galena of the Proterozoic Carbonate-Hosted Morro Agudo Zn-Pb Sulfide District, Brazil: Insights into Ore Genesis. Minerals, 12, 1028. https://doi.org/10.3390/min12081028 |  | BRA | Minas Gerais
| Morro Agudo, Bento Carmelo, Sucuri, Morro do Capão | Morro Agudo District | Basin hydrothermal | Mississippi Valley-type (MVT) | MVT zinc-lead | Zn, Pb | Ag | Zn, Pb, Ag | Aldis et al., 2022 |  | 8-33 | 8-33 | underground mine |  |  |  |  | ore material | polished section | grab | mineral separate | [5 empty] | mineralisation | carbonate-hosted sulfide |  |  | sphalerite, galena | multiple generations: sphalerite (various), galena (Gn-I, Gn-II), pyrite | stratabound, stratiform, vein-hosted | stratabound, stratiform, vein |  |  |  | pyrite, dolomite, quartz, calcite |  | LA-ICPMS, EMPA |  |  |  |  | 0.0108 |  |  |  | 0.113 | [9 empty] | 0.00201 | [5 empty] | 0.234 | [5 empty] | 0.0181 | [5 empty] | 0.266 | [9 empty] | 3.52 |  | 0.00935 |  |  |  | 0.0428 |  |  |  | 0.0564 |  |  |  | 0.00959 | [13 empty] | 0.0685 | [9 empty] | 0.241 | [23 empty] | 0.0161 |  |  |  | 0.63 | [5 empty] | 0.342 | [13 empty] | 0.00184 | [13 empty] | 4.08 |  |  |  |  | 2022 | Aldis, C.; Olivo, G.R.; Morfin, S. (2022). LA-ICP-MS Trace Element Composition of Sphalerite and Galena of the Proterozoic Carbonate-Hosted Morro Agudo Zn-Pb Sulfide District, Brazil: Insights into Ore Genesis. Minerals, 12, 1028. https://doi.org/10.3390/min12081028 |  | BRA | Minas Gerais
| Morro Agudo, Bento Carmelo, Sucuri, Morro do Capão | Morro Agudo District | Basin hydrothermal | Mississippi Valley-type (MVT) | MVT zinc-lead | Zn, Pb | Ag | Zn, Pb, Ag | Aldis et al., 2022 |  | 8-34 | 8-34 | underground mine |  |  |  |  | ore material | polished section | grab | mineral separate | [5 empty] | mineralisation | carbonate-hosted sulfide |  |  | sphalerite, galena | multiple generations: sphalerite (various), galena (Gn-I, Gn-II), pyrite | stratabound, stratiform, vein-hosted | stratabound, stratiform, vein |  |  |  | pyrite, dolomite, quartz, calcite |  | LA-ICPMS, EMPA |  |  |  |  | 0.0113 |  |  |  | 0.114 | [9 empty] | 0.00268 | [5 empty] | 0.216 | [5 empty] | 0.016 | [5 empty] | 0.26 | [9 empty] | 3.47 |  | 0.00992 |  |  |  | 0.0411 |  |  |  | 0.0511 |  |  |  | 0.00907 | [13 empty] | 0.0662 | [9 empty] | 0.242 | [23 empty] | 0.0163 |  |  |  | 0.636 | [5 empty] | 0.335 | [13 empty] | 0.00159 | [13 empty] | 3.83 |  |  |  |  | 2022 | Aldis, C.; Olivo, G.R.; Morfin, S. (2022). LA-ICP-MS Trace Element Composition of Sphalerite and Galena of the Proterozoic Carbonate-Hosted Morro Agudo Zn-Pb Sulfide District, Brazil: Insights into Ore Genesis. Minerals, 12, 1028. https://doi.org/10.3390/min12081028 |  | BRA | Minas Gerais
| Morro Agudo, Bento Carmelo, Sucuri, Morro do Capão | Morro Agudo District | Basin hydrothermal | Mississippi Valley-type (MVT) | MVT zinc-lead | Zn, Pb | Ag | Zn, Pb, Ag | Aldis et al., 2022 |  | 8-35 | 8-35 | underground mine |  |  |  |  | ore material | polished section | grab | mineral separate | [5 empty] | mineralisation | carbonate-hosted sulfide |  |  | sphalerite, galena | multiple generations: sphalerite (various), galena (Gn-I, Gn-II), pyrite | stratabound, stratiform, vein-hosted | stratabound, stratiform, vein |  |  |  | pyrite, dolomite, quartz, calcite |  | LA-ICPMS, EMPA |  |  |  |  | 0.011 |  |  |  | 0.118 | [9 empty] | 0.00218 | [5 empty] | 0.267 | [5 empty] | 0.018 | [5 empty] | 0.283 | [9 empty] | 3.69 |  | 0.013 |  |  |  | 0.0429 |  |  |  | 0.0575 |  |  |  | 0.0093 | [13 empty] | 0.0731 | [9 empty] | 0.24 | [23 empty] | 0.0215 |  |  |  | 0.67 | [5 empty] | 0.362 | [13 empty] | 0.00184 | [13 empty] | 4.08 |  |  |  |  | 2022 | Aldis, C.; Olivo, G.R.; Morfin, S. (2022). LA-ICP-MS Trace Element Composition of Sphalerite and Galena of the Proterozoic Carbonate-Hosted Morro Agudo Zn-Pb Sulfide District, Brazil: Insights into Ore Genesis. Minerals, 12, 1028. https://doi.org/10.3390/min12081028 |  | BRA | Minas Gerais
| Morro Agudo, Bento Carmelo, Sucuri, Morro do Capão | Morro Agudo District | Basin hydrothermal | Mississippi Valley-type (MVT) | MVT zinc-lead | Zn, Pb | Ag | Zn, Pb, Ag | Aldis et al., 2022 |  | 8-36 | 8-36 | underground mine |  |  |  |  | ore material | polished section | grab | mineral separate | [5 empty] | mineralisation | carbonate-hosted sulfide |  |  | sphalerite, galena | multiple generations: sphalerite (various), galena (Gn-I, Gn-II), pyrite | stratabound, stratiform, vein-hosted | stratabound, stratiform, vein |  |  |  | pyrite, dolomite, quartz, calcite |  | LA-ICPMS, EMPA |  |  |  |  | 0.0114 |  |  |  | 0.0982 | [9 empty] | 0.00208 | [5 empty] | 0.229 | [5 empty] | 0.0184 | [5 empty] | 0.253 | [9 empty] | 3.54 |  | 0.00873 |  |  |  | 0.0402 |  |  |  | 0.0552 |  |  |  | 0.00886 | [13 empty] | 0.0695 | [9 empty] | 0.256 | [23 empty] | 0.0207 |  |  |  | 0.649 | [5 empty] | 0.345 | [13 empty] | 0.00198 | [13 empty] | 3.99 |  |  |  |  | 2022 | Aldis, C.; Olivo, G.R.; Morfin, S. (2022). LA-ICP-MS Trace Element Composition of Sphalerite and Galena of the Proterozoic Carbonate-Hosted Morro Agudo Zn-Pb Sulfide District, Brazil: Insights into Ore Genesis. Minerals, 12, 1028. https://doi.org/10.3390/min12081028 |  | BRA | Minas Gerais
| Morro Agudo, Bento Carmelo, Sucuri, Morro do Capão | Morro Agudo District | Basin hydrothermal | Mississippi Valley-type (MVT) | MVT zinc-lead | Zn, Pb | Ag | Zn, Pb, Ag | Aldis et al., 2022 |  | 8-37 | 8-37 | underground mine |  |  |  |  | ore material | polished section | grab | mineral separate | [5 empty] | mineralisation | carbonate-hosted sulfide |  |  | sphalerite, galena | multiple generations: sphalerite (various), galena (Gn-I, Gn-II), pyrite | stratabound, stratiform, vein-hosted | stratabound, stratiform, vein |  |  |  | pyrite, dolomite, quartz, calcite |  | LA-ICPMS, EMPA |  |  |  |  | 0.0118 |  |  |  | 0.112 | [9 empty] | 0.00245 | [5 empty] | 0.257 | [5 empty] | 0.0183 | [5 empty] | 0.256 | [9 empty] | 3.3 |  | 0.00732 |  |  |  | 0.0396 |  |  |  | 0.0536 |  |  |  | 0.0092 | [13 empty] | 0.0694 | [9 empty] | 0.244 | [23 empty] | 0.0172 |  |  |  | 0.642 | [5 empty] | 0.342 | [13 empty] | 0.00183 | [13 empty] | 3.97 |  |  |  |  | 2022 | Aldis, C.; Olivo, G.R.; Morfin, S. (2022). LA-ICP-MS Trace Element Composition of Sphalerite and Galena of the Proterozoic Carbonate-Hosted Morro Agudo Zn-Pb Sulfide District, Brazil: Insights into Ore Genesis. Minerals, 12, 1028. https://doi.org/10.3390/min12081028 |  | BRA | Minas Gerais
| Morro Agudo, Bento Carmelo, Sucuri, Morro do Capão | Morro Agudo District | Basin hydrothermal | Mississippi Valley-type (MVT) | MVT zinc-lead | Zn, Pb | Ag | Zn, Pb, Ag | Aldis et al., 2022 |  | 8-38 | 8-38 | underground mine |  |  |  |  | ore material | polished section | grab | mineral separate | [5 empty] | mineralisation | carbonate-hosted sulfide |  |  | sphalerite, galena | multiple generations: sphalerite (various), galena (Gn-I, Gn-II), pyrite | stratabound, stratiform, vein-hosted | stratabound, stratiform, vein |  |  |  | pyrite, dolomite, quartz, calcite |  | LA-ICPMS, EMPA |  |  |  |  | 0.0111 |  |  |  | 0.123 | [9 empty] | 0.00266 | [5 empty] | 0.254 | [5 empty] | 0.0224 | [5 empty] | 0.277 | [9 empty] | 3.78 |  | 0.01 |  |  |  | 0.0442 |  |  |  | 0.0555 |  |  |  | 0.0097 | [13 empty] | 0.0755 | [9 empty] | 0.273 | [23 empty] | 0.0208 |  |  |  | 0.684 | [5 empty] | 0.371 | [13 empty] | 0.00182 | [13 empty] | 4.16 |  |  |  |  | 2022 | Aldis, C.; Olivo, G.R.; Morfin, S. (2022). LA-ICP-MS Trace Element Composition of Sphalerite and Galena of the Proterozoic Carbonate-Hosted Morro Agudo Zn-Pb Sulfide District, Brazil: Insights into Ore Genesis. Minerals, 12, 1028. https://doi.org/10.3390/min12081028 |  | BRA | Minas Gerais
| Morro Agudo, Bento Carmelo, Sucuri, Morro do Capão | Morro Agudo District | Basin hydrothermal | Mississippi Valley-type (MVT) | MVT zinc-lead | Zn, Pb | Ag | Zn, Pb, Ag | Aldis et al., 2022 |  | 8-39 | 8-39 | underground mine |  |  |  |  | ore material | polished section | grab | mineral separate | [5 empty] | mineralisation | carbonate-hosted sulfide |  |  | sphalerite, galena | multiple generations: sphalerite (various), galena (Gn-I, Gn-II), pyrite | stratabound, stratiform, vein-hosted | stratabound, stratiform, vein |  |  |  | pyrite, dolomite, quartz, calcite |  | LA-ICPMS, EMPA |  |  |  |  | 0.0125 |  |  |  | 0.109 | [9 empty] | 0.00217 | [5 empty] | 0.268 | [5 empty] | 0.0203 | [5 empty] | 0.265 | [9 empty] | 3.47 |  | 0.00974 |  |  |  | 0.0461 |  |  |  | 0.0569 |  |  |  | 0.00935 | [13 empty] | 0.0708 | [9 empty] | 0.264 | [23 empty] | 0.0201 |  |  |  | 0.579 | [5 empty] | 0.354 | [13 empty] | 0.00146 | [13 empty] | 4.19 |  |  |  |  | 2022 | Aldis, C.; Olivo, G.R.; Morfin, S. (2022). LA-ICP-MS Trace Element Composition of Sphalerite and Galena of the Proterozoic Carbonate-Hosted Morro Agudo Zn-Pb Sulfide District, Brazil: Insights into Ore Genesis. Minerals, 12, 1028. https://doi.org/10.3390/min12081028 |  | BRA | Minas Gerais
| Morro Agudo, Bento Carmelo, Sucuri, Morro do Capão | Morro Agudo District | Basin hydrothermal | Mississippi Valley-type (MVT) | MVT zinc-lead | Zn, Pb | Ag | Zn, Pb, Ag | Aldis et al., 2022 |  | 8-40 | 8-40 | underground mine |  |  |  |  | ore material | polished section | grab | mineral separate | [5 empty] | mineralisation | carbonate-hosted sulfide |  |  | sphalerite, galena | multiple generations: sphalerite (various), galena (Gn-I, Gn-II), pyrite | stratabound, stratiform, vein-hosted | stratabound, stratiform, vein |  |  |  | pyrite, dolomite, quartz, calcite |  | LA-ICPMS, EMPA |  |  |  |  | 0.0136 |  |  |  | 0.112 | [9 empty] | 0.00222 | [5 empty] | 0.27 | [5 empty] | 0.0179 | [5 empty] | 0.272 | [9 empty] | 3.65 |  | 0.00995 |  |  |  | 0.0451 |  |  |  | 0.0509 |  |  |  | 0.00947 | [13 empty] | 0.0725 | [9 empty] | 0.262 | [23 empty] | 0.0191 |  |  |  | 0.696 | [5 empty] | 0.356 | [13 empty] | 0.00138 | [13 empty] | 4.04 |  |  |  |  | 2022 | Aldis, C.; Olivo, G.R.; Morfin, S. (2022). LA-ICP-MS Trace Element Composition of Sphalerite and Galena of the Proterozoic Carbonate-Hosted Morro Agudo Zn-Pb Sulfide District, Brazil: Insights into Ore Genesis. Minerals, 12, 1028. https://doi.org/10.3390/min12081028 |  | BRA | Minas Gerais
| Morro Agudo, Bento Carmelo, Sucuri, Morro do Capão | Morro Agudo District | Basin hydrothermal | Mississippi Valley-type (MVT) | MVT zinc-lead | Zn, Pb | Ag | Zn, Pb, Ag | Aldis et al., 2022 |  | 8-41 | 8-41 | underground mine |  |  |  |  | ore material | polished section | grab | mineral separate | [5 empty] | mineralisation | carbonate-hosted sulfide |  |  | sphalerite, galena | multiple generations: sphalerite (various), galena (Gn-I, Gn-II), pyrite | stratabound, stratiform, vein-hosted | stratabound, stratiform, vein |  |  |  | pyrite, dolomite, quartz, calcite |  | LA-ICPMS, EMPA |  |  |  |  | 0.0109 |  |  |  | 0.121 | [9 empty] | 0.00288 | [5 empty] | 0.304 | [5 empty] | 0.0203 | [5 empty] | 0.276 | [9 empty] | 3.91 |  | 0.0111 |  |  |  | 0.046 |  |  |  | 0.0581 |  |  |  | 0.0103 | [13 empty] | 0.0766 | [9 empty] | 0.276 | [23 empty] | 0.0195 |  |  |  | 0.685 | [5 empty] | 0.371 | [13 empty] | 0.00204 | [13 empty] | 4.33 |  |  |  |  | 2022 | Aldis, C.; Olivo, G.R.; Morfin, S. (2022). LA-ICP-MS Trace Element Composition of Sphalerite and Galena of the Proterozoic Carbonate-Hosted Morro Agudo Zn-Pb Sulfide District, Brazil: Insights into Ore Genesis. Minerals, 12, 1028. https://doi.org/10.3390/min12081028 |  | BRA | Minas Gerais
| Morro Agudo, Bento Carmelo, Sucuri, Morro do Capão | Morro Agudo District | Basin hydrothermal | Mississippi Valley-type (MVT) | MVT zinc-lead | Zn, Pb | Ag | Zn, Pb, Ag | Aldis et al., 2022 |  | 8-42 | 8-42 | underground mine |  |  |  |  | ore material | polished section | grab | mineral separate | [5 empty] | mineralisation | carbonate-hosted sulfide |  |  | sphalerite, galena | multiple generations: sphalerite (various), galena (Gn-I, Gn-II), pyrite | stratabound, stratiform, vein-hosted | stratabound, stratiform, vein |  |  |  | pyrite, dolomite, quartz, calcite |  | LA-ICPMS, EMPA |  |  |  |  | 0.00991 |  |  |  | 0.115 | [9 empty] | 0.00194 | [5 empty] | 0.3 | [5 empty] | 0.0201 | [5 empty] | 0.253 | [9 empty] | 3.51 |  | 0.0114 |  |  |  | 0.0444 |  |  |  | 0.0525 |  |  |  | 0.00927 | [13 empty] | 0.0701 | [9 empty] | 0.25 | [23 empty] | 0.0187 |  |  |  | 0.569 | [5 empty] | 0.343 | [13 empty] | 0.00132 | [13 empty] | 3.82 |  |  |  |  | 2022 | Aldis, C.; Olivo, G.R.; Morfin, S. (2022). LA-ICP-MS Trace Element Composition of Sphalerite and Galena of the Proterozoic Carbonate-Hosted Morro Agudo Zn-Pb Sulfide District, Brazil: Insights into Ore Genesis. Minerals, 12, 1028. https://doi.org/10.3390/min12081028 |  | BRA | Minas Gerais
| Morro Agudo, Bento Carmelo, Sucuri, Morro do Capão | Morro Agudo District | Basin hydrothermal | Mississippi Valley-type (MVT) | MVT zinc-lead | Zn, Pb | Ag | Zn, Pb, Ag | Aldis et al., 2022 |  | 8-43 | 8-43 | underground mine |  |  |  |  | ore material | polished section | grab | mineral separate | [5 empty] | mineralisation | carbonate-hosted sulfide |  |  | sphalerite, galena | multiple generations: sphalerite (various), galena (Gn-I, Gn-II), pyrite | stratabound, stratiform, vein-hosted | stratabound, stratiform, vein |  |  |  | pyrite, dolomite, quartz, calcite |  | LA-ICPMS, EMPA |  |  |  |  | 0.0115 |  |  |  | 0.103 | [9 empty] | 0.00198 | [5 empty] | 0.277 | [5 empty] | 0.0215 | [5 empty] | 0.247 | [9 empty] | 3.32 |  | 0.0118 |  |  |  | 0.04 |  |  |  | 0.0475 |  |  |  | 0.0093 | [13 empty] | 0.069 | [9 empty] | 0.237 | [23 empty] | 0.0157 |  |  |  | 0.474 | [5 empty] | 0.331 | [13 empty] | 0.00189 | [13 empty] | 3.79 |  |  |  |  | 2022 | Aldis, C.; Olivo, G.R.; Morfin, S. (2022). LA-ICP-MS Trace Element Composition of Sphalerite and Galena of the Proterozoic Carbonate-Hosted Morro Agudo Zn-Pb Sulfide District, Brazil: Insights into Ore Genesis. Minerals, 12, 1028. https://doi.org/10.3390/min12081028 |  | BRA | Minas Gerais
| Morro Agudo, Bento Carmelo, Sucuri, Morro do Capão | Morro Agudo District | Basin hydrothermal | Mississippi Valley-type (MVT) | MVT zinc-lead | Zn, Pb | Ag | Zn, Pb, Ag | Aldis et al., 2022 |  | 8-44 | 8-44 | underground mine |  |  |  |  | ore material | polished section | grab | mineral separate | [5 empty] | mineralisation | carbonate-hosted sulfide |  |  | sphalerite, galena | multiple generations: sphalerite (various), galena (Gn-I, Gn-II), pyrite | stratabound, stratiform, vein-hosted | stratabound, stratiform, vein |  |  |  | pyrite, dolomite, quartz, calcite |  | LA-ICPMS, EMPA |  |  |  |  | 0.00897 |  |  |  | 0.0988 | [9 empty] | 0.00208 | [5 empty] | 0.24 | [5 empty] | 0.0172 | [5 empty] | 0.228 | [9 empty] | 3.14 |  | 0.00806 |  |  |  | 0.0395 |  |  |  | 0.0448 |  |  |  | 0.00886 | [13 empty] | 0.0653 | [9 empty] | 0.23 | [23 empty] | 0.017 |  |  |  | 0.573 | [5 empty] | 0.312 | [13 empty] | 0.0011 | [13 empty] | 3.51 |  |  |  |  | 2022 | Aldis, C.; Olivo, G.R.; Morfin, S. (2022). LA-ICP-MS Trace Element Composition of Sphalerite and Galena of the Proterozoic Carbonate-Hosted Morro Agudo Zn-Pb Sulfide District, Brazil: Insights into Ore Genesis. Minerals, 12, 1028. https://doi.org/10.3390/min12081028 |  | BRA | Minas Gerais
| Morro Agudo, Bento Carmelo, Sucuri, Morro do Capão | Morro Agudo District | Basin hydrothermal | Mississippi Valley-type (MVT) | MVT zinc-lead | Zn, Pb | Ag | Zn, Pb, Ag | Aldis et al., 2022 |  | 8-45 | 8-45 | underground mine |  |  |  |  | ore material | polished section | grab | mineral separate | [5 empty] | mineralisation | carbonate-hosted sulfide |  |  | sphalerite, galena | multiple generations: sphalerite (various), galena (Gn-I, Gn-II), pyrite | stratabound, stratiform, vein-hosted | stratabound, stratiform, vein |  |  |  | pyrite, dolomite, quartz, calcite |  | LA-ICPMS, EMPA |  |  |  |  | 0.0139 |  |  |  | 0.103 | [9 empty] | 0.00239 | [5 empty] | 0.28 | [5 empty] | 0.0194 | [5 empty] | 0.266 | [9 empty] | 3.56 |  | 0.00984 |  |  |  | 0.0438 |  |  |  | 0.052 |  |  |  | 0.00933 | [13 empty] | 0.0692 | [9 empty] | 0.254 | [23 empty] | 0.0176 |  |  |  | 0.618 | [5 empty] | 0.341 | [13 empty] | 0.00206 | [13 empty] | 4.05 |  |  |  |  | 2022 | Aldis, C.; Olivo, G.R.; Morfin, S. (2022). LA-ICP-MS Trace Element Composition of Sphalerite and Galena of the Proterozoic Carbonate-Hosted Morro Agudo Zn-Pb Sulfide District, Brazil: Insights into Ore Genesis. Minerals, 12, 1028. https://doi.org/10.3390/min12081028 |  | BRA | Minas Gerais
| Morro Agudo, Bento Carmelo, Sucuri, Morro do Capão | Morro Agudo District | Basin hydrothermal | Mississippi Valley-type (MVT) | MVT zinc-lead | Zn, Pb | Ag | Zn, Pb, Ag | Aldis et al., 2022 |  | 8-46 | 8-46 | underground mine |  |  |  |  | ore material | polished section | grab | mineral separate | [5 empty] | mineralisation | carbonate-hosted sulfide |  |  | sphalerite, galena | multiple generations: sphalerite (various), galena (Gn-I, Gn-II), pyrite | stratabound, stratiform, vein-hosted | stratabound, stratiform, vein |  |  |  | pyrite, dolomite, quartz, calcite |  | LA-ICPMS, EMPA |  |  |  |  | 0.00856 |  |  |  | 0.112 | [9 empty] | 0.00304 | [5 empty] | 0.309 | [5 empty] | 0.0207 | [5 empty] | 0.266 | [9 empty] | 3.78 |  | 0.0126 |  |  |  | 0.0457 |  |  |  | 0.0513 |  |  |  | 0.0103 | [13 empty] | 0.0761 | [9 empty] | 0.263 | [23 empty] | 0.018 |  |  |  | 0.659 | [5 empty] | 0.367 | [13 empty] | 0.00114 | [13 empty] | 4.19 |  |  |  |  | 2022 | Aldis, C.; Olivo, G.R.; Morfin, S. (2022). LA-ICP-MS Trace Element Composition of Sphalerite and Galena of the Proterozoic Carbonate-Hosted Morro Agudo Zn-Pb Sulfide District, Brazil: Insights into Ore Genesis. Minerals, 12, 1028. https://doi.org/10.3390/min12081028 |  | BRA | Minas Gerais
| Morro Agudo, Bento Carmelo, Sucuri, Morro do Capão | Morro Agudo District | Basin hydrothermal | Mississippi Valley-type (MVT) | MVT zinc-lead | Zn, Pb | Ag | Zn, Pb, Ag | Aldis et al., 2022 |  | 8-47 | 8-47 | underground mine |  |  |  |  | ore material | polished section | grab | mineral separate | [5 empty] | mineralisation | carbonate-hosted sulfide |  |  | sphalerite, galena | multiple generations: sphalerite (various), galena (Gn-I, Gn-II), pyrite | stratabound, stratiform, vein-hosted | stratabound, stratiform, vein |  |  |  | pyrite, dolomite, quartz, calcite |  | LA-ICPMS, EMPA |  |  |  |  | 0.0139 |  |  |  | 0.0985 | [9 empty] | 0.00184 | [5 empty] | 0.32 | [5 empty] | 0.0204 | [5 empty] | 0.256 | [9 empty] | 3.25 |  | 0.0101 |  |  |  | 0.0424 |  |  |  | 0.0491 |  |  |  | 0.00935 | [13 empty] | 0.0704 | [9 empty] | 0.25 | [23 empty] | 0.0184 |  |  |  | 0.617 | [5 empty] | 0.342 | [13 empty] | 0.0016 | [13 empty] | 3.93 |  |  |  |  | 2022 | Aldis, C.; Olivo, G.R.; Morfin, S. (2022). LA-ICP-MS Trace Element Composition of Sphalerite and Galena of the Proterozoic Carbonate-Hosted Morro Agudo Zn-Pb Sulfide District, Brazil: Insights into Ore Genesis. Minerals, 12, 1028. https://doi.org/10.3390/min12081028 |  | BRA | Minas Gerais
| Morro Agudo, Bento Carmelo, Sucuri, Morro do Capão | Morro Agudo District | Basin hydrothermal | Mississippi Valley-type (MVT) | MVT zinc-lead | Zn, Pb | Ag | Zn, Pb, Ag | Aldis et al., 2022 |  | 8-48 | 8-48 | underground mine |  |  |  |  | ore material | polished section | grab | mineral separate | [5 empty] | mineralisation | carbonate-hosted sulfide |  |  | sphalerite, galena | multiple generations: sphalerite (various), galena (Gn-I, Gn-II), pyrite | stratabound, stratiform, vein-hosted | stratabound, stratiform, vein |  |  |  | pyrite, dolomite, quartz, calcite |  | LA-ICPMS, EMPA |  |  |  |  | 0.0124 |  |  |  | 0.1 | [9 empty] | 0.00216 | [5 empty] | 0.25 | [5 empty] | 0.0177 | [5 empty] | 0.243 | [9 empty] | 3.41 |  | 0.00952 |  |  |  | 0.0403 |  |  |  | 0.0496 |  |  |  | 0.00971 | [13 empty] | 0.0692 | [9 empty] | 0.238 | [23 empty] | 0.0159 |  |  |  | 0.58 | [5 empty] | 0.328 | [13 empty] | 0.00144 | [13 empty] | 3.77 |  |  |  |  | 2022 | Aldis, C.; Olivo, G.R.; Morfin, S. (2022). LA-ICP-MS Trace Element Composition of Sphalerite and Galena of the Proterozoic Carbonate-Hosted Morro Agudo Zn-Pb Sulfide District, Brazil: Insights into Ore Genesis. Minerals, 12, 1028. https://doi.org/10.3390/min12081028 |  | BRA | Minas Gerais
| Morro Agudo, Bento Carmelo, Sucuri, Morro do Capão | Morro Agudo District | Basin hydrothermal | Mississippi Valley-type (MVT) | MVT zinc-lead | Zn, Pb | Ag | Zn, Pb, Ag | Aldis et al., 2022 |  | 8-49 | 8-49 | underground mine |  |  |  |  | ore material | polished section | grab | mineral separate | [5 empty] | mineralisation | carbonate-hosted sulfide |  |  | sphalerite, galena | multiple generations: sphalerite (various), galena (Gn-I, Gn-II), pyrite | stratabound, stratiform, vein-hosted | stratabound, stratiform, vein |  |  |  | pyrite, dolomite, quartz, calcite |  | LA-ICPMS, EMPA |  |  |  |  | 0.0128 |  |  |  | 0.0969 | [9 empty] | 0.00233 | [5 empty] | 0.281 | [5 empty] | 0.0187 | [5 empty] | 0.25 | [9 empty] | 3.21 |  | 0.0102 |  |  |  | 0.0424 |  |  |  | 0.0472 |  |  |  | 0.00886 | [13 empty] | 0.0699 | [9 empty] | 0.239 | [23 empty] | 0.0155 |  |  |  | 0.664 | [5 empty] | 0.334 | [13 empty] | 0.00194 | [13 empty] | 3.72 |  |  |  |  | 2022 | Aldis, C.; Olivo, G.R.; Morfin, S. (2022). LA-ICP-MS Trace Element Composition of Sphalerite and Galena of the Proterozoic Carbonate-Hosted Morro Agudo Zn-Pb Sulfide District, Brazil: Insights into Ore Genesis. Minerals, 12, 1028. https://doi.org/10.3390/min12081028 |  | BRA | Minas Gerais
| Morro Agudo, Bento Carmelo, Sucuri, Morro do Capão | Morro Agudo District | Basin hydrothermal | Mississippi Valley-type (MVT) | MVT zinc-lead | Zn, Pb | Ag | Zn, Pb, Ag | Aldis et al., 2022 |  | 8-50 | 8-50 | underground mine |  |  |  |  | ore material | polished section | grab | mineral separate | [5 empty] | mineralisation | carbonate-hosted sulfide |  |  | sphalerite, galena | multiple generations: sphalerite (various), galena (Gn-I, Gn-II), pyrite | stratabound, stratiform, vein-hosted | stratabound, stratiform, vein |  |  |  | pyrite, dolomite, quartz, calcite |  | LA-ICPMS, EMPA |  |  |  |  | 0.0134 |  |  |  | 0.117 | [9 empty] | 0.00195 | [5 empty] | 0.316 | [5 empty] | 0.022 | [5 empty] | 0.267 | [9 empty] | 3.61 |  | 0.0111 |  |  |  | 0.0464 |  |  |  | 0.0508 |  |  |  | 0.0104 | [13 empty] | 0.077 | [9 empty] | 0.266 | [23 empty] | 0.0173 |  |  |  | 0.589 | [5 empty] | 0.36 | [13 empty] | 0.00138 | [13 empty] | 4.08 |  |  |  |  | 2022 | Aldis, C.; Olivo, G.R.; Morfin, S. (2022). LA-ICP-MS Trace Element Composition of Sphalerite and Galena of the Proterozoic Carbonate-Hosted Morro Agudo Zn-Pb Sulfide District, Brazil: Insights into Ore Genesis. Minerals, 12, 1028. https://doi.org/10.3390/min12081028 |  | BRA | Minas Gerais
| Morro Agudo, Bento Carmelo, Sucuri, Morro do Capão | Morro Agudo District | Basin hydrothermal | Mississippi Valley-type (MVT) | MVT zinc-lead | Zn, Pb | Ag | Zn, Pb, Ag | Aldis et al., 2022 |  | 8-51 | 8-51 | underground mine |  |  |  |  | ore material | polished section | grab | mineral separate | [5 empty] | mineralisation | carbonate-hosted sulfide |  |  | sphalerite, galena | multiple generations: sphalerite (various), galena (Gn-I, Gn-II), pyrite | stratabound, stratiform, vein-hosted | stratabound, stratiform, vein |  |  |  | pyrite, dolomite, quartz, calcite |  | LA-ICPMS, EMPA |  |  |  |  | 0.0129 |  |  |  | 0.104 | [9 empty] | 0.00167 | [5 empty] | 0.307 | [5 empty] | 0.0173 | [5 empty] | 0.235 | [9 empty] | 3.21 |  | 0.0115 |  |  |  | 0.042 |  |  |  | 0.0472 |  |  |  | 0.00904 | [13 empty] | 0.0688 | [9 empty] | 0.236 | [23 empty] | 0.017 |  |  |  | 0.522 | [5 empty] | 0.322 | [13 empty] | 0.00153 | [13 empty] | 3.54 |  |  |  |  | 2022 | Aldis, C.; Olivo, G.R.; Morfin, S. (2022). LA-ICP-MS Trace Element Composition of Sphalerite and Galena of the Proterozoic Carbonate-Hosted Morro Agudo Zn-Pb Sulfide District, Brazil: Insights into Ore Genesis. Minerals, 12, 1028. https://doi.org/10.3390/min12081028 |  | BRA | Minas Gerais
| Morro Agudo, Bento Carmelo, Sucuri, Morro do Capão | Morro Agudo District | Basin hydrothermal | Mississippi Valley-type (MVT) | MVT zinc-lead | Zn, Pb | Ag | Zn, Pb, Ag | Aldis et al., 2022 |  | 8-52 | 8-52 | underground mine |  |  |  |  | ore material | polished section | grab | mineral separate | [5 empty] | mineralisation | carbonate-hosted sulfide |  |  | sphalerite, galena | multiple generations: sphalerite (various), galena (Gn-I, Gn-II), pyrite | stratabound, stratiform, vein-hosted | stratabound, stratiform, vein |  |  |  | pyrite, dolomite, quartz, calcite |  | LA-ICPMS, EMPA |  |  |  |  | 0.0135 |  |  |  | 0.107 | [9 empty] | 0.00269 | [5 empty] | 0.32 | [5 empty] | 0.0197 | [5 empty] | 0.247 | [9 empty] | 3.36 |  | 0.0104 |  |  |  | 0.043 |  |  |  | 0.0481 |  |  |  | 0.00907 | [13 empty] | 0.0708 | [9 empty] | 0.252 | [23 empty] | 0.0165 |  |  |  | 0.634 | [5 empty] | 0.337 | [13 empty] | 0.00117 | [13 empty] | 3.92 |  |  |  |  | 2022 | Aldis, C.; Olivo, G.R.; Morfin, S. (2022). LA-ICP-MS Trace Element Composition of Sphalerite and Galena of the Proterozoic Carbonate-Hosted Morro Agudo Zn-Pb Sulfide District, Brazil: Insights into Ore Genesis. Minerals, 12, 1028. https://doi.org/10.3390/min12081028 |  | BRA | Minas Gerais
| Morro Agudo, Bento Carmelo, Sucuri, Morro do Capão | Morro Agudo District | Basin hydrothermal | Mississippi Valley-type (MVT) | MVT zinc-lead | Zn, Pb | Ag | Zn, Pb, Ag | Aldis et al., 2022 |  | 8-53 | 8-53 | underground mine |  |  |  |  | ore material | polished section | grab | mineral separate | [5 empty] | mineralisation | carbonate-hosted sulfide |  |  | sphalerite, galena | multiple generations: sphalerite (various), galena (Gn-I, Gn-II), pyrite | stratabound, stratiform, vein-hosted | stratabound, stratiform, vein |  |  |  | pyrite, dolomite, quartz, calcite |  | LA-ICPMS, EMPA |  |  |  |  | 0.012 |  |  |  | 0.0971 | [9 empty] | 0.00223 | [5 empty] | 0.311 | [5 empty] | 0.0189 | [5 empty] | 0.241 | [9 empty] | 3.25 |  | 0.0101 |  |  |  | 0.0405 |  |  |  | 0.0463 |  |  |  | 0.00906 | [13 empty] | 0.0685 | [9 empty] | 0.225 | [23 empty] | 0.0158 |  |  |  | 0.577 | [5 empty] | 0.325 | [13 empty] | 0.00177 | [13 empty] | 3.6 |  |  |  |  | 2022 | Aldis, C.; Olivo, G.R.; Morfin, S. (2022). LA-ICP-MS Trace Element Composition of Sphalerite and Galena of the Proterozoic Carbonate-Hosted Morro Agudo Zn-Pb Sulfide District, Brazil: Insights into Ore Genesis. Minerals, 12, 1028. https://doi.org/10.3390/min12081028 |  | BRA | Minas Gerais
| Morro Agudo, Bento Carmelo, Sucuri, Morro do Capão | Morro Agudo District | Basin hydrothermal | Mississippi Valley-type (MVT) | MVT zinc-lead | Zn, Pb | Ag | Zn, Pb, Ag | Aldis et al., 2022 |  | 8-54 | 8-54 | underground mine |  |  |  |  | ore material | polished section | grab | mineral separate | [5 empty] | mineralisation | carbonate-hosted sulfide |  |  | sphalerite, galena | multiple generations: sphalerite (various), galena (Gn-I, Gn-II), pyrite | stratabound, stratiform, vein-hosted | stratabound, stratiform, vein |  |  |  | pyrite, dolomite, quartz, calcite |  | LA-ICPMS, EMPA |  |  |  |  | 0.0103 |  |  |  | 0.0936 | [9 empty] | 0.00196 | [5 empty] | 0.29 | [5 empty] | 0.0203 | [5 empty] | 0.239 | [9 empty] | 3.17 |  | 0.00974 |  |  |  | 0.0431 |  |  |  | 0.0443 |  |  |  | 0.00879 | [13 empty] | 0.0674 | [9 empty] | 0.228 | [23 empty] | 0.0161 |  |  |  | 0.501 | [5 empty] | 0.315 | [13 empty] | 0.00193 | [13 empty] | 3.61 |  |  |  |  | 2022 | Aldis, C.; Olivo, G.R.; Morfin, S. (2022). LA-ICP-MS Trace Element Composition of Sphalerite and Galena of the Proterozoic Carbonate-Hosted Morro Agudo Zn-Pb Sulfide District, Brazil: Insights into Ore Genesis. Minerals, 12, 1028. https://doi.org/10.3390/min12081028 |  | BRA | Minas Gerais
| Morro Agudo, Bento Carmelo, Sucuri, Morro do Capão | Morro Agudo District | Basin hydrothermal | Mississippi Valley-type (MVT) | MVT zinc-lead | Zn, Pb | Ag | Zn, Pb, Ag | Aldis et al., 2022 |  | 8-55 | 8-55 | underground mine |  |  |  |  | ore material | polished section | grab | mineral separate | [5 empty] | mineralisation | carbonate-hosted sulfide |  |  | sphalerite, galena | multiple generations: sphalerite (various), galena (Gn-I, Gn-II), pyrite | stratabound, stratiform, vein-hosted | stratabound, stratiform, vein |  |  |  | pyrite, dolomite, quartz, calcite |  | LA-ICPMS, EMPA |  |  |  |  | 0.00974 |  |  |  | 0.0962 | [9 empty] | 0.00256 | [5 empty] | 0.345 | [5 empty] | 0.0205 | [5 empty] | 0.259 | [9 empty] | 3.47 |  | 0.0113 |  |  |  | 0.0447 |  |  |  | 0.0471 |  |  |  | 0.00949 | [13 empty] | 0.0736 | [9 empty] | 0.245 | [23 empty] | 0.0169 |  |  |  | 0.63 | [5 empty] | 0.34 | [13 empty] | 0.0024 | [13 empty] | 3.63 |  |  |  |  | 2022 | Aldis, C.; Olivo, G.R.; Morfin, S. (2022). LA-ICP-MS Trace Element Composition of Sphalerite and Galena of the Proterozoic Carbonate-Hosted Morro Agudo Zn-Pb Sulfide District, Brazil: Insights into Ore Genesis. Minerals, 12, 1028. https://doi.org/10.3390/min12081028 |  | BRA | Minas Gerais
| Morro Agudo, Bento Carmelo, Sucuri, Morro do Capão | Morro Agudo District | Basin hydrothermal | Mississippi Valley-type (MVT) | MVT zinc-lead | Zn, Pb | Ag | Zn, Pb, Ag | Aldis et al., 2022 |  | 8-56 | 8-56 | underground mine |  |  |  |  | ore material | polished section | grab | mineral separate | [5 empty] | mineralisation | carbonate-hosted sulfide |  |  | sphalerite, galena | multiple generations: sphalerite (various), galena (Gn-I, Gn-II), pyrite | stratabound, stratiform, vein-hosted | stratabound, stratiform, vein |  |  |  | pyrite, dolomite, quartz, calcite |  | LA-ICPMS, EMPA |  |  |  |  | 0.0119 |  |  |  | 0.111 | [9 empty] | 0.00276 | [5 empty] | 0.35 | [5 empty] | 0.0233 | [5 empty] | 0.263 | [9 empty] | 3.35 |  | 0.0108 |  |  |  | 0.0426 |  |  |  | 0.0487 |  |  |  | 0.0098 | [13 empty] | 0.0765 | [9 empty] | 0.263 | [23 empty] | 0.0176 |  |  |  | 0.624 | [5 empty] | 0.357 | [13 empty] | 0.00179 | [13 empty] | 4.23 |  |  |  |  | 2022 | Aldis, C.; Olivo, G.R.; Morfin, S. (2022). LA-ICP-MS Trace Element Composition of Sphalerite and Galena of the Proterozoic Carbonate-Hosted Morro Agudo Zn-Pb Sulfide District, Brazil: Insights into Ore Genesis. Minerals, 12, 1028. https://doi.org/10.3390/min12081028 |  | BRA | Minas Gerais
| Morro Agudo, Bento Carmelo, Sucuri, Morro do Capão | Morro Agudo District | Basin hydrothermal | Mississippi Valley-type (MVT) | MVT zinc-lead | Zn, Pb | Ag | Zn, Pb, Ag | Aldis et al., 2022 |  | 8-57 | 8-57 | underground mine |  |  |  |  | ore material | polished section | grab | mineral separate | [5 empty] | mineralisation | carbonate-hosted sulfide |  |  | sphalerite, galena | multiple generations: sphalerite (various), galena (Gn-I, Gn-II), pyrite | stratabound, stratiform, vein-hosted | stratabound, stratiform, vein |  |  |  | pyrite, dolomite, quartz, calcite |  | LA-ICPMS, EMPA |  |  |  |  | 0.0156 |  |  |  | 0.1 | [9 empty] | 0.0031 | [5 empty] | 0.405 | [5 empty] | 0.0226 | [5 empty] | 0.273 | [9 empty] | 3.74 |  | 0.0103 |  |  |  | 0.0473 |  |  |  | 0.0519 |  |  |  | 0.0101 | [13 empty] | 0.0802 | [9 empty] | 0.265 | [23 empty] | 0.0202 |  |  |  | 0.69 | [5 empty] | 0.365 | [13 empty] | 0.00232 | [13 empty] | 4.28 |  |  |  |  | 2022 | Aldis, C.; Olivo, G.R.; Morfin, S. (2022). LA-ICP-MS Trace Element Composition of Sphalerite and Galena of the Proterozoic Carbonate-Hosted Morro Agudo Zn-Pb Sulfide District, Brazil: Insights into Ore Genesis. Minerals, 12, 1028. https://doi.org/10.3390/min12081028 |  | BRA | Minas Gerais
| Morro Agudo, Bento Carmelo, Sucuri, Morro do Capão | Morro Agudo District | Basin hydrothermal | Mississippi Valley-type (MVT) | MVT zinc-lead | Zn, Pb | Ag | Zn, Pb, Ag | Aldis et al., 2022 |  | 8-58 | 8-58 | underground mine |  |  |  |  | ore material | polished section | grab | mineral separate | [5 empty] | mineralisation | carbonate-hosted sulfide |  |  | sphalerite, galena | multiple generations: sphalerite (various), galena (Gn-I, Gn-II), pyrite | stratabound, stratiform, vein-hosted | stratabound, stratiform, vein |  |  |  | pyrite, dolomite, quartz, calcite |  | LA-ICPMS, EMPA |  |  |  |  | 0.0128 |  |  |  | 0.124 | [9 empty] | 0.00226 | [5 empty] | 0.421 | [5 empty] | 0.022 | [5 empty] | 0.279 | [9 empty] | 3.74 |  | 0.0111 |  |  |  | 0.046 |  |  |  | 0.0515 |  |  |  | 0.011 | [13 empty] | 0.08 | [9 empty] | 0.273 | [23 empty] | 0.0179 |  |  |  | 0.651 | [5 empty] | 0.369 | [13 empty] | 0.00198 | [13 empty] | 4.37 |  |  |  |  | 2022 | Aldis, C.; Olivo, G.R.; Morfin, S. (2022). LA-ICP-MS Trace Element Composition of Sphalerite and Galena of the Proterozoic Carbonate-Hosted Morro Agudo Zn-Pb Sulfide District, Brazil: Insights into Ore Genesis. Minerals, 12, 1028. https://doi.org/10.3390/min12081028 |  | BRA | Minas Gerais
| Morro Agudo, Bento Carmelo, Sucuri, Morro do Capão | Morro Agudo District | Basin hydrothermal | Mississippi Valley-type (MVT) | MVT zinc-lead | Zn, Pb | Ag | Zn, Pb, Ag | Aldis et al., 2022 |  | 8-59 | 8-59 | underground mine |  |  |  |  | ore material | polished section | grab | mineral separate | [5 empty] | mineralisation | carbonate-hosted sulfide |  |  | sphalerite, galena | multiple generations: sphalerite (various), galena (Gn-I, Gn-II), pyrite | stratabound, stratiform, vein-hosted | stratabound, stratiform, vein |  |  |  | pyrite, dolomite, quartz, calcite |  | LA-ICPMS, EMPA |  |  |  |  | 0.0114 |  |  |  | 0.108 | [9 empty] | 0.00278 | [5 empty] | 0.453 | [5 empty] | 0.0233 | [5 empty] | 0.275 | [9 empty] | 3.53 |  | 0.0126 |  |  |  | 0.0463 |  |  |  | 0.0537 |  |  |  | 0.00986 | [13 empty] | 0.0795 | [9 empty] | 0.275 | [23 empty] | 0.0196 |  |  |  | 0.67 | [5 empty] | 0.375 | [13 empty] | 0.00147 | [13 empty] | 4.18 |  |  |  |  | 2022 | Aldis, C.; Olivo, G.R.; Morfin, S. (2022). LA-ICP-MS Trace Element Composition of Sphalerite and Galena of the Proterozoic Carbonate-Hosted Morro Agudo Zn-Pb Sulfide District, Brazil: Insights into Ore Genesis. Minerals, 12, 1028. https://doi.org/10.3390/min12081028 |  | BRA | Minas Gerais
| Morro Agudo, Bento Carmelo, Sucuri, Morro do Capão | Morro Agudo District | Basin hydrothermal | Mississippi Valley-type (MVT) | MVT zinc-lead | Zn, Pb | Ag | Zn, Pb, Ag | Aldis et al., 2022 |  | 8-60 | 8-60 | underground mine |  |  |  |  | ore material | polished section | grab | mineral separate | [5 empty] | mineralisation | carbonate-hosted sulfide |  |  | sphalerite, galena | multiple generations: sphalerite (various), galena (Gn-I, Gn-II), pyrite | stratabound, stratiform, vein-hosted | stratabound, stratiform, vein |  |  |  | pyrite, dolomite, quartz, calcite |  | LA-ICPMS, EMPA |  |  |  |  | 0.0132 |  |  |  | 0.115 | [9 empty] | 0.00249 | [5 empty] | 0.458 | [5 empty] | 0.0246 | [5 empty] | 0.299 | [9 empty] | 4.05 |  | 0.0115 |  |  |  | 0.05 |  |  |  | 0.051 |  |  |  | 0.0107 | [13 empty] | 0.0852 | [9 empty] | 0.29 | [23 empty] | 0.0189 |  |  |  | 0.731 | [5 empty] | 0.388 | [13 empty] | 0.00142 | [13 empty] | 4.75 |  |  |  |  | 2022 | Aldis, C.; Olivo, G.R.; Morfin, S. (2022). LA-ICP-MS Trace Element Composition of Sphalerite and Galena of the Proterozoic Carbonate-Hosted Morro Agudo Zn-Pb Sulfide District, Brazil: Insights into Ore Genesis. Minerals, 12, 1028. https://doi.org/10.3390/min12081028 |  | BRA | Minas Gerais
| Morro Agudo, Bento Carmelo, Sucuri, Morro do Capão | Morro Agudo District | Basin hydrothermal | Mississippi Valley-type (MVT) | MVT zinc-lead | Zn, Pb | Ag | Zn, Pb, Ag | Aldis et al., 2022 |  | 8-61 | 8-61 | underground mine |  |  |  |  | ore material | polished section | grab | mineral separate | [5 empty] | mineralisation | carbonate-hosted sulfide |  |  | sphalerite, galena | multiple generations: sphalerite (various), galena (Gn-I, Gn-II), pyrite | stratabound, stratiform, vein-hosted | stratabound, stratiform, vein |  |  |  | pyrite, dolomite, quartz, calcite |  | LA-ICPMS, EMPA |  |  |  |  | 0.0096 |  |  |  | 0.117 | [9 empty] | 0.00185 | [5 empty] | 0.494 | [5 empty] | 0.025 | [5 empty] | 0.294 | [9 empty] | 3.99 |  | 0.0124 |  |  |  | 0.0516 |  |  |  | 0.0539 |  |  |  | 0.0108 | [13 empty] | 0.0863 | [9 empty] | 0.296 | [23 empty] | 0.0205 |  |  |  | 0.701 | [5 empty] | 0.394 | [13 empty] | 0.00143 | [13 empty] | 4.63 |  |  |  |  | 2022 | Aldis, C.; Olivo, G.R.; Morfin, S. (2022). LA-ICP-MS Trace Element Composition of Sphalerite and Galena of the Proterozoic Carbonate-Hosted Morro Agudo Zn-Pb Sulfide District, Brazil: Insights into Ore Genesis. Minerals, 12, 1028. https://doi.org/10.3390/min12081028 |  | BRA | Minas Gerais
| Morro Agudo, Bento Carmelo, Sucuri, Morro do Capão | Morro Agudo District | Basin hydrothermal | Mississippi Valley-type (MVT) | MVT zinc-lead | Zn, Pb | Ag | Zn, Pb, Ag | Aldis et al., 2022 |  | 8-62 | 8-62 | underground mine |  |  |  |  | ore material | polished section | grab | mineral separate | [5 empty] | mineralisation | carbonate-hosted sulfide |  |  | sphalerite, galena | multiple generations: sphalerite (various), galena (Gn-I, Gn-II), pyrite | stratabound, stratiform, vein-hosted | stratabound, stratiform, vein |  |  |  | pyrite, dolomite, quartz, calcite |  | LA-ICPMS, EMPA |  |  |  |  | 0.014 |  |  |  | 0.119 | [9 empty] | 0.0025 | [5 empty] | 0.526 | [5 empty] | 0.0263 | [5 empty] | 0.298 | [9 empty] | 4.09 |  | 0.0111 |  |  |  | 0.053 |  |  |  | 0.0528 |  |  |  | 0.0115 | [13 empty] | 0.0848 | [9 empty] | 0.271 | [23 empty] | 0.0195 |  |  |  | 0.792 | [5 empty] | 0.388 | [13 empty] | 0.00127 | [13 empty] | 4.21 |  |  |  |  | 2022 | Aldis, C.; Olivo, G.R.; Morfin, S. (2022). LA-ICP-MS Trace Element Composition of Sphalerite and Galena of the Proterozoic Carbonate-Hosted Morro Agudo Zn-Pb Sulfide District, Brazil: Insights into Ore Genesis. Minerals, 12, 1028. https://doi.org/10.3390/min12081028 |  | BRA | Minas Gerais
| Morro Agudo, Bento Carmelo, Sucuri, Morro do Capão | Morro Agudo District | Basin hydrothermal | Mississippi Valley-type (MVT) | MVT zinc-lead | Zn, Pb | Ag | Zn, Pb, Ag | Aldis et al., 2022 |  | 8-63 | 8-63 | underground mine |  |  |  |  | ore material | polished section | grab | mineral separate | [5 empty] | mineralisation | carbonate-hosted sulfide |  |  | sphalerite, galena | multiple generations: sphalerite (various), galena (Gn-I, Gn-II), pyrite | stratabound, stratiform, vein-hosted | stratabound, stratiform, vein |  |  |  | pyrite, dolomite, quartz, calcite |  | LA-ICPMS, EMPA |  |  |  |  | 0.0144 |  |  |  | 0.12 | [9 empty] | 0.00298 | [5 empty] | 0.506 | [5 empty] | 0.0258 | [5 empty] | 0.293 | [9 empty] | 3.83 |  | 0.0116 |  |  |  | 0.056 |  |  |  | 0.0566 |  |  |  | 0.0112 | [13 empty] | 0.0872 | [9 empty] | 0.293 | [23 empty] | 0.0201 |  |  |  | 0.575 | [5 empty] | 0.393 | [13 empty] | 0.0017 | [13 empty] | 4.58 |  |  |  |  | 2022 | Aldis, C.; Olivo, G.R.; Morfin, S. (2022). LA-ICP-MS Trace Element Composition of Sphalerite and Galena of the Proterozoic Carbonate-Hosted Morro Agudo Zn-Pb Sulfide District, Brazil: Insights into Ore Genesis. Minerals, 12, 1028. https://doi.org/10.3390/min12081028 |  | BRA | Minas Gerais
| Morro Agudo, Bento Carmelo, Sucuri, Morro do Capão | Morro Agudo District | Basin hydrothermal | Mississippi Valley-type (MVT) | MVT zinc-lead | Zn, Pb | Ag | Zn, Pb, Ag | Aldis et al., 2022 |  | 8-64 | 8-64 | underground mine |  |  |  |  | ore material | polished section | grab | mineral separate | [5 empty] | mineralisation | carbonate-hosted sulfide |  |  | sphalerite, galena | multiple generations: sphalerite (various), galena (Gn-I, Gn-II), pyrite | stratabound, stratiform, vein-hosted | stratabound, stratiform, vein |  |  |  | pyrite, dolomite, quartz, calcite |  | LA-ICPMS, EMPA |  |  |  |  | 0.00784 |  |  |  | 0.114 | [9 empty] | 0.00334 | [5 empty] | 0.479 | [5 empty] | 0.0219 | [5 empty] | 0.263 | [9 empty] | 3.58 |  | 0.00959 |  |  |  | 0.0494 |  |  |  | 0.0468 |  |  |  | 0.0101 | [13 empty] | 0.0792 | [9 empty] | 0.274 | [23 empty] | 0.0171 |  |  |  | 0.571 | [5 empty] | 0.352 | [13 empty] | 0.002 | [13 empty] | 3.94 |  |  |  |  | 2022 | Aldis, C.; Olivo, G.R.; Morfin, S. (2022). LA-ICP-MS Trace Element Composition of Sphalerite and Galena of the Proterozoic Carbonate-Hosted Morro Agudo Zn-Pb Sulfide District, Brazil: Insights into Ore Genesis. Minerals, 12, 1028. https://doi.org/10.3390/min12081028 |  | BRA | Minas Gerais
| Morro Agudo, Bento Carmelo, Sucuri, Morro do Capão | Morro Agudo District | Basin hydrothermal | Mississippi Valley-type (MVT) | MVT zinc-lead | Zn, Pb | Ag | Zn, Pb, Ag | Aldis et al., 2022 |  | 11-36 | 11-36 | underground mine |  |  |  |  | ore material | polished section | grab | mineral separate | [5 empty] | mineralisation | carbonate-hosted sulfide |  |  | sphalerite, galena | multiple generations: sphalerite (various), galena (Gn-I, Gn-II), pyrite | stratabound, stratiform, vein-hosted | stratabound, stratiform, vein |  |  |  | pyrite, dolomite, quartz, calcite |  | LA-ICPMS, EMPA |  |  |  |  | 0.0153 |  |  |  | 0.15 | [9 empty] | 0.00279 | [5 empty] | 0.598 | [5 empty] | 0.0299 | [5 empty] | 0.375 | [9 empty] | 4.6 |  | 0.0115 |  |  |  | 0.0491 |  |  |  | 0.0854 |  |  |  | 0.0109 | [13 empty] | 0.0924 | [9 empty] | 0.298 | [23 empty] | 0.0232 |  |  |  | 0.882 | [5 empty] | 0.388 | [13 empty] | 0.00244 | [13 empty] | 6.37 |  |  |  |  | 2022 | Aldis, C.; Olivo, G.R.; Morfin, S. (2022). LA-ICP-MS Trace Element Composition of Sphalerite and Galena of the Proterozoic Carbonate-Hosted Morro Agudo Zn-Pb Sulfide District, Brazil: Insights into Ore Genesis. Minerals, 12, 1028. https://doi.org/10.3390/min12081028 |  | BRA | Minas Gerais
| Morro Agudo, Bento Carmelo, Sucuri, Morro do Capão | Morro Agudo District | Basin hydrothermal | Mississippi Valley-type (MVT) | MVT zinc-lead | Zn, Pb | Ag | Zn, Pb, Ag | Aldis et al., 2022 |  | 11-37 | 11-37 | underground mine |  |  |  |  | ore material | polished section | grab | mineral separate | [5 empty] | mineralisation | carbonate-hosted sulfide |  |  | sphalerite, galena | multiple generations: sphalerite (various), galena (Gn-I, Gn-II), pyrite | stratabound, stratiform, vein-hosted | stratabound, stratiform, vein |  |  |  | pyrite, dolomite, quartz, calcite |  | LA-ICPMS, EMPA |  |  |  |  | 0.0145 |  |  |  | 0.145 | [9 empty] | 0.00324 | [5 empty] | 0.494 | [5 empty] | 0.029 | [5 empty] | 0.395 | [9 empty] | 4.68 |  | 0.0138 |  |  |  | 0.0544 |  |  |  | 0.0774 |  |  |  | 0.0109 | [13 empty] | 0.0957 | [9 empty] | 0.329 | [23 empty] | 0.0227 |  |  |  | 0.873 | [5 empty] | 0.4 | [13 empty] | 0.00163 | [13 empty] | 5.6 |  |  |  |  | 2022 | Aldis, C.; Olivo, G.R.; Morfin, S. (2022). LA-ICP-MS Trace Element Composition of Sphalerite and Galena of the Proterozoic Carbonate-Hosted Morro Agudo Zn-Pb Sulfide District, Brazil: Insights into Ore Genesis. Minerals, 12, 1028. https://doi.org/10.3390/min12081028 |  | BRA | Minas Gerais
| Morro Agudo, Bento Carmelo, Sucuri, Morro do Capão | Morro Agudo District | Basin hydrothermal | Mississippi Valley-type (MVT) | MVT zinc-lead | Zn, Pb | Ag | Zn, Pb, Ag | Aldis et al., 2022 |  | 11-38 | 11-38 | underground mine |  |  |  |  | ore material | polished section | grab | mineral separate | [5 empty] | mineralisation | carbonate-hosted sulfide |  |  | sphalerite, galena | multiple generations: sphalerite (various), galena (Gn-I, Gn-II), pyrite | stratabound, stratiform, vein-hosted | stratabound, stratiform, vein |  |  |  | pyrite, dolomite, quartz, calcite |  | LA-ICPMS, EMPA |  |  |  |  | 0.0148 |  |  |  | 0.145 | [9 empty] | 0.00307 | [5 empty] | 0.505 | [5 empty] | 0.0314 | [5 empty] | 0.376 | [9 empty] | 4.62 |  | 0.012 |  |  |  | 0.049 |  |  |  | 0.0789 |  |  |  | 0.0107 | [13 empty] | 0.093 | [9 empty] | 0.32 | [23 empty] | 0.0259 |  |  |  | 0.829 | [5 empty] | 0.397 | [13 empty] | 0.00221 | [13 empty] | 5.48 |  |  |  |  | 2022 | Aldis, C.; Olivo, G.R.; Morfin, S. (2022). LA-ICP-MS Trace Element Composition of Sphalerite and Galena of the Proterozoic Carbonate-Hosted Morro Agudo Zn-Pb Sulfide District, Brazil: Insights into Ore Genesis. Minerals, 12, 1028. https://doi.org/10.3390/min12081028 |  | BRA | Minas Gerais
| Morro Agudo, Bento Carmelo, Sucuri, Morro do Capão | Morro Agudo District | Basin hydrothermal | Mississippi Valley-type (MVT) | MVT zinc-lead | Zn, Pb | Ag | Zn, Pb, Ag | Aldis et al., 2022 |  | 11-39 | 11-39 | underground mine |  |  |  |  | ore material | polished section | grab | mineral separate | [5 empty] | mineralisation | carbonate-hosted sulfide |  |  | sphalerite, galena | multiple generations: sphalerite (various), galena (Gn-I, Gn-II), pyrite | stratabound, stratiform, vein-hosted | stratabound, stratiform, vein |  |  |  | pyrite, dolomite, quartz, calcite |  | LA-ICPMS, EMPA |  |  |  |  | 0.0164 |  |  |  | 0.152 | [9 empty] | 0.00363 | [5 empty] | 0.59 | [5 empty] | 0.0364 | [5 empty] | 0.465 | [9 empty] | 5.67 |  | 0.0153 |  |  |  | 0.0559 |  |  |  | 0.0872 |  |  |  | 0.0129 | [13 empty] | 0.112 | [9 empty] | 0.395 | [23 empty] | 0.0305 |  |  |  | 0.874 | [5 empty] | 0.47 | [13 empty] | 0.00193 | [13 empty] | 6.36 |  |  |  |  | 2022 | Aldis, C.; Olivo, G.R.; Morfin, S. (2022). LA-ICP-MS Trace Element Composition of Sphalerite and Galena of the Proterozoic Carbonate-Hosted Morro Agudo Zn-Pb Sulfide District, Brazil: Insights into Ore Genesis. Minerals, 12, 1028. https://doi.org/10.3390/min12081028 |  | BRA | Minas Gerais
| Morro Agudo, Bento Carmelo, Sucuri, Morro do Capão | Morro Agudo District | Basin hydrothermal | Mississippi Valley-type (MVT) | MVT zinc-lead | Zn, Pb | Ag | Zn, Pb, Ag | Aldis et al., 2022 |  | 11-40 | 11-40 | underground mine |  |  |  |  | ore material | polished section | grab | mineral separate | [5 empty] | mineralisation | carbonate-hosted sulfide |  |  | sphalerite, galena | multiple generations: sphalerite (various), galena (Gn-I, Gn-II), pyrite | stratabound, stratiform, vein-hosted | stratabound, stratiform, vein |  |  |  | pyrite, dolomite, quartz, calcite |  | LA-ICPMS, EMPA |  |  |  |  | 0.0137 |  |  |  | 0.148 | [9 empty] | 0.00299 | [5 empty] | 0.486 | [5 empty] | 0.0323 | [5 empty] | 0.418 | [9 empty] | 4.92 |  | 0.0123 |  |  |  | 0.0531 |  |  |  | 0.083 |  |  |  | 0.0113 | [13 empty] | 0.101 | [9 empty] | 0.352 | [23 empty] | 0.0302 |  |  |  | 1.02 | [5 empty] | 0.419 | [13 empty] | 0.00266 | [13 empty] | 5.85 |  |  |  |  | 2022 | Aldis, C.; Olivo, G.R.; Morfin, S. (2022). LA-ICP-MS Trace Element Composition of Sphalerite and Galena of the Proterozoic Carbonate-Hosted Morro Agudo Zn-Pb Sulfide District, Brazil: Insights into Ore Genesis. Minerals, 12, 1028. https://doi.org/10.3390/min12081028 |  | BRA | Minas Gerais
| Morro Agudo, Bento Carmelo, Sucuri, Morro do Capão | Morro Agudo District | Basin hydrothermal | Mississippi Valley-type (MVT) | MVT zinc-lead | Zn, Pb | Ag | Zn, Pb, Ag | Aldis et al., 2022 |  | 11-41 | 11-41 | underground mine |  |  |  |  | ore material | polished section | grab | mineral separate | [5 empty] | mineralisation | carbonate-hosted sulfide |  |  | sphalerite, galena | multiple generations: sphalerite (various), galena (Gn-I, Gn-II), pyrite | stratabound, stratiform, vein-hosted | stratabound, stratiform, vein |  |  |  | pyrite, dolomite, quartz, calcite |  | LA-ICPMS, EMPA |  |  |  |  | 0.0132 |  |  |  | 0.176 | [9 empty] | 0.004 | [5 empty] | 0.608 | [5 empty] | 0.0396 | [5 empty] | 0.472 | [9 empty] | 5.59 |  | 0.0136 |  |  |  | 0.0592 |  |  |  | 0.099 |  |  |  | 0.0131 | [13 empty] | 0.117 | [9 empty] | 0.415 | [23 empty] | 0.0318 |  |  |  | 1.08 | [5 empty] | 0.48 | [13 empty] | 0.00326 | [13 empty] | 6.59 |  |  |  |  | 2022 | Aldis, C.; Olivo, G.R.; Morfin, S. (2022). LA-ICP-MS Trace Element Composition of Sphalerite and Galena of the Proterozoic Carbonate-Hosted Morro Agudo Zn-Pb Sulfide District, Brazil: Insights into Ore Genesis. Minerals, 12, 1028. https://doi.org/10.3390/min12081028 |  | BRA | Minas Gerais
| Morro Agudo, Bento Carmelo, Sucuri, Morro do Capão | Morro Agudo District | Basin hydrothermal | Mississippi Valley-type (MVT) | MVT zinc-lead | Zn, Pb | Ag | Zn, Pb, Ag | Aldis et al., 2022 |  | 11-42 | 11-42 | underground mine |  |  |  |  | ore material | polished section | grab | mineral separate | [5 empty] | mineralisation | carbonate-hosted sulfide |  |  | sphalerite, galena | multiple generations: sphalerite (various), galena (Gn-I, Gn-II), pyrite | stratabound, stratiform, vein-hosted | stratabound, stratiform, vein |  |  |  | pyrite, dolomite, quartz, calcite |  | LA-ICPMS, EMPA |  |  |  |  | 0.0141 |  |  |  | 0.127 | [9 empty] | 0.00284 | [5 empty] | 0.397 | [5 empty] | 0.029 | [5 empty] | 0.328 | [9 empty] | 4.12 |  | 0.0106 |  |  |  | 0.0471 |  |  |  | 0.0631 |  |  |  | 0.00919 | [13 empty] | 0.0833 | [9 empty] | 0.295 | [23 empty] | 0.021 |  |  |  | 0.734 | [5 empty] | 0.347 | [13 empty] | 0.00178 | [13 empty] | 4.8 |  |  |  |  | 2022 | Aldis, C.; Olivo, G.R.; Morfin, S. (2022). LA-ICP-MS Trace Element Composition of Sphalerite and Galena of the Proterozoic Carbonate-Hosted Morro Agudo Zn-Pb Sulfide District, Brazil: Insights into Ore Genesis. Minerals, 12, 1028. https://doi.org/10.3390/min12081028 |  | BRA | Minas Gerais
| Morro Agudo, Bento Carmelo, Sucuri, Morro do Capão | Morro Agudo District | Basin hydrothermal | Mississippi Valley-type (MVT) | MVT zinc-lead | Zn, Pb | Ag | Zn, Pb, Ag | Aldis et al., 2022 |  | 11-43 | 11-43 | underground mine |  |  |  |  | ore material | polished section | grab | mineral separate | [5 empty] | mineralisation | carbonate-hosted sulfide |  |  | sphalerite, galena | multiple generations: sphalerite (various), galena (Gn-I, Gn-II), pyrite | stratabound, stratiform, vein-hosted | stratabound, stratiform, vein |  |  |  | pyrite, dolomite, quartz, calcite |  | LA-ICPMS, EMPA |  |  |  |  | 0.0149 |  |  |  | 0.139 | [9 empty] | 0.00345 | [5 empty] | 0.432 | [5 empty] | 0.0276 | [5 empty] | 0.358 | [9 empty] | 4.44 |  | 0.0122 |  |  |  | 0.0474 |  |  |  | 0.0737 |  |  |  | 0.0101 | [13 empty] | 0.089 | [9 empty] | 0.304 | [23 empty] | 0.0256 |  |  |  | 0.691 | [5 empty] | 0.368 | [13 empty] | 0.00278 | [13 empty] | 4.87 |  |  |  |  | 2022 | Aldis, C.; Olivo, G.R.; Morfin, S. (2022). LA-ICP-MS Trace Element Composition of Sphalerite and Galena of the Proterozoic Carbonate-Hosted Morro Agudo Zn-Pb Sulfide District, Brazil: Insights into Ore Genesis. Minerals, 12, 1028. https://doi.org/10.3390/min12081028 |  | BRA | Minas Gerais
| Morro Agudo, Bento Carmelo, Sucuri, Morro do Capão | Morro Agudo District | Basin hydrothermal | Mississippi Valley-type (MVT) | MVT zinc-lead | Zn, Pb | Ag | Zn, Pb, Ag | Aldis et al., 2022 |  | 11-44 | 11-44 | underground mine |  |  |  |  | ore material | polished section | grab | mineral separate | [5 empty] | mineralisation | carbonate-hosted sulfide |  |  | sphalerite, galena | multiple generations: sphalerite (various), galena (Gn-I, Gn-II), pyrite | stratabound, stratiform, vein-hosted | stratabound, stratiform, vein |  |  |  | pyrite, dolomite, quartz, calcite |  | LA-ICPMS, EMPA |  |  |  |  | 0.0168 |  |  |  | 0.145 | [9 empty] | 0.00305 | [5 empty] | 0.437 | [5 empty] | 0.0299 | [5 empty] | 0.367 | [9 empty] | 4.64 |  | 0.0135 |  |  |  | 0.0524 |  |  |  | 0.0728 |  |  |  | 0.0106 | [13 empty] | 0.0909 | [9 empty] | 0.307 | [23 empty] | 0.0243 |  |  |  | 0.853 | [5 empty] | 0.385 | [13 empty] | 0.00185 | [13 empty] | 5 |  |  |  |  | 2022 | Aldis, C.; Olivo, G.R.; Morfin, S. (2022). LA-ICP-MS Trace Element Composition of Sphalerite and Galena of the Proterozoic Carbonate-Hosted Morro Agudo Zn-Pb Sulfide District, Brazil: Insights into Ore Genesis. Minerals, 12, 1028. https://doi.org/10.3390/min12081028 |  | BRA | Minas Gerais
| Morro Agudo, Bento Carmelo, Sucuri, Morro do Capão | Morro Agudo District | Basin hydrothermal | Mississippi Valley-type (MVT) | MVT zinc-lead | Zn, Pb | Ag | Zn, Pb, Ag | Aldis et al., 2022 |  | 11-45 | 11-45 | underground mine |  |  |  |  | ore material | polished section | grab | mineral separate | [5 empty] | mineralisation | carbonate-hosted sulfide |  |  | sphalerite, galena | multiple generations: sphalerite (various), galena (Gn-I, Gn-II), pyrite | stratabound, stratiform, vein-hosted | stratabound, stratiform, vein |  |  |  | pyrite, dolomite, quartz, calcite |  | LA-ICPMS, EMPA |  |  |  |  | 0.0173 |  |  |  | 0.217 | [9 empty] | 0.00465 | [5 empty] | 0.728 | [5 empty] | 0.0512 | [5 empty] | 0.579 | [9 empty] | 7.18 |  | 0.0198 |  |  |  | 0.0763 |  |  |  | 0.113 |  |  |  | 0.0159 | [13 empty] | 0.142 | [9 empty] | 0.493 | [23 empty] | 0.0403 |  |  |  | 1.3 | [5 empty] | 0.609 | [13 empty] | 0.00383 | [13 empty] | 8.28 |  |  |  |  | 2022 | Aldis, C.; Olivo, G.R.; Morfin, S. (2022). LA-ICP-MS Trace Element Composition of Sphalerite and Galena of the Proterozoic Carbonate-Hosted Morro Agudo Zn-Pb Sulfide District, Brazil: Insights into Ore Genesis. Minerals, 12, 1028. https://doi.org/10.3390/min12081028 |  | BRA | Minas Gerais
| Morro Agudo, Bento Carmelo, Sucuri, Morro do Capão | Morro Agudo District | Basin hydrothermal | Mississippi Valley-type (MVT) | MVT zinc-lead | Zn, Pb | Ag | Zn, Pb, Ag | Aldis et al., 2022 |  | 11-46 | 11-46 | underground mine |  |  |  |  | ore material | polished section | grab | mineral separate | [5 empty] | mineralisation | carbonate-hosted sulfide |  |  | sphalerite, galena | multiple generations: sphalerite (various), galena (Gn-I, Gn-II), pyrite | stratabound, stratiform, vein-hosted | stratabound, stratiform, vein |  |  |  | pyrite, dolomite, quartz, calcite |  | LA-ICPMS, EMPA |  |  |  |  | 0.0246 |  |  |  | 0.231 | [9 empty] | 0.0053 | [5 empty] | 0.705 | [5 empty] | 0.0467 | [5 empty] | 0.568 | [9 empty] | 6.51 |  | 0.0141 |  |  |  | 0.0735 |  |  |  | 0.112 |  |  |  | 0.0153 | [13 empty] | 0.138 | [9 empty] | 0.462 | [23 empty] | 0.0367 |  |  |  | 1.19 | [5 empty] | 0.578 | [13 empty] | 0.00322 | [13 empty] | 7.57 |  |  |  |  | 2022 | Aldis, C.; Olivo, G.R.; Morfin, S. (2022). LA-ICP-MS Trace Element Composition of Sphalerite and Galena of the Proterozoic Carbonate-Hosted Morro Agudo Zn-Pb Sulfide District, Brazil: Insights into Ore Genesis. Minerals, 12, 1028. https://doi.org/10.3390/min12081028 |  | BRA | Minas Gerais
| Morro Agudo, Bento Carmelo, Sucuri, Morro do Capão | Morro Agudo District | Basin hydrothermal | Mississippi Valley-type (MVT) | MVT zinc-lead | Zn, Pb | Ag | Zn, Pb, Ag | Aldis et al., 2022 |  | 11-47 | 11-47 | underground mine |  |  |  |  | ore material | polished section | grab | mineral separate | [5 empty] | mineralisation | carbonate-hosted sulfide |  |  | sphalerite, galena | multiple generations: sphalerite (various), galena (Gn-I, Gn-II), pyrite | stratabound, stratiform, vein-hosted | stratabound, stratiform, vein |  |  |  | pyrite, dolomite, quartz, calcite |  | LA-ICPMS, EMPA |  |  |  |  | 0.0198 |  |  |  | 0.226 | [9 empty] | 0.00575 | [5 empty] | 0.775 | [5 empty] | 0.0454 | [5 empty] | 0.584 | [9 empty] | 7.35 |  | 0.0221 |  |  |  | 0.0857 |  |  |  | 0.115 |  |  |  | 0.0156 | [13 empty] | 0.146 | [9 empty] | 0.5 | [23 empty] | 0.0328 |  |  |  | 1.03 | [5 empty] | 0.632 | [13 empty] | 0.00379 | [13 empty] | 8.11 |  |  |  |  | 2022 | Aldis, C.; Olivo, G.R.; Morfin, S. (2022). LA-ICP-MS Trace Element Composition of Sphalerite and Galena of the Proterozoic Carbonate-Hosted Morro Agudo Zn-Pb Sulfide District, Brazil: Insights into Ore Genesis. Minerals, 12, 1028. https://doi.org/10.3390/min12081028 |  | BRA | Minas Gerais
| Morro Agudo, Bento Carmelo, Sucuri, Morro do Capão | Morro Agudo District | Basin hydrothermal | Mississippi Valley-type (MVT) | MVT zinc-lead | Zn, Pb | Ag | Zn, Pb, Ag | Aldis et al., 2022 |  | 11-48 | 11-48 | underground mine |  |  |  |  | ore material | polished section | grab | mineral separate | [5 empty] | mineralisation | carbonate-hosted sulfide |  |  | sphalerite, galena | multiple generations: sphalerite (various), galena (Gn-I, Gn-II), pyrite | stratabound, stratiform, vein-hosted | stratabound, stratiform, vein |  |  |  | pyrite, dolomite, quartz, calcite |  | LA-ICPMS, EMPA |  |  |  |  | 0.0112 |  |  |  | 0.107 | [9 empty] | 0.00191 | [5 empty] | 0.346 | [5 empty] | 0.0249 | [5 empty] | 0.305 | [9 empty] | 3.67 |  | 0.0103 |  |  |  | 0.0384 |  |  |  | 0.0606 |  |  |  | 0.00837 | [13 empty] | 0.0749 | [9 empty] | 0.251 | [23 empty] | 0.0218 |  |  |  | 0.621 | [5 empty] | 0.327 | [13 empty] | 0.00118 | [13 empty] | 4.27 |  |  |  |  | 2022 | Aldis, C.; Olivo, G.R.; Morfin, S. (2022). LA-ICP-MS Trace Element Composition of Sphalerite and Galena of the Proterozoic Carbonate-Hosted Morro Agudo Zn-Pb Sulfide District, Brazil: Insights into Ore Genesis. Minerals, 12, 1028. https://doi.org/10.3390/min12081028 |  | BRA | Minas Gerais
| Morro Agudo, Bento Carmelo, Sucuri, Morro do Capão | Morro Agudo District | Basin hydrothermal | Mississippi Valley-type (MVT) | MVT zinc-lead | Zn, Pb | Ag | Zn, Pb, Ag | Aldis et al., 2022 |  | 11-49 | 11-49 | underground mine |  |  |  |  | ore material | polished section | grab | mineral separate | [5 empty] | mineralisation | carbonate-hosted sulfide |  |  | sphalerite, galena | multiple generations: sphalerite (various), galena (Gn-I, Gn-II), pyrite | stratabound, stratiform, vein-hosted | stratabound, stratiform, vein |  |  |  | pyrite, dolomite, quartz, calcite |  | LA-ICPMS, EMPA |  |  |  |  | 0.0116 |  |  |  | 0.124 | [9 empty] | 0.00266 | [5 empty] | 0.407 | [5 empty] | 0.0259 | [5 empty] | 0.311 | [9 empty] | 3.88 |  | 0.00957 |  |  |  | 0.0432 |  |  |  | 0.0628 |  |  |  | 0.00901 | [13 empty] | 0.0775 | [9 empty] | 0.266 | [23 empty] | 0.0194 |  |  |  | 0.713 | [5 empty] | 0.334 | [13 empty] | 0.00154 | [13 empty] | 4.3 |  |  |  |  | 2022 | Aldis, C.; Olivo, G.R.; Morfin, S. (2022). LA-ICP-MS Trace Element Composition of Sphalerite and Galena of the Proterozoic Carbonate-Hosted Morro Agudo Zn-Pb Sulfide District, Brazil: Insights into Ore Genesis. Minerals, 12, 1028. https://doi.org/10.3390/min12081028 |  | BRA | Minas Gerais
| Morro Agudo, Bento Carmelo, Sucuri, Morro do Capão | Morro Agudo District | Basin hydrothermal | Mississippi Valley-type (MVT) | MVT zinc-lead | Zn, Pb | Ag | Zn, Pb, Ag | Aldis et al., 2022 |  | 11-50 | 11-50 | underground mine |  |  |  |  | ore material | polished section | grab | mineral separate | [5 empty] | mineralisation | carbonate-hosted sulfide |  |  | sphalerite, galena | multiple generations: sphalerite (various), galena (Gn-I, Gn-II), pyrite | stratabound, stratiform, vein-hosted | stratabound, stratiform, vein |  |  |  | pyrite, dolomite, quartz, calcite |  | LA-ICPMS, EMPA |  |  |  |  | 0.00843 |  |  |  | 0.121 | [9 empty] | 0.00305 | [5 empty] | 0.381 | [5 empty] | 0.0267 | [5 empty] | 0.335 | [9 empty] | 4.26 |  | 0.00946 |  |  |  | 0.0437 |  |  |  | 0.0683 |  |  |  | 0.00919 | [13 empty] | 0.0849 | [9 empty] | 0.29 | [23 empty] | 0.0219 |  |  |  | 0.826 | [5 empty] | 0.363 | [13 empty] | 0.00205 | [13 empty] | 4.7 |  |  |  |  | 2022 | Aldis, C.; Olivo, G.R.; Morfin, S. (2022). LA-ICP-MS Trace Element Composition of Sphalerite and Galena of the Proterozoic Carbonate-Hosted Morro Agudo Zn-Pb Sulfide District, Brazil: Insights into Ore Genesis. Minerals, 12, 1028. https://doi.org/10.3390/min12081028 |  | BRA | Minas Gerais
| Morro Agudo, Bento Carmelo, Sucuri, Morro do Capão | Morro Agudo District | Basin hydrothermal | Mississippi Valley-type (MVT) | MVT zinc-lead | Zn, Pb | Ag | Zn, Pb, Ag | Aldis et al., 2022 |  | 11-51 | 11-51 | underground mine |  |  |  |  | ore material | polished section | grab | mineral separate | [5 empty] | mineralisation | carbonate-hosted sulfide |  |  | sphalerite, galena | multiple generations: sphalerite (various), galena (Gn-I, Gn-II), pyrite | stratabound, stratiform, vein-hosted | stratabound, stratiform, vein |  |  |  | pyrite, dolomite, quartz, calcite |  | LA-ICPMS, EMPA |  |  |  |  | 0.0146 |  |  |  | 0.119 | [9 empty] | 0.003 | [5 empty] | 0.385 | [5 empty] | 0.0276 | [5 empty] | 0.33 | [9 empty] | 4.19 |  | 0.00987 |  |  |  | 0.0446 |  |  |  | 0.0651 |  |  |  | 0.0102 | [13 empty] | 0.0831 | [9 empty] | 0.279 | [23 empty] | 0.0214 |  |  |  | 0.733 | [5 empty] | 0.358 | [13 empty] | 0.00209 | [13 empty] | 4.7 |  |  |  |  | 2022 | Aldis, C.; Olivo, G.R.; Morfin, S. (2022). LA-ICP-MS Trace Element Composition of Sphalerite and Galena of the Proterozoic Carbonate-Hosted Morro Agudo Zn-Pb Sulfide District, Brazil: Insights into Ore Genesis. Minerals, 12, 1028. https://doi.org/10.3390/min12081028 |  | BRA | Minas Gerais
| Morro Agudo, Bento Carmelo, Sucuri, Morro do Capão | Morro Agudo District | Basin hydrothermal | Mississippi Valley-type (MVT) | MVT zinc-lead | Zn, Pb | Ag | Zn, Pb, Ag | Aldis et al., 2022 |  | 11-52 | 11-52 | underground mine |  |  |  |  | ore material | polished section | grab | mineral separate | [5 empty] | mineralisation | carbonate-hosted sulfide |  |  | sphalerite, galena | multiple generations: sphalerite (various), galena (Gn-I, Gn-II), pyrite | stratabound, stratiform, vein-hosted | stratabound, stratiform, vein |  |  |  | pyrite, dolomite, quartz, calcite |  | LA-ICPMS, EMPA |  |  |  |  | 0.0124 |  |  |  | 0.138 | [9 empty] | 0.00219 | [5 empty] | 0.401 | [5 empty] | 0.028 | [5 empty] | 0.348 | [9 empty] | 4.19 |  | 0.0116 |  |  |  | 0.0471 |  |  |  | 0.0731 |  |  |  | 0.00951 | [13 empty] | 0.0844 | [9 empty] | 0.3 | [23 empty] | 0.0246 |  |  |  | 0.648 | [5 empty] | 0.367 | [13 empty] | 0.00198 | [13 empty] | 4.89 |  |  |  |  | 2022 | Aldis, C.; Olivo, G.R.; Morfin, S. (2022). LA-ICP-MS Trace Element Composition of Sphalerite and Galena of the Proterozoic Carbonate-Hosted Morro Agudo Zn-Pb Sulfide District, Brazil: Insights into Ore Genesis. Minerals, 12, 1028. https://doi.org/10.3390/min12081028 |  | BRA | Minas Gerais
| Morro Agudo, Bento Carmelo, Sucuri, Morro do Capão | Morro Agudo District | Basin hydrothermal | Mississippi Valley-type (MVT) | MVT zinc-lead | Zn, Pb | Ag | Zn, Pb, Ag | Aldis et al., 2022 |  | 11-53 | 11-53 | underground mine |  |  |  |  | ore material | polished section | grab | mineral separate | [5 empty] | mineralisation | carbonate-hosted sulfide |  |  | sphalerite, galena | multiple generations: sphalerite (various), galena (Gn-I, Gn-II), pyrite | stratabound, stratiform, vein-hosted | stratabound, stratiform, vein |  |  |  | pyrite, dolomite, quartz, calcite |  | LA-ICPMS, EMPA |  |  |  |  | 0.0115 |  |  |  | 0.137 | [9 empty] | 0.00143 | [5 empty] | 0.381 | [5 empty] | 0.0251 | [5 empty] | 0.315 | [9 empty] | 3.8 |  | 0.0114 |  |  |  | 0.0418 |  |  |  | 0.0609 |  |  |  | 0.00902 | [13 empty] | 0.0787 | [9 empty] | 0.275 | [23 empty] | 0.0219 |  |  |  | 0.678 | [5 empty] | 0.342 | [13 empty] | 0.00198 | [13 empty] | 4.44 |  |  |  |  | 2022 | Aldis, C.; Olivo, G.R.; Morfin, S. (2022). LA-ICP-MS Trace Element Composition of Sphalerite and Galena of the Proterozoic Carbonate-Hosted Morro Agudo Zn-Pb Sulfide District, Brazil: Insights into Ore Genesis. Minerals, 12, 1028. https://doi.org/10.3390/min12081028 |  | BRA | Minas Gerais
| Morro Agudo, Bento Carmelo, Sucuri, Morro do Capão | Morro Agudo District | Basin hydrothermal | Mississippi Valley-type (MVT) | MVT zinc-lead | Zn, Pb | Ag | Zn, Pb, Ag | Aldis et al., 2022 |  | 11-54 | 11-54 | underground mine |  |  |  |  | ore material | polished section | grab | mineral separate | [5 empty] | mineralisation | carbonate-hosted sulfide |  |  | sphalerite, galena | multiple generations: sphalerite (various), galena (Gn-I, Gn-II), pyrite | stratabound, stratiform, vein-hosted | stratabound, stratiform, vein |  |  |  | pyrite, dolomite, quartz, calcite |  | LA-ICPMS, EMPA |  |  |  |  | 0.0138 |  |  |  | 0.125 | [9 empty] | 0.00288 | [5 empty] | 0.408 | [5 empty] | 0.0256 | [5 empty] | 0.347 | [9 empty] | 4.13 |  | 0.0128 |  |  |  | 0.0477 |  |  |  | 0.0687 |  |  |  | 0.00919 | [13 empty] | 0.0865 | [9 empty] | 0.284 | [23 empty] | 0.022 |  |  |  | 0.768 | [5 empty] | 0.371 | [13 empty] | 0.00199 | [13 empty] | 4.66 |  |  |  |  | 2022 | Aldis, C.; Olivo, G.R.; Morfin, S. (2022). LA-ICP-MS Trace Element Composition of Sphalerite and Galena of the Proterozoic Carbonate-Hosted Morro Agudo Zn-Pb Sulfide District, Brazil: Insights into Ore Genesis. Minerals, 12, 1028. https://doi.org/10.3390/min12081028 |  | BRA | Minas Gerais
| Morro Agudo, Bento Carmelo, Sucuri, Morro do Capão | Morro Agudo District | Basin hydrothermal | Mississippi Valley-type (MVT) | MVT zinc-lead | Zn, Pb | Ag | Zn, Pb, Ag | Aldis et al., 2022 |  | 11-55 | 11-55 | underground mine |  |  |  |  | ore material | polished section | grab | mineral separate | [5 empty] | mineralisation | carbonate-hosted sulfide |  |  | sphalerite, galena | multiple generations: sphalerite (various), galena (Gn-I, Gn-II), pyrite | stratabound, stratiform, vein-hosted | stratabound, stratiform, vein |  |  |  | pyrite, dolomite, quartz, calcite |  | LA-ICPMS, EMPA |  |  |  |  | 0.0149 |  |  |  | 0.134 | [9 empty] | 0.00237 | [5 empty] | 0.4 | [5 empty] | 0.0286 | [5 empty] | 0.346 | [9 empty] | 4.32 |  | 0.00966 |  |  |  | 0.0451 |  |  |  | 0.0667 |  |  |  | 0.0099 | [13 empty] | 0.0861 | [9 empty] | 0.283 | [23 empty] | 0.0227 |  |  |  | 0.703 | [5 empty] | 0.37 | [13 empty] | 0.00166 | [13 empty] | 4.97 |  |  |  |  | 2022 | Aldis, C.; Olivo, G.R.; Morfin, S. (2022). LA-ICP-MS Trace Element Composition of Sphalerite and Galena of the Proterozoic Carbonate-Hosted Morro Agudo Zn-Pb Sulfide District, Brazil: Insights into Ore Genesis. Minerals, 12, 1028. https://doi.org/10.3390/min12081028 |  | BRA | Minas Gerais
| Morro Agudo, Bento Carmelo, Sucuri, Morro do Capão | Morro Agudo District | Basin hydrothermal | Mississippi Valley-type (MVT) | MVT zinc-lead | Zn, Pb | Ag | Zn, Pb, Ag | Aldis et al., 2022 |  | 11-56 | 11-56 | underground mine |  |  |  |  | ore material | polished section | grab | mineral separate | [5 empty] | mineralisation | carbonate-hosted sulfide |  |  | sphalerite, galena | multiple generations: sphalerite (various), galena (Gn-I, Gn-II), pyrite | stratabound, stratiform, vein-hosted | stratabound, stratiform, vein |  |  |  | pyrite, dolomite, quartz, calcite |  | LA-ICPMS, EMPA |  |  |  |  | 0.0134 |  |  |  | 0.139 | [9 empty] | 0.00226 | [5 empty] | 0.4 | [5 empty] | 0.0286 | [5 empty] | 0.347 | [9 empty] | 4.09 |  | 0.0126 |  |  |  | 0.0443 |  |  |  | 0.0648 |  |  |  | 0.00957 | [13 empty] | 0.0837 | [9 empty] | 0.293 | [23 empty] | 0.024 |  |  |  | 0.743 | [5 empty] | 0.367 | [13 empty] | 0.00233 | [13 empty] | 4.62 |  |  |  |  | 2022 | Aldis, C.; Olivo, G.R.; Morfin, S. (2022). LA-ICP-MS Trace Element Composition of Sphalerite and Galena of the Proterozoic Carbonate-Hosted Morro Agudo Zn-Pb Sulfide District, Brazil: Insights into Ore Genesis. Minerals, 12, 1028. https://doi.org/10.3390/min12081028 |  | BRA | Minas Gerais
| Morro Agudo, Bento Carmelo, Sucuri, Morro do Capão | Morro Agudo District | Basin hydrothermal | Mississippi Valley-type (MVT) | MVT zinc-lead | Zn, Pb | Ag | Zn, Pb, Ag | Aldis et al., 2022 |  | 11-57 | 11-57 | underground mine |  |  |  |  | ore material | polished section | grab | mineral separate | [5 empty] | mineralisation | carbonate-hosted sulfide |  |  | sphalerite, galena | multiple generations: sphalerite (various), galena (Gn-I, Gn-II), pyrite | stratabound, stratiform, vein-hosted | stratabound, stratiform, vein |  |  |  | pyrite, dolomite, quartz, calcite |  | LA-ICPMS, EMPA |  |  |  |  | 0.0162 |  |  |  | 0.146 | [9 empty] | 0.00268 | [5 empty] | 0.468 | [5 empty] | 0.0317 | [5 empty] | 0.375 | [9 empty] | 4.55 |  | 0.0143 |  |  |  | 0.0545 |  |  |  | 0.0774 |  |  |  | 0.0113 | [13 empty] | 0.0987 | [9 empty] | 0.33 | [23 empty] | 0.0259 |  |  |  | 0.921 | [5 empty] | 0.416 | [13 empty] | 0.00175 | [13 empty] | 5.07 |  |  |  |  | 2022 | Aldis, C.; Olivo, G.R.; Morfin, S. (2022). LA-ICP-MS Trace Element Composition of Sphalerite and Galena of the Proterozoic Carbonate-Hosted Morro Agudo Zn-Pb Sulfide District, Brazil: Insights into Ore Genesis. Minerals, 12, 1028. https://doi.org/10.3390/min12081028 |  | BRA | Minas Gerais
| Morro Agudo, Bento Carmelo, Sucuri, Morro do Capão | Morro Agudo District | Basin hydrothermal | Mississippi Valley-type (MVT) | MVT zinc-lead | Zn, Pb | Ag | Zn, Pb, Ag | Aldis et al., 2022 |  | 11-58 | 11-58 | underground mine |  |  |  |  | ore material | polished section | grab | mineral separate | [5 empty] | mineralisation | carbonate-hosted sulfide |  |  | sphalerite, galena | multiple generations: sphalerite (various), galena (Gn-I, Gn-II), pyrite | stratabound, stratiform, vein-hosted | stratabound, stratiform, vein |  |  |  | pyrite, dolomite, quartz, calcite |  | LA-ICPMS, EMPA |  |  |  |  | 0.0109 |  |  |  | 0.138 | [9 empty] | 0.00277 | [5 empty] | 0.455 | [5 empty] | 0.0291 | [5 empty] | 0.364 | [9 empty] | 4.33 |  | 0.0114 |  |  |  | 0.0501 |  |  |  | 0.0693 |  |  |  | 0.0112 | [13 empty] | 0.0919 | [9 empty] | 0.304 | [23 empty] | 0.0259 |  |  |  | 0.76 | [5 empty] | 0.393 | [13 empty] | 0.00154 | [13 empty] | 5.19 |  |  |  |  | 2022 | Aldis, C.; Olivo, G.R.; Morfin, S. (2022). LA-ICP-MS Trace Element Composition of Sphalerite and Galena of the Proterozoic Carbonate-Hosted Morro Agudo Zn-Pb Sulfide District, Brazil: Insights into Ore Genesis. Minerals, 12, 1028. https://doi.org/10.3390/min12081028 |  | BRA | Minas Gerais
| Morro Agudo, Bento Carmelo, Sucuri, Morro do Capão | Morro Agudo District | Basin hydrothermal | Mississippi Valley-type (MVT) | MVT zinc-lead | Zn, Pb | Ag | Zn, Pb, Ag | Aldis et al., 2022 |  | 11-59 | 11-59 | underground mine |  |  |  |  | ore material | polished section | grab | mineral separate | [5 empty] | mineralisation | carbonate-hosted sulfide |  |  | sphalerite, galena | multiple generations: sphalerite (various), galena (Gn-I, Gn-II), pyrite | stratabound, stratiform, vein-hosted | stratabound, stratiform, vein |  |  |  | pyrite, dolomite, quartz, calcite |  | LA-ICPMS, EMPA |  |  |  |  | 0.0145 |  |  |  | 0.152 | [9 empty] | 0.00296 | [5 empty] | 0.474 | [5 empty] | 0.0336 | [5 empty] | 0.407 | [9 empty] | 4.78 |  | 0.0139 |  |  |  | 0.0521 |  |  |  | 0.0906 |  |  |  | 0.0122 | [13 empty] | 0.0992 | [9 empty] | 0.346 | [23 empty] | 0.0253 |  |  |  | 0.899 | [5 empty] | 0.432 | [13 empty] | 0.00176 | [13 empty] | 5.41 |  |  |  |  | 2022 | Aldis, C.; Olivo, G.R.; Morfin, S. (2022). LA-ICP-MS Trace Element Composition of Sphalerite and Galena of the Proterozoic Carbonate-Hosted Morro Agudo Zn-Pb Sulfide District, Brazil: Insights into Ore Genesis. Minerals, 12, 1028. https://doi.org/10.3390/min12081028 |  | BRA | Minas Gerais
| Morro Agudo, Bento Carmelo, Sucuri, Morro do Capão | Morro Agudo District | Basin hydrothermal | Mississippi Valley-type (MVT) | MVT zinc-lead | Zn, Pb | Ag | Zn, Pb, Ag | Aldis et al., 2022 |  | 11-60 | 11-60 | underground mine |  |  |  |  | ore material | polished section | grab | mineral separate | [5 empty] | mineralisation | carbonate-hosted sulfide |  |  | sphalerite, galena | multiple generations: sphalerite (various), galena (Gn-I, Gn-II), pyrite | stratabound, stratiform, vein-hosted | stratabound, stratiform, vein |  |  |  | pyrite, dolomite, quartz, calcite |  | LA-ICPMS, EMPA |  |  |  |  | 0.0112 |  |  |  | 0.151 | [9 empty] | 0.00402 | [5 empty] | 0.439 | [5 empty] | 0.0314 | [5 empty] | 0.362 | [9 empty] | 4.59 |  | 0.0137 |  |  |  | 0.0521 |  |  |  | 0.0766 |  |  |  | 0.011 | [13 empty] | 0.0926 | [9 empty] | 0.31 | [23 empty] | 0.0294 |  |  |  | 0.858 | [5 empty] | 0.412 | [13 empty] | 0.00212 | [13 empty] | 5.1 |  |  |  |  | 2022 | Aldis, C.; Olivo, G.R.; Morfin, S. (2022). LA-ICP-MS Trace Element Composition of Sphalerite and Galena of the Proterozoic Carbonate-Hosted Morro Agudo Zn-Pb Sulfide District, Brazil: Insights into Ore Genesis. Minerals, 12, 1028. https://doi.org/10.3390/min12081028 |  | BRA | Minas Gerais
| Morro Agudo, Bento Carmelo, Sucuri, Morro do Capão | Morro Agudo District | Basin hydrothermal | Mississippi Valley-type (MVT) | MVT zinc-lead | Zn, Pb | Ag | Zn, Pb, Ag | Aldis et al., 2022 |  | 11-61 | 11-61 | underground mine |  |  |  |  | ore material | polished section | grab | mineral separate | [5 empty] | mineralisation | carbonate-hosted sulfide |  |  | sphalerite, galena | multiple generations: sphalerite (various), galena (Gn-I, Gn-II), pyrite | stratabound, stratiform, vein-hosted | stratabound, stratiform, vein |  |  |  | pyrite, dolomite, quartz, calcite |  | LA-ICPMS, EMPA |  |  |  |  | 0.015 |  |  |  | 0.17 | [9 empty] | 0.0028 | [5 empty] | 0.498 | [5 empty] | 0.0339 | [5 empty] | 0.423 | [9 empty] | 5.03 |  | 0.0121 |  |  |  | 0.0566 |  |  |  | 0.086 |  |  |  | 0.012 | [13 empty] | 0.103 | [9 empty] | 0.364 | [23 empty] | 0.0301 |  |  |  | 0.859 | [5 empty] | 0.454 | [13 empty] | 0.00256 | [13 empty] | 5.66 |  |  |  |  | 2022 | Aldis, C.; Olivo, G.R.; Morfin, S. (2022). LA-ICP-MS Trace Element Composition of Sphalerite and Galena of the Proterozoic Carbonate-Hosted Morro Agudo Zn-Pb Sulfide District, Brazil: Insights into Ore Genesis. Minerals, 12, 1028. https://doi.org/10.3390/min12081028 |  | BRA | Minas Gerais
| Morro Agudo, Bento Carmelo, Sucuri, Morro do Capão | Morro Agudo District | Basin hydrothermal | Mississippi Valley-type (MVT) | MVT zinc-lead | Zn, Pb | Ag | Zn, Pb, Ag | Aldis et al., 2022 |  | 11-62 | 11-62 | underground mine |  |  |  |  | ore material | polished section | grab | mineral separate | [5 empty] | mineralisation | carbonate-hosted sulfide |  |  | sphalerite, galena | multiple generations: sphalerite (various), galena (Gn-I, Gn-II), pyrite | stratabound, stratiform, vein-hosted | stratabound, stratiform, vein |  |  |  | pyrite, dolomite, quartz, calcite |  | LA-ICPMS, EMPA |  |  |  |  | 0.0142 |  |  |  | 0.141 | [9 empty] | 0.00372 | [5 empty] | 0.482 | [5 empty] | 0.0273 | [5 empty] | 0.372 | [9 empty] | 4.51 |  | 0.014 |  |  |  | 0.0469 |  |  |  | 0.0816 |  |  |  | 0.0112 | [13 empty] | 0.0935 | [9 empty] | 0.329 | [23 empty] | 0.0264 |  |  |  | 0.836 | [5 empty] | 0.414 | [13 empty] | 0.00211 | [13 empty] | 5.09 |  |  |  |  | 2022 | Aldis, C.; Olivo, G.R.; Morfin, S. (2022). LA-ICP-MS Trace Element Composition of Sphalerite and Galena of the Proterozoic Carbonate-Hosted Morro Agudo Zn-Pb Sulfide District, Brazil: Insights into Ore Genesis. Minerals, 12, 1028. https://doi.org/10.3390/min12081028 |  | BRA | Minas Gerais
| Morro Agudo, Bento Carmelo, Sucuri, Morro do Capão | Morro Agudo District | Basin hydrothermal | Mississippi Valley-type (MVT) | MVT zinc-lead | Zn, Pb | Ag | Zn, Pb, Ag | Aldis et al., 2022 |  | 11-63 | 11-63 | underground mine |  |  |  |  | ore material | polished section | grab | mineral separate | [5 empty] | mineralisation | carbonate-hosted sulfide |  |  | sphalerite, galena | multiple generations: sphalerite (various), galena (Gn-I, Gn-II), pyrite | stratabound, stratiform, vein-hosted | stratabound, stratiform, vein |  |  |  | pyrite, dolomite, quartz, calcite |  | LA-ICPMS, EMPA |  |  |  |  | 0.0105 |  |  |  | 0.121 | [9 empty] | 0.00249 | [5 empty] | 0.427 | [5 empty] | 0.0303 | [5 empty] | 0.339 | [9 empty] | 4.18 |  | 0.0116 |  |  |  | 0.0487 |  |  |  | 0.0727 |  |  |  | 0.0109 | [13 empty] | 0.0869 | [9 empty] | 0.285 | [23 empty] | 0.0252 |  |  |  | 0.856 | [5 empty] | 0.376 | [13 empty] | 0.00173 | [13 empty] | 4.62 |  |  |  |  | 2022 | Aldis, C.; Olivo, G.R.; Morfin, S. (2022). LA-ICP-MS Trace Element Composition of Sphalerite and Galena of the Proterozoic Carbonate-Hosted Morro Agudo Zn-Pb Sulfide District, Brazil: Insights into Ore Genesis. Minerals, 12, 1028. https://doi.org/10.3390/min12081028 |  | BRA | Minas Gerais
| Morro Agudo, Bento Carmelo, Sucuri, Morro do Capão | Morro Agudo District | Basin hydrothermal | Mississippi Valley-type (MVT) | MVT zinc-lead | Zn, Pb | Ag | Zn, Pb, Ag | Aldis et al., 2022 |  | 11-64 | 11-64 | underground mine |  |  |  |  | ore material | polished section | grab | mineral separate | [5 empty] | mineralisation | carbonate-hosted sulfide |  |  | sphalerite, galena | multiple generations: sphalerite (various), galena (Gn-I, Gn-II), pyrite | stratabound, stratiform, vein-hosted | stratabound, stratiform, vein |  |  |  | pyrite, dolomite, quartz, calcite |  | LA-ICPMS, EMPA |  |  |  |  | 0.0138 |  |  |  | 0.144 | [9 empty] | 0.00263 | [5 empty] | 0.427 | [5 empty] | 0.027 | [5 empty] | 0.341 | [9 empty] | 4.33 |  | 0.0106 |  |  |  | 0.0486 |  |  |  | 0.0738 |  |  |  | 0.0111 | [13 empty] | 0.0864 | [9 empty] | 0.289 | [23 empty] | 0.0245 |  |  |  | 0.842 | [5 empty] | 0.379 | [13 empty] | 0.00185 | [13 empty] | 4.67 |  |  |  |  | 2022 | Aldis, C.; Olivo, G.R.; Morfin, S. (2022). LA-ICP-MS Trace Element Composition of Sphalerite and Galena of the Proterozoic Carbonate-Hosted Morro Agudo Zn-Pb Sulfide District, Brazil: Insights into Ore Genesis. Minerals, 12, 1028. https://doi.org/10.3390/min12081028 |  | BRA | Minas Gerais
| Morro Agudo, Bento Carmelo, Sucuri, Morro do Capão | Morro Agudo District | Basin hydrothermal | Mississippi Valley-type (MVT) | MVT zinc-lead | Zn, Pb | Ag | Zn, Pb, Ag | Aldis et al., 2022 |  | 11-65 | 11-65 | underground mine |  |  |  |  | ore material | polished section | grab | mineral separate | [5 empty] | mineralisation | carbonate-hosted sulfide |  |  | sphalerite, galena | multiple generations: sphalerite (various), galena (Gn-I, Gn-II), pyrite | stratabound, stratiform, vein-hosted | stratabound, stratiform, vein |  |  |  | pyrite, dolomite, quartz, calcite |  | LA-ICPMS, EMPA |  |  |  |  | 0.0146 |  |  |  | 0.159 | [9 empty] | 0.0035 | [5 empty] | 0.436 | [5 empty] | 0.0291 | [5 empty] | 0.371 | [9 empty] | 4.6 |  | 0.0151 |  |  |  | 0.0546 |  |  |  | 0.0855 |  |  |  | 0.0114 | [13 empty] | 0.094 | [9 empty] | 0.336 | [23 empty] | 0.027 |  |  |  | 0.776 | [5 empty] | 0.415 | [13 empty] | 0.00142 | [13 empty] | 4.87 |  |  |  |  | 2022 | Aldis, C.; Olivo, G.R.; Morfin, S. (2022). LA-ICP-MS Trace Element Composition of Sphalerite and Galena of the Proterozoic Carbonate-Hosted Morro Agudo Zn-Pb Sulfide District, Brazil: Insights into Ore Genesis. Minerals, 12, 1028. https://doi.org/10.3390/min12081028 |  | BRA | Minas Gerais
| Morro Agudo, Bento Carmelo, Sucuri, Morro do Capão | Morro Agudo District | Basin hydrothermal | Mississippi Valley-type (MVT) | MVT zinc-lead | Zn, Pb | Ag | Zn, Pb, Ag | Aldis et al., 2022 |  | 11-66 | 11-66 | underground mine |  |  |  |  | ore material | polished section | grab | mineral separate | [5 empty] | mineralisation | carbonate-hosted sulfide |  |  | sphalerite, galena | multiple generations: sphalerite (various), galena (Gn-I, Gn-II), pyrite | stratabound, stratiform, vein-hosted | stratabound, stratiform, vein |  |  |  | pyrite, dolomite, quartz, calcite |  | LA-ICPMS, EMPA |  |  |  |  | 0.0168 |  |  |  | 0.17 | [9 empty] | 0.00313 | [5 empty] | 0.478 | [5 empty] | 0.0321 | [5 empty] | 0.4 | [9 empty] | 5 |  | 0.0155 |  |  |  | 0.0549 |  |  |  | 0.086 |  |  |  | 0.0134 | [13 empty] | 0.102 | [9 empty] | 0.355 | [23 empty] | 0.0295 |  |  |  | 0.951 | [5 empty] | 0.443 | [13 empty] | 0.00336 | [13 empty] | 5.27 |  |  |  |  | 2022 | Aldis, C.; Olivo, G.R.; Morfin, S. (2022). LA-ICP-MS Trace Element Composition of Sphalerite and Galena of the Proterozoic Carbonate-Hosted Morro Agudo Zn-Pb Sulfide District, Brazil: Insights into Ore Genesis. Minerals, 12, 1028. https://doi.org/10.3390/min12081028 |  | BRA | Minas Gerais
| Morro Agudo, Bento Carmelo, Sucuri, Morro do Capão | Morro Agudo District | Basin hydrothermal | Mississippi Valley-type (MVT) | MVT zinc-lead | Zn, Pb | Ag | Zn, Pb, Ag | Aldis et al., 2022 |  | 11-67 | 11-67 | underground mine |  |  |  |  | ore material | polished section | grab | mineral separate | [5 empty] | mineralisation | carbonate-hosted sulfide |  |  | sphalerite, galena | multiple generations: sphalerite (various), galena (Gn-I, Gn-II), pyrite | stratabound, stratiform, vein-hosted | stratabound, stratiform, vein |  |  |  | pyrite, dolomite, quartz, calcite |  | LA-ICPMS, EMPA |  |  |  |  | 0.00487 |  |  |  | 0.166 | [9 empty] | 0.00507 | [5 empty] | 0.513 | [5 empty] | 0.0353 | [5 empty] | 0.412 | [9 empty] | 4.96 |  | 0.0132 |  |  |  | 0.0562 |  |  |  | 0.087 |  |  |  | 0.0136 | [13 empty] | 0.107 | [9 empty] | 0.36 | [23 empty] | 0.0287 |  |  |  | 0.943 | [5 empty] | 0.471 | [13 empty] | 0.00172 | [13 empty] | 5.51 |  |  |  |  | 2022 | Aldis, C.; Olivo, G.R.; Morfin, S. (2022). LA-ICP-MS Trace Element Composition of Sphalerite and Galena of the Proterozoic Carbonate-Hosted Morro Agudo Zn-Pb Sulfide District, Brazil: Insights into Ore Genesis. Minerals, 12, 1028. https://doi.org/10.3390/min12081028 |  | BRA | Minas Gerais
| Morro Agudo, Bento Carmelo, Sucuri, Morro do Capão | Morro Agudo District | Basin hydrothermal | Mississippi Valley-type (MVT) | MVT zinc-lead | Zn, Pb | Ag | Zn, Pb, Ag | Aldis et al., 2022 |  | 11-68 | 11-68 | underground mine |  |  |  |  | ore material | polished section | grab | mineral separate | [5 empty] | mineralisation | carbonate-hosted sulfide |  |  | sphalerite, galena | multiple generations: sphalerite (various), galena (Gn-I, Gn-II), pyrite | stratabound, stratiform, vein-hosted | stratabound, stratiform, vein |  |  |  | pyrite, dolomite, quartz, calcite |  | LA-ICPMS, EMPA |  |  |  |  | 0.0117 |  |  |  | 0.128 | [9 empty] | 0.00254 | [5 empty] | 0.432 | [5 empty] | 0.0264 | [5 empty] | 0.325 | [9 empty] | 4.12 |  | 0.0112 |  |  |  | 0.0472 |  |  |  | 0.0747 |  |  |  | 0.0106 | [13 empty] | 0.0837 | [9 empty] | 0.291 | [23 empty] | 0.0241 |  |  |  | 0.726 | [5 empty] | 0.373 | [13 empty] | 0.00225 | [13 empty] | 4.45 |  |  |  |  | 2022 | Aldis, C.; Olivo, G.R.; Morfin, S. (2022). LA-ICP-MS Trace Element Composition of Sphalerite and Galena of the Proterozoic Carbonate-Hosted Morro Agudo Zn-Pb Sulfide District, Brazil: Insights into Ore Genesis. Minerals, 12, 1028. https://doi.org/10.3390/min12081028 |  | BRA | Minas Gerais
| Morro Agudo, Bento Carmelo, Sucuri, Morro do Capão | Morro Agudo District | Basin hydrothermal | Mississippi Valley-type (MVT) | MVT zinc-lead | Zn, Pb | Ag | Zn, Pb, Ag | Aldis et al., 2022 |  | 11-69 | 11-69 | underground mine |  |  |  |  | ore material | polished section | grab | mineral separate | [5 empty] | mineralisation | carbonate-hosted sulfide |  |  | sphalerite, galena | multiple generations: sphalerite (various), galena (Gn-I, Gn-II), pyrite | stratabound, stratiform, vein-hosted | stratabound, stratiform, vein |  |  |  | pyrite, dolomite, quartz, calcite |  | LA-ICPMS, EMPA |  |  |  |  | 0.0167 |  |  |  | 0.146 | [9 empty] | 0.00346 | [5 empty] | 0.494 | [5 empty] | 0.0316 | [5 empty] | 0.37 | [9 empty] | 4.5 |  | 0.0127 |  |  |  | 0.0496 |  |  |  | 0.0792 |  |  |  | 0.011 | [13 empty] | 0.0906 | [9 empty] | 0.32 | [23 empty] | 0.0281 |  |  |  | 0.871 | [5 empty] | 0.405 | [13 empty] | 0.00172 | [13 empty] | 4.87 |  |  |  |  | 2022 | Aldis, C.; Olivo, G.R.; Morfin, S. (2022). LA-ICP-MS Trace Element Composition of Sphalerite and Galena of the Proterozoic Carbonate-Hosted Morro Agudo Zn-Pb Sulfide District, Brazil: Insights into Ore Genesis. Minerals, 12, 1028. https://doi.org/10.3390/min12081028 |  | BRA | Minas Gerais
| Morro Agudo, Bento Carmelo, Sucuri, Morro do Capão | Morro Agudo District | Basin hydrothermal | Mississippi Valley-type (MVT) | MVT zinc-lead | Zn, Pb | Ag | Zn, Pb, Ag | Aldis et al., 2022 |  | 11-70 | 11-70 | underground mine |  |  |  |  | ore material | polished section | grab | mineral separate | [5 empty] | mineralisation | carbonate-hosted sulfide |  |  | sphalerite, galena | multiple generations: sphalerite (various), galena (Gn-I, Gn-II), pyrite | stratabound, stratiform, vein-hosted | stratabound, stratiform, vein |  |  |  | pyrite, dolomite, quartz, calcite |  | LA-ICPMS, EMPA |  |  |  |  | 0.0123 |  |  |  | 0.174 | [9 empty] | 0.00392 | [5 empty] | 0.459 | [5 empty] | 0.0319 | [5 empty] | 0.376 | [9 empty] | 4.62 |  | 0.015 |  |  |  | 0.0517 |  |  |  | 0.0811 |  |  |  | 0.0119 | [13 empty] | 0.0959 | [9 empty] | 0.338 | [23 empty] | 0.0283 |  |  |  | 1.02 | [5 empty] | 0.434 | [13 empty] | 0.00158 | [13 empty] | 5.23 |  |  |  |  | 2022 | Aldis, C.; Olivo, G.R.; Morfin, S. (2022). LA-ICP-MS Trace Element Composition of Sphalerite and Galena of the Proterozoic Carbonate-Hosted Morro Agudo Zn-Pb Sulfide District, Brazil: Insights into Ore Genesis. Minerals, 12, 1028. https://doi.org/10.3390/min12081028 |  | BRA | Minas Gerais
| Morro Agudo district | Morro Agudo District | Basin hydrothermal | Mississippi Valley-type (MVT) | MVT zinc-lead | Zn, Pb | Ag | Zn, Pb, Ag | Aldis et al., 2022 |  | Galena_1st_generation |  | underground mine |  |  |  |  | ore material | polished section | grab | mineral separate | [5 empty] | mineralisation | carbonate-hosted sulfide |  |  | galena | multiple generations: sphalerite (various), galena (Gn-I, Gn-II), pyrite | stratabound, stratiform, vein-hosted | stratabound, stratiform, vein |  |  |  | pyrite, dolomite, quartz, calcite |  | LA-ICPMS |  |  |  |  | 43.1 | [13 empty] | 0.66 | [5 empty] | 52.6 | [11 empty] | 1.34 | [15 empty] | 0.37 |  |  |  | 0.64 | [17 empty] | 14.1 | [33 empty] | 90.3 |  |  |  | 37 | [5 empty] | 0.82 | [13 empty] | 2.31 | [18 empty] | 2022 | Aldis, C.; Olivo, G.R.; Morfin, S. (2022). LA-ICP-MS Trace Element Composition of Sphalerite and Galena of the Proterozoic Carbonate-Hosted Morro Agudo Zn-Pb Sulfide District, Brazil: Insights into Ore Genesis. Minerals, 12, 1028. https://doi.org/10.3390/min12081028 |  | BRA | Minas Gerais
| Morro Agudo district | Morro Agudo District | Basin hydrothermal | Mississippi Valley-type (MVT) | MVT zinc-lead | Zn, Pb | Ag | Zn, Pb, Ag | Aldis et al., 2022 |  | Galena_2nd_generation |  | underground mine |  |  |  |  | ore material | polished section | grab | mineral separate | [5 empty] | mineralisation | carbonate-hosted sulfide |  |  | galena | multiple generations: sphalerite (various), galena (Gn-I, Gn-II), pyrite | stratabound, stratiform, vein-hosted | stratabound, stratiform, vein |  |  |  | pyrite, dolomite, quartz, calcite |  | LA-ICPMS |  |  |  |  | 16.4 | [13 empty] | 0.14 | [5 empty] | 44.3 | [11 empty] | 1.11 | [15 empty] | 0.06 |  |  |  | 0.29 | [17 empty] | 20 | [33 empty] | 63.4 |  |  |  | 1.81 | [5 empty] | 0.76 | [13 empty] | 2.21 | [18 empty] | 2022 | Aldis, C.; Olivo, G.R.; Morfin, S. (2022). LA-ICP-MS Trace Element Composition of Sphalerite and Galena of the Proterozoic Carbonate-Hosted Morro Agudo Zn-Pb Sulfide District, Brazil: Insights into Ore Genesis. Minerals, 12, 1028. https://doi.org/10.3390/min12081028 |  | BRA | Minas Gerais
| Morro Agudo - Basal orebody | Morro Agudo District | Basin hydrothermal | Mississippi Valley-type (MVT) | MVT zinc-lead | Zn, Pb | Ag | Zn, Pb, Ag | Aldis et al., 2022 |  | Galena_Basal_orebody |  | underground mine |  |  |  |  | ore material | polished section | grab | mineral separate | [5 empty] | mineralisation | carbonate-hosted sulfide |  |  | galena | multiple generations: sphalerite (various), galena (Gn-I, Gn-II), pyrite | stratabound, stratiform, vein-hosted | stratabound, stratiform, vein |  |  |  | pyrite, dolomite, quartz, calcite |  | LA-ICPMS |  |  |  |  | 142 | [13 empty] | 1.94 | [5 empty] | 71.5 | [21 empty] | 234000 | [5 empty] | 0.09 |  |  |  | 1.8 | [51 empty] | 256 |  |  |  | 18.1 | [5 empty] | 1.74 | [13 empty] | 2.77 | [18 empty] | 2022 | Aldis, C.; Olivo, G.R.; Morfin, S. (2022). LA-ICP-MS Trace Element Composition of Sphalerite and Galena of the Proterozoic Carbonate-Hosted Morro Agudo Zn-Pb Sulfide District, Brazil: Insights into Ore Genesis. Minerals, 12, 1028. https://doi.org/10.3390/min12081028 |  | BRA | Minas Gerais
| Morro Agudo - JKL orebody | Morro Agudo District | Basin hydrothermal | Mississippi Valley-type (MVT) | MVT zinc-lead | Zn, Pb | Ag | Zn, Pb, Ag | Aldis et al., 2022 |  | Galena_JKL_orebody |  | underground mine |  |  |  |  | ore material | polished section | grab | mineral separate | [5 empty] | mineralisation | carbonate-hosted sulfide |  |  | galena | multiple generations: sphalerite (various), galena (Gn-I, Gn-II), pyrite | stratabound, stratiform, vein-hosted | stratabound, stratiform, vein |  |  |  | pyrite, dolomite, quartz, calcite |  | LA-ICPMS |  |  |  |  | 26.6 | [13 empty] | 0.08 | [5 empty] | 61.4 | [31 empty] | 0.23 | [17 empty] | 25.6 | [33 empty] | 65.9 |  |  |  | 1.88 | [5 empty] | 0.68 | [13 empty] | 1.93 | [18 empty] | 2022 | Aldis, C.; Olivo, G.R.; Morfin, S. (2022). LA-ICP-MS Trace Element Composition of Sphalerite and Galena of the Proterozoic Carbonate-Hosted Morro Agudo Zn-Pb Sulfide District, Brazil: Insights into Ore Genesis. Minerals, 12, 1028. https://doi.org/10.3390/min12081028 |  | BRA | Minas Gerais
| Morro Agudo - M orebody | Morro Agudo District | Basin hydrothermal | Mississippi Valley-type (MVT) | MVT zinc-lead | Zn, Pb | Ag | Zn, Pb, Ag | Aldis et al., 2022 |  | Galena_M_orebody |  | underground mine |  |  |  |  | ore material | polished section | grab | mineral separate | [5 empty] | mineralisation | carbonate-hosted sulfide |  |  | galena | multiple generations: sphalerite (various), galena (Gn-I, Gn-II), pyrite | stratabound, stratiform, vein-hosted | stratabound, stratiform, vein |  |  |  | pyrite, dolomite, quartz, calcite |  | LA-ICPMS |  |  |  |  | 9.16 | [13 empty] | 0.1 | [5 empty] | 33.5 | [11 empty] | 1.46 | [19 empty] | 0.31 | [17 empty] | 10.7 | [33 empty] | 54.3 |  |  |  | 1.71 | [5 empty] | 0.71 | [13 empty] | 1.91 | [18 empty] | 2022 | Aldis, C.; Olivo, G.R.; Morfin, S. (2022). LA-ICP-MS Trace Element Composition of Sphalerite and Galena of the Proterozoic Carbonate-Hosted Morro Agudo Zn-Pb Sulfide District, Brazil: Insights into Ore Genesis. Minerals, 12, 1028. https://doi.org/10.3390/min12081028 |  | BRA | Minas Gerais
| Morro Agudo - N orebody | Morro Agudo District | Basin hydrothermal | Mississippi Valley-type (MVT) | MVT zinc-lead | Zn, Pb | Ag | Zn, Pb, Ag | Aldis et al., 2022 |  | Galena_N_orebody |  | underground mine |  |  |  |  | ore material | polished section | grab | mineral separate | [5 empty] | mineralisation | carbonate-hosted sulfide |  |  | galena | multiple generations: sphalerite (various), galena (Gn-I, Gn-II), pyrite | stratabound, stratiform, vein-hosted | stratabound, stratiform, vein |  |  |  | pyrite, dolomite, quartz, calcite |  | LA-ICPMS |  |  |  |  | 1.26 | [13 empty] | 0.04 | [5 empty] | 31.4 | [126 empty] | 2022 | Aldis, C.; Olivo, G.R.; Morfin, S. (2022). LA-ICP-MS Trace Element Composition of Sphalerite and Galena of the Proterozoic Carbonate-Hosted Morro Agudo Zn-Pb Sulfide District, Brazil: Insights into Ore Genesis. Minerals, 12, 1028. https://doi.org/10.3390/min12081028 |  | BRA | Minas Gerais
| Sucuri | Morro Agudo District | Basin hydrothermal | Mississippi Valley-type (MVT) | MVT zinc-lead | Zn, Pb | Ag | Zn, Pb, Ag | Aldis et al., 2022 |  | Galena_Sucuri_occurrence |  | underground mine |  |  |  |  | ore material | polished section | grab | mineral separate | [5 empty] | mineralisation | carbonate-hosted sulfide |  |  | galena | multiple generations: sphalerite (various), galena (Gn-I, Gn-II), pyrite | stratabound, stratiform, vein-hosted | stratabound, stratiform, vein |  |  |  | pyrite, dolomite, quartz, calcite |  | LA-ICPMS |  |  |  |  | 106 | [13 empty] | 0.05 | [5 empty] | 23.6 | [126 empty] | 2022 | Aldis, C.; Olivo, G.R.; Morfin, S. (2022). LA-ICP-MS Trace Element Composition of Sphalerite and Galena of the Proterozoic Carbonate-Hosted Morro Agudo Zn-Pb Sulfide District, Brazil: Insights into Ore Genesis. Minerals, 12, 1028. https://doi.org/10.3390/min12081028 |  | BRA | Minas Gerais
| Morro do Capao | Morro Agudo District | Basin hydrothermal | Mississippi Valley-type (MVT) | MVT zinc-lead | Zn, Pb | Ag | Zn, Pb, Ag | Aldis et al., 2022 |  | Galena_Morro_do_Capao_occurrence |  | underground mine |  |  |  |  | ore material | polished section | grab | mineral separate | [5 empty] | mineralisation | carbonate-hosted sulfide |  |  | galena | multiple generations: sphalerite (various), galena (Gn-I, Gn-II), pyrite | stratabound, stratiform, vein-hosted | stratabound, stratiform, vein |  |  |  | pyrite, dolomite, quartz, calcite |  | LA-ICPMS |  |  |  |  | 40.3 | [13 empty] | 2.78 | [5 empty] | 64.1 | [126 empty] | 2022 | Aldis, C.; Olivo, G.R.; Morfin, S. (2022). LA-ICP-MS Trace Element Composition of Sphalerite and Galena of the Proterozoic Carbonate-Hosted Morro Agudo Zn-Pb Sulfide District, Brazil: Insights into Ore Genesis. Minerals, 12, 1028. https://doi.org/10.3390/min12081028 |  | BRA | Minas Gerais