## Sheet1
Uploaded | deposit_name | deposit_local_id | deposit_environment | deposit_group | deposit_type | primary_commodities | secondary_commodities | all_commodities | deposit_source | sample_uid | sample_name | sample_local_id | feature_type | feature_name | feature_uid | top_depth_m | bottom_depth_m | sample_deposit_relation | sample_type | sampling_method | material_class | material_class_comments | province | strat_unit_name | strat_unit_uid | strat_grouping | earth_material_group | earth_material_qualifier | earth_material | metamorphic_grade | mineral | paragenetic_stage | mode_of_occurrence | texture | color | alteration | sample_description | associated_minerals | sample_preparation | analytical_method | instrument_type_model | laboratory_location/if reported | operating_conditions/if reported | standards_used/if reported | ag_ppm | ag_detection_limit | al_ppm | al_detection_limit | as_ppm | as_detection_limit | au_ppm | au_detection_limit | b_ppm | b_detection_limit | ba_ppm | ba_detection_limit | be_ppm | be_detection_limit | bi_ppm | bi_detection_limit | br_ppm | br_detection_limit | ca_ppm | ca_detection_limit | cd_ppm | cd_detection_limit | ce_ppm | ce_detection_limit | cl_ppm | cl_detection_limit | co_ppm | co_detection_limit | cr_ppm | cr_detection_limit | cs_ppm | cs_detection_limit | cu_ppm | cu_detection_limit | dy_ppm | dy_detection_limit | er_ppm | er_detection_limit | eu_ppm | eu_detection_limit | f_ppm | f_detection_limit | fe_ppm | fe_detection_limit | ga_ppm | ga_detection_limit | gd_ppm | gd_detection_limit | ge_ppm | ge_detection_limit | hf_ppm | hf_detection_limit | hg_ppm | hg_detection_limit | ho_ppm | ho_detection_limit | in_ppm | in_detection_limit | ir_ppm | ir_detection_limit | k_ppm | k_detection_limit | la_ppm | la_detection_limit | li_ppm | li_detection_limit | lu_ppm | lu_detection_limit | mg_ppm | mg_detection_limit | mn_ppm | mn_detection_limit | mo_ppm | mo_detection_limit | na_ppm | na_detection_limit | nb_ppm | nb_detection_limit | nd_ppm | nd_detection_limit | ni_ppm | ni_detection_limit | os_ppm | os_detection_limit | p_ppm | p_detection_limit | pb_ppm | pb_detection_limit | pd_ppm | pd_detection_limit | pr_ppm | pr_detection_limit | pt_ppm | pt_detection_limit | rb_ppm | rb_detection_limit | re_ppm | re_detection_limit | rh_ppm | rh_detection_limit | ru_ppm | ru_detection_limit | s_ppm | s_detection_limit | sb_ppm | sb_detection_limit | sc_ppm | sc_detection_limit | se_ppm | se_detection_limit | si_ppm | si_detection_limit | sm_ppm | sm_detection_limit | sn_ppm | sn_detection_limit | sr_ppm | sr_detection_limit | ta_ppm | ta_detection_limit | tb_ppm | tb_detection_limit | te_ppm | te_detection_limit | th_ppm | th_detection_limit | ti_ppm | ti_detection_limit | tl_ppm | tl_detection_limit | tm_ppm | tm_detection_limit | u_ppm | u_detection_limit | v_ppm | v_detection_limit | w_ppm | w_detection_limit | y_ppm | y_detection_limit | yb_ppm | yb_detection_limit | zn_ppm | zn_detection_limit | zr_ppm | zr_detection_limit | analysis_datetime | publication_date | sample_source | submitter | country | state | deposit_longitude_wgs84 | deposit_latitude_wgs84 | sample_longitude_wgs84 | sample_latitude_wgs84 | sample_easting | sample_northing | sample_utm_zone | sample_location_description | location_source | location_accuracy | comments | last_update
| Lovisa Zn-Pb deposit, Lovisa Fe Formation |  | Seafloor hydrothermal | Volcanic-hosted massive sulfide (VMS) | VMS zinc-lead | Zn, Pb | Ag, Cu | Zn, Pb, Ag, Cu, Fe | Andersson et al., 2022 |  | 1506-252.05-252.24A-1 | 1506-252.05-252.24A-1 | drill core |  |  |  |  | ore material | drill core | drill core | mineral separate | [5 empty] | mineralisation |  |  |  | sphalerite, galena, pyrite, chalcopyrite, pyrrhotite, tetrahedrite | [6 empty] | pyrosmalite-(Fe), quartz, chlorite, epidote, microcline, fluorapatite, magnetite, fluorite, calcite, pyrargyrite | polished sections | EMPA, LA-ICPMS |  |  |  |  | 314 |  |  |  | 0.44 |  | 0.0031 | [7 empty] | 10.2 | [5 empty] | 35.9 | [5 empty] | 0.013 | [21 empty] | 0.02 |  |  |  | 0.18 |  |  |  | 0.0093 | [15 empty] | 1.76 | [13 empty] | 866000 | [15 empty] | 154000 |  | 257 |  |  |  | 0.8 | [5 empty] | 0.081 | [7 empty] | 0.52 | [5 empty] | 1.67 | [18 empty] | 2022 | S.S. Andersson et al. (2022), Ore Geology Reviews, 140, 104611 |  | SWE
| Lovisa Zn-Pb deposit, Lovisa Fe Formation |  | Seafloor hydrothermal | Volcanic-hosted massive sulfide (VMS) | VMS zinc-lead | Zn, Pb | Ag, Cu | Zn, Pb, Ag, Cu, Fe | Andersson et al., 2022 |  | 1506-252.05-252.24A-2 | 1506-252.05-252.24A-2 | drill core |  |  |  |  | ore material | drill core | drill core | mineral separate | [5 empty] | mineralisation |  |  |  | sphalerite, galena, pyrite, chalcopyrite, pyrrhotite, tetrahedrite | [6 empty] | pyrosmalite-(Fe), quartz, chlorite, epidote, microcline, fluorapatite, magnetite, fluorite, calcite, pyrargyrite | polished sections | EMPA, LA-ICPMS |  |  |  |  | 1360 |  |  |  | 0.95 |  | 0.005 | [7 empty] | 30.6 | [5 empty] | 129 | [5 empty] | 0.08 | [5 empty] | 7.76 | [15 empty] | 0.058 |  |  |  | 0.54 |  |  |  | 0.04 | [29 empty] | 866000 | [15 empty] | 588000 |  | 1590 |  |  |  | 2.92 | [5 empty] | 0.45 | [7 empty] | 0.26 | [5 empty] | 7.99 | [13 empty] | 8.38 |  |  |  |  | 2022 | S.S. Andersson et al. (2022), Ore Geology Reviews, 140, 104611 |  | SWE
| Lovisa Zn-Pb deposit, Lovisa Fe Formation |  | Seafloor hydrothermal | Volcanic-hosted massive sulfide (VMS) | VMS zinc-lead | Zn, Pb | Ag, Cu | Zn, Pb, Ag, Cu, Fe | Andersson et al., 2022 |  | 1506-252.05-252.24A-3 | 1506-252.05-252.24A-3 | drill core |  |  |  |  | ore material | drill core | drill core | mineral separate | [5 empty] | mineralisation |  |  |  | sphalerite, galena, pyrite, chalcopyrite, pyrrhotite, tetrahedrite | [6 empty] | pyrosmalite-(Fe), quartz, chlorite, epidote, microcline, fluorapatite, magnetite, fluorite, calcite, pyrargyrite | polished sections | EMPA, LA-ICPMS |  |  |  |  | 2300 |  |  |  | 0.85 |  | 0.03 | [7 empty] | 17 | [5 empty] | 96 | [5 empty] | 0.028 | [21 empty] | 0.036 |  |  |  | 0.2 |  |  |  | 0.18 | [15 empty] | 0.049 | [13 empty] | 866000 | [15 empty] | 405000 |  | 702 |  |  |  | 1.54 | [5 empty] | 0.12 | [7 empty] | 0.26 | [5 empty] | 6.16 | [13 empty] | 0.46 |  |  |  |  | 2022 | S.S. Andersson et al. (2022), Ore Geology Reviews, 140, 104611 |  | SWE
| Lovisa Zn-Pb deposit, Lovisa Fe Formation |  | Seafloor hydrothermal | Volcanic-hosted massive sulfide (VMS) | VMS zinc-lead | Zn, Pb | Ag, Cu | Zn, Pb, Ag, Cu, Fe | Andersson et al., 2022 |  | 1506-252.05-252.24A-4 | 1506-252.05-252.24A-4 | drill core |  |  |  |  | ore material | drill core | drill core | mineral separate | [5 empty] | mineralisation |  |  |  | sphalerite, galena, pyrite, chalcopyrite, pyrrhotite, tetrahedrite | [6 empty] | pyrosmalite-(Fe), quartz, chlorite, epidote, microcline, fluorapatite, magnetite, fluorite, calcite, pyrargyrite | polished sections | EMPA, LA-ICPMS |  |  |  |  | 1460 |  |  |  | 0.33 |  | 0.06 | [7 empty] | 21.2 | [5 empty] | 120 | [5 empty] | 0.08 | [21 empty] | 0.048 |  |  |  | 0.24 | [19 empty] | 0.62 | [13 empty] | 866000 | [15 empty] | 532000 |  | 1030 |  |  |  | 1.72 | [5 empty] | 0.13 | [7 empty] | 0.3 | [5 empty] | 7.25 | [18 empty] | 2022 | S.S. Andersson et al. (2022), Ore Geology Reviews, 140, 104611 |  | SWE
| Lovisa Zn-Pb deposit, Lovisa Fe Formation |  | Seafloor hydrothermal | Volcanic-hosted massive sulfide (VMS) | VMS zinc-lead | Zn, Pb | Ag, Cu | Zn, Pb, Ag, Cu, Fe | Andersson et al., 2022 |  | 1502-193.51-193.60-1 | 1502-193.51-193.60-1 | drill core |  |  |  |  | ore material | drill core | drill core | mineral separate | [5 empty] | mineralisation |  |  |  | sphalerite, galena, pyrite, chalcopyrite, pyrrhotite, tetrahedrite | [6 empty] | pyrosmalite-(Fe), quartz, chlorite, epidote, microcline, fluorapatite, magnetite, fluorite, calcite, pyrargyrite | polished sections | EMPA, LA-ICPMS |  |  |  |  | 384 | [5 empty] | 0.0051 | [7 empty] | 142 | [5 empty] | 13.6 | [5 empty] | 0.017 | [5 empty] | 0.06 | [9 empty] | 0.45 |  | 0.011 |  |  |  | 0.05 |  |  |  | 0.54 |  |  |  | 411000 | [13 empty] | 0.244 | [9 empty] | 0.21 | [5 empty] | 866000 | [15 empty] | 194000 |  | 264 |  |  |  | 6.98 | [5 empty] | 1.06 | [7 empty] | 0.46 | [5 empty] | 0.67 | [13 empty] | 6090000000 |  |  |  |  | 2022 | S.S. Andersson et al. (2022), Ore Geology Reviews, 140, 104611 |  | SWE
| Lovisa Zn-Pb deposit, Lovisa Fe Formation |  | Seafloor hydrothermal | Volcanic-hosted massive sulfide (VMS) | VMS zinc-lead | Zn, Pb | Ag, Cu | Zn, Pb, Ag, Cu, Fe | Andersson et al., 2022 |  | 1502-193.51-193.60-2 | 1502-193.51-193.60-2 | drill core |  |  |  |  | ore material | drill core | drill core | mineral separate | [5 empty] | mineralisation |  |  |  | sphalerite, galena, pyrite, chalcopyrite, pyrrhotite, tetrahedrite | [6 empty] | pyrosmalite-(Fe), quartz, chlorite, epidote, microcline, fluorapatite, magnetite, fluorite, calcite, pyrargyrite | polished sections | EMPA, LA-ICPMS |  |  |  |  | 399 | [5 empty] | 0.0023 | [7 empty] | 146 | [5 empty] | 15.5 | [5 empty] | 0.025 | [5 empty] | 0.062 | [9 empty] | 0.41 |  | 0.015 |  |  |  | 0.045 |  |  |  | 0.43 |  |  |  | 398000 | [13 empty] | 0.72 | [9 empty] | 0.22 | [5 empty] | 866000 | [15 empty] | 195000 |  | 273 |  |  |  | 7.47 | [5 empty] | 1.09 | [7 empty] | 0.19 | [5 empty] | 0.7 | [13 empty] | 6050000000 |  |  |  |  | 2022 | S.S. Andersson et al. (2022), Ore Geology Reviews, 140, 104611 |  | SWE
| Lovisa Zn-Pb deposit, Lovisa Fe Formation |  | Seafloor hydrothermal | Volcanic-hosted massive sulfide (VMS) | VMS zinc-lead | Zn, Pb | Ag, Cu | Zn, Pb, Ag, Cu, Fe | Andersson et al., 2022 |  | 1502-193.51-193.60-3 | 1502-193.51-193.60-3 | drill core |  |  |  |  | ore material | drill core | drill core | mineral separate | [5 empty] | mineralisation |  |  |  | sphalerite, galena, pyrite, chalcopyrite, pyrrhotite, tetrahedrite | [6 empty] | pyrosmalite-(Fe), quartz, chlorite, epidote, microcline, fluorapatite, magnetite, fluorite, calcite, pyrargyrite | polished sections | EMPA, LA-ICPMS |  |  |  |  | 393 | [5 empty] | 0.0026 | [7 empty] | 143 | [5 empty] | 13.5 | [5 empty] | 0.013 | [5 empty] | 0.061 | [9 empty] | 0.41 |  | 0.014 |  |  |  | 0.041 |  |  |  | 0.41 |  |  |  | 418000 | [13 empty] | 0.251 | [9 empty] | 0.23 | [5 empty] | 866000 | [15 empty] | 197000 |  | 266 |  |  |  | 6.49 | [5 empty] | 1.06 | [7 empty] | 0.19 | [5 empty] | 0.53 | [13 empty] | 0.25 |  |  |  |  | 2022 | S.S. Andersson et al. (2022), Ore Geology Reviews, 140, 104611 |  | SWE
| Lovisa Zn-Pb deposit, Lovisa Fe Formation |  | Seafloor hydrothermal | Volcanic-hosted massive sulfide (VMS) | VMS zinc-lead | Zn, Pb | Ag, Cu | Zn, Pb, Ag, Cu, Fe | Andersson et al., 2022 |  | 1502-193.51-193.60-4 | 1502-193.51-193.60-4 | drill core |  |  |  |  | ore material | drill core | drill core | mineral separate | [5 empty] | mineralisation |  |  |  | sphalerite, galena, pyrite, chalcopyrite, pyrrhotite, tetrahedrite | [6 empty] | pyrosmalite-(Fe), quartz, chlorite, epidote, microcline, fluorapatite, magnetite, fluorite, calcite, pyrargyrite | polished sections | EMPA, LA-ICPMS |  |  |  |  | 381 | [5 empty] | 0.0031 | [7 empty] | 143 | [5 empty] | 16.3 | [5 empty] | 0.019 | [5 empty] | 0.056 | [9 empty] | 0.57 |  | 0.013 |  |  |  | 0.058 |  |  |  | 0.42 |  |  |  | 435000 | [13 empty] | 0.367 | [9 empty] | 0.192 | [5 empty] | 866000 | [15 empty] | 190000 |  | 263 |  |  |  | 6.3 | [5 empty] | 0.89 | [7 empty] | 0.2 | [5 empty] | 0.68 | [13 empty] | 6020000000 |  |  |  |  | 2022 | S.S. Andersson et al. (2022), Ore Geology Reviews, 140, 104611 |  | SWE
| Lovisa Zn-Pb deposit, Lovisa Fe Formation |  | Seafloor hydrothermal | Volcanic-hosted massive sulfide (VMS) | VMS zinc-lead | Zn, Pb | Ag, Cu | Zn, Pb, Ag, Cu, Fe | Andersson et al., 2022 |  | 1502-193.51-193.60-5 | 1502-193.51-193.60-5 | drill core |  |  |  |  | ore material | drill core | drill core | mineral separate | [5 empty] | mineralisation |  |  |  | sphalerite, galena, pyrite, chalcopyrite, pyrrhotite, tetrahedrite | [6 empty] | pyrosmalite-(Fe), quartz, chlorite, epidote, microcline, fluorapatite, magnetite, fluorite, calcite, pyrargyrite | polished sections | EMPA, LA-ICPMS |  |  |  |  | 407 | [5 empty] | 0.0033 | [7 empty] | 146 | [5 empty] | 13.1 | [5 empty] | 0.017 | [5 empty] | 0.056 | [9 empty] | 0.39 |  | 0.013 |  |  |  | 0.045 |  |  |  | 0.41 |  |  |  | 449000 | [13 empty] | 0.12 | [9 empty] | 0.22 | [5 empty] | 866000 | [15 empty] | 201000 |  | 278 |  |  |  | 6.52 | [5 empty] | 1.07 | [7 empty] | 0.5 | [5 empty] | 0.81 | [13 empty] | 6050000000 |  |  |  |  | 2022 | S.S. Andersson et al. (2022), Ore Geology Reviews, 140, 104611 |  | SWE
| Lovisa Zn-Pb deposit, Lovisa Fe Formation |  | Seafloor hydrothermal | Volcanic-hosted massive sulfide (VMS) | VMS zinc-lead | Zn, Pb | Ag, Cu | Zn, Pb, Ag, Cu, Fe | Andersson et al., 2022 |  | 1502-193.51-193.60-6 | 1502-193.51-193.60-6 | drill core |  |  |  |  | ore material | drill core | drill core | mineral separate | [5 empty] | mineralisation |  |  |  | sphalerite, galena, pyrite, chalcopyrite, pyrrhotite, tetrahedrite | [6 empty] | pyrosmalite-(Fe), quartz, chlorite, epidote, microcline, fluorapatite, magnetite, fluorite, calcite, pyrargyrite | polished sections | EMPA, LA-ICPMS |  |  |  |  | 416 | [5 empty] | 0.0036 | [7 empty] | 152 | [5 empty] | 18.8 | [5 empty] | 0.0151 | [5 empty] | 0.049 | [9 empty] | 623000000 |  | 0.012 |  |  |  | 0.046 |  |  |  | 147000 |  |  |  | 401000 | [13 empty] | 0.502 | [9 empty] | 0.19 | [5 empty] | 866000 | [15 empty] | 208000 |  | 290 |  |  |  | 7.11 | [5 empty] | 1 | [7 empty] | 0.37 | [5 empty] | 0.22 | [13 empty] | 6000000000 |  |  |  |  | 2022 | S.S. Andersson et al. (2022), Ore Geology Reviews, 140, 104611 |  | SWE
| Lovisa Zn-Pb deposit, Lovisa Fe Formation |  | Seafloor hydrothermal | Volcanic-hosted massive sulfide (VMS) | VMS zinc-lead | Zn, Pb | Ag, Cu | Zn, Pb, Ag, Cu, Fe | Andersson et al., 2022 |  | 1502-193.51-193.60-7 | 1502-193.51-193.60-7 | drill core |  |  |  |  | ore material | drill core | drill core | mineral separate | [5 empty] | mineralisation |  |  |  | sphalerite, galena, pyrite, chalcopyrite, pyrrhotite, tetrahedrite | [6 empty] | pyrosmalite-(Fe), quartz, chlorite, epidote, microcline, fluorapatite, magnetite, fluorite, calcite, pyrargyrite | polished sections | EMPA, LA-ICPMS |  |  |  |  | 396 | [5 empty] | 0.0039 | [7 empty] | 144 | [5 empty] | 19.5 | [5 empty] | 0.018 | [5 empty] | 0.061 | [9 empty] | 0.42 |  | 0.016 |  |  |  | 0.044 |  |  |  | 0.46 |  |  |  | 462000 | [13 empty] | 0.278 | [9 empty] | 0.2 | [5 empty] | 866000 | [15 empty] | 199000 |  | 271 |  |  |  | 6.59 | [5 empty] | 1.15 | [7 empty] | 0.31 | [5 empty] | 0.218 | [13 empty] | 0.23 |  |  |  |  | 2022 | S.S. Andersson et al. (2022), Ore Geology Reviews, 140, 104611 |  | SWE
| Lovisa Zn-Pb deposit, Lovisa Fe Formation |  | Seafloor hydrothermal | Volcanic-hosted massive sulfide (VMS) | VMS zinc-lead | Zn, Pb | Ag, Cu | Zn, Pb, Ag, Cu, Fe | Andersson et al., 2022 |  | 1502-193.51-193.60-8 | 1502-193.51-193.60-8 | drill core |  |  |  |  | ore material | drill core | drill core | mineral separate | [5 empty] | mineralisation |  |  |  | sphalerite, galena, pyrite, chalcopyrite, pyrrhotite, tetrahedrite | [6 empty] | pyrosmalite-(Fe), quartz, chlorite, epidote, microcline, fluorapatite, magnetite, fluorite, calcite, pyrargyrite | polished sections | EMPA, LA-ICPMS |  |  |  |  | 417 | [5 empty] | 0.0045 | [7 empty] | 143 | [5 empty] | 25.6 | [5 empty] | 0.018 | [5 empty] | 0.057 | [9 empty] | 0.34 |  | 0.01 |  |  |  | 0.047 |  |  |  | 0.36 |  |  |  | 405000 | [13 empty] | 0.5 | [9 empty] | 0.19 | [5 empty] | 866000 | [15 empty] | 198000 |  | 280 |  |  |  | 6.54 | [5 empty] | 1.11 | [7 empty] | 0.15 | [5 empty] | 0.126 | [13 empty] | 0.22 |  |  |  |  | 2022 | S.S. Andersson et al. (2022), Ore Geology Reviews, 140, 104611 |  | SWE
| Lovisa Zn-Pb deposit, Lovisa Fe Formation |  | Seafloor hydrothermal | Volcanic-hosted massive sulfide (VMS) | VMS zinc-lead | Zn, Pb | Ag, Cu | Zn, Pb, Ag, Cu, Fe | Andersson et al., 2022 |  | 1506-252.05-252.24A-5 | 1506-252.05-252.24A-5 | drill core |  |  |  |  | ore material | drill core | drill core | mineral separate | [5 empty] | mineralisation |  |  |  | sphalerite, galena, pyrite, chalcopyrite, pyrrhotite, tetrahedrite | [6 empty] | pyrosmalite-(Fe), quartz, chlorite, epidote, microcline, fluorapatite, magnetite, fluorite, calcite, pyrargyrite | polished sections | EMPA, LA-ICPMS |  |  |  |  | 302 |  |  |  | 0.213 |  | 0.0025 | [7 empty] | 15.7 | [5 empty] | 38.3 | [5 empty] | 0.086 | [21 empty] | 0.031 |  |  |  | 0.12 |  |  |  | 0.0924 | [15 empty] | 0.041 | [13 empty] | 866000 | [15 empty] | 151000 |  | 270 |  |  |  | 1.88 | [5 empty] | 0.293 | [7 empty] | 0.32 | [5 empty] | 2.33 | [13 empty] | 2.22 |  |  |  |  | 2022 | S.S. Andersson et al. (2022), Ore Geology Reviews, 140, 104611 |  | SWE
| Lovisa Zn-Pb deposit, Lovisa Fe Formation |  | Seafloor hydrothermal | Volcanic-hosted massive sulfide (VMS) | VMS zinc-lead | Zn, Pb | Ag, Cu | Zn, Pb, Ag, Cu, Fe | Andersson et al., 2022 |  | 1506-252.05-252.24A-6 | 1506-252.05-252.24A-6 | drill core |  |  |  |  | ore material | drill core | drill core | mineral separate | [5 empty] | mineralisation |  |  |  | sphalerite, galena, pyrite, chalcopyrite, pyrrhotite, tetrahedrite | [6 empty] | pyrosmalite-(Fe), quartz, chlorite, epidote, microcline, fluorapatite, magnetite, fluorite, calcite, pyrargyrite | polished sections | EMPA, LA-ICPMS |  |  |  |  | 314 | [5 empty] | 0.0029 | [7 empty] | 18.9 | [5 empty] | 38.9 | [11 empty] | 0.072 | [9 empty] | 0.3 | [9 empty] | 0.17 |  |  |  | 0.0047 | [15 empty] | 0.047 | [13 empty] | 866000 | [15 empty] | 151000 |  | 265 |  |  |  | 1.69 | [5 empty] | 0.082 | [7 empty] | 0.22 | [5 empty] | 2.68 | [18 empty] | 2022 | S.S. Andersson et al. (2022), Ore Geology Reviews, 140, 104611 |  | SWE
| Lovisa Zn-Pb deposit, Lovisa Fe Formation |  | Seafloor hydrothermal | Volcanic-hosted massive sulfide (VMS) | VMS zinc-lead | Zn, Pb | Ag, Cu | Zn, Pb, Ag, Cu, Fe | Andersson et al., 2022 |  | 1506-252.05-252.24A-7 | 1506-252.05-252.24A-7 | drill core |  |  |  |  | ore material | drill core | drill core | mineral separate | [5 empty] | mineralisation |  |  |  | sphalerite, galena, pyrite, chalcopyrite, pyrrhotite, tetrahedrite | [6 empty] | pyrosmalite-(Fe), quartz, chlorite, epidote, microcline, fluorapatite, magnetite, fluorite, calcite, pyrargyrite | polished sections | EMPA, LA-ICPMS |  |  |  |  | 657 |  |  |  | 0.35 |  | 0.006 | [7 empty] | 47.9 | [5 empty] | 86 | [5 empty] | 0.07 | [5 empty] | 0.19 | [9 empty] | 0.69 | [5 empty] | 0.14 |  |  |  | 0.28 | [17 empty] | 0.31 |  | 0.12 | [13 empty] | 866000 | [15 empty] | 366000 |  | 541 |  |  |  | 3.13 | [5 empty] | 0.19 | [7 empty] | 0.9 | [5 empty] | 6.53 | [13 empty] | 0.63 |  |  |  |  | 2022 | S.S. Andersson et al. (2022), Ore Geology Reviews, 140, 104611 |  | SWE
| Lovisa Zn-Pb deposit, Lovisa Fe Formation |  | Seafloor hydrothermal | Volcanic-hosted massive sulfide (VMS) | VMS zinc-lead | Zn, Pb | Ag, Cu | Zn, Pb, Ag, Cu, Fe | Andersson et al., 2022 |  | 1506-252.05-252.24A-8 | 1506-252.05-252.24A-8 | drill core |  |  |  |  | ore material | drill core | drill core | mineral separate | [5 empty] | mineralisation |  |  |  | sphalerite, galena, pyrite, chalcopyrite, pyrrhotite, tetrahedrite | [6 empty] | pyrosmalite-(Fe), quartz, chlorite, epidote, microcline, fluorapatite, magnetite, fluorite, calcite, pyrargyrite | polished sections | EMPA, LA-ICPMS |  |  |  |  | 727 | [5 empty] | 0.012 | [7 empty] | 48.5 | [5 empty] | 90.7 | [11 empty] | 0.12 | [9 empty] | 0.62 | [5 empty] | 0.042 |  |  |  | 0.26 |  |  |  | 0.05 | [13 empty] | 0.17 |  | 0.088 | [13 empty] | 866000 | [15 empty] | 376000 |  | 596 |  |  |  | 3.64 | [5 empty] | 0.23 | [7 empty] | 0.39 | [5 empty] | 5.68 | [13 empty] | 0.5 |  |  |  |  | 2022 | S.S. Andersson et al. (2022), Ore Geology Reviews, 140, 104611 |  | SWE
| Lovisa Zn-Pb deposit, Lovisa Fe Formation |  | Seafloor hydrothermal | Volcanic-hosted massive sulfide (VMS) | VMS zinc-lead | Zn, Pb | Ag, Cu | Zn, Pb, Ag, Cu, Fe | Andersson et al., 2022 |  | 1506-252.05-252.24A-9 | 1506-252.05-252.24A-9 | drill core |  |  |  |  | ore material | drill core | drill core | mineral separate | [5 empty] | mineralisation |  |  |  | sphalerite, galena, pyrite, chalcopyrite, pyrrhotite, tetrahedrite | [6 empty] | pyrosmalite-(Fe), quartz, chlorite, epidote, microcline, fluorapatite, magnetite, fluorite, calcite, pyrargyrite | polished sections | EMPA, LA-ICPMS |  |  |  |  | 746 |  |  |  | 0.41 |  | 0.0039 | [7 empty] | 45.3 | [5 empty] | 84.3 | [5 empty] | 0.014 | [5 empty] | 0.37 | [9 empty] | 0.46 | [5 empty] | 0.05 |  |  |  | 0.22 | [17 empty] | 0.17 |  | 0.05 | [13 empty] | 866000 | [15 empty] | 359000 |  | 607 |  |  |  | 2.83 | [5 empty] | 0.48 | [7 empty] | 0.31 | [5 empty] | 5.91 | [13 empty] | 0.48 |  |  |  |  | 2022 | S.S. Andersson et al. (2022), Ore Geology Reviews, 140, 104611 |  | SWE
| Lovisa Zn-Pb deposit, Lovisa Fe Formation |  | Seafloor hydrothermal | Volcanic-hosted massive sulfide (VMS) | VMS zinc-lead | Zn, Pb | Ag, Cu | Zn, Pb, Ag, Cu, Fe | Andersson et al., 2022 |  | 1506-253.15-253.25B-1 | 1506-253.15-253.25B-1 | drill core |  |  |  |  | ore material | drill core | drill core | mineral separate | [5 empty] | mineralisation |  |  |  | sphalerite, galena, pyrite, chalcopyrite, pyrrhotite, tetrahedrite | [6 empty] | pyrosmalite-(Fe), quartz, chlorite, epidote, microcline, fluorapatite, magnetite, fluorite, calcite, pyrargyrite | polished sections | EMPA, LA-ICPMS |  |  |  |  | 849 |  |  |  | 0.162 |  | 0.00138 | [7 empty] | 5.76 | [5 empty] | 81.5 | [5 empty] | 0.015 | [5 empty] | 0.057 | [9 empty] | 0.28 | [5 empty] | 0.018 |  |  |  | 0.23 |  |  |  | 0.0665 | [13 empty] | 0.087 |  | 0.055 | [13 empty] | 866000 | [15 empty] | 142000 |  | 769 |  |  |  | 1.43 | [5 empty] | 0.56 | [7 empty] | 0.13 | [5 empty] | 3.97 | [13 empty] | 0.39 |  |  |  |  | 2022 | S.S. Andersson et al. (2022), Ore Geology Reviews, 140, 104611 |  | SWE
| Lovisa Zn-Pb deposit, Lovisa Fe Formation |  | Seafloor hydrothermal | Volcanic-hosted massive sulfide (VMS) | VMS zinc-lead | Zn, Pb | Ag, Cu | Zn, Pb, Ag, Cu, Fe | Andersson et al., 2022 |  | 1506-253.15-253.25B-2 | 1506-253.15-253.25B-2 | drill core |  |  |  |  | ore material | drill core | drill core | mineral separate | [5 empty] | mineralisation |  |  |  | sphalerite, galena, pyrite, chalcopyrite, pyrrhotite, tetrahedrite | [6 empty] | pyrosmalite-(Fe), quartz, chlorite, epidote, microcline, fluorapatite, magnetite, fluorite, calcite, pyrargyrite | polished sections | EMPA, LA-ICPMS |  |  |  |  | 871 |  |  |  | 0.468 |  | 0.0104 | [7 empty] | 5.96 | [5 empty] | 84.5 | [5 empty] | 0.016 | [5 empty] | 0.077 | [9 empty] | 0.24 | [5 empty] | 0.0176 |  |  |  | 0.23 |  |  |  | 0.08 | [13 empty] | 0.099 |  | 0.044 | [13 empty] | 866000 | [15 empty] | 145000 |  | 761 |  |  |  | 1.35 | [5 empty] | 0.77 | [7 empty] | 0.17 | [5 empty] | 4.17 | [13 empty] | 0.26 |  |  |  |  | 2022 | S.S. Andersson et al. (2022), Ore Geology Reviews, 140, 104611 |  | SWE
| Lovisa Zn-Pb deposit, Lovisa Fe Formation |  | Seafloor hydrothermal | Volcanic-hosted massive sulfide (VMS) | VMS zinc-lead | Zn, Pb | Ag, Cu | Zn, Pb, Ag, Cu, Fe | Andersson et al., 2022 |  | 1506-253.15-253.25B-3 | 1506-253.15-253.25B-3 | drill core |  |  |  |  | ore material | drill core | drill core | mineral separate | [5 empty] | mineralisation |  |  |  | sphalerite, galena, pyrite, chalcopyrite, pyrrhotite, tetrahedrite | [6 empty] | pyrosmalite-(Fe), quartz, chlorite, epidote, microcline, fluorapatite, magnetite, fluorite, calcite, pyrargyrite | polished sections | EMPA, LA-ICPMS |  |  |  |  | 386 |  |  |  | 0.142 |  | 0.0018 | [7 empty] | 4.46 | [5 empty] | 84.4 | [5 empty] | 0.0142 | [5 empty] | 0.047 | [15 empty] | 0.016 |  |  |  | 0.15 |  |  |  | 0.145 | [15 empty] | 0.051 | [13 empty] | 866000 | [15 empty] | 150000 |  | 382 |  |  |  | 1.6 | [5 empty] | 0.086 | [7 empty] | 0.17 | [5 empty] | 2.42 | [13 empty] | 0.24 |  |  |  |  | 2022 | S.S. Andersson et al. (2022), Ore Geology Reviews, 140, 104611 |  | SWE
| Lovisa Zn-Pb deposit, Lovisa Fe Formation |  | Seafloor hydrothermal | Volcanic-hosted massive sulfide (VMS) | VMS zinc-lead | Zn, Pb | Ag, Cu | Zn, Pb, Ag, Cu, Fe | Andersson et al., 2022 |  | 1506-253.15-253.25B-4 | 1506-253.15-253.25B-4 | drill core |  |  |  |  | ore material | drill core | drill core | mineral separate | [5 empty] | mineralisation |  |  |  | sphalerite, galena, pyrite, chalcopyrite, pyrrhotite, tetrahedrite | [6 empty] | pyrosmalite-(Fe), quartz, chlorite, epidote, microcline, fluorapatite, magnetite, fluorite, calcite, pyrargyrite | polished sections | EMPA, LA-ICPMS |  |  |  |  | 691 |  |  |  | 0.137 |  | 0.0018 | [7 empty] | 5.64 | [5 empty] | 79.9 | [5 empty] | 0.0075 | [5 empty] | 0.049 | [9 empty] | 0.24 | [5 empty] | 0.03 |  |  |  | 0.25 |  |  |  | 0.009 | [13 empty] | 0.089 |  | 0.031 | [13 empty] | 866000 | [15 empty] | 142000 |  | 614 |  |  |  | 1.04 | [5 empty] | 0.448 | [7 empty] | 0.19 | [5 empty] | 4.41 | [13 empty] | 0.31 |  |  |  |  | 2022 | S.S. Andersson et al. (2022), Ore Geology Reviews, 140, 104611 |  | SWE
| Lovisa Zn-Pb deposit, Lovisa Fe Formation |  | Seafloor hydrothermal | Volcanic-hosted massive sulfide (VMS) | VMS zinc-lead | Zn, Pb | Ag, Cu | Zn, Pb, Ag, Cu, Fe | Andersson et al., 2022 |  | 1506-253.15-253.25B-5 | 1506-253.15-253.25B-5 | drill core |  |  |  |  | ore material | drill core | drill core | mineral separate | [5 empty] | mineralisation |  |  |  | sphalerite, galena, pyrite, chalcopyrite, pyrrhotite, tetrahedrite | [6 empty] | pyrosmalite-(Fe), quartz, chlorite, epidote, microcline, fluorapatite, magnetite, fluorite, calcite, pyrargyrite | polished sections | EMPA, LA-ICPMS |  |  |  |  | 558 |  |  |  | 0.237 |  | 0.002 | [7 empty] | 4.82 | [5 empty] | 86.4 | [5 empty] | 0.013 | [5 empty] | 0.046 | [15 empty] | 0.012 |  |  |  | 0.17 |  |  |  | 0.061 | [15 empty] | 0.044 | [13 empty] | 866000 | [15 empty] | 160000 |  | 494 |  |  |  | 1.41 | [5 empty] | 0.149 | [7 empty] | 0.13 | [5 empty] | 2.77 | [13 empty] | 0.47 |  |  |  |  | 2022 | S.S. Andersson et al. (2022), Ore Geology Reviews, 140, 104611 |  | SWE
| Lovisa Zn-Pb deposit, Lovisa Fe Formation |  | Seafloor hydrothermal | Volcanic-hosted massive sulfide (VMS) | VMS zinc-lead | Zn, Pb | Ag, Cu | Zn, Pb, Ag, Cu, Fe | Andersson et al., 2022 |  | 1506-253.15-253.25B-6 | 1506-253.15-253.25B-6 | drill core |  |  |  |  | ore material | drill core | drill core | mineral separate | [5 empty] | mineralisation |  |  |  | sphalerite, galena, pyrite, chalcopyrite, pyrrhotite, tetrahedrite | [6 empty] | pyrosmalite-(Fe), quartz, chlorite, epidote, microcline, fluorapatite, magnetite, fluorite, calcite, pyrargyrite | polished sections | EMPA, LA-ICPMS |  |  |  |  | 287 |  |  |  | 0.18 |  | 0.0025 | [7 empty] | 5.42 | [5 empty] | 78.9 | [5 empty] | 0.028 | [5 empty] | 1.57 | [15 empty] | 0.017 |  |  |  | 0.14 |  |  |  | 0.241 | [15 empty] | 0.045 | [13 empty] | 866000 | [15 empty] | 150000 |  | 276 |  |  |  | 1.77 | [5 empty] | 0.429 | [7 empty] | 0.24 | [5 empty] | 2.83 | [13 empty] | 1.29 |  |  |  |  | 2022 | S.S. Andersson et al. (2022), Ore Geology Reviews, 140, 104611 |  | SWE
| Lovisa Zn-Pb deposit, Lovisa Fe Formation |  | Seafloor hydrothermal | Volcanic-hosted massive sulfide (VMS) | VMS zinc-lead | Zn, Pb | Ag, Cu | Zn, Pb, Ag, Cu, Fe | Andersson et al., 2022 |  | 1506-187.84-188.08A-1 | 1506-187.84-188.08A-1 | drill core |  |  |  |  | ore material | drill core | drill core | mineral separate | [5 empty] | mineralisation |  |  |  | sphalerite, galena, pyrite, chalcopyrite, pyrrhotite, tetrahedrite | [6 empty] | pyrosmalite-(Fe), quartz, chlorite, epidote, microcline, fluorapatite, magnetite, fluorite, calcite, pyrargyrite | polished sections | EMPA, LA-ICPMS |  |  |  |  | 178 |  |  |  | 0.325 |  | 0.0045 | [7 empty] | 10.9 | [5 empty] | 13.5 | [5 empty] | 0.015 | [5 empty] | 0.092 | [9 empty] | 1.33 | [5 empty] | 0.074 |  |  |  | 0.13 |  |  |  | 0.0193 | [13 empty] | 0.103 |  | 0 | [13 empty] | 866000 | [15 empty] | 166000 |  | 146 |  |  |  | 1.9 | [5 empty] | 0.107 | [7 empty] | 0.084 | [5 empty] | 0.96 | [13 empty] | 6490000000 |  |  |  |  | 2022 | S.S. Andersson et al. (2022), Ore Geology Reviews, 140, 104611 |  | SWE
| Lovisa Zn-Pb deposit, Lovisa Fe Formation |  | Seafloor hydrothermal | Volcanic-hosted massive sulfide (VMS) | VMS zinc-lead | Zn, Pb | Ag, Cu | Zn, Pb, Ag, Cu, Fe | Andersson et al., 2022 |  | 1506-187.84-188.08A-2 | 1506-187.84-188.08A-2 | drill core |  |  |  |  | ore material | drill core | drill core | mineral separate | [5 empty] | mineralisation |  |  |  | sphalerite, galena, pyrite, chalcopyrite, pyrrhotite, tetrahedrite | [6 empty] | pyrosmalite-(Fe), quartz, chlorite, epidote, microcline, fluorapatite, magnetite, fluorite, calcite, pyrargyrite | polished sections | EMPA, LA-ICPMS |  |  |  |  | 196 |  |  |  | 7.13 |  | 0.005 | [7 empty] | 9.32 | [5 empty] | 12.2 | [5 empty] | 0.185 | [5 empty] | 0.118 | [9 empty] | 0.2 | [5 empty] | 0.219 |  |  |  | 0.1 |  |  |  | 0.0077 | [13 empty] | 0.376 | [15 empty] | 866000 | [15 empty] | 209000 |  | 168 |  |  |  | 2.53 | [5 empty] | 0.066 | [7 empty] | 0.18 | [5 empty] | 1.48 | [13 empty] | 6510000000 |  |  |  |  | 2022 | S.S. Andersson et al. (2022), Ore Geology Reviews, 140, 104611 |  | SWE
| Lovisa Zn-Pb deposit, Lovisa Fe Formation |  | Seafloor hydrothermal | Volcanic-hosted massive sulfide (VMS) | VMS zinc-lead | Zn, Pb | Ag, Cu | Zn, Pb, Ag, Cu, Fe | Andersson et al., 2022 |  | 1506-187.84-188.08A-3 | 1506-187.84-188.08A-3 | drill core |  |  |  |  | ore material | drill core | drill core | mineral separate | [5 empty] | mineralisation |  |  |  | sphalerite, galena, pyrite, chalcopyrite, pyrrhotite, tetrahedrite | [6 empty] | pyrosmalite-(Fe), quartz, chlorite, epidote, microcline, fluorapatite, magnetite, fluorite, calcite, pyrargyrite | polished sections | EMPA, LA-ICPMS |  |  |  |  | 157 |  |  |  | 0.368 |  | 0.0274 | [7 empty] | 8.89 | [5 empty] | 18 | [5 empty] | 0.0145 | [5 empty] | 0.178 | [9 empty] | 135000000 | [5 empty] | 0.024 |  |  |  | 0.16 |  |  |  | 0.0469 | [13 empty] | 1.71 |  | 0.067 | [13 empty] | 866000 | [15 empty] | 177000 |  | 135 |  |  |  | 2.62 | [5 empty] | 0.128 | [7 empty] | 0.36 | [5 empty] | 1.46 | [13 empty] | 6540000000 |  |  |  |  | 2022 | S.S. Andersson et al. (2022), Ore Geology Reviews, 140, 104611 |  | SWE
| Lovisa Zn-Pb deposit, Lovisa Fe Formation |  | Seafloor hydrothermal | Volcanic-hosted massive sulfide (VMS) | VMS zinc-lead | Zn, Pb | Ag, Cu | Zn, Pb, Ag, Cu, Fe | Andersson et al., 2022 |  | 1506-187.84-188.08A-4 | 1506-187.84-188.08A-4 | drill core |  |  |  |  | ore material | drill core | drill core | mineral separate | [5 empty] | mineralisation |  |  |  | sphalerite, galena, pyrite, chalcopyrite, pyrrhotite, tetrahedrite | [6 empty] | pyrosmalite-(Fe), quartz, chlorite, epidote, microcline, fluorapatite, magnetite, fluorite, calcite, pyrargyrite | polished sections | EMPA, LA-ICPMS |  |  |  |  | 169 |  |  |  | 0.158 |  | 0.0358 | [7 empty] | 9.9 | [5 empty] | 11.5 | [5 empty] | 57600 | [5 empty] | 0.077 | [9 empty] | 0.42 | [5 empty] | 0.045 |  |  |  | 0.16 |  |  |  | 0.0178 | [13 empty] | 0.613 |  | 0.016 | [13 empty] | 866000 | [15 empty] | 161000 |  | 144 |  |  |  | 2.18 | [5 empty] | 0.13 | [7 empty] | 0.36 | [5 empty] | 1.81 | [13 empty] | 0.48 |  |  |  |  | 2022 | S.S. Andersson et al. (2022), Ore Geology Reviews, 140, 104611 |  | SWE
| Lovisa Zn-Pb deposit, Lovisa Fe Formation |  | Seafloor hydrothermal | Volcanic-hosted massive sulfide (VMS) | VMS zinc-lead | Zn, Pb | Ag, Cu | Zn, Pb, Ag, Cu, Fe | Andersson et al., 2022 |  | 1506-187.84-188.08A-5 | 1506-187.84-188.08A-5 | drill core |  |  |  |  | ore material | drill core | drill core | mineral separate | [5 empty] | mineralisation |  |  |  | sphalerite, galena, pyrite, chalcopyrite, pyrrhotite, tetrahedrite | [6 empty] | pyrosmalite-(Fe), quartz, chlorite, epidote, microcline, fluorapatite, magnetite, fluorite, calcite, pyrargyrite | polished sections | EMPA, LA-ICPMS |  |  |  |  | 189 |  |  |  | 0.321 |  | 0.0029 | [7 empty] | 8.25 | [5 empty] | 13.9 | [5 empty] | 0.104 | [5 empty] | 0.211 | [9 empty] | 0.22 | [5 empty] | 0.022 |  |  |  | 0.14 |  |  |  | 0.0023 | [13 empty] | 0.11 |  | 0.028 | [13 empty] | 866000 | [15 empty] | 177000 |  | 157 |  |  |  | 2.34 | [5 empty] | 0.139 | [7 empty] | 0.78 | [5 empty] | 1.46 | [13 empty] | 0.38 |  |  |  |  | 2022 | S.S. Andersson et al. (2022), Ore Geology Reviews, 140, 104611 |  | SWE
| Lovisa Zn-Pb deposit, Lovisa Fe Formation |  | Seafloor hydrothermal | Volcanic-hosted massive sulfide (VMS) | VMS zinc-lead | Zn, Pb | Ag, Cu | Zn, Pb, Ag, Cu, Fe | Andersson et al., 2022 |  | 1506-187.84-188.08A-6 | 1506-187.84-188.08A-6 | drill core |  |  |  |  | ore material | drill core | drill core | mineral separate | [5 empty] | mineralisation |  |  |  | sphalerite, galena, pyrite, chalcopyrite, pyrrhotite, tetrahedrite | [6 empty] | pyrosmalite-(Fe), quartz, chlorite, epidote, microcline, fluorapatite, magnetite, fluorite, calcite, pyrargyrite | polished sections | EMPA, LA-ICPMS |  |  |  |  | 145 |  |  |  | 5600 |  | 0.0026 | [7 empty] | 8.93 | [5 empty] | 7.89 | [5 empty] | 0.017 | [5 empty] | 0.075 | [9 empty] | 0.35 |  | 0.0099 |  |  |  | 0.036 |  |  |  | 0.54 |  |  |  | 144000 | [13 empty] | 0.1 | [9 empty] | 0.19 | [5 empty] | 866000 | [15 empty] | 179000 |  | 124 |  |  |  | 2.05 | [5 empty] | 0.104 | [7 empty] | 0.21 | [5 empty] | 1.15 | [13 empty] | 6480000000 |  |  |  |  | 2022 | S.S. Andersson et al. (2022), Ore Geology Reviews, 140, 104611 |  | SWE
| Lovisa Zn-Pb deposit, Lovisa Fe Formation |  | Seafloor hydrothermal | Volcanic-hosted massive sulfide (VMS) | VMS zinc-lead | Zn, Pb | Ag, Cu | Zn, Pb, Ag, Cu, Fe | Andersson et al., 2022 |  | 1506-187.84-188.08A-7 | 1506-187.84-188.08A-7 | drill core |  |  |  |  | ore material | drill core | drill core | mineral separate | [5 empty] | mineralisation |  |  |  | sphalerite, galena, pyrite, chalcopyrite, pyrrhotite, tetrahedrite | [6 empty] | pyrosmalite-(Fe), quartz, chlorite, epidote, microcline, fluorapatite, magnetite, fluorite, calcite, pyrargyrite | polished sections | EMPA, LA-ICPMS |  |  |  |  | 145 | [5 empty] | 0.0042 | [7 empty] | 10.5 | [5 empty] | 9.69 | [5 empty] | 0.017 | [5 empty] | 0.164 | [9 empty] | 0.34 |  | 0.0099 |  |  |  | 0.045 |  |  |  | 0.45 |  |  |  | 0.0039 | [13 empty] | 0.1 |  | 860 | [7 empty] | 0.2 | [5 empty] | 866000 | [15 empty] | 182000 |  | 122 |  |  |  | 2.36 | [5 empty] | 0.084 | [7 empty] | 0.36 | [5 empty] | 1.16 | [13 empty] | 0.2 |  |  |  |  | 2022 | S.S. Andersson et al. (2022), Ore Geology Reviews, 140, 104611 |  | SWE
| Lovisa Zn-Pb deposit, Lovisa Fe Formation |  | Seafloor hydrothermal | Volcanic-hosted massive sulfide (VMS) | VMS zinc-lead | Zn, Pb | Ag, Cu | Zn, Pb, Ag, Cu, Fe | Andersson et al., 2022 |  | 1506-187.84-188.08A-8 | 1506-187.84-188.08A-8 | drill core |  |  |  |  | ore material | drill core | drill core | mineral separate | [5 empty] | mineralisation |  |  |  | sphalerite, galena, pyrite, chalcopyrite, pyrrhotite, tetrahedrite | [6 empty] | pyrosmalite-(Fe), quartz, chlorite, epidote, microcline, fluorapatite, magnetite, fluorite, calcite, pyrargyrite | polished sections | EMPA, LA-ICPMS |  |  |  |  | 193 | [5 empty] | 0.0017 | [7 empty] | 9.49 | [5 empty] | 9.11 | [5 empty] | 0.017 | [5 empty] | 0.055 | [9 empty] | 0.34 |  | 0.016 |  |  |  | 0.044 |  |  |  | 0.54 |  |  |  | 0.0039 | [13 empty] | 0.091 | [9 empty] | 0.18 | [5 empty] | 866000 | [15 empty] | 179000 |  | 165 |  |  |  | 2.04 | [5 empty] | 0.081 | [7 empty] | 0.21 | [5 empty] | 0.93 | [13 empty] | 0.2 |  |  |  |  | 2022 | S.S. Andersson et al. (2022), Ore Geology Reviews, 140, 104611 |  | SWE
| Lovisa Zn-Pb deposit, Lovisa Fe Formation |  | Seafloor hydrothermal | Volcanic-hosted massive sulfide (VMS) | VMS zinc-lead | Zn, Pb | Ag, Cu | Zn, Pb, Ag, Cu, Fe | Andersson et al., 2022 |  | 1506-187.84-188.08A-9 | 1506-187.84-188.08A-9 | drill core |  |  |  |  | ore material | drill core | drill core | mineral separate | [5 empty] | mineralisation |  |  |  | sphalerite, galena, pyrite, chalcopyrite, pyrrhotite, tetrahedrite | [6 empty] | pyrosmalite-(Fe), quartz, chlorite, epidote, microcline, fluorapatite, magnetite, fluorite, calcite, pyrargyrite | polished sections | EMPA, LA-ICPMS |  |  |  |  | 137 | [5 empty] | 0.0018 | [7 empty] | 9.84 | [5 empty] | 9.93 | [5 empty] | 0.016 | [5 empty] | 0.118 | [9 empty] | 2.3 |  | 0.012 |  |  |  | 0.042 |  |  |  | 0.46 |  |  |  | 0.0035 | [13 empty] | 1.1 | [9 empty] | 0.16 | [5 empty] | 866000 | [15 empty] | 176000 |  | 115 |  |  |  | 1.93 | [5 empty] | 0.019 | [7 empty] | 0.14 | [5 empty] | 1.39 | [13 empty] | 0.15 |  |  |  |  | 2022 | S.S. Andersson et al. (2022), Ore Geology Reviews, 140, 104611 |  | SWE
| Lovisa Zn-Pb deposit, Lovisa Fe Formation |  | Seafloor hydrothermal | Volcanic-hosted massive sulfide (VMS) | VMS zinc-lead | Zn, Pb | Ag, Cu | Zn, Pb, Ag, Cu, Fe | Andersson et al., 2022 |  | 1506-187.84-188.08A-10 | 1506-187.84-188.08A-10 | drill core |  |  |  |  | ore material | drill core | drill core | mineral separate | [5 empty] | mineralisation |  |  |  | sphalerite, galena, pyrite, chalcopyrite, pyrrhotite, tetrahedrite | [6 empty] | pyrosmalite-(Fe), quartz, chlorite, epidote, microcline, fluorapatite, magnetite, fluorite, calcite, pyrargyrite | polished sections | EMPA, LA-ICPMS |  |  |  |  | 137 | [5 empty] | 0.0022 | [7 empty] | 10.1 | [5 empty] | 8.24 | [5 empty] | 0.012 | [5 empty] | 0.053 | [9 empty] | 146000000 |  | 0.04 |  |  |  | 0.048 |  |  |  | 0.44 |  |  |  | 0.0037 | [13 empty] | 2910000 | [9 empty] | 0.17 | [5 empty] | 866000 | [15 empty] | 178000 |  | 113 |  |  |  | 2.49 | [5 empty] | 0.24 | [7 empty] | 0.2 | [5 empty] | 1.03 | [13 empty] | 0.62 |  |  |  |  | 2022 | S.S. Andersson et al. (2022), Ore Geology Reviews, 140, 104611 |  | SWE
| Lovisa Zn-Pb deposit, Lovisa Fe Formation |  | Seafloor hydrothermal | Volcanic-hosted massive sulfide (VMS) | VMS zinc-lead | Zn, Pb | Ag, Cu | Zn, Pb, Ag, Cu, Fe | Andersson et al., 2022 |  | 1506-187.84-188.08A-11 | 1506-187.84-188.08A-11 | drill core |  |  |  |  | ore material | drill core | drill core | mineral separate | [5 empty] | mineralisation |  |  |  | sphalerite, galena, pyrite, chalcopyrite, pyrrhotite, tetrahedrite | [6 empty] | pyrosmalite-(Fe), quartz, chlorite, epidote, microcline, fluorapatite, magnetite, fluorite, calcite, pyrargyrite | polished sections | EMPA, LA-ICPMS |  |  |  |  | 133 | [5 empty] | 0.0024 | [7 empty] | 9.41 | [5 empty] | 8.1 | [5 empty] | 0.014 | [5 empty] | 0.049 | [9 empty] | 0.34 |  | 0.0071 |  |  |  | 0.044 |  |  |  | 0.62 |  |  |  | 0.004 | [13 empty] | 8.41 | [9 empty] | 0.17 | [5 empty] | 866000 | [15 empty] | 178000 |  | 116 |  |  |  | 1.76 | [5 empty] | 0.063 | [7 empty] | 0.231 | [5 empty] | 0.95 | [13 empty] | 0.19 |  |  |  |  | 2022 | S.S. Andersson et al. (2022), Ore Geology Reviews, 140, 104611 |  | SWE
| Lovisa Zn-Pb deposit, Lovisa Fe Formation |  | Seafloor hydrothermal | Volcanic-hosted massive sulfide (VMS) | VMS zinc-lead | Zn, Pb | Ag, Cu | Zn, Pb, Ag, Cu, Fe | Andersson et al., 2022 |  | 1506-187.84-188.08A-12 | 1506-187.84-188.08A-12 | drill core |  |  |  |  | ore material | drill core | drill core | mineral separate | [5 empty] | mineralisation |  |  |  | sphalerite, galena, pyrite, chalcopyrite, pyrrhotite, tetrahedrite | [6 empty] | pyrosmalite-(Fe), quartz, chlorite, epidote, microcline, fluorapatite, magnetite, fluorite, calcite, pyrargyrite | polished sections | EMPA, LA-ICPMS |  |  |  |  | 141 | [5 empty] | 0.0025 | [7 empty] | 10.3 | [5 empty] | 7.68 | [5 empty] | 0.016 | [5 empty] | 0.229 | [9 empty] | 156000000 |  | 0.013 |  |  |  | 0.069 |  |  |  | 0.73 |  |  |  | 0.004 | [13 empty] | 0.12 | [9 empty] | 0.18 | [5 empty] | 866000 | [15 empty] | 200000 |  | 116 |  |  |  | 2.1 | [5 empty] | 0.117 | [7 empty] | 0.23 | [5 empty] | 0.97 | [13 empty] | 0.2 |  |  |  |  | 2022 | S.S. Andersson et al. (2022), Ore Geology Reviews, 140, 104611 |  | SWE
| Lovisa Zn-Pb deposit, Lovisa Fe Formation |  | Seafloor hydrothermal | Volcanic-hosted massive sulfide (VMS) | VMS zinc-lead | Zn, Pb | Ag, Cu | Zn, Pb, Ag, Cu, Fe | Andersson et al., 2022 |  | 1506-187.84-188.08A-13 | 1506-187.84-188.08A-13 | drill core |  |  |  |  | ore material | drill core | drill core | mineral separate | [5 empty] | mineralisation |  |  |  | sphalerite, galena, pyrite, chalcopyrite, pyrrhotite, tetrahedrite | [6 empty] | pyrosmalite-(Fe), quartz, chlorite, epidote, microcline, fluorapatite, magnetite, fluorite, calcite, pyrargyrite | polished sections | EMPA, LA-ICPMS |  |  |  |  | 134 | [5 empty] | 0.0026 | [7 empty] | 9.24 | [5 empty] | 8.46 | [5 empty] | 0.0179 | [5 empty] | 0.052 | [9 empty] | 0.37 |  | 0.0069 |  |  |  | 0.04 |  |  |  | 0.56 |  |  |  | 0.0037 | [13 empty] | 0.1 | [9 empty] | 0.17 | [5 empty] | 866000 | [15 empty] | 180000 |  | 114 |  |  |  | 2.77 | [5 empty] | 0.059 | [7 empty] | 0.229 | [5 empty] | 1.34 | [13 empty] | 0.2 |  |  |  |  | 2022 | S.S. Andersson et al. (2022), Ore Geology Reviews, 140, 104611 |  | SWE
| Lovisa Zn-Pb deposit, Lovisa Fe Formation |  | Seafloor hydrothermal | Volcanic-hosted massive sulfide (VMS) | VMS zinc-lead | Zn, Pb | Ag, Cu | Zn, Pb, Ag, Cu, Fe | Andersson et al., 2022 |  | 1506-187.84-188.08A-14 | 1506-187.84-188.08A-14 | drill core |  |  |  |  | ore material | drill core | drill core | mineral separate | [5 empty] | mineralisation |  |  |  | sphalerite, galena, pyrite, chalcopyrite, pyrrhotite, tetrahedrite | [6 empty] | pyrosmalite-(Fe), quartz, chlorite, epidote, microcline, fluorapatite, magnetite, fluorite, calcite, pyrargyrite | polished sections | EMPA, LA-ICPMS |  |  |  |  | 156 | [5 empty] | 0.0029 | [7 empty] | 7.31 | [5 empty] | 8.57 | [5 empty] | 0.02 | [5 empty] | 0.049 | [9 empty] | 159000000 |  | 0.011 |  |  |  | 0.046 |  |  |  | 0.41 |  |  |  | 0.0039 | [13 empty] | 0.204 | [9 empty] | 0.17 | [5 empty] | 866000 | [15 empty] | 184000 |  | 137 |  |  |  | 1.91 | [5 empty] | 0.78 | [7 empty] | 0.16 | [5 empty] | 1.07 | [13 empty] | 0.16 |  |  |  |  | 2022 | S.S. Andersson et al. (2022), Ore Geology Reviews, 140, 104611 |  | SWE
| Lovisa Zn-Pb deposit, Lovisa Fe Formation |  | Seafloor hydrothermal | Volcanic-hosted massive sulfide (VMS) | VMS zinc-lead | Zn, Pb | Ag, Cu | Zn, Pb, Ag, Cu, Fe | Andersson et al., 2022 |  | 1506-187.84-188.08A-15 | 1506-187.84-188.08A-15 | drill core |  |  |  |  | ore material | drill core | drill core | mineral separate | [5 empty] | mineralisation |  |  |  | sphalerite, galena, pyrite, chalcopyrite, pyrrhotite, tetrahedrite | [6 empty] | pyrosmalite-(Fe), quartz, chlorite, epidote, microcline, fluorapatite, magnetite, fluorite, calcite, pyrargyrite | polished sections | EMPA, LA-ICPMS |  |  |  |  | 138 | [5 empty] | 0.0029 | [7 empty] | 7.53 | [5 empty] | 8.19 | [5 empty] | 0.02 | [5 empty] | 0.058 | [9 empty] | 0.39 |  | 0.009 |  |  |  | 0.045 |  |  |  | 0.55 |  |  |  | 0.0041 | [13 empty] | 2880000 | [9 empty] | 0.18 | [5 empty] | 866000 | [15 empty] | 181000 |  | 120 |  |  |  | 1.75 | [5 empty] | 0.088 | [7 empty] | 0.22 | [5 empty] | 1.19 | [13 empty] | 0.18 |  |  |  |  | 2022 | S.S. Andersson et al. (2022), Ore Geology Reviews, 140, 104611 |  | SWE
| Lovisa Zn-Pb deposit, Lovisa Fe Formation |  | Seafloor hydrothermal | Volcanic-hosted massive sulfide (VMS) | VMS zinc-lead | Zn, Pb | Ag, Cu | Zn, Pb, Ag, Cu, Fe | Andersson et al., 2022 |  | 1506-187.84-188.08A-16 | 1506-187.84-188.08A-16 | drill core |  |  |  |  | ore material | drill core | drill core | mineral separate | [5 empty] | mineralisation |  |  |  | sphalerite, galena, pyrite, chalcopyrite, pyrrhotite, tetrahedrite | [6 empty] | pyrosmalite-(Fe), quartz, chlorite, epidote, microcline, fluorapatite, magnetite, fluorite, calcite, pyrargyrite | polished sections | EMPA, LA-ICPMS |  |  |  |  | 219 | [5 empty] | 0.003 | [7 empty] | 9.77 | [5 empty] | 10.9 | [5 empty] | 0.011 | [5 empty] | 0.105 | [9 empty] | 0.34 |  | 0.0098 |  |  |  | 0.053 |  |  |  | 0.59 |  |  |  | 0.0037 | [13 empty] | 0.265 | [9 empty] | 0.16 | [5 empty] | 866000 | [15 empty] | 189000 |  | 185 |  |  |  | 1.65 | [5 empty] | 0.178 | [7 empty] | 0.2 | [5 empty] | 1.04 | [13 empty] | 0.15 |  |  |  |  | 2022 | S.S. Andersson et al. (2022), Ore Geology Reviews, 140, 104611 |  | SWE
| Lovisa Zn-Pb deposit, Lovisa Fe Formation |  | Seafloor hydrothermal | Volcanic-hosted massive sulfide (VMS) | VMS zinc-lead | Zn, Pb | Ag, Cu | Zn, Pb, Ag, Cu, Fe | Andersson et al., 2022 |  | 1506-187.84-188.08A-17 | 1506-187.84-188.08A-17 | drill core |  |  |  |  | ore material | drill core | drill core | mineral separate | [5 empty] | mineralisation |  |  |  | sphalerite, galena, pyrite, chalcopyrite, pyrrhotite, tetrahedrite | [6 empty] | pyrosmalite-(Fe), quartz, chlorite, epidote, microcline, fluorapatite, magnetite, fluorite, calcite, pyrargyrite | polished sections | EMPA, LA-ICPMS |  |  |  |  | 187 | [5 empty] | 0.003 | [7 empty] | 10.1 | [5 empty] | 10.1 | [5 empty] | 0.017 | [5 empty] | 0.061 | [9 empty] | 0.52 |  | 0.0098 |  |  |  | 0.055 |  |  |  | 0.63 |  |  |  | 0.0044 | [13 empty] | 0.124 | [9 empty] | 0.21 | [5 empty] | 866000 | [15 empty] | 189000 |  | 161 |  |  |  | 2.12 | [5 empty] | 0.163 | [7 empty] | 0.19 | [5 empty] | 1.05 | [13 empty] | 0.23 |  |  |  |  | 2022 | S.S. Andersson et al. (2022), Ore Geology Reviews, 140, 104611 |  | SWE
| Lovisa Zn-Pb deposit, Lovisa Fe Formation |  | Seafloor hydrothermal | Volcanic-hosted massive sulfide (VMS) | VMS zinc-lead | Zn, Pb | Ag, Cu | Zn, Pb, Ag, Cu, Fe | Andersson et al., 2022 |  | 1506-187.84-188.08A-18 | 1506-187.84-188.08A-18 | drill core |  |  |  |  | ore material | drill core | drill core | mineral separate | [5 empty] | mineralisation |  |  |  | sphalerite, galena, pyrite, chalcopyrite, pyrrhotite, tetrahedrite | [6 empty] | pyrosmalite-(Fe), quartz, chlorite, epidote, microcline, fluorapatite, magnetite, fluorite, calcite, pyrargyrite | polished sections | EMPA, LA-ICPMS |  |  |  |  | 122 | [5 empty] | 0.0031 | [7 empty] | 7.43 | [5 empty] | 8.28 | [5 empty] | 0.013 | [5 empty] | 0.138 | [9 empty] | 0.34 |  | 0.017 |  |  |  | 0.042 |  |  |  | 0.55 | [17 empty] | 0.13 | [9 empty] | 0.18 | [5 empty] | 866000 | [15 empty] | 180000 |  | 104 |  |  |  | 1.6 | [5 empty] | 0.171 | [7 empty] | 0.15 | [5 empty] | 1.62 | [13 empty] | 0.2 |  |  |  |  | 2022 | S.S. Andersson et al. (2022), Ore Geology Reviews, 140, 104611 |  | SWE
| Lovisa Zn-Pb deposit, Lovisa Fe Formation |  | Seafloor hydrothermal | Volcanic-hosted massive sulfide (VMS) | VMS zinc-lead | Zn, Pb | Ag, Cu | Zn, Pb, Ag, Cu, Fe | Andersson et al., 2022 |  | 1506-187.84-188.08A-19 | 1506-187.84-188.08A-19 | drill core |  |  |  |  | ore material | drill core | drill core | mineral separate | [5 empty] | mineralisation |  |  |  | sphalerite, galena, pyrite, chalcopyrite, pyrrhotite, tetrahedrite | [6 empty] | pyrosmalite-(Fe), quartz, chlorite, epidote, microcline, fluorapatite, magnetite, fluorite, calcite, pyrargyrite | polished sections | EMPA, LA-ICPMS |  |  |  |  | 143 | [5 empty] | 0.0034 | [7 empty] | 7.27 | [5 empty] | 9.86 | [5 empty] | 0.02 | [5 empty] | 0.051 | [9 empty] | 0.33 |  | 0.01 |  |  |  | 0.037 |  |  |  | 0.57 |  |  |  | 0.0038 | [13 empty] | 0.11 | [9 empty] | 0.17 | [5 empty] | 866000 | [15 empty] | 183000 |  | 123 |  |  |  | 1.81 | [5 empty] | 0.05 | [7 empty] | 0.28 | [5 empty] | 1.07 | [13 empty] | 0.19 |  |  |  |  | 2022 | S.S. Andersson et al. (2022), Ore Geology Reviews, 140, 104611 |  | SWE
| Lovisa Zn-Pb deposit, Lovisa Fe Formation |  | Seafloor hydrothermal | Volcanic-hosted massive sulfide (VMS) | VMS zinc-lead | Zn, Pb | Ag, Cu | Zn, Pb, Ag, Cu, Fe | Andersson et al., 2022 |  | 1506-187.84-188.08A-20 | 1506-187.84-188.08A-20 | drill core |  |  |  |  | ore material | drill core | drill core | mineral separate | [5 empty] | mineralisation |  |  |  | sphalerite, galena, pyrite, chalcopyrite, pyrrhotite, tetrahedrite | [6 empty] | pyrosmalite-(Fe), quartz, chlorite, epidote, microcline, fluorapatite, magnetite, fluorite, calcite, pyrargyrite | polished sections | EMPA, LA-ICPMS |  |  |  |  | 142 | [5 empty] | 0.0034 | [7 empty] | 7.58 | [5 empty] | 8.21 | [5 empty] | 0.02 | [5 empty] | 0.059 | [9 empty] | 0.36 |  | 0.013 |  |  |  | 0.053 |  |  |  | 0.62 |  |  |  | 0.0042 | [13 empty] | 0.12 | [9 empty] | 0.22 | [5 empty] | 866000 | [15 empty] | 185000 |  | 126 |  |  |  | 2.13 | [5 empty] | 0.073 | [7 empty] | 0.23 | [5 empty] | 1.03 | [13 empty] | 0.19 |  |  |  |  | 2022 | S.S. Andersson et al. (2022), Ore Geology Reviews, 140, 104611 |  | SWE
| Lovisa Zn-Pb deposit, Lovisa Fe Formation |  | Seafloor hydrothermal | Volcanic-hosted massive sulfide (VMS) | VMS zinc-lead | Zn, Pb | Ag, Cu | Zn, Pb, Ag, Cu, Fe | Andersson et al., 2022 |  | 1506-188.20-188.26-1 | 1506-188.20-188.26-1 | drill core |  |  |  |  | ore material | drill core | drill core | mineral separate | [5 empty] | mineralisation |  |  |  | sphalerite, galena, pyrite, chalcopyrite, pyrrhotite, tetrahedrite | [6 empty] | pyrosmalite-(Fe), quartz, chlorite, epidote, microcline, fluorapatite, magnetite, fluorite, calcite, pyrargyrite | polished sections | EMPA, LA-ICPMS |  |  |  |  | 223 |  |  |  | 0.131 |  | 0.0183 | [7 empty] | 33.8 | [5 empty] | 10.4 | [5 empty] | 0.0226 | [5 empty] | 0.047 | [9 empty] | 135000000 | [5 empty] | 0.015 |  |  |  | 0.11 |  |  |  | 0.0024 | [13 empty] | 3280000 |  | 0.029 | [13 empty] | 866000 | [15 empty] | 152000 |  | 178 |  |  |  | 9.14 | [5 empty] | 0.08 | [7 empty] | 0.248 | [5 empty] | 0.97 | [13 empty] | 0.2 |  |  |  |  | 2022 | S.S. Andersson et al. (2022), Ore Geology Reviews, 140, 104611 |  | SWE
| Lovisa Zn-Pb deposit, Lovisa Fe Formation |  | Seafloor hydrothermal | Volcanic-hosted massive sulfide (VMS) | VMS zinc-lead | Zn, Pb | Ag, Cu | Zn, Pb, Ag, Cu, Fe | Andersson et al., 2022 |  | 1506-188.20-188.26-2 | 1506-188.20-188.26-2 | drill core |  |  |  |  | ore material | drill core | drill core | mineral separate | [5 empty] | mineralisation |  |  |  | sphalerite, galena, pyrite, chalcopyrite, pyrrhotite, tetrahedrite | [6 empty] | pyrosmalite-(Fe), quartz, chlorite, epidote, microcline, fluorapatite, magnetite, fluorite, calcite, pyrargyrite | polished sections | EMPA, LA-ICPMS |  |  |  |  | 103 |  |  |  | 0.286 |  | 0.0019 | [7 empty] | 30.9 | [5 empty] | 8.4 | [5 empty] | 0.012 | [5 empty] | 0.037 | [9 empty] | 0.21 | [5 empty] | 0.015 |  |  |  | 0.096 |  |  |  | 0.0019 | [13 empty] | 0.126 |  | 0.042 | [13 empty] | 866000 | [15 empty] | 154000 |  | 73 |  |  |  | 8.12 | [5 empty] | 0.043 | [7 empty] | 0 | [5 empty] | 1.32 | [13 empty] | 0.18 |  |  |  |  | 2022 | S.S. Andersson et al. (2022), Ore Geology Reviews, 140, 104611 |  | SWE
| Lovisa Zn-Pb deposit, Lovisa Fe Formation |  | Seafloor hydrothermal | Volcanic-hosted massive sulfide (VMS) | VMS zinc-lead | Zn, Pb | Ag, Cu | Zn, Pb, Ag, Cu, Fe | Andersson et al., 2022 |  | 1506-188.20-188.26-3 | 1506-188.20-188.26-3 | drill core |  |  |  |  | ore material | drill core | drill core | mineral separate | [5 empty] | mineralisation |  |  |  | sphalerite, galena, pyrite, chalcopyrite, pyrrhotite, tetrahedrite | [6 empty] | pyrosmalite-(Fe), quartz, chlorite, epidote, microcline, fluorapatite, magnetite, fluorite, calcite, pyrargyrite | polished sections | EMPA, LA-ICPMS |  |  |  |  | 155 |  |  |  | 0.359 |  | 0.0021 | [7 empty] | 23.3 | [5 empty] | 9.42 | [5 empty] | 0.018 | [5 empty] | 0.045 | [9 empty] | 0.31 | [5 empty] | 0.018 |  |  |  | 0.14 |  |  |  | 0.002 | [13 empty] | 0.09 |  | 0.041 | [13 empty] | 866000 | [15 empty] | 145000 |  | 120 |  |  |  | 8.14 | [5 empty] | 0.116 | [7 empty] | 0.35 | [5 empty] | 0.81 | [18 empty] | 2022 | S.S. Andersson et al. (2022), Ore Geology Reviews, 140, 104611 |  | SWE
| Lovisa Zn-Pb deposit, Lovisa Fe Formation |  | Seafloor hydrothermal | Volcanic-hosted massive sulfide (VMS) | VMS zinc-lead | Zn, Pb | Ag, Cu | Zn, Pb, Ag, Cu, Fe | Andersson et al., 2022 |  | 1502-153.27-1 | 1502-153.27-1 | drill core |  |  |  |  | ore material | drill core | drill core | mineral separate | [5 empty] | mineralisation |  |  |  | sphalerite, galena, pyrite, chalcopyrite, pyrrhotite, tetrahedrite | [6 empty] | pyrosmalite-(Fe), quartz, chlorite, epidote, microcline, fluorapatite, magnetite, fluorite, calcite, pyrargyrite | polished sections | EMPA, LA-ICPMS |  |  |  |  | 601 | [5 empty] | 0.0023 | [7 empty] | 201 | [5 empty] | 4.12 | [5 empty] | 0.016 | [5 empty] | 0.054 | [9 empty] | 0.43 |  | 0.018 |  |  |  | 0.048 |  |  |  | 0.65 |  |  |  | 0.0043 | [13 empty] | 0.13 | [9 empty] | 0.21 | [5 empty] | 866000 | [15 empty] | 197000 |  | 459 |  |  |  | 42.9 | [5 empty] | 0.072 | [7 empty] | 1.44 | [5 empty] | 8.55 | [13 empty] | 0.46 |  |  |  |  | 2022 | S.S. Andersson et al. (2022), Ore Geology Reviews, 140, 104611 |  | SWE
| Lovisa Zn-Pb deposit, Lovisa Fe Formation |  | Seafloor hydrothermal | Volcanic-hosted massive sulfide (VMS) | VMS zinc-lead | Zn, Pb | Ag, Cu | Zn, Pb, Ag, Cu, Fe | Andersson et al., 2022 |  | 1502-153.27-2 | 1502-153.27-2 | drill core |  |  |  |  | ore material | drill core | drill core | mineral separate | [5 empty] | mineralisation |  |  |  | sphalerite, galena, pyrite, chalcopyrite, pyrrhotite, tetrahedrite | [6 empty] | pyrosmalite-(Fe), quartz, chlorite, epidote, microcline, fluorapatite, magnetite, fluorite, calcite, pyrargyrite | polished sections | EMPA, LA-ICPMS |  |  |  |  | 486 | [5 empty] | 0.0031 | [7 empty] | 197 | [5 empty] | 4.56 | [5 empty] | 0.019 | [5 empty] | 0.057 | [9 empty] | 0.4 |  | 0.011 |  |  |  | 0.046 |  |  |  | 0.63 |  |  |  | 0.0041 | [13 empty] | 0.12 | [9 empty] | 0.21 | [5 empty] | 866000 | [15 empty] | 206000 |  | 357 |  |  |  | 45.3 | [5 empty] | 0.063 | [7 empty] | 1.71 | [5 empty] | 9.68 | [13 empty] | 0.19 |  |  |  |  | 2022 | S.S. Andersson et al. (2022), Ore Geology Reviews, 140, 104611 |  | SWE
| Lovisa Zn-Pb deposit, Lovisa Fe Formation |  | Seafloor hydrothermal | Volcanic-hosted massive sulfide (VMS) | VMS zinc-lead | Zn, Pb | Ag, Cu | Zn, Pb, Ag, Cu, Fe | Andersson et al., 2022 |  | 1502-153.27-3 | 1502-153.27-3 | drill core |  |  |  |  | ore material | drill core | drill core | mineral separate | [5 empty] | mineralisation |  |  |  | sphalerite, galena, pyrite, chalcopyrite, pyrrhotite, tetrahedrite | [6 empty] | pyrosmalite-(Fe), quartz, chlorite, epidote, microcline, fluorapatite, magnetite, fluorite, calcite, pyrargyrite | polished sections | EMPA, LA-ICPMS |  |  |  |  | 476 | [5 empty] | 0.0032 | [7 empty] | 196 | [5 empty] | 4.15 | [5 empty] | 0.014 | [5 empty] | 0.054 | [9 empty] | 0.4 |  | 0.0097 |  |  |  | 0.053 |  |  |  | 0.49 |  |  |  | 19700 | [13 empty] | 0.11 | [9 empty] | 0.2 | [5 empty] | 866000 | [15 empty] | 208000 |  | 353 |  |  |  | 45.1 | [5 empty] | 0.084 | [7 empty] | 2.34 | [5 empty] | 11.8 | [13 empty] | 0.22 |  |  |  |  | 2022 | S.S. Andersson et al. (2022), Ore Geology Reviews, 140, 104611 |  | SWE
| Lovisa Zn-Pb deposit, Lovisa Fe Formation |  | Seafloor hydrothermal | Volcanic-hosted massive sulfide (VMS) | VMS zinc-lead | Zn, Pb | Ag, Cu | Zn, Pb, Ag, Cu, Fe | Andersson et al., 2022 |  | 1502-153.27-4 | 1502-153.27-4 | drill core |  |  |  |  | ore material | drill core | drill core | mineral separate | [5 empty] | mineralisation |  |  |  | sphalerite, galena, pyrite, chalcopyrite, pyrrhotite, tetrahedrite | [6 empty] | pyrosmalite-(Fe), quartz, chlorite, epidote, microcline, fluorapatite, magnetite, fluorite, calcite, pyrargyrite | polished sections | EMPA, LA-ICPMS |  |  |  |  | 298 | [5 empty] | 0.0035 | [7 empty] | 196 | [5 empty] | 4.29 | [5 empty] | 0.019 | [5 empty] | 0.106 | [9 empty] | 0.37 |  | 0.0092 |  |  |  | 0.044 |  |  |  | 0.5 |  |  |  | 0.0043 | [13 empty] | 0.11 | [9 empty] | 0.18 | [5 empty] | 866000 | [15 empty] | 201000 |  | 189 |  |  |  | 44.8 | [5 empty] | 0.04 | [7 empty] | 8.44 | [5 empty] | 6.27 | [13 empty] | 0.2 |  |  |  |  | 2022 | S.S. Andersson et al. (2022), Ore Geology Reviews, 140, 104611 |  | SWE
| Lovisa Zn-Pb deposit, Lovisa Fe Formation |  | Seafloor hydrothermal | Volcanic-hosted massive sulfide (VMS) | VMS zinc-lead | Zn, Pb | Ag, Cu | Zn, Pb, Ag, Cu, Fe | Andersson et al., 2022 |  | 1502-153.27-5 | 1502-153.27-5 | drill core |  |  |  |  | ore material | drill core | drill core | mineral separate | [5 empty] | mineralisation |  |  |  | sphalerite, galena, pyrite, chalcopyrite, pyrrhotite, tetrahedrite | [6 empty] | pyrosmalite-(Fe), quartz, chlorite, epidote, microcline, fluorapatite, magnetite, fluorite, calcite, pyrargyrite | polished sections | EMPA, LA-ICPMS |  |  |  |  | 481 | [5 empty] | 0.0035 | [7 empty] | 198 | [5 empty] | 4.08 | [5 empty] | 0.021 | [5 empty] | 0.072 | [9 empty] | 0.43 |  | 0.015 |  |  |  | 0.049 |  |  |  | 0.56 |  |  |  | 0.0037 | [13 empty] | 0.124 | [9 empty] | 0.21 | [5 empty] | 866000 | [15 empty] | 198000 |  | 359 |  |  |  | 43.9 | [5 empty] | 0.058 | [7 empty] | 1.21 | [5 empty] | 9.11 | [13 empty] | 0.22 |  |  |  |  | 2022 | S.S. Andersson et al. (2022), Ore Geology Reviews, 140, 104611 |  | SWE
| Lovisa Zn-Pb deposit, Lovisa Fe Formation |  | Seafloor hydrothermal | Volcanic-hosted massive sulfide (VMS) | VMS zinc-lead | Zn, Pb | Ag, Cu | Zn, Pb, Ag, Cu, Fe | Andersson et al., 2022 |  | 1502-153.27-6 | 1502-153.27-6 | drill core |  |  |  |  | ore material | drill core | drill core | mineral separate | [5 empty] | mineralisation |  |  |  | sphalerite, galena, pyrite, chalcopyrite, pyrrhotite, tetrahedrite | [6 empty] | pyrosmalite-(Fe), quartz, chlorite, epidote, microcline, fluorapatite, magnetite, fluorite, calcite, pyrargyrite | polished sections | EMPA, LA-ICPMS |  |  |  |  | 705 | [5 empty] | 0.0038 | [7 empty] | 200 | [5 empty] | 7.26 | [5 empty] | 0.022 | [5 empty] | 0.077 | [9 empty] | 0.46 |  | 0.018 |  |  |  | 0.059 |  |  |  | 0.52 |  |  |  | 0.0048 | [13 empty] | 0.13 | [9 empty] | 0.26 | [5 empty] | 866000 | [15 empty] | 198000 |  | 515 |  |  |  | 45.6 | [5 empty] | 0.039 | [7 empty] | 2.07 | [5 empty] | 4.14 | [13 empty] | 10.2 |  |  |  |  | 2022 | S.S. Andersson et al. (2022), Ore Geology Reviews, 140, 104611 |  | SWE
| Lovisa Zn-Pb deposit, Lovisa Fe Formation |  | Seafloor hydrothermal | Volcanic-hosted massive sulfide (VMS) | VMS zinc-lead | Zn, Pb | Ag, Cu | Zn, Pb, Ag, Cu, Fe | Andersson et al., 2022 |  | 1502-153.27-7 | 1502-153.27-7 | drill core |  |  |  |  | ore material | drill core | drill core | mineral separate | [5 empty] | mineralisation |  |  |  | sphalerite, galena, pyrite, chalcopyrite, pyrrhotite, tetrahedrite | [6 empty] | pyrosmalite-(Fe), quartz, chlorite, epidote, microcline, fluorapatite, magnetite, fluorite, calcite, pyrargyrite | polished sections | EMPA, LA-ICPMS |  |  |  |  | 698 | [5 empty] | 0.0038 | [7 empty] | 201 | [5 empty] | 6.8 | [5 empty] | 0.018 | [5 empty] | 0.07 | [9 empty] | 0.47 |  | 0.023 |  |  |  | 0.058 |  |  |  | 0.42 |  |  |  | 0.0051 | [13 empty] | 0.14 | [9 empty] | 0.23 | [5 empty] | 866000 | [15 empty] | 198000 |  | 507 |  |  |  | 44.8 | [5 empty] | 0.119 | [7 empty] | 1.74 | [5 empty] | 4.71 | [13 empty] | 0.23 |  |  |  |  | 2022 | S.S. Andersson et al. (2022), Ore Geology Reviews, 140, 104611 |  | SWE
| Lovisa Zn-Pb deposit, Lovisa Fe Formation |  | Seafloor hydrothermal | Volcanic-hosted massive sulfide (VMS) | VMS zinc-lead | Zn, Pb | Ag, Cu | Zn, Pb, Ag, Cu, Fe | Andersson et al., 2022 |  | 1502-153.27-8 | 1502-153.27-8 | drill core |  |  |  |  | ore material | drill core | drill core | mineral separate | [5 empty] | mineralisation |  |  |  | sphalerite, galena, pyrite, chalcopyrite, pyrrhotite, tetrahedrite | [6 empty] | pyrosmalite-(Fe), quartz, chlorite, epidote, microcline, fluorapatite, magnetite, fluorite, calcite, pyrargyrite | polished sections | EMPA, LA-ICPMS |  |  |  |  | 686 | [5 empty] | 0.0042 | [7 empty] | 198 | [5 empty] | 6.48 | [5 empty] | 0.022 | [5 empty] | 0.07 | [9 empty] | 0.44 |  | 0.018 |  |  |  | 0.056 |  |  |  | 0.32 |  |  |  | 0.005 | [13 empty] | 0.12 | [9 empty] | 0.24 | [5 empty] | 866000 | [15 empty] | 198000 |  | 501 |  |  |  | 42.9 | [5 empty] | 0.052 | [7 empty] | 1.82 | [5 empty] | 5.14 | [13 empty] | 0.22 |  |  |  |  | 2022 | S.S. Andersson et al. (2022), Ore Geology Reviews, 140, 104611 |  | SWE
| Lovisa Zn-Pb deposit, Lovisa Fe Formation |  | Seafloor hydrothermal | Volcanic-hosted massive sulfide (VMS) | VMS zinc-lead | Zn, Pb | Ag, Cu | Zn, Pb, Ag, Cu, Fe | Andersson et al., 2022 |  | 1502-153.27-9 | 1502-153.27-9 | drill core |  |  |  |  | ore material | drill core | drill core | mineral separate | [5 empty] | mineralisation |  |  |  | sphalerite, galena, pyrite, chalcopyrite, pyrrhotite, tetrahedrite | [6 empty] | pyrosmalite-(Fe), quartz, chlorite, epidote, microcline, fluorapatite, magnetite, fluorite, calcite, pyrargyrite | polished sections | EMPA, LA-ICPMS |  |  |  |  | 698 | [5 empty] | 0.0053 | [7 empty] | 201 | [5 empty] | 7.06 | [5 empty] | 0.022 | [5 empty] | 0.073 | [9 empty] | 0.5 |  | 0.02 |  |  |  | 0.057 |  |  |  | 0.64 |  |  |  | 0.0055 | [13 empty] | 0.15 | [9 empty] | 0.23 | [5 empty] | 866000 | [15 empty] | 197000 |  | 512 |  |  |  | 43.8 | [5 empty] | 0.099 | [7 empty] | 2.37 | [5 empty] | 4.74 | [13 empty] | 0.24 |  |  |  |  | 2022 | S.S. Andersson et al. (2022), Ore Geology Reviews, 140, 104611 |  | SWE
| Lovisa Zn-Pb deposit, Lovisa Fe Formation |  | Seafloor hydrothermal | Volcanic-hosted massive sulfide (VMS) | VMS zinc-lead | Zn, Pb | Ag, Cu | Zn, Pb, Ag, Cu, Fe | Andersson et al., 2022 |  | 1502-153.27-10 | 1502-153.27-10 | drill core |  |  |  |  | ore material | drill core | drill core | mineral separate | [5 empty] | mineralisation |  |  |  | sphalerite, galena, pyrite, chalcopyrite, pyrrhotite, tetrahedrite | [6 empty] | pyrosmalite-(Fe), quartz, chlorite, epidote, microcline, fluorapatite, magnetite, fluorite, calcite, pyrargyrite | polished sections | EMPA, LA-ICPMS |  |  |  |  | 423 | [13 empty] | 198 | [5 empty] | 4.74 | [5 empty] | 0.024 | [5 empty] | 0.068 | [9 empty] | 0.46 |  | 0.0315 |  |  |  | 0.054 |  |  |  | 0.53 |  |  |  | 0.0053 | [13 empty] | 0.14 | [9 empty] | 0.22 | [5 empty] | 866000 | [15 empty] | 196000 |  | 293 |  |  |  | 45.1 | [5 empty] | 0.078 | [7 empty] | 3.93 | [5 empty] | 8.38 | [13 empty] | 0.29 |  |  |  |  | 2022 | S.S. Andersson et al. (2022), Ore Geology Reviews, 140, 104611 |  | SWE
| Lovisa Zn-Pb deposit, Lovisa Fe Formation |  | Seafloor hydrothermal | Volcanic-hosted massive sulfide (VMS) | VMS zinc-lead | Zn, Pb | Ag, Cu | Zn, Pb, Ag, Cu, Fe | Andersson et al., 2022 |  | 1506-189.51-189.60A-1 | 1506-189.51-189.60A-1 | drill core |  |  |  |  | ore material | drill core | drill core | mineral separate | [5 empty] | mineralisation |  |  |  | sphalerite, galena, pyrite, chalcopyrite, pyrrhotite, tetrahedrite | [6 empty] | pyrosmalite-(Fe), quartz, chlorite, epidote, microcline, fluorapatite, magnetite, fluorite, calcite, pyrargyrite | polished sections | EMPA, LA-ICPMS |  |  |  |  | 60.6 |  |  |  | 0.253 |  | 0.0022 | [7 empty] | 10.1 | [5 empty] | 12.8 | [5 empty] | 0.014 | [5 empty] | 1640000 | [9 empty] | 0.23 | [5 empty] | 0.02 |  |  |  | 0.18 |  |  |  | 0.0021 | [13 empty] | 0.087 |  | 0.028 | [13 empty] | 866000 | [15 empty] | 162000 |  | 37.3 |  |  |  | 3.39 | [5 empty] | 0.067 | [7 empty] | 0.18 | [5 empty] | 0.726 | [13 empty] | 1.2 |  |  |  |  | 2022 | S.S. Andersson et al. (2022), Ore Geology Reviews, 140, 104611 |  | SWE
| Lovisa Zn-Pb deposit, Lovisa Fe Formation |  | Seafloor hydrothermal | Volcanic-hosted massive sulfide (VMS) | VMS zinc-lead | Zn, Pb | Ag, Cu | Zn, Pb, Ag, Cu, Fe | Andersson et al., 2022 |  | 1506-189.51-189.60A-2 | 1506-189.51-189.60A-2 | drill core |  |  |  |  | ore material | drill core | drill core | mineral separate | [5 empty] | mineralisation |  |  |  | sphalerite, galena, pyrite, chalcopyrite, pyrrhotite, tetrahedrite | [6 empty] | pyrosmalite-(Fe), quartz, chlorite, epidote, microcline, fluorapatite, magnetite, fluorite, calcite, pyrargyrite | polished sections | EMPA, LA-ICPMS |  |  |  |  | 85.4 |  |  |  | 0.321 |  | 0.0046 | [7 empty] | 12.1 | [5 empty] | 14.4 | [5 empty] | 0.018 | [5 empty] | 0.093 | [9 empty] | 0.25 | [5 empty] | 0.02 |  |  |  | 0.2 |  |  |  | 104000 | [13 empty] | 0.079 |  | 0 | [13 empty] | 866000 | [15 empty] | 159000 |  | 65.8 |  |  |  | 4.59 | [5 empty] | 0.154 | [7 empty] | 0.16 | [5 empty] | 0.722 | [13 empty] | 6580000000 |  |  |  |  | 2022 | S.S. Andersson et al. (2022), Ore Geology Reviews, 140, 104611 |  | SWE
| Lovisa Zn-Pb deposit, Lovisa Fe Formation |  | Seafloor hydrothermal | Volcanic-hosted massive sulfide (VMS) | VMS zinc-lead | Zn, Pb | Ag, Cu | Zn, Pb, Ag, Cu, Fe | Andersson et al., 2022 |  | 1502-193.51-193.60-9 | 1502-193.51-193.60-9 | drill core |  |  |  |  | ore material | drill core | drill core | mineral separate | [5 empty] | mineralisation |  |  |  | sphalerite, galena, pyrite, chalcopyrite, pyrrhotite, tetrahedrite | [6 empty] | pyrosmalite-(Fe), quartz, chlorite, epidote, microcline, fluorapatite, magnetite, fluorite, calcite, pyrargyrite | polished sections | EMPA, LA-ICPMS |  |  |  |  | 32300 | [19 empty] | 61800000 | [5 empty] | 308000 | [5 empty] | 330000 | [9 empty] | 613000000 |  | 6190 | [7 empty] | 159000 |  |  |  | 454000 | [13 empty] | 17700000 | [15 empty] | 75400 | [15 empty] | 4160000000 | [5 empty] | 14000 | [5 empty] | 2800 | [27 empty] | 6010000000 |  |  |  |  | 2022 | S.S. Andersson et al. (2022), Ore Geology Reviews, 140, 104611 |  | SWE
| Lovisa Zn-Pb deposit, Lovisa Fe Formation |  | Seafloor hydrothermal | Volcanic-hosted massive sulfide (VMS) | VMS zinc-lead | Zn, Pb | Ag, Cu | Zn, Pb, Ag, Cu, Fe | Andersson et al., 2022 |  | 1502-193.51-193.60-10 | 1502-193.51-193.60-10 | drill core |  |  |  |  | ore material | drill core | drill core | mineral separate | [5 empty] | mineralisation |  |  |  | sphalerite, galena, pyrite, chalcopyrite, pyrrhotite, tetrahedrite | [6 empty] | pyrosmalite-(Fe), quartz, chlorite, epidote, microcline, fluorapatite, magnetite, fluorite, calcite, pyrargyrite | polished sections | EMPA, LA-ICPMS |  |  |  |  | 51800 | [19 empty] | 58800000 | [5 empty] | 289000 | [5 empty] | 592000 | [9 empty] | 593000000 |  | 3340 | [7 empty] | 181000 |  |  |  | 447000 | [13 empty] | 16700000 | [15 empty] | 18900 | [15 empty] | 4130000000 |  | 4100 | [37 empty] | 6030000000 |  |  |  |  | 2022 | S.S. Andersson et al. (2022), Ore Geology Reviews, 140, 104611 |  | SWE
| Lovisa Zn-Pb deposit, Lovisa Fe Formation |  | Seafloor hydrothermal | Volcanic-hosted massive sulfide (VMS) | VMS zinc-lead | Zn, Pb | Ag, Cu | Zn, Pb, Ag, Cu, Fe | Andersson et al., 2022 |  | 1502-193.51-193.60-11 | 1502-193.51-193.60-11 | drill core |  |  |  |  | ore material | drill core | drill core | mineral separate | [5 empty] | mineralisation |  |  |  | sphalerite, galena, pyrite, chalcopyrite, pyrrhotite, tetrahedrite | [6 empty] | pyrosmalite-(Fe), quartz, chlorite, epidote, microcline, fluorapatite, magnetite, fluorite, calcite, pyrargyrite | polished sections | EMPA, LA-ICPMS |  |  |  |  | 69700 | [19 empty] | 58500000 | [5 empty] | 307000 | [5 empty] | 399000 | [9 empty] | 601000000 |  | 2020 | [7 empty] | 153000 |  |  |  | 431000 | [13 empty] | 17000000 | [15 empty] | 46100 | [15 empty] | 4430000000 |  | 3500 | [9 empty] | 1020 | [27 empty] | 6020000000 |  |  |  |  | 2022 | S.S. Andersson et al. (2022), Ore Geology Reviews, 140, 104611 |  | SWE
| Lovisa Zn-Pb deposit, Lovisa Fe Formation |  | Seafloor hydrothermal | Volcanic-hosted massive sulfide (VMS) | VMS zinc-lead | Zn, Pb | Ag, Cu | Zn, Pb, Ag, Cu, Fe | Andersson et al., 2022 |  | 1502-193.51-193.60-12 | 1502-193.51-193.60-12 | drill core |  |  |  |  | ore material | drill core | drill core | mineral separate | [5 empty] | mineralisation |  |  |  | sphalerite, galena, pyrite, chalcopyrite, pyrrhotite, tetrahedrite | [6 empty] | pyrosmalite-(Fe), quartz, chlorite, epidote, microcline, fluorapatite, magnetite, fluorite, calcite, pyrargyrite | polished sections | EMPA, LA-ICPMS |  |  |  |  | 49200 | [19 empty] | 58600000 | [5 empty] | 295000 | [5 empty] | 567000 | [9 empty] | 594000000 |  | 4480 | [7 empty] | 151000 |  |  |  | 441000 | [13 empty] | 16900000 | [15 empty] | 36200 | [15 empty] | 4110000000 | [5 empty] | 9700 | [5 empty] | 2650 | [27 empty] | 6030000000 |  |  |  |  | 2022 | S.S. Andersson et al. (2022), Ore Geology Reviews, 140, 104611 |  | SWE
| Lovisa Zn-Pb deposit, Lovisa Fe Formation |  | Seafloor hydrothermal | Volcanic-hosted massive sulfide (VMS) | VMS zinc-lead | Zn, Pb | Ag, Cu | Zn, Pb, Ag, Cu, Fe | Andersson et al., 2022 |  | 1506-187.84-188.08A-21 | 1506-187.84-188.08A-21 | drill core |  |  |  |  | ore material | drill core | drill core | mineral separate | [5 empty] | mineralisation |  |  |  | sphalerite, galena, pyrite, chalcopyrite, pyrrhotite, tetrahedrite | [6 empty] | pyrosmalite-(Fe), quartz, chlorite, epidote, microcline, fluorapatite, magnetite, fluorite, calcite, pyrargyrite | polished sections | EMPA, LA-ICPMS | [151 empty] | 2022 | S.S. Andersson et al. (2022), Ore Geology Reviews, 140, 104611 |  | SWE
| Lovisa Zn-Pb deposit, Lovisa Fe Formation |  | Seafloor hydrothermal | Volcanic-hosted massive sulfide (VMS) | VMS zinc-lead | Zn, Pb | Ag, Cu | Zn, Pb, Ag, Cu, Fe | Andersson et al., 2022 |  | 1506-187.84-188.08A-22 | 1506-187.84-188.08A-22 | drill core |  |  |  |  | ore material | drill core | drill core | mineral separate | [5 empty] | mineralisation |  |  |  | sphalerite, galena, pyrite, chalcopyrite, pyrrhotite, tetrahedrite | [6 empty] | pyrosmalite-(Fe), quartz, chlorite, epidote, microcline, fluorapatite, magnetite, fluorite, calcite, pyrargyrite | polished sections | EMPA, LA-ICPMS | [151 empty] | 2022 | S.S. Andersson et al. (2022), Ore Geology Reviews, 140, 104611 |  | SWE
| Lovisa Zn-Pb deposit, Lovisa Fe Formation |  | Seafloor hydrothermal | Volcanic-hosted massive sulfide (VMS) | VMS zinc-lead | Zn, Pb | Ag, Cu | Zn, Pb, Ag, Cu, Fe | Andersson et al., 2022 |  | 1506-187.84-188.08A-23 | 1506-187.84-188.08A-23 | drill core |  |  |  |  | ore material | drill core | drill core | mineral separate | [5 empty] | mineralisation |  |  |  | sphalerite, galena, pyrite, chalcopyrite, pyrrhotite, tetrahedrite | [6 empty] | pyrosmalite-(Fe), quartz, chlorite, epidote, microcline, fluorapatite, magnetite, fluorite, calcite, pyrargyrite | polished sections | EMPA, LA-ICPMS | [151 empty] | 2022 | S.S. Andersson et al. (2022), Ore Geology Reviews, 140, 104611 |  | SWE
| Lovisa Zn-Pb deposit, Lovisa Fe Formation |  | Seafloor hydrothermal | Volcanic-hosted massive sulfide (VMS) | VMS zinc-lead | Zn, Pb | Ag, Cu | Zn, Pb, Ag, Cu, Fe | Andersson et al., 2022 |  | 1506-187.84-188.08A-24 | 1506-187.84-188.08A-24 | drill core |  |  |  |  | ore material | drill core | drill core | mineral separate | [5 empty] | mineralisation |  |  |  | sphalerite, galena, pyrite, chalcopyrite, pyrrhotite, tetrahedrite | [6 empty] | pyrosmalite-(Fe), quartz, chlorite, epidote, microcline, fluorapatite, magnetite, fluorite, calcite, pyrargyrite | polished sections | EMPA, LA-ICPMS | [151 empty] | 2022 | S.S. Andersson et al. (2022), Ore Geology Reviews, 140, 104611 |  | SWE
| Lovisa Zn-Pb deposit, Lovisa Fe Formation |  | Seafloor hydrothermal | Volcanic-hosted massive sulfide (VMS) | VMS zinc-lead | Zn, Pb | Ag, Cu | Zn, Pb, Ag, Cu, Fe | Andersson et al., 2022 |  | 1506-187.84-188.08A-25 | 1506-187.84-188.08A-25 | drill core |  |  |  |  | ore material | drill core | drill core | mineral separate | [5 empty] | mineralisation |  |  |  | sphalerite, galena, pyrite, chalcopyrite, pyrrhotite, tetrahedrite | [6 empty] | pyrosmalite-(Fe), quartz, chlorite, epidote, microcline, fluorapatite, magnetite, fluorite, calcite, pyrargyrite | polished sections | EMPA, LA-ICPMS | [151 empty] | 2022 | S.S. Andersson et al. (2022), Ore Geology Reviews, 140, 104611 |  | SWE
| Lovisa Zn-Pb deposit, Lovisa Fe Formation |  | Seafloor hydrothermal | Volcanic-hosted massive sulfide (VMS) | VMS zinc-lead | Zn, Pb | Ag, Cu | Zn, Pb, Ag, Cu, Fe | Andersson et al., 2022 |  | 1506-187.84-188.08A-26 | 1506-187.84-188.08A-26 | drill core |  |  |  |  | ore material | drill core | drill core | mineral separate | [5 empty] | mineralisation |  |  |  | sphalerite, galena, pyrite, chalcopyrite, pyrrhotite, tetrahedrite | [6 empty] | pyrosmalite-(Fe), quartz, chlorite, epidote, microcline, fluorapatite, magnetite, fluorite, calcite, pyrargyrite | polished sections | EMPA, LA-ICPMS | [151 empty] | 2022 | S.S. Andersson et al. (2022), Ore Geology Reviews, 140, 104611 |  | SWE
| Lovisa Zn-Pb deposit, Lovisa Fe Formation |  | Seafloor hydrothermal | Volcanic-hosted massive sulfide (VMS) | VMS zinc-lead | Zn, Pb | Ag, Cu | Zn, Pb, Ag, Cu, Fe | Andersson et al., 2022 |  | 1506-187.84-188.08A-27 | 1506-187.84-188.08A-27 | drill core |  |  |  |  | ore material | drill core | drill core | mineral separate | [5 empty] | mineralisation |  |  |  | sphalerite, galena, pyrite, chalcopyrite, pyrrhotite, tetrahedrite | [6 empty] | pyrosmalite-(Fe), quartz, chlorite, epidote, microcline, fluorapatite, magnetite, fluorite, calcite, pyrargyrite | polished sections | EMPA, LA-ICPMS | [151 empty] | 2022 | S.S. Andersson et al. (2022), Ore Geology Reviews, 140, 104611 |  | SWE
| Lovisa Zn-Pb deposit, Lovisa Fe Formation |  | Seafloor hydrothermal | Volcanic-hosted massive sulfide (VMS) | VMS zinc-lead | Zn, Pb | Ag, Cu | Zn, Pb, Ag, Cu, Fe | Andersson et al., 2022 |  | 1506-187.84-188.08A-28 | 1506-187.84-188.08A-28 | drill core |  |  |  |  | ore material | drill core | drill core | mineral separate | [5 empty] | mineralisation |  |  |  | sphalerite, galena, pyrite, chalcopyrite, pyrrhotite, tetrahedrite | [6 empty] | pyrosmalite-(Fe), quartz, chlorite, epidote, microcline, fluorapatite, magnetite, fluorite, calcite, pyrargyrite | polished sections | EMPA, LA-ICPMS | [151 empty] | 2022 | S.S. Andersson et al. (2022), Ore Geology Reviews, 140, 104611 |  | SWE
| Lovisa Zn-Pb deposit, Lovisa Fe Formation |  | Seafloor hydrothermal | Volcanic-hosted massive sulfide (VMS) | VMS zinc-lead | Zn, Pb | Ag, Cu | Zn, Pb, Ag, Cu, Fe | Andersson et al., 2022 |  | 1506-187.84-188.08A-29 | 1506-187.84-188.08A-29 | drill core |  |  |  |  | ore material | drill core | drill core | mineral separate | [5 empty] | mineralisation |  |  |  | sphalerite, galena, pyrite, chalcopyrite, pyrrhotite, tetrahedrite | [6 empty] | pyrosmalite-(Fe), quartz, chlorite, epidote, microcline, fluorapatite, magnetite, fluorite, calcite, pyrargyrite | polished sections | EMPA, LA-ICPMS | [151 empty] | 2022 | S.S. Andersson et al. (2022), Ore Geology Reviews, 140, 104611 |  | SWE
| Lovisa Zn-Pb deposit, Lovisa Fe Formation |  | Seafloor hydrothermal | Volcanic-hosted massive sulfide (VMS) | VMS zinc-lead | Zn, Pb | Ag, Cu | Zn, Pb, Ag, Cu, Fe | Andersson et al., 2022 |  | 1506-187.84-188.08A-30 | 1506-187.84-188.08A-30 | drill core |  |  |  |  | ore material | drill core | drill core | mineral separate | [5 empty] | mineralisation |  |  |  | sphalerite, galena, pyrite, chalcopyrite, pyrrhotite, tetrahedrite | [6 empty] | pyrosmalite-(Fe), quartz, chlorite, epidote, microcline, fluorapatite, magnetite, fluorite, calcite, pyrargyrite | polished sections | EMPA, LA-ICPMS | [151 empty] | 2022 | S.S. Andersson et al. (2022), Ore Geology Reviews, 140, 104611 |  | SWE
| Lovisa Zn-Pb deposit, Lovisa Fe Formation |  | Seafloor hydrothermal | Volcanic-hosted massive sulfide (VMS) | VMS zinc-lead | Zn, Pb | Ag, Cu | Zn, Pb, Ag, Cu, Fe | Andersson et al., 2022 |  | 1506-188.5-188.55-1 | 1506-188.5-188.55-1 | drill core |  |  |  |  | ore material | drill core | drill core | mineral separate | [5 empty] | mineralisation |  |  |  | sphalerite, galena, pyrite, chalcopyrite, pyrrhotite, tetrahedrite | [6 empty] | pyrosmalite-(Fe), quartz, chlorite, epidote, microcline, fluorapatite, magnetite, fluorite, calcite, pyrargyrite | polished sections | EMPA, LA-ICPMS |  |  |  |  | 246000 |  |  |  | 4700 | [9 empty] | 48 | [5 empty] | 38900000 | [5 empty] | 3710 | [5 empty] | 171000 | [9 empty] | 161000000 | [9 empty] | 541000 |  |  |  | 23900 | [13 empty] | 3240000 |  | 1600 | [29 empty] | 2840000000 | [19 empty] | 3300 | [5 empty] | 920 | [13 empty] | 6480000000 |  |  |  |  | 2022 | S.S. Andersson et al. (2022), Ore Geology Reviews, 140, 104611 |  | SWE
| Lovisa Zn-Pb deposit, Lovisa Fe Formation |  | Seafloor hydrothermal | Volcanic-hosted massive sulfide (VMS) | VMS zinc-lead | Zn, Pb | Ag, Cu | Zn, Pb, Ag, Cu, Fe | Andersson et al., 2022 |  | 1506-188.5-188.55-2 | 1506-188.5-188.55-2 | drill core |  |  |  |  | ore material | drill core | drill core | mineral separate | [5 empty] | mineralisation |  |  |  | sphalerite, galena, pyrite, chalcopyrite, pyrrhotite, tetrahedrite | [6 empty] | pyrosmalite-(Fe), quartz, chlorite, epidote, microcline, fluorapatite, magnetite, fluorite, calcite, pyrargyrite | polished sections | EMPA, LA-ICPMS | [8 empty] | 4000 | [15 empty] | 41600000 | [5 empty] | 2870 | [5 empty] | 205000 | [9 empty] | 184000000 | [9 empty] | 307000 |  |  |  | 25000 | [13 empty] | 3430000 | [31 empty] | 2850000000 | [5 empty] | 5600 | [13 empty] | 6900 | [5 empty] | 5000 | [13 empty] | 6480000000 |  |  |  |  | 2022 | S.S. Andersson et al. (2022), Ore Geology Reviews, 140, 104611 |  | SWE
| Lovisa Zn-Pb deposit, Lovisa Fe Formation |  | Seafloor hydrothermal | Volcanic-hosted massive sulfide (VMS) | VMS zinc-lead | Zn, Pb | Ag, Cu | Zn, Pb, Ag, Cu, Fe | Andersson et al., 2022 |  | 1506-188.5-188.55-3 | 1506-188.5-188.55-3 | drill core |  |  |  |  | ore material | drill core | drill core | mineral separate | [5 empty] | mineralisation |  |  |  | sphalerite, galena, pyrite, chalcopyrite, pyrrhotite, tetrahedrite | [6 empty] | pyrosmalite-(Fe), quartz, chlorite, epidote, microcline, fluorapatite, magnetite, fluorite, calcite, pyrargyrite | polished sections | EMPA, LA-ICPMS |  |  |  |  | 218000 |  |  |  | 5900 | [15 empty] | 36900000 | [11 empty] | 162000 | [9 empty] | 174000000 | [5 empty] | 1650 |  |  |  | 527000 |  |  |  | 28000 | [13 empty] | 3430000 |  | 1500 | [29 empty] | 2930000000 |  | 18500 | [9 empty] | 5900 | [13 empty] | 370 | [13 empty] | 6480000000 |  |  |  |  | 2022 | S.S. Andersson et al. (2022), Ore Geology Reviews, 140, 104611 |  | SWE
| Lovisa Zn-Pb deposit, Lovisa Fe Formation |  | Seafloor hydrothermal | Volcanic-hosted massive sulfide (VMS) | VMS zinc-lead | Zn, Pb | Ag, Cu | Zn, Pb, Ag, Cu, Fe | Andersson et al., 2022 |  | 1506-188.5-188.55-4 | 1506-188.5-188.55-4 | drill core |  |  |  |  | ore material | drill core | drill core | mineral separate | [5 empty] | mineralisation |  |  |  | sphalerite, galena, pyrite, chalcopyrite, pyrrhotite, tetrahedrite | [6 empty] | pyrosmalite-(Fe), quartz, chlorite, epidote, microcline, fluorapatite, magnetite, fluorite, calcite, pyrargyrite | polished sections | EMPA, LA-ICPMS |  |  |  |  | 230000 | [19 empty] | 40200000 | [5 empty] | 890 | [5 empty] | 319000 | [9 empty] | 194000000 | [9 empty] | 385000 |  |  |  | 29100 | [13 empty] | 3680000 |  | 1700 | [29 empty] | 2770000000 |  | 10400 | [37 empty] | 6470000000 |  |  |  |  | 2022 | S.S. Andersson et al. (2022), Ore Geology Reviews, 140, 104611 |  | SWE
| Lovisa Zn-Pb deposit, Lovisa Fe Formation |  | Seafloor hydrothermal | Volcanic-hosted massive sulfide (VMS) | VMS zinc-lead | Zn, Pb | Ag, Cu | Zn, Pb, Ag, Cu, Fe | Andersson et al., 2022 |  | 1506-188.91-190.00-1 | 1506-188.91-190.00-1 | drill core |  |  |  |  | ore material | drill core | drill core | mineral separate | [5 empty] | mineralisation |  |  |  | sphalerite, galena, pyrite, chalcopyrite, pyrrhotite, tetrahedrite | [6 empty] | pyrosmalite-(Fe), quartz, chlorite, epidote, microcline, fluorapatite, magnetite, fluorite, calcite, pyrargyrite | polished sections | EMPA, LA-ICPMS |  |  |  |  | 225000 | [13 empty] | 320 | [5 empty] | 37400000 | [5 empty] | 184000 | [5 empty] | 561000 | [9 empty] | 130000000 |  | 670 | [7 empty] | 742000 |  |  |  | 7850 | [13 empty] | 1370000 | [15 empty] | 232000 | [15 empty] | 3210000000 |  | 13800 | [23 empty] | 530 | [13 empty] | 6520000000 |  |  |  |  | 2022 | S.S. Andersson et al. (2022), Ore Geology Reviews, 140, 104611 |  | SWE
| Lovisa Zn-Pb deposit, Lovisa Fe Formation |  | Seafloor hydrothermal | Volcanic-hosted massive sulfide (VMS) | VMS zinc-lead | Zn, Pb | Ag, Cu | Zn, Pb, Ag, Cu, Fe | Andersson et al., 2022 |  | 1506-188.91-190.00-2 | 1506-188.91-190.00-2 | drill core |  |  |  |  | ore material | drill core | drill core | mineral separate | [5 empty] | mineralisation |  |  |  | sphalerite, galena, pyrite, chalcopyrite, pyrrhotite, tetrahedrite | [6 empty] | pyrosmalite-(Fe), quartz, chlorite, epidote, microcline, fluorapatite, magnetite, fluorite, calcite, pyrargyrite | polished sections | EMPA, LA-ICPMS |  |  |  |  | 358000 | [13 empty] | 350 | [5 empty] | 39400000 | [5 empty] | 174000 | [5 empty] | 769000 | [9 empty] | 131000000 | [9 empty] | 534000 |  |  |  | 7630 | [13 empty] | 1370000 | [9 empty] | 11100 | [5 empty] | 391000 | [15 empty] | 3390000000 |  | 44400 | [23 empty] | 3500 | [13 empty] | 6530000000 |  |  |  |  | 2022 | S.S. Andersson et al. (2022), Ore Geology Reviews, 140, 104611 |  | SWE
| Lovisa Zn-Pb deposit, Lovisa Fe Formation |  | Seafloor hydrothermal | Volcanic-hosted massive sulfide (VMS) | VMS zinc-lead | Zn, Pb | Ag, Cu | Zn, Pb, Ag, Cu, Fe | Andersson et al., 2022 |  | 1506-188.91-190.00-3 | 1506-188.91-190.00-3 | drill core |  |  |  |  | ore material | drill core | drill core | mineral separate | [5 empty] | mineralisation |  |  |  | sphalerite, galena, pyrite, chalcopyrite, pyrrhotite, tetrahedrite | [6 empty] | pyrosmalite-(Fe), quartz, chlorite, epidote, microcline, fluorapatite, magnetite, fluorite, calcite, pyrargyrite | polished sections | EMPA, LA-ICPMS |  |  |  |  | 330000 | [5 empty] | 340 | [13 empty] | 40000000 | [5 empty] | 209000 | [5 empty] | 658000 | [9 empty] | 139000000 | [5 empty] | 4300 |  |  |  | 605000 |  |  |  | 8300 | [13 empty] | 1530000 | [9 empty] | 15300 | [5 empty] | 394000 | [15 empty] | 3110000000 |  | 42700 | [9 empty] | 6200 | [13 empty] | 1900 | [13 empty] | 6510000000 |  |  |  |  | 2022 | S.S. Andersson et al. (2022), Ore Geology Reviews, 140, 104611 |  | SWE
| Lovisa Zn-Pb deposit, Lovisa Fe Formation |  | Seafloor hydrothermal | Volcanic-hosted massive sulfide (VMS) | VMS zinc-lead | Zn, Pb | Ag, Cu | Zn, Pb, Ag, Cu, Fe | Andersson et al., 2022 |  | 1506-188.91-190.00-4 | 1506-188.91-190.00-4 | drill core |  |  |  |  | ore material | drill core | drill core | mineral separate | [5 empty] | mineralisation |  |  |  | sphalerite, galena, pyrite, chalcopyrite, pyrrhotite, tetrahedrite | [6 empty] | pyrosmalite-(Fe), quartz, chlorite, epidote, microcline, fluorapatite, magnetite, fluorite, calcite, pyrargyrite | polished sections | EMPA, LA-ICPMS |  |  |  |  | 171000 | [19 empty] | 34900000 | [5 empty] | 117000 | [5 empty] | 643000 | [9 empty] | 117000000 | [9 empty] | 355000 |  |  |  | 7270 | [13 empty] | 1220000 | [15 empty] | 295000 | [15 empty] | 4110000000 |  | 18200 | [9 empty] | 2200 | [27 empty] | 6570000000 |  |  |  |  | 2022 | S.S. Andersson et al. (2022), Ore Geology Reviews, 140, 104611 |  | SWE
| Lovisa Zn-Pb deposit, Lovisa Fe Formation |  | Seafloor hydrothermal | Volcanic-hosted massive sulfide (VMS) | VMS zinc-lead | Zn, Pb | Ag, Cu | Zn, Pb, Ag, Cu, Fe | Andersson et al., 2022 |  | 1506-188.91-190.00-5 | 1506-188.91-190.00-5 | drill core |  |  |  |  | ore material | drill core | drill core | mineral separate | [5 empty] | mineralisation |  |  |  | sphalerite, galena, pyrite, chalcopyrite, pyrrhotite, tetrahedrite | [6 empty] | pyrosmalite-(Fe), quartz, chlorite, epidote, microcline, fluorapatite, magnetite, fluorite, calcite, pyrargyrite | polished sections | EMPA, LA-ICPMS |  |  |  |  | 193000 | [19 empty] | 38700000 | [5 empty] | 180000 | [5 empty] | 175000 | [9 empty] | 138000000 | [9 empty] | 452000 |  |  |  | 8300 | [13 empty] | 1520000 | [15 empty] | 175000 | [15 empty] | 3060000000 |  | 14000 | [9 empty] | 3200 | [7 empty] | 10500 | [5 empty] | 3100 | [13 empty] | 6540000000 |  |  |  |  | 2022 | S.S. Andersson et al. (2022), Ore Geology Reviews, 140, 104611 |  | SWE
| Lovisa Zn-Pb deposit, Lovisa Fe Formation |  | Seafloor hydrothermal | Volcanic-hosted massive sulfide (VMS) | VMS zinc-lead | Zn, Pb | Ag, Cu | Zn, Pb, Ag, Cu, Fe | Andersson et al., 2022 |  | 1506-188.91-190.00-6 | 1506-188.91-190.00-6 | drill core |  |  |  |  | ore material | drill core | drill core | mineral separate | [5 empty] | mineralisation |  |  |  | sphalerite, galena, pyrite, chalcopyrite, pyrrhotite, tetrahedrite | [6 empty] | pyrosmalite-(Fe), quartz, chlorite, epidote, microcline, fluorapatite, magnetite, fluorite, calcite, pyrargyrite | polished sections | EMPA, LA-ICPMS |  |  |  |  | 314000 | [19 empty] | 41400000 | [5 empty] | 130000 | [5 empty] | 663000 | [9 empty] | 140000000 |  | 590 | [7 empty] | 262000 |  |  |  | 6980 | [13 empty] | 1440000 | [31 empty] | 3150000000 | [11 empty] | 2900 | [13 empty] | 4300 | [13 empty] | 6500000000 |  |  |  |  | 2022 | S.S. Andersson et al. (2022), Ore Geology Reviews, 140, 104611 |  | SWE
| Lovisa Zn-Pb deposit, Lovisa Fe Formation |  | Seafloor hydrothermal | Volcanic-hosted massive sulfide (VMS) | VMS zinc-lead | Zn, Pb | Ag, Cu | Zn, Pb, Ag, Cu, Fe | Andersson et al., 2022 |  | 1506-188.91-190.00-7 | 1506-188.91-190.00-7 | drill core |  |  |  |  | ore material | drill core | drill core | mineral separate | [5 empty] | mineralisation |  |  |  | sphalerite, galena, pyrite, chalcopyrite, pyrrhotite, tetrahedrite | [6 empty] | pyrosmalite-(Fe), quartz, chlorite, epidote, microcline, fluorapatite, magnetite, fluorite, calcite, pyrargyrite | polished sections | EMPA, LA-ICPMS |  |  |  |  | 191000 | [5 empty] | 140 | [13 empty] | 37300000 | [5 empty] | 178000 | [5 empty] | 562000 | [9 empty] | 135000000 |  | 450 | [7 empty] | 644000 |  |  |  | 8700 | [13 empty] | 1470000 | [31 empty] | 3540000000 |  | 5500 | [37 empty] | 6510000000 |  |  |  |  | 2022 | S.S. Andersson et al. (2022), Ore Geology Reviews, 140, 104611 |  | SWE
| Lovisa Zn-Pb deposit, Lovisa Fe Formation |  | Seafloor hydrothermal | Volcanic-hosted massive sulfide (VMS) | VMS zinc-lead | Zn, Pb | Ag, Cu | Zn, Pb, Ag, Cu, Fe | Andersson et al., 2022 |  | 1506-188.91-190.00-8 | 1506-188.91-190.00-8 | drill core |  |  |  |  | ore material | drill core | drill core | mineral separate | [5 empty] | mineralisation |  |  |  | sphalerite, galena, pyrite, chalcopyrite, pyrrhotite, tetrahedrite | [6 empty] | pyrosmalite-(Fe), quartz, chlorite, epidote, microcline, fluorapatite, magnetite, fluorite, calcite, pyrargyrite | polished sections | EMPA, LA-ICPMS |  |  |  |  | 454000 | [19 empty] | 41100000 | [5 empty] | 127000 | [5 empty] | 586000 | [9 empty] | 133000000 | [9 empty] | 368000 |  |  |  | 7450 | [13 empty] | 1290000 | [31 empty] | 3310000000 |  | 72300 | [23 empty] | 2200 | [13 empty] | 6530000000 |  |  |  |  | 2022 | S.S. Andersson et al. (2022), Ore Geology Reviews, 140, 104611 |  | SWE
| Lovisa Zn-Pb deposit, Lovisa Fe Formation |  | Seafloor hydrothermal | Volcanic-hosted massive sulfide (VMS) | VMS zinc-lead | Zn, Pb | Ag, Cu | Zn, Pb, Ag, Cu, Fe | Andersson et al., 2022 |  | 1506-188.91-190.00-9 | 1506-188.91-190.00-9 | drill core |  |  |  |  | ore material | drill core | drill core | mineral separate | [5 empty] | mineralisation |  |  |  | sphalerite, galena, pyrite, chalcopyrite, pyrrhotite, tetrahedrite | [6 empty] | pyrosmalite-(Fe), quartz, chlorite, epidote, microcline, fluorapatite, magnetite, fluorite, calcite, pyrargyrite | polished sections | EMPA, LA-ICPMS |  |  |  |  | 237000 | [5 empty] | 300 | [13 empty] | 41400000 | [5 empty] | 128000 | [5 empty] | 695000 | [9 empty] | 145000000 | [9 empty] | 303000 |  |  |  | 7100 | [13 empty] | 1480000 | [31 empty] | 3060000000 | [11 empty] | 7100 | [27 empty] | 6500000000 |  |  |  |  | 2022 | S.S. Andersson et al. (2022), Ore Geology Reviews, 140, 104611 |  | SWE
| Lovisa Zn-Pb deposit, Lovisa Fe Formation |  | Seafloor hydrothermal | Volcanic-hosted massive sulfide (VMS) | VMS zinc-lead | Zn, Pb | Ag, Cu | Zn, Pb, Ag, Cu, Fe | Andersson et al., 2022 |  | 1506-188.91-190.00-10 | 1506-188.91-190.00-10 | drill core |  |  |  |  | ore material | drill core | drill core | mineral separate | [5 empty] | mineralisation |  |  |  | sphalerite, galena, pyrite, chalcopyrite, pyrrhotite, tetrahedrite | [6 empty] | pyrosmalite-(Fe), quartz, chlorite, epidote, microcline, fluorapatite, magnetite, fluorite, calcite, pyrargyrite | polished sections | EMPA, LA-ICPMS |  |  |  |  | 313000 | [5 empty] | 150 | [13 empty] | 35300000 | [5 empty] | 117000 | [5 empty] | 467000 | [9 empty] | 122000000 |  | 1220 | [7 empty] | 396000 |  |  |  | 7950 | [13 empty] | 1210000 | [15 empty] | 333000 | [15 empty] | 3710000000 |  | 21700 | [37 empty] | 6560000000 |  |  |  |  | 2022 | S.S. Andersson et al. (2022), Ore Geology Reviews, 140, 104611 |  | SWE
| Lovisa Zn-Pb deposit, Lovisa Fe Formation |  | Seafloor hydrothermal | Volcanic-hosted massive sulfide (VMS) | VMS zinc-lead | Zn, Pb | Ag, Cu | Zn, Pb, Ag, Cu, Fe | Andersson et al., 2022 |  | 1506-196.21-196.32B-1 | 1506-196.21-196.32B-1 | drill core |  |  |  |  | ore material | drill core | drill core | mineral separate | [5 empty] | mineralisation |  |  |  | sphalerite, galena, pyrite, chalcopyrite, pyrrhotite, tetrahedrite | [6 empty] | pyrosmalite-(Fe), quartz, chlorite, epidote, microcline, fluorapatite, magnetite, fluorite, calcite, pyrargyrite | polished sections | EMPA, LA-ICPMS |  |  |  |  | 82600 |  |  |  | 4000 |  | 111 | [7 empty] | 84 | [5 empty] | 23900000 | [5 empty] | 248000 | [5 empty] | 692000 | [9 empty] | 114000000 | [9 empty] | 806000 |  |  |  | 19900 | [13 empty] | 2990000 | [15 empty] | 71900 | [15 empty] | 3330000000 |  | 23900 |  |  |  | 12100 | [5 empty] | 4700 | [13 empty] | 930 | [13 empty] | 6550000000 |  |  |  |  | 2022 | S.S. Andersson et al. (2022), Ore Geology Reviews, 140, 104611 |  | SWE
| Lovisa Zn-Pb deposit, Lovisa Fe Formation |  | Seafloor hydrothermal | Volcanic-hosted massive sulfide (VMS) | VMS zinc-lead | Zn, Pb | Ag, Cu | Zn, Pb, Ag, Cu, Fe | Andersson et al., 2022 |  | 1506-196.21-196.32B-2 | 1506-196.21-196.32B-2 | drill core |  |  |  |  | ore material | drill core | drill core | mineral separate | [5 empty] | mineralisation |  |  |  | sphalerite, galena, pyrite, chalcopyrite, pyrrhotite, tetrahedrite | [6 empty] | pyrosmalite-(Fe), quartz, chlorite, epidote, microcline, fluorapatite, magnetite, fluorite, calcite, pyrargyrite | polished sections | EMPA, LA-ICPMS |  |  |  |  | 113000 |  |  |  | 3700 |  | 88 | [7 empty] | 109 | [5 empty] | 25700000 | [5 empty] | 247000 | [5 empty] | 241000 | [9 empty] | 132000000 | [9 empty] | 558000 |  |  |  | 18800 | [13 empty] | 3400000 | [15 empty] | 63900 | [15 empty] | 3170000000 |  | 44700 |  |  |  | 17900 | [5 empty] | 12200 | [13 empty] | 340 | [13 empty] | 6540000000 |  |  |  |  | 2022 | S.S. Andersson et al. (2022), Ore Geology Reviews, 140, 104611 |  | SWE
| Lovisa Zn-Pb deposit, Lovisa Fe Formation |  | Seafloor hydrothermal | Volcanic-hosted massive sulfide (VMS) | VMS zinc-lead | Zn, Pb | Ag, Cu | Zn, Pb, Ag, Cu, Fe | Andersson et al., 2022 |  | 1506-196.21-196.32B-3 | 1506-196.21-196.32B-3 | drill core |  |  |  |  | ore material | drill core | drill core | mineral separate | [5 empty] | mineralisation |  |  |  | sphalerite, galena, pyrite, chalcopyrite, pyrrhotite, tetrahedrite | [6 empty] | pyrosmalite-(Fe), quartz, chlorite, epidote, microcline, fluorapatite, magnetite, fluorite, calcite, pyrargyrite | polished sections | EMPA, LA-ICPMS | [8 empty] | 13400 |  | 380 | [7 empty] | 1440 | [5 empty] | 27800000 | [5 empty] | 4300 | [5 empty] | 2200000 | [9 empty] | 104000000 | [9 empty] | 513000 |  |  |  | 24000 | [13 empty] | 2690000 | [31 empty] | 3180000000 | [5 empty] | 126000 | [5 empty] | 7100 | [13 empty] | 1700 | [13 empty] | 6570000000 |  |  |  |  | 2022 | S.S. Andersson et al. (2022), Ore Geology Reviews, 140, 104611 |  | SWE
| Lovisa Zn-Pb deposit, Lovisa Fe Formation |  | Seafloor hydrothermal | Volcanic-hosted massive sulfide (VMS) | VMS zinc-lead | Zn, Pb | Ag, Cu | Zn, Pb, Ag, Cu, Fe | Andersson et al., 2022 |  | 1506-196.21-196.32B-4 | 1506-196.21-196.32B-4 | drill core |  |  |  |  | ore material | drill core | drill core | mineral separate | [5 empty] | mineralisation |  |  |  | sphalerite, galena, pyrite, chalcopyrite, pyrrhotite, tetrahedrite | [6 empty] | pyrosmalite-(Fe), quartz, chlorite, epidote, microcline, fluorapatite, magnetite, fluorite, calcite, pyrargyrite | polished sections | EMPA, LA-ICPMS |  |  |  |  | 344000 |  |  |  | 6500 | [15 empty] | 28800000 | [5 empty] | 70400 | [5 empty] | 8810000 | [9 empty] | 117000000 | [9 empty] | 587000 |  |  |  | 27100 | [13 empty] | 3030000 |  | 1800 | [13 empty] | 310000 | [15 empty] | 3290000000 |  | 110000 |  |  |  | 94500 | [5 empty] | 7200 | [13 empty] | 5200 | [13 empty] | 6550000000 |  |  |  |  | 2022 | S.S. Andersson et al. (2022), Ore Geology Reviews, 140, 104611 |  | SWE
| Lovisa Zn-Pb deposit, Lovisa Fe Formation |  | Seafloor hydrothermal | Volcanic-hosted massive sulfide (VMS) | VMS zinc-lead | Zn, Pb | Ag, Cu | Zn, Pb, Ag, Cu, Fe | Andersson et al., 2022 |  | 1506-196.21-196.32B-5 | 1506-196.21-196.32B-5 | drill core |  |  |  |  | ore material | drill core | drill core | mineral separate | [5 empty] | mineralisation |  |  |  | sphalerite, galena, pyrite, chalcopyrite, pyrrhotite, tetrahedrite | [6 empty] | pyrosmalite-(Fe), quartz, chlorite, epidote, microcline, fluorapatite, magnetite, fluorite, calcite, pyrargyrite | polished sections | EMPA, LA-ICPMS | [8 empty] | 15200 | [15 empty] | 27100000 | [5 empty] | 105000 | [15 empty] | 150000000 | [9 empty] | 878000 |  |  |  | 34800 | [13 empty] | 4090000 | [31 empty] | 3390000000 |  | 59500 |  |  |  | 65800 | [5 empty] | 13200 | [27 empty] | 6500000000 |  |  |  |  | 2022 | S.S. Andersson et al. (2022), Ore Geology Reviews, 140, 104611 |  | SWE
| Lovisa Zn-Pb deposit, Lovisa Fe Formation |  | Seafloor hydrothermal | Volcanic-hosted massive sulfide (VMS) | VMS zinc-lead | Zn, Pb | Ag, Cu | Zn, Pb, Ag, Cu, Fe | Andersson et al., 2022 |  | 1506-196.21-196.32B-6 | 1506-196.21-196.32B-6 | drill core |  |  |  |  | ore material | drill core | drill core | mineral separate | [5 empty] | mineralisation |  |  |  | sphalerite, galena, pyrite, chalcopyrite, pyrrhotite, tetrahedrite | [6 empty] | pyrosmalite-(Fe), quartz, chlorite, epidote, microcline, fluorapatite, magnetite, fluorite, calcite, pyrargyrite | polished sections | EMPA, LA-ICPMS |  |  |  |  | 255000 |  |  |  | 17500 |  | 63 | [7 empty] | 94 | [5 empty] | 31400000 | [5 empty] | 238000 | [15 empty] | 123000000 | [9 empty] | 520000 |  |  |  | 30100 | [13 empty] | 2990000 | [15 empty] | 285000 | [15 empty] | 2900000000 |  | 25800 |  |  |  | 96000 | [5 empty] | 2800 | [7 empty] | 3000 | [5 empty] | 980 | [13 empty] | 6560000000 |  |  |  |  | 2022 | S.S. Andersson et al. (2022), Ore Geology Reviews, 140, 104611 |  | SWE
| Lovisa Zn-Pb deposit, Lovisa Fe Formation |  | Seafloor hydrothermal | Volcanic-hosted massive sulfide (VMS) | VMS zinc-lead | Zn, Pb | Ag, Cu | Zn, Pb, Ag, Cu, Fe | Andersson et al., 2022 |  | 1506-196.21-196.32B-7 | 1506-196.21-196.32B-7 | drill core |  |  |  |  | ore material | drill core | drill core | mineral separate | [5 empty] | mineralisation |  |  |  | sphalerite, galena, pyrite, chalcopyrite, pyrrhotite, tetrahedrite | [6 empty] | pyrosmalite-(Fe), quartz, chlorite, epidote, microcline, fluorapatite, magnetite, fluorite, calcite, pyrargyrite | polished sections | EMPA, LA-ICPMS |  |  |  |  | 213000 | [13 empty] | 160 | [5 empty] | 31200000 | [5 empty] | 320000 | [15 empty] | 151000000 | [9 empty] | 469000 |  |  |  | 32900 | [13 empty] | 3620000 | [15 empty] | 154000 | [15 empty] | 3040000000 |  | 11300 |  |  |  | 97300 | [19 empty] | 630 | [13 empty] | 6500000000 |  |  |  |  | 2022 | S.S. Andersson et al. (2022), Ore Geology Reviews, 140, 104611 |  | SWE
| Lovisa Zn-Pb deposit, Lovisa Fe Formation |  | Seafloor hydrothermal | Volcanic-hosted massive sulfide (VMS) | VMS zinc-lead | Zn, Pb | Ag, Cu | Zn, Pb, Ag, Cu, Fe | Andersson et al., 2022 |  | 1506-196.21-196.32B-8 | 1506-196.21-196.32B-8 | drill core |  |  |  |  | ore material | drill core | drill core | mineral separate | [5 empty] | mineralisation |  |  |  | sphalerite, galena, pyrite, chalcopyrite, pyrrhotite, tetrahedrite | [6 empty] | pyrosmalite-(Fe), quartz, chlorite, epidote, microcline, fluorapatite, magnetite, fluorite, calcite, pyrargyrite | polished sections | EMPA, LA-ICPMS |  |  |  |  | 282000 |  |  |  | 6600 | [9 empty] | 220 | [5 empty] | 22700000 | [5 empty] | 276000 | [5 empty] | 1470000 | [9 empty] | 123000000 | [9 empty] | 2900000 |  |  |  | 35700 | [13 empty] | 3100000 |  | 1700 | [13 empty] | 178000 | [15 empty] | 3340000000 |  | 60800 |  |  |  | 33200 | [5 empty] | 2800 | [7 empty] | 5700 | [5 empty] | 3800 | [13 empty] | 6530000000 |  |  |  |  | 2022 | S.S. Andersson et al. (2022), Ore Geology Reviews, 140, 104611 |  | SWE
| Lovisa Zn-Pb deposit, Lovisa Fe Formation |  | Seafloor hydrothermal | Volcanic-hosted massive sulfide (VMS) | VMS zinc-lead | Zn, Pb | Ag, Cu | Zn, Pb, Ag, Cu, Fe | Andersson et al., 2022 |  | 1506-196.21-196.32B-9 | 1506-196.21-196.32B-9 | drill core |  |  |  |  | ore material | drill core | drill core | mineral separate | [5 empty] | mineralisation |  |  |  | sphalerite, galena, pyrite, chalcopyrite, pyrrhotite, tetrahedrite | [6 empty] | pyrosmalite-(Fe), quartz, chlorite, epidote, microcline, fluorapatite, magnetite, fluorite, calcite, pyrargyrite | polished sections | EMPA, LA-ICPMS |  |  |  |  | 274000 | [5 empty] | 42 | [7 empty] | 340 | [5 empty] | 32100000 | [5 empty] | 437000 | [15 empty] | 171000000 | [5 empty] | 470 |  |  |  | 458000 |  |  |  | 27600 | [13 empty] | 2370000 | [31 empty] | 2880000000 |  | 66600 |  |  |  | 112000 | [13 empty] | 12000 | [5 empty] | 1510 | [13 empty] | 6480000000 |  |  |  |  | 2022 | S.S. Andersson et al. (2022), Ore Geology Reviews, 140, 104611 |  | SWE
| Lovisa Zn-Pb deposit, Lovisa Fe Formation |  | Seafloor hydrothermal | Volcanic-hosted massive sulfide (VMS) | VMS zinc-lead | Zn, Pb | Ag, Cu | Zn, Pb, Ag, Cu, Fe | Andersson et al., 2022 |  | 1506-196.21-196.32B-10 | 1506-196.21-196.32B-10 | drill core |  |  |  |  | ore material | drill core | drill core | mineral separate | [5 empty] | mineralisation |  |  |  | sphalerite, galena, pyrite, chalcopyrite, pyrrhotite, tetrahedrite | [6 empty] | pyrosmalite-(Fe), quartz, chlorite, epidote, microcline, fluorapatite, magnetite, fluorite, calcite, pyrargyrite | polished sections | EMPA, LA-ICPMS |  |  |  |  | 367000 | [19 empty] | 29300000 | [5 empty] | 294000 | [5 empty] | 2480000 | [9 empty] | 107000000 | [5 empty] | 1540 |  |  |  | 547000 |  |  |  | 23200 | [13 empty] | 2680000 | [15 empty] | 233000 | [15 empty] | 2810000000 |  | 89400 |  |  |  | 71500 | [5 empty] | 2900 | [7 empty] | 3000 | [5 empty] | 690 | [13 empty] | 6550000000 |  |  |  |  | 2022 | S.S. Andersson et al. (2022), Ore Geology Reviews, 140, 104611 |  | SWE
| Lovisa Zn-Pb deposit, Lovisa Fe Formation |  | Seafloor hydrothermal | Volcanic-hosted massive sulfide (VMS) | VMS zinc-lead | Zn, Pb | Ag, Cu | Zn, Pb, Ag, Cu, Fe | Andersson et al., 2022 |  | 1506-196.21-196.32B-11 | 1506-196.21-196.32B-11 | drill core |  |  |  |  | ore material | drill core | drill core | mineral separate | [5 empty] | mineralisation |  |  |  | sphalerite, galena, pyrite, chalcopyrite, pyrrhotite, tetrahedrite | [6 empty] | pyrosmalite-(Fe), quartz, chlorite, epidote, microcline, fluorapatite, magnetite, fluorite, calcite, pyrargyrite | polished sections | EMPA, LA-ICPMS |  |  |  |  | 239000 |  |  |  | 60200 |  | 62 | [13 empty] | 20800000 | [5 empty] | 333000 | [15 empty] | 163000000 | [5 empty] | 35600 |  |  |  | 2940000 |  |  |  | 27700 | [13 empty] | 9780000 | [31 empty] | 3410000000 |  | 85500 |  |  |  | 111000 | [5 empty] | 8300 | [7 empty] | 14500 | [5 empty] | 2830 | [13 empty] | 6490000000 |  |  |  |  | 2022 | S.S. Andersson et al. (2022), Ore Geology Reviews, 140, 104611 |  | SWE
| Lovisa Zn-Pb deposit, Lovisa Fe Formation |  | Seafloor hydrothermal | Volcanic-hosted massive sulfide (VMS) | VMS zinc-lead | Zn, Pb | Ag, Cu | Zn, Pb, Ag, Cu, Fe | Andersson et al., 2022 |  | 1506-196.21-196.32B-12 | 1506-196.21-196.32B-12 | drill core |  |  |  |  | ore material | drill core | drill core | mineral separate | [5 empty] | mineralisation |  |  |  | sphalerite, galena, pyrite, chalcopyrite, pyrrhotite, tetrahedrite | [6 empty] | pyrosmalite-(Fe), quartz, chlorite, epidote, microcline, fluorapatite, magnetite, fluorite, calcite, pyrargyrite | polished sections | EMPA, LA-ICPMS |  |  |  |  | 270000 | [5 empty] | 220 | [13 empty] | 33200000 | [5 empty] | 349000 | [15 empty] | 138000000 | [9 empty] | 409000 |  |  |  | 25000 | [13 empty] | 3010000 | [31 empty] | 2870000000 |  | 37100 |  |  |  | 115000 | [33 empty] | 6540000000 |  |  |  |  | 2022 | S.S. Andersson et al. (2022), Ore Geology Reviews, 140, 104611 |  | SWE
| Lovisa Zn-Pb deposit, Lovisa Fe Formation |  | Seafloor hydrothermal | Volcanic-hosted massive sulfide (VMS) | VMS zinc-lead | Zn, Pb | Ag, Cu | Zn, Pb, Ag, Cu, Fe | Andersson et al., 2022 |  | 1506-196.21-196.32B-13 | 1506-196.21-196.32B-13 | drill core |  |  |  |  | ore material | drill core | drill core | mineral separate | [5 empty] | mineralisation |  |  |  | sphalerite, galena, pyrite, chalcopyrite, pyrrhotite, tetrahedrite | [6 empty] | pyrosmalite-(Fe), quartz, chlorite, epidote, microcline, fluorapatite, magnetite, fluorite, calcite, pyrargyrite | polished sections | EMPA, LA-ICPMS | [151 empty] | 2022 | S.S. Andersson et al. (2022), Ore Geology Reviews, 140, 104611 |  | SWE
| Lovisa Zn-Pb deposit, Lovisa Fe Formation |  | Seafloor hydrothermal | Volcanic-hosted massive sulfide (VMS) | VMS zinc-lead | Zn, Pb | Ag, Cu | Zn, Pb, Ag, Cu, Fe | Andersson et al., 2022 |  | 1506-196.21-196.32B-14 | 1506-196.21-196.32B-14 | drill core |  |  |  |  | ore material | drill core | drill core | mineral separate | [5 empty] | mineralisation |  |  |  | sphalerite, galena, pyrite, chalcopyrite, pyrrhotite, tetrahedrite | [6 empty] | pyrosmalite-(Fe), quartz, chlorite, epidote, microcline, fluorapatite, magnetite, fluorite, calcite, pyrargyrite | polished sections | EMPA, LA-ICPMS | [151 empty] | 2022 | S.S. Andersson et al. (2022), Ore Geology Reviews, 140, 104611 |  | SWE
| Lovisa Zn-Pb deposit, Lovisa Fe Formation |  | Seafloor hydrothermal | Volcanic-hosted massive sulfide (VMS) | VMS zinc-lead | Zn, Pb | Ag, Cu | Zn, Pb, Ag, Cu, Fe | Andersson et al., 2022 |  | 1506-196.21-196.32B-15 | 1506-196.21-196.32B-15 | drill core |  |  |  |  | ore material | drill core | drill core | mineral separate | [5 empty] | mineralisation |  |  |  | sphalerite, galena, pyrite, chalcopyrite, pyrrhotite, tetrahedrite | [6 empty] | pyrosmalite-(Fe), quartz, chlorite, epidote, microcline, fluorapatite, magnetite, fluorite, calcite, pyrargyrite | polished sections | EMPA, LA-ICPMS | [151 empty] | 2022 | S.S. Andersson et al. (2022), Ore Geology Reviews, 140, 104611 |  | SWE
| Lovisa Zn-Pb deposit, Lovisa Fe Formation |  | Seafloor hydrothermal | Volcanic-hosted massive sulfide (VMS) | VMS zinc-lead | Zn, Pb | Ag, Cu | Zn, Pb, Ag, Cu, Fe | Andersson et al., 2022 |  | 1506-196.21-196.32B-16 | 1506-196.21-196.32B-16 | drill core |  |  |  |  | ore material | drill core | drill core | mineral separate | [5 empty] | mineralisation |  |  |  | sphalerite, galena, pyrite, chalcopyrite, pyrrhotite, tetrahedrite | [6 empty] | pyrosmalite-(Fe), quartz, chlorite, epidote, microcline, fluorapatite, magnetite, fluorite, calcite, pyrargyrite | polished sections | EMPA, LA-ICPMS | [151 empty] | 2022 | S.S. Andersson et al. (2022), Ore Geology Reviews, 140, 104611 |  | SWE
| Lovisa Zn-Pb deposit, Lovisa Fe Formation |  | Seafloor hydrothermal | Volcanic-hosted massive sulfide (VMS) | VMS zinc-lead | Zn, Pb | Ag, Cu | Zn, Pb, Ag, Cu, Fe | Andersson et al., 2022 |  | 1506-196.21-196.32B-17 | 1506-196.21-196.32B-17 | drill core |  |  |  |  | ore material | drill core | drill core | mineral separate | [5 empty] | mineralisation |  |  |  | sphalerite, galena, pyrite, chalcopyrite, pyrrhotite, tetrahedrite | [6 empty] | pyrosmalite-(Fe), quartz, chlorite, epidote, microcline, fluorapatite, magnetite, fluorite, calcite, pyrargyrite | polished sections | EMPA, LA-ICPMS | [151 empty] | 2022 | S.S. Andersson et al. (2022), Ore Geology Reviews, 140, 104611 |  | SWE
| Lovisa Zn-Pb deposit, Lovisa Fe Formation |  | Seafloor hydrothermal | Volcanic-hosted massive sulfide (VMS) | VMS zinc-lead | Zn, Pb | Ag, Cu | Zn, Pb, Ag, Cu, Fe | Andersson et al., 2022 |  | 1506-196.21-196.32B-18 | 1506-196.21-196.32B-18 | drill core |  |  |  |  | ore material | drill core | drill core | mineral separate | [5 empty] | mineralisation |  |  |  | sphalerite, galena, pyrite, chalcopyrite, pyrrhotite, tetrahedrite | [6 empty] | pyrosmalite-(Fe), quartz, chlorite, epidote, microcline, fluorapatite, magnetite, fluorite, calcite, pyrargyrite | polished sections | EMPA, LA-ICPMS | [151 empty] | 2022 | S.S. Andersson et al. (2022), Ore Geology Reviews, 140, 104611 |  | SWE
| Lovisa Zn-Pb deposit, Lovisa Fe Formation |  | Seafloor hydrothermal | Volcanic-hosted massive sulfide (VMS) | VMS zinc-lead | Zn, Pb | Ag, Cu | Zn, Pb, Ag, Cu, Fe | Andersson et al., 2022 |  | 1506-196.21-196.32B-19 | 1506-196.21-196.32B-19 | drill core |  |  |  |  | ore material | drill core | drill core | mineral separate | [5 empty] | mineralisation |  |  |  | sphalerite, galena, pyrite, chalcopyrite, pyrrhotite, tetrahedrite | [6 empty] | pyrosmalite-(Fe), quartz, chlorite, epidote, microcline, fluorapatite, magnetite, fluorite, calcite, pyrargyrite | polished sections | EMPA, LA-ICPMS | [151 empty] | 2022 | S.S. Andersson et al. (2022), Ore Geology Reviews, 140, 104611 |  | SWE
| Lovisa Zn-Pb deposit, Lovisa Fe Formation |  | Seafloor hydrothermal | Volcanic-hosted massive sulfide (VMS) | VMS zinc-lead | Zn, Pb | Ag, Cu | Zn, Pb, Ag, Cu, Fe | Andersson et al., 2022 |  | 1506-196.21-196.32B-20 | 1506-196.21-196.32B-20 | drill core |  |  |  |  | ore material | drill core | drill core | mineral separate | [5 empty] | mineralisation |  |  |  | sphalerite, galena, pyrite, chalcopyrite, pyrrhotite, tetrahedrite | [6 empty] | pyrosmalite-(Fe), quartz, chlorite, epidote, microcline, fluorapatite, magnetite, fluorite, calcite, pyrargyrite | polished sections | EMPA, LA-ICPMS | [151 empty] | 2022 | S.S. Andersson et al. (2022), Ore Geology Reviews, 140, 104611 |  | SWE
| Lovisa Zn-Pb deposit, Lovisa Fe Formation |  | Seafloor hydrothermal | Volcanic-hosted massive sulfide (VMS) | VMS zinc-lead | Zn, Pb | Ag, Cu | Zn, Pb, Ag, Cu, Fe | Andersson et al., 2022 |  | 1506-196.21-196.32B-21 | 1506-196.21-196.32B-21 | drill core |  |  |  |  | ore material | drill core | drill core | mineral separate | [5 empty] | mineralisation |  |  |  | sphalerite, galena, pyrite, chalcopyrite, pyrrhotite, tetrahedrite | [6 empty] | pyrosmalite-(Fe), quartz, chlorite, epidote, microcline, fluorapatite, magnetite, fluorite, calcite, pyrargyrite | polished sections | EMPA, LA-ICPMS | [151 empty] | 2022 | S.S. Andersson et al. (2022), Ore Geology Reviews, 140, 104611 |  | SWE
| Lovisa Zn-Pb deposit, Lovisa Fe Formation |  | Seafloor hydrothermal | Volcanic-hosted massive sulfide (VMS) | VMS zinc-lead | Zn, Pb | Ag, Cu | Zn, Pb, Ag, Cu, Fe | Andersson et al., 2022 |  | 1506-196.21-196.32B-22 | 1506-196.21-196.32B-22 | drill core |  |  |  |  | ore material | drill core | drill core | mineral separate | [5 empty] | mineralisation |  |  |  | sphalerite, galena, pyrite, chalcopyrite, pyrrhotite, tetrahedrite | [6 empty] | pyrosmalite-(Fe), quartz, chlorite, epidote, microcline, fluorapatite, magnetite, fluorite, calcite, pyrargyrite | polished sections | EMPA, LA-ICPMS | [151 empty] | 2022 | S.S. Andersson et al. (2022), Ore Geology Reviews, 140, 104611 |  | SWE
| Lovisa Zn-Pb deposit, Lovisa Fe Formation |  | Seafloor hydrothermal | Volcanic-hosted massive sulfide (VMS) | VMS zinc-lead | Zn, Pb | Ag, Cu | Zn, Pb, Ag, Cu, Fe | Andersson et al., 2022 |  | 1506-196.21-196.32B-23 | 1506-196.21-196.32B-23 | drill core |  |  |  |  | ore material | drill core | drill core | mineral separate | [5 empty] | mineralisation |  |  |  | sphalerite, galena, pyrite, chalcopyrite, pyrrhotite, tetrahedrite | [6 empty] | pyrosmalite-(Fe), quartz, chlorite, epidote, microcline, fluorapatite, magnetite, fluorite, calcite, pyrargyrite | polished sections | EMPA, LA-ICPMS | [151 empty] | 2022 | S.S. Andersson et al. (2022), Ore Geology Reviews, 140, 104611 |  | SWE
| Lovisa Zn-Pb deposit, Lovisa Fe Formation |  | Seafloor hydrothermal | Volcanic-hosted massive sulfide (VMS) | VMS zinc-lead | Zn, Pb | Ag, Cu | Zn, Pb, Ag, Cu, Fe | Andersson et al., 2022 |  | 1506-196.21-196.32C-1 | 1506-196.21-196.32C-1 | drill core |  |  |  |  | ore material | drill core | drill core | mineral separate | [5 empty] | mineralisation |  |  |  | sphalerite, galena, pyrite, chalcopyrite, pyrrhotite, tetrahedrite | [6 empty] | pyrosmalite-(Fe), quartz, chlorite, epidote, microcline, fluorapatite, magnetite, fluorite, calcite, pyrargyrite | polished sections | EMPA, LA-ICPMS |  |  |  |  | 192000 | [5 empty] | 410 | [7 empty] | 270 | [5 empty] | 26600000 | [11 empty] | 3380000 | [9 empty] | 151000000 | [9 empty] | 786000 |  |  |  | 32300 | [13 empty] | 3640000 | [15 empty] | 84400 | [15 empty] | 3250000000 |  | 8100 |  |  |  | 93700 | [19 empty] | 800 | [13 empty] | 6520000000 |  |  |  |  | 2022 | S.S. Andersson et al. (2022), Ore Geology Reviews, 140, 104611 |  | SWE
| Lovisa Zn-Pb deposit, Lovisa Fe Formation |  | Seafloor hydrothermal | Volcanic-hosted massive sulfide (VMS) | VMS zinc-lead | Zn, Pb | Ag, Cu | Zn, Pb, Ag, Cu, Fe | Andersson et al., 2022 |  | 1506-196.21-196.32C-2 | 1506-196.21-196.32C-2 | drill core |  |  |  |  | ore material | drill core | drill core | mineral separate | [5 empty] | mineralisation |  |  |  | sphalerite, galena, pyrite, chalcopyrite, pyrrhotite, tetrahedrite | [6 empty] | pyrosmalite-(Fe), quartz, chlorite, epidote, microcline, fluorapatite, magnetite, fluorite, calcite, pyrargyrite | polished sections | EMPA, LA-ICPMS |  |  |  |  | 319000 |  |  |  | 15000 |  | 430 | [13 empty] | 28900000 | [5 empty] | 164000 | [15 empty] | 130000000 | [9 empty] | 551000 |  |  |  | 26300 | [13 empty] | 3360000 | [31 empty] | 3180000000 |  | 61400 |  |  |  | 118000 | [5 empty] | 4400 | [7 empty] | 7100 | [19 empty] | 6550000000 |  |  |  |  | 2022 | S.S. Andersson et al. (2022), Ore Geology Reviews, 140, 104611 |  | SWE
| Lovisa Zn-Pb deposit, Lovisa Fe Formation |  | Seafloor hydrothermal | Volcanic-hosted massive sulfide (VMS) | VMS zinc-lead | Zn, Pb | Ag, Cu | Zn, Pb, Ag, Cu, Fe | Andersson et al., 2022 |  | 1506-196.21-196.32C-3 | 1506-196.21-196.32C-3 | drill core |  |  |  |  | ore material | drill core | drill core | mineral separate | [5 empty] | mineralisation |  |  |  | sphalerite, galena, pyrite, chalcopyrite, pyrrhotite, tetrahedrite | [6 empty] | pyrosmalite-(Fe), quartz, chlorite, epidote, microcline, fluorapatite, magnetite, fluorite, calcite, pyrargyrite | polished sections | EMPA, LA-ICPMS |  |  |  |  | 350000 | [19 empty] | 27500000 | [21 empty] | 133000000 | [9 empty] | 670000 |  |  |  | 25600 | [13 empty] | 2540000 | [31 empty] | 3110000000 |  | 94800 |  |  |  | 106000 | [13 empty] | 8100 | [5 empty] | 1140 | [13 empty] | 6520000000 |  |  |  |  | 2022 | S.S. Andersson et al. (2022), Ore Geology Reviews, 140, 104611 |  | SWE
| Lovisa Zn-Pb deposit, Lovisa Fe Formation |  | Seafloor hydrothermal | Volcanic-hosted massive sulfide (VMS) | VMS zinc-lead | Zn, Pb | Ag, Cu | Zn, Pb, Ag, Cu, Fe | Andersson et al., 2022 |  | 1506-196.21-196.32C-4 | 1506-196.21-196.32C-4 | drill core |  |  |  |  | ore material | drill core | drill core | mineral separate | [5 empty] | mineralisation |  |  |  | sphalerite, galena, pyrite, chalcopyrite, pyrrhotite, tetrahedrite | [6 empty] | pyrosmalite-(Fe), quartz, chlorite, epidote, microcline, fluorapatite, magnetite, fluorite, calcite, pyrargyrite | polished sections | EMPA, LA-ICPMS |  |  |  |  | 313000 |  |  |  | 9600 | [15 empty] | 18500000 | [5 empty] | 117000 | [5 empty] | 840000 | [9 empty] | 247000000 | [5 empty] | 3000 |  |  |  | 4060000 |  |  |  | 35500 | [13 empty] | 9390000 |  | 3400 | [29 empty] | 3620000000 |  | 92600 |  |  |  | 29400 | [5 empty] | 40900 | [13 empty] | 1800 | [13 empty] | 6430000000 |  |  |  |  | 2022 | S.S. Andersson et al. (2022), Ore Geology Reviews, 140, 104611 |  | SWE
| Lovisa Zn-Pb deposit, Lovisa Fe Formation |  | Seafloor hydrothermal | Volcanic-hosted massive sulfide (VMS) | VMS zinc-lead | Zn, Pb | Ag, Cu | Zn, Pb, Ag, Cu, Fe | Andersson et al., 2022 |  | 1506-196.21-196.32C-5 | 1506-196.21-196.32C-5 | drill core |  |  |  |  | ore material | drill core | drill core | mineral separate | [5 empty] | mineralisation |  |  |  | sphalerite, galena, pyrite, chalcopyrite, pyrrhotite, tetrahedrite | [6 empty] | pyrosmalite-(Fe), quartz, chlorite, epidote, microcline, fluorapatite, magnetite, fluorite, calcite, pyrargyrite | polished sections | EMPA, LA-ICPMS |  |  |  |  | 424000 |  |  |  | 10100 | [15 empty] | 23900000 | [5 empty] | 165000 | [15 empty] | 145000000 | [9 empty] | 1830000 |  |  |  | 32500 | [13 empty] | 2860000 | [31 empty] | 3520000000 |  | 41100 |  |  |  | 136000 | [19 empty] | 3100 | [13 empty] | 6540000000 |  |  |  |  | 2022 | S.S. Andersson et al. (2022), Ore Geology Reviews, 140, 104611 |  | SWE
| Lovisa Zn-Pb deposit, Lovisa Fe Formation |  | Seafloor hydrothermal | Volcanic-hosted massive sulfide (VMS) | VMS zinc-lead | Zn, Pb | Ag, Cu | Zn, Pb, Ag, Cu, Fe | Andersson et al., 2022 |  | 1506-196.21-196.32C-6 | 1506-196.21-196.32C-6 | drill core |  |  |  |  | ore material | drill core | drill core | mineral separate | [5 empty] | mineralisation |  |  |  | sphalerite, galena, pyrite, chalcopyrite, pyrrhotite, tetrahedrite | [6 empty] | pyrosmalite-(Fe), quartz, chlorite, epidote, microcline, fluorapatite, magnetite, fluorite, calcite, pyrargyrite | polished sections | EMPA, LA-ICPMS |  |  |  |  | 408000 |  |  |  | 27100 | [9 empty] | 250 | [5 empty] | 29300000 | [5 empty] | 237000 | [15 empty] | 142000000 | [5 empty] | 4900 |  |  |  | 775000 |  |  |  | 24500 | [13 empty] | 14200000 | [15 empty] | 309000 | [15 empty] | 2810000000 |  | 54900 |  |  |  | 100000 | [33 empty] | 6500000000 |  |  |  |  | 2022 | S.S. Andersson et al. (2022), Ore Geology Reviews, 140, 104611 |  | SWE
| Lovisa Zn-Pb deposit, Lovisa Fe Formation |  | Seafloor hydrothermal | Volcanic-hosted massive sulfide (VMS) | VMS zinc-lead | Zn, Pb | Ag, Cu | Zn, Pb, Ag, Cu, Fe | Andersson et al., 2022 |  | 1506-196.21-196.32C-7 | 1506-196.21-196.32C-7 | drill core |  |  |  |  | ore material | drill core | drill core | mineral separate | [5 empty] | mineralisation |  |  |  | sphalerite, galena, pyrite, chalcopyrite, pyrrhotite, tetrahedrite | [6 empty] | pyrosmalite-(Fe), quartz, chlorite, epidote, microcline, fluorapatite, magnetite, fluorite, calcite, pyrargyrite | polished sections | EMPA, LA-ICPMS |  |  |  |  | 206000 | [19 empty] | 27700000 | [5 empty] | 192000 | [5 empty] | 1560000 | [9 empty] | 116000000 | [5 empty] | 2000 |  |  |  | 493000 |  |  |  | 23700 | [13 empty] | 3040000 | [15 empty] | 165000 | [15 empty] | 2890000000 |  | 49000 |  |  |  | 31600 | [5 empty] | 2700 | [7 empty] | 14000 | [5 empty] | 2900 | [13 empty] | 6560000000 |  |  |  |  | 2022 | S.S. Andersson et al. (2022), Ore Geology Reviews, 140, 104611 |  | SWE
| Lovisa Zn-Pb deposit, Lovisa Fe Formation |  | Seafloor hydrothermal | Volcanic-hosted massive sulfide (VMS) | VMS zinc-lead | Zn, Pb | Ag, Cu | Zn, Pb, Ag, Cu, Fe | Andersson et al., 2022 |  | 1506-196.21-196.32C-8 | 1506-196.21-196.32C-8 | drill core |  |  |  |  | ore material | drill core | drill core | mineral separate | [5 empty] | mineralisation |  |  |  | sphalerite, galena, pyrite, chalcopyrite, pyrrhotite, tetrahedrite | [6 empty] | pyrosmalite-(Fe), quartz, chlorite, epidote, microcline, fluorapatite, magnetite, fluorite, calcite, pyrargyrite | polished sections | EMPA, LA-ICPMS |  |  |  |  | 498000 |  |  |  | 22700 |  | 200 | [13 empty] | 28600000 | [5 empty] | 356000 | [15 empty] | 195000000 | [9 empty] | 481000 |  |  |  | 26600 | [13 empty] | 3880000 | [31 empty] | 2870000000 |  | 53300 |  |  |  | 123000 | [13 empty] | 10200 | [5 empty] | 860 | [13 empty] | 6480000000 |  |  |  |  | 2022 | S.S. Andersson et al. (2022), Ore Geology Reviews, 140, 104611 |  | SWE
| Lovisa Zn-Pb deposit, Lovisa Fe Formation |  | Seafloor hydrothermal | Volcanic-hosted massive sulfide (VMS) | VMS zinc-lead | Zn, Pb | Ag, Cu | Zn, Pb, Ag, Cu, Fe | Andersson et al., 2022 |  | 1506-196.21-196.32C-9 | 1506-196.21-196.32C-9 | drill core |  |  |  |  | ore material | drill core | drill core | mineral separate | [5 empty] | mineralisation |  |  |  | sphalerite, galena, pyrite, chalcopyrite, pyrrhotite, tetrahedrite | [6 empty] | pyrosmalite-(Fe), quartz, chlorite, epidote, microcline, fluorapatite, magnetite, fluorite, calcite, pyrargyrite | polished sections | EMPA, LA-ICPMS |  |  |  |  | 540000 |  |  |  | 12400 |  | 189 | [13 empty] | 31800000 | [5 empty] | 147000 | [15 empty] | 161000000 | [5 empty] | 780 |  |  |  | 317000 |  |  |  | 20400 | [13 empty] | 3100000 | [31 empty] | 2760000000 | [5 empty] | 146000 | [5 empty] | 6700 | [27 empty] | 6490000000 |  |  |  |  | 2022 | S.S. Andersson et al. (2022), Ore Geology Reviews, 140, 104611 |  | SWE
| Lovisa Zn-Pb deposit, Lovisa Fe Formation |  | Seafloor hydrothermal | Volcanic-hosted massive sulfide (VMS) | VMS zinc-lead | Zn, Pb | Ag, Cu | Zn, Pb, Ag, Cu, Fe | Andersson et al., 2022 |  | 1506-196.21-196.32C-10 | 1506-196.21-196.32C-10 | drill core |  |  |  |  | ore material | drill core | drill core | mineral separate | [5 empty] | mineralisation |  |  |  | sphalerite, galena, pyrite, chalcopyrite, pyrrhotite, tetrahedrite | [6 empty] | pyrosmalite-(Fe), quartz, chlorite, epidote, microcline, fluorapatite, magnetite, fluorite, calcite, pyrargyrite | polished sections | EMPA, LA-ICPMS |  |  |  |  | 375000 |  |  |  | 15500 |  | 180 | [13 empty] | 30000000 | [5 empty] | 170000 | [15 empty] | 208000000 | [5 empty] | 1300 |  |  |  | 477000 |  |  |  | 25700 | [13 empty] | 12400000 | [31 empty] | 2910000000 |  | 20100 |  |  |  | 102000 | [33 empty] | 6450000000 |  |  |  |  | 2022 | S.S. Andersson et al. (2022), Ore Geology Reviews, 140, 104611 |  | SWE
| Lovisa Zn-Pb deposit, Lovisa Fe Formation |  | Seafloor hydrothermal | Volcanic-hosted massive sulfide (VMS) | VMS zinc-lead | Zn, Pb | Ag, Cu | Zn, Pb, Ag, Cu, Fe | Andersson et al., 2022 |  | 1506-196.21-196.32C-11 | 1506-196.21-196.32C-11 | drill core |  |  |  |  | ore material | drill core | drill core | mineral separate | [5 empty] | mineralisation |  |  |  | sphalerite, galena, pyrite, chalcopyrite, pyrrhotite, tetrahedrite | [6 empty] | pyrosmalite-(Fe), quartz, chlorite, epidote, microcline, fluorapatite, magnetite, fluorite, calcite, pyrargyrite | polished sections | EMPA, LA-ICPMS | [151 empty] | 2022 | S.S. Andersson et al. (2022), Ore Geology Reviews, 140, 104611 |  | SWE
| Lovisa Zn-Pb deposit, Lovisa Fe Formation |  | Seafloor hydrothermal | Volcanic-hosted massive sulfide (VMS) | VMS zinc-lead | Zn, Pb | Ag, Cu | Zn, Pb, Ag, Cu, Fe | Andersson et al., 2022 |  | 1506-196.21-196.32C-12 | 1506-196.21-196.32C-12 | drill core |  |  |  |  | ore material | drill core | drill core | mineral separate | [5 empty] | mineralisation |  |  |  | sphalerite, galena, pyrite, chalcopyrite, pyrrhotite, tetrahedrite | [6 empty] | pyrosmalite-(Fe), quartz, chlorite, epidote, microcline, fluorapatite, magnetite, fluorite, calcite, pyrargyrite | polished sections | EMPA, LA-ICPMS | [151 empty] | 2022 | S.S. Andersson et al. (2022), Ore Geology Reviews, 140, 104611 |  | SWE
| Lovisa Zn-Pb deposit, Lovisa Fe Formation |  | Seafloor hydrothermal | Volcanic-hosted massive sulfide (VMS) | VMS zinc-lead | Zn, Pb | Ag, Cu | Zn, Pb, Ag, Cu, Fe | Andersson et al., 2022 |  | 1506-196.21-196.32C-13 | 1506-196.21-196.32C-13 | drill core |  |  |  |  | ore material | drill core | drill core | mineral separate | [5 empty] | mineralisation |  |  |  | sphalerite, galena, pyrite, chalcopyrite, pyrrhotite, tetrahedrite | [6 empty] | pyrosmalite-(Fe), quartz, chlorite, epidote, microcline, fluorapatite, magnetite, fluorite, calcite, pyrargyrite | polished sections | EMPA, LA-ICPMS | [151 empty] | 2022 | S.S. Andersson et al. (2022), Ore Geology Reviews, 140, 104611 |  | SWE
| Lovisa Zn-Pb deposit, Lovisa Fe Formation |  | Seafloor hydrothermal | Volcanic-hosted massive sulfide (VMS) | VMS zinc-lead | Zn, Pb | Ag, Cu | Zn, Pb, Ag, Cu, Fe | Andersson et al., 2022 |  | 1506-189.51-189.60A-3 | 1506-189.51-189.60A-3 | drill core |  |  |  |  | ore material | drill core | drill core | mineral separate | [5 empty] | mineralisation |  |  |  | sphalerite, galena, pyrite, chalcopyrite, pyrrhotite, tetrahedrite | [6 empty] | pyrosmalite-(Fe), quartz, chlorite, epidote, microcline, fluorapatite, magnetite, fluorite, calcite, pyrargyrite | polished sections | EMPA, LA-ICPMS |  |  |  |  | 264000 |  |  |  | 11300 | [15 empty] | 47000000 | [5 empty] | 129000 | [5 empty] | 496000 | [9 empty] | 35600000 | [9 empty] | 582000 |  |  |  | 53400 | [13 empty] | 1130000 | [15 empty] | 252000 | [15 empty] | 3130000000 |  | 22300 | [9 empty] | 2280 | [13 empty] | 1470 | [13 empty] | 6630000000 |  |  |  |  | 2022 | S.S. Andersson et al. (2022), Ore Geology Reviews, 140, 104611 |  | SWE
| Lovisa Zn-Pb deposit, Lovisa Fe Formation |  | Seafloor hydrothermal | Volcanic-hosted massive sulfide (VMS) | VMS zinc-lead | Zn, Pb | Ag, Cu | Zn, Pb, Ag, Cu, Fe | Andersson et al., 2022 |  | 1506-189.51-189.60A-4 | 1506-189.51-189.60A-4 | drill core |  |  |  |  | ore material | drill core | drill core | mineral separate | [5 empty] | mineralisation |  |  |  | sphalerite, galena, pyrite, chalcopyrite, pyrrhotite, tetrahedrite | [6 empty] | pyrosmalite-(Fe), quartz, chlorite, epidote, microcline, fluorapatite, magnetite, fluorite, calcite, pyrargyrite | polished sections | EMPA, LA-ICPMS |  |  |  |  | 244000 |  |  |  | 8700 | [15 empty] | 50900000 | [5 empty] | 117000 | [5 empty] | 481000 | [9 empty] | 33600000 | [9 empty] | 721000 |  |  |  | 60800 | [13 empty] | 1110000 | [15 empty] | 243000 | [15 empty] | 3170000000 |  | 27100 | [23 empty] | 1270 | [13 empty] | 6620000000 |  |  |  |  | 2022 | S.S. Andersson et al. (2022), Ore Geology Reviews, 140, 104611 |  | SWE
| Lovisa Zn-Pb deposit, Lovisa Fe Formation |  | Seafloor hydrothermal | Volcanic-hosted massive sulfide (VMS) | VMS zinc-lead | Zn, Pb | Ag, Cu | Zn, Pb, Ag, Cu, Fe | Andersson et al., 2022 |  | 1506-189.51-189.60A-5 | 1506-189.51-189.60A-5 | drill core |  |  |  |  | ore material | drill core | drill core | mineral separate | [5 empty] | mineralisation |  |  |  | sphalerite, galena, pyrite, chalcopyrite, pyrrhotite, tetrahedrite | [6 empty] | pyrosmalite-(Fe), quartz, chlorite, epidote, microcline, fluorapatite, magnetite, fluorite, calcite, pyrargyrite | polished sections | EMPA, LA-ICPMS |  |  |  |  | 394000 |  |  |  | 20100 | [15 empty] | 49100000 | [5 empty] | 142000 | [5 empty] | 510000 | [9 empty] | 52600000 | [5 empty] | 920 |  |  |  | 452000 |  |  |  | 64100 | [13 empty] | 1950000 | [15 empty] | 379000 | [15 empty] | 3180000000 |  | 57800 | [9 empty] | 2200 | [27 empty] | 6600000000 |  |  |  |  | 2022 | S.S. Andersson et al. (2022), Ore Geology Reviews, 140, 104611 |  | SWE
| Lovisa Zn-Pb deposit, Lovisa Fe Formation |  | Seafloor hydrothermal | Volcanic-hosted massive sulfide (VMS) | VMS zinc-lead | Zn, Pb | Ag, Cu | Zn, Pb, Ag, Cu, Fe | Andersson et al., 2022 |  | 1506-189.51-189.60A-6 | 1506-189.51-189.60A-6 | drill core |  |  |  |  | ore material | drill core | drill core | mineral separate | [5 empty] | mineralisation |  |  |  | sphalerite, galena, pyrite, chalcopyrite, pyrrhotite, tetrahedrite | [6 empty] | pyrosmalite-(Fe), quartz, chlorite, epidote, microcline, fluorapatite, magnetite, fluorite, calcite, pyrargyrite | polished sections | EMPA, LA-ICPMS | [151 empty] | 2022 | S.S. Andersson et al. (2022), Ore Geology Reviews, 140, 104611 |  | SWE
| Lovisa Zn-Pb deposit, Lovisa Fe Formation |  | Seafloor hydrothermal | Volcanic-hosted massive sulfide (VMS) | VMS zinc-lead | Zn, Pb | Ag, Cu | Zn, Pb, Ag, Cu, Fe | Andersson et al., 2022 |  | 1506-189.51-189.60A-7 | 1506-189.51-189.60A-7 | drill core |  |  |  |  | ore material | drill core | drill core | mineral separate | [5 empty] | mineralisation |  |  |  | sphalerite, galena, pyrite, chalcopyrite, pyrrhotite, tetrahedrite | [6 empty] | pyrosmalite-(Fe), quartz, chlorite, epidote, microcline, fluorapatite, magnetite, fluorite, calcite, pyrargyrite | polished sections | EMPA, LA-ICPMS | [151 empty] | 2022 | S.S. Andersson et al. (2022), Ore Geology Reviews, 140, 104611 |  | SWE
| Lovisa Zn-Pb deposit, Lovisa Fe Formation |  | Seafloor hydrothermal | Volcanic-hosted massive sulfide (VMS) | VMS zinc-lead | Zn, Pb | Ag, Cu | Zn, Pb, Ag, Cu, Fe | Andersson et al., 2022 |  | 1506-189.51-189.60A-8 | 1506-189.51-189.60A-8 | drill core |  |  |  |  | ore material | drill core | drill core | mineral separate | [5 empty] | mineralisation |  |  |  | sphalerite, galena, pyrite, chalcopyrite, pyrrhotite, tetrahedrite | [6 empty] | pyrosmalite-(Fe), quartz, chlorite, epidote, microcline, fluorapatite, magnetite, fluorite, calcite, pyrargyrite | polished sections | EMPA, LA-ICPMS | [151 empty] | 2022 | S.S. Andersson et al. (2022), Ore Geology Reviews, 140, 104611 |  | SWE
| Lovisa Zn-Pb deposit, Lovisa Fe Formation |  | Seafloor hydrothermal | Volcanic-hosted massive sulfide (VMS) | VMS zinc-lead | Zn, Pb | Ag, Cu | Zn, Pb, Ag, Cu, Fe | Andersson et al., 2022 |  | 1506-189.51-189.60A-9 | 1506-189.51-189.60A-9 | drill core |  |  |  |  | ore material | drill core | drill core | mineral separate | [5 empty] | mineralisation |  |  |  | sphalerite, galena, pyrite, chalcopyrite, pyrrhotite, tetrahedrite | [6 empty] | pyrosmalite-(Fe), quartz, chlorite, epidote, microcline, fluorapatite, magnetite, fluorite, calcite, pyrargyrite | polished sections | EMPA, LA-ICPMS | [151 empty] | 2022 | S.S. Andersson et al. (2022), Ore Geology Reviews, 140, 104611 |  | SWE
| Lovisa Zn-Pb deposit, Lovisa Fe Formation |  | Seafloor hydrothermal | Volcanic-hosted massive sulfide (VMS) | VMS zinc-lead | Zn, Pb | Ag, Cu | Zn, Pb, Ag, Cu, Fe | Andersson et al., 2022 |  | 1506-189.51-189.60A-10 | 1506-189.51-189.60A-10 | drill core |  |  |  |  | ore material | drill core | drill core | mineral separate | [5 empty] | mineralisation |  |  |  | sphalerite, galena, pyrite, chalcopyrite, pyrrhotite, tetrahedrite | [6 empty] | pyrosmalite-(Fe), quartz, chlorite, epidote, microcline, fluorapatite, magnetite, fluorite, calcite, pyrargyrite | polished sections | EMPA, LA-ICPMS | [151 empty] | 2022 | S.S. Andersson et al. (2022), Ore Geology Reviews, 140, 104611 |  | SWE
| Lovisa Zn-Pb deposit, Lovisa Fe Formation |  | Seafloor hydrothermal | Volcanic-hosted massive sulfide (VMS) | VMS zinc-lead | Zn, Pb | Ag, Cu | Zn, Pb, Ag, Cu, Fe | Andersson et al., 2022 |  | 1506-189.51-189.60A-11 | 1506-189.51-189.60A-11 | drill core |  |  |  |  | ore material | drill core | drill core | mineral separate | [5 empty] | mineralisation |  |  |  | sphalerite, galena, pyrite, chalcopyrite, pyrrhotite, tetrahedrite | [6 empty] | pyrosmalite-(Fe), quartz, chlorite, epidote, microcline, fluorapatite, magnetite, fluorite, calcite, pyrargyrite | polished sections | EMPA, LA-ICPMS | [151 empty] | 2022 | S.S. Andersson et al. (2022), Ore Geology Reviews, 140, 104611 |  | SWE
| Lovisa Zn-Pb deposit, Lovisa Fe Formation |  | Seafloor hydrothermal | Volcanic-hosted massive sulfide (VMS) | VMS zinc-lead | Zn, Pb | Ag, Cu | Zn, Pb, Ag, Cu, Fe | Andersson et al., 2022 |  | 1506-189.51-189.60A-12 | 1506-189.51-189.60A-12 | drill core |  |  |  |  | ore material | drill core | drill core | mineral separate | [5 empty] | mineralisation |  |  |  | sphalerite, galena, pyrite, chalcopyrite, pyrrhotite, tetrahedrite | [6 empty] | pyrosmalite-(Fe), quartz, chlorite, epidote, microcline, fluorapatite, magnetite, fluorite, calcite, pyrargyrite | polished sections | EMPA, LA-ICPMS | [151 empty] | 2022 | S.S. Andersson et al. (2022), Ore Geology Reviews, 140, 104611 |  | SWE
| Lovisa Zn-Pb deposit, Lovisa Fe Formation |  | Seafloor hydrothermal | Volcanic-hosted massive sulfide (VMS) | VMS zinc-lead | Zn, Pb | Ag, Cu | Zn, Pb, Ag, Cu, Fe | Andersson et al., 2022 |  | 1506-189.51-189.60A-13 | 1506-189.51-189.60A-13 | drill core |  |  |  |  | ore material | drill core | drill core | mineral separate | [5 empty] | mineralisation |  |  |  | sphalerite, galena, pyrite, chalcopyrite, pyrrhotite, tetrahedrite | [6 empty] | pyrosmalite-(Fe), quartz, chlorite, epidote, microcline, fluorapatite, magnetite, fluorite, calcite, pyrargyrite | polished sections | EMPA, LA-ICPMS | [151 empty] | 2022 | S.S. Andersson et al. (2022), Ore Geology Reviews, 140, 104611 |  | SWE
| Lovisa Zn-Pb deposit, Lovisa Fe Formation |  | Seafloor hydrothermal | Volcanic-hosted massive sulfide (VMS) | VMS zinc-lead | Zn, Pb | Ag, Cu | Zn, Pb, Ag, Cu, Fe | Andersson et al., 2022 |  | 1506-189.51-189.60A-14 | 1506-189.51-189.60A-14 | drill core |  |  |  |  | ore material | drill core | drill core | mineral separate | [5 empty] | mineralisation |  |  |  | sphalerite, galena, pyrite, chalcopyrite, pyrrhotite, tetrahedrite | [6 empty] | pyrosmalite-(Fe), quartz, chlorite, epidote, microcline, fluorapatite, magnetite, fluorite, calcite, pyrargyrite | polished sections | EMPA, LA-ICPMS | [151 empty] | 2022 | S.S. Andersson et al. (2022), Ore Geology Reviews, 140, 104611 |  | SWE
| Lovisa Zn-Pb deposit, Lovisa Fe Formation |  | Seafloor hydrothermal | Volcanic-hosted massive sulfide (VMS) | VMS zinc-lead | Zn, Pb | Ag, Cu | Zn, Pb, Ag, Cu, Fe | Andersson et al., 2022 |  | 1506-189.51-189.60A-15 | 1506-189.51-189.60A-15 | drill core |  |  |  |  | ore material | drill core | drill core | mineral separate | [5 empty] | mineralisation |  |  |  | sphalerite, galena, pyrite, chalcopyrite, pyrrhotite, tetrahedrite | [6 empty] | pyrosmalite-(Fe), quartz, chlorite, epidote, microcline, fluorapatite, magnetite, fluorite, calcite, pyrargyrite | polished sections | EMPA, LA-ICPMS | [151 empty] | 2022 | S.S. Andersson et al. (2022), Ore Geology Reviews, 140, 104611 |  | SWE
| Lovisa Zn-Pb deposit, Lovisa Fe Formation |  | Seafloor hydrothermal | Volcanic-hosted massive sulfide (VMS) | VMS zinc-lead | Zn, Pb | Ag, Cu | Zn, Pb, Ag, Cu, Fe | Andersson et al., 2022 |  | 1506-189.51-189.60A-16 | 1506-189.51-189.60A-16 | drill core |  |  |  |  | ore material | drill core | drill core | mineral separate | [5 empty] | mineralisation |  |  |  | sphalerite, galena, pyrite, chalcopyrite, pyrrhotite, tetrahedrite | [6 empty] | pyrosmalite-(Fe), quartz, chlorite, epidote, microcline, fluorapatite, magnetite, fluorite, calcite, pyrargyrite | polished sections | EMPA, LA-ICPMS | [151 empty] | 2022 | S.S. Andersson et al. (2022), Ore Geology Reviews, 140, 104611 |  | SWE
| Lovisa Zn-Pb deposit, Lovisa Fe Formation |  | Seafloor hydrothermal | Volcanic-hosted massive sulfide (VMS) | VMS zinc-lead | Zn, Pb | Ag, Cu | Zn, Pb, Ag, Cu, Fe | Andersson et al., 2022 |  | 1506-189.51-189.60A-17 | 1506-189.51-189.60A-17 | drill core |  |  |  |  | ore material | drill core | drill core | mineral separate | [5 empty] | mineralisation |  |  |  | sphalerite, galena, pyrite, chalcopyrite, pyrrhotite, tetrahedrite | [6 empty] | pyrosmalite-(Fe), quartz, chlorite, epidote, microcline, fluorapatite, magnetite, fluorite, calcite, pyrargyrite | polished sections | EMPA, LA-ICPMS | [151 empty] | 2022 | S.S. Andersson et al. (2022), Ore Geology Reviews, 140, 104611 |  | SWE
| Lovisa Zn-Pb deposit, Lovisa Fe Formation |  | Seafloor hydrothermal | Volcanic-hosted massive sulfide (VMS) | VMS zinc-lead | Zn, Pb | Ag, Cu | Zn, Pb, Ag, Cu, Fe | Andersson et al., 2022 |  | 1506-195.52-195.65D-1 | 1506-195.52-195.65D-1 | drill core |  |  |  |  | ore material | drill core | drill core | mineral separate | [5 empty] | mineralisation |  |  |  | sphalerite, galena, pyrite, chalcopyrite, pyrrhotite, tetrahedrite | [6 empty] | pyrosmalite-(Fe), quartz, chlorite, epidote, microcline, fluorapatite, magnetite, fluorite, calcite, pyrargyrite | polished sections | EMPA, LA-ICPMS |  |  |  |  | 324000 |  |  |  | 8500 |  | 350 | [7 empty] | 63 | [5 empty] | 22900000 | [5 empty] | 187000 | [5 empty] | 301000 | [9 empty] | 64600000 | [9 empty] | 558000 |  |  |  | 8480 | [13 empty] | 2060000 | [15 empty] | 530000 | [15 empty] | 2820000000 |  | 13700 |  |  |  | 27700 | [33 empty] | 6610000000 |  |  |  |  | 2022 | S.S. Andersson et al. (2022), Ore Geology Reviews, 140, 104611 |  | SWE
| Lovisa Zn-Pb deposit, Lovisa Fe Formation |  | Seafloor hydrothermal | Volcanic-hosted massive sulfide (VMS) | VMS zinc-lead | Zn, Pb | Ag, Cu | Zn, Pb, Ag, Cu, Fe | Andersson et al., 2022 |  | 1506-195.52-195.65D-2 | 1506-195.52-195.65D-2 | drill core |  |  |  |  | ore material | drill core | drill core | mineral separate | [5 empty] | mineralisation |  |  |  | sphalerite, galena, pyrite, chalcopyrite, pyrrhotite, tetrahedrite | [6 empty] | pyrosmalite-(Fe), quartz, chlorite, epidote, microcline, fluorapatite, magnetite, fluorite, calcite, pyrargyrite | polished sections | EMPA, LA-ICPMS |  |  |  |  | 190000 |  |  |  | 5600 |  | 266 | [7 empty] | 67 | [5 empty] | 23200000 | [5 empty] | 278000 | [5 empty] | 163000 | [9 empty] | 67500000 | [9 empty] | 660000 |  |  |  | 11200 | [13 empty] | 2050000 |  | 190 | [13 empty] | 292000 | [15 empty] | 2770000000 |  | 6720 |  |  |  | 20500 | [33 empty] | 6610000000 |  |  |  |  | 2022 | S.S. Andersson et al. (2022), Ore Geology Reviews, 140, 104611 |  | SWE
| Lovisa Zn-Pb deposit, Lovisa Fe Formation |  | Seafloor hydrothermal | Volcanic-hosted massive sulfide (VMS) | VMS zinc-lead | Zn, Pb | Ag, Cu | Zn, Pb, Ag, Cu, Fe | Andersson et al., 2022 |  | 1506-195.52-195.65D-3 | 1506-195.52-195.65D-3 | drill core |  |  |  |  | ore material | drill core | drill core | mineral separate | [5 empty] | mineralisation |  |  |  | sphalerite, galena, pyrite, chalcopyrite, pyrrhotite, tetrahedrite | [6 empty] | pyrosmalite-(Fe), quartz, chlorite, epidote, microcline, fluorapatite, magnetite, fluorite, calcite, pyrargyrite | polished sections | EMPA, LA-ICPMS |  |  |  |  | 171000 |  |  |  | 3000 |  | 104 | [7 empty] | 67 | [5 empty] | 23600000 | [5 empty] | 264000 | [5 empty] | 160000 | [9 empty] | 66900000 | [9 empty] | 689000 |  |  |  | 18400 | [13 empty] | 2070000 | [15 empty] | 207000 | [15 empty] | 2790000000 |  | 4020 |  |  |  | 12700 | [5 empty] | 27400 | [27 empty] | 6610000000 |  |  |  |  | 2022 | S.S. Andersson et al. (2022), Ore Geology Reviews, 140, 104611 |  | SWE
| Lovisa Zn-Pb deposit, Lovisa Fe Formation |  | Seafloor hydrothermal | Volcanic-hosted massive sulfide (VMS) | VMS zinc-lead | Zn, Pb | Ag, Cu | Zn, Pb, Ag, Cu, Fe | Andersson et al., 2022 |  | 1506-195.52-195.65D-4 | 1506-195.52-195.65D-4 | drill core |  |  |  |  | ore material | drill core | drill core | mineral separate | [5 empty] | mineralisation |  |  |  | sphalerite, galena, pyrite, chalcopyrite, pyrrhotite, tetrahedrite | [6 empty] | pyrosmalite-(Fe), quartz, chlorite, epidote, microcline, fluorapatite, magnetite, fluorite, calcite, pyrargyrite | polished sections | EMPA, LA-ICPMS |  |  |  |  | 201000 |  |  |  | 3900 | [9 empty] | 84 | [5 empty] | 24400000 | [5 empty] | 324000 | [5 empty] | 201000 | [9 empty] | 106000000 | [9 empty] | 496000 |  |  |  | 22000 | [13 empty] | 3670000 | [15 empty] | 178000 | [15 empty] | 2800000000 |  | 21700 |  |  |  | 31500 | [5 empty] | 4900 | [13 empty] | 1040 | [13 empty] | 6590000000 |  |  |  |  | 2022 | S.S. Andersson et al. (2022), Ore Geology Reviews, 140, 104611 |  | SWE
| Lovisa Zn-Pb deposit, Lovisa Fe Formation |  | Seafloor hydrothermal | Volcanic-hosted massive sulfide (VMS) | VMS zinc-lead | Zn, Pb | Ag, Cu | Zn, Pb, Ag, Cu, Fe | Andersson et al., 2022 |  | 1506-195.52-195.65D-5 | 1506-195.52-195.65D-5 | drill core |  |  |  |  | ore material | drill core | drill core | mineral separate | [5 empty] | mineralisation |  |  |  | sphalerite, galena, pyrite, chalcopyrite, pyrrhotite, tetrahedrite | [6 empty] | pyrosmalite-(Fe), quartz, chlorite, epidote, microcline, fluorapatite, magnetite, fluorite, calcite, pyrargyrite | polished sections | EMPA, LA-ICPMS |  |  |  |  | 147000 |  |  |  | 5900 | [15 empty] | 24700000 | [5 empty] | 296000 | [5 empty] | 139000 | [9 empty] | 94500000 | [9 empty] | 684000 |  |  |  | 25800 | [13 empty] | 3410000 |  | 190 | [13 empty] | 215000 | [15 empty] | 2750000000 |  | 10400 |  |  |  | 13500 | [5 empty] | 9100 | [13 empty] | 68 | [13 empty] | 6580000000 |  |  |  |  | 2022 | S.S. Andersson et al. (2022), Ore Geology Reviews, 140, 104611 |  | SWE
| Lovisa Zn-Pb deposit, Lovisa Fe Formation |  | Seafloor hydrothermal | Volcanic-hosted massive sulfide (VMS) | VMS zinc-lead | Zn, Pb | Ag, Cu | Zn, Pb, Ag, Cu, Fe | Andersson et al., 2022 |  | 1506-195.52-195.65D-6 | 1506-195.52-195.65D-6 | drill core |  |  |  |  | ore material | drill core | drill core | mineral separate | [5 empty] | mineralisation |  |  |  | sphalerite, galena, pyrite, chalcopyrite, pyrrhotite, tetrahedrite | [6 empty] | pyrosmalite-(Fe), quartz, chlorite, epidote, microcline, fluorapatite, magnetite, fluorite, calcite, pyrargyrite | polished sections | EMPA, LA-ICPMS |  |  |  |  | 67600 | [19 empty] | 22400000 | [5 empty] | 278000 | [5 empty] | 93300 | [9 empty] | 97200000 | [9 empty] | 459000 |  |  |  | 25000 | [13 empty] | 3370000 | [15 empty] | 29700 | [15 empty] | 2760000000 |  | 1930 |  |  |  | 22000 | [19 empty] | 150 | [13 empty] | 6580000000 |  |  |  |  | 2022 | S.S. Andersson et al. (2022), Ore Geology Reviews, 140, 104611 |  | SWE
| Lovisa Zn-Pb deposit, Lovisa Fe Formation |  | Seafloor hydrothermal | Volcanic-hosted massive sulfide (VMS) | VMS zinc-lead | Zn, Pb | Ag, Cu | Zn, Pb, Ag, Cu, Fe | Andersson et al., 2022 |  | 1506-195.52-195.65D-7 | 1506-195.52-195.65D-7 | drill core |  |  |  |  | ore material | drill core | drill core | mineral separate | [5 empty] | mineralisation |  |  |  | sphalerite, galena, pyrite, chalcopyrite, pyrrhotite, tetrahedrite | [6 empty] | pyrosmalite-(Fe), quartz, chlorite, epidote, microcline, fluorapatite, magnetite, fluorite, calcite, pyrargyrite | polished sections | EMPA, LA-ICPMS |  |  |  |  | 208000 | [5 empty] | 234 | [13 empty] | 23600000 | [5 empty] | 289000 | [5 empty] | 167000 | [9 empty] | 64100000 | [9 empty] | 621000 |  |  |  | 11700 | [13 empty] | 1980000 | [15 empty] | 333000 | [15 empty] | 2810000000 |  | 5500 |  |  |  | 14000 | [5 empty] | 3950 | [13 empty] | 136 | [13 empty] | 6610000000 |  |  |  |  | 2022 | S.S. Andersson et al. (2022), Ore Geology Reviews, 140, 104611 |  | SWE
| Lovisa Zn-Pb deposit, Lovisa Fe Formation |  | Seafloor hydrothermal | Volcanic-hosted massive sulfide (VMS) | VMS zinc-lead | Zn, Pb | Ag, Cu | Zn, Pb, Ag, Cu, Fe | Andersson et al., 2022 |  | 1506-195.52-195.65D-8 | 1506-195.52-195.65D-8 | drill core |  |  |  |  | ore material | drill core | drill core | mineral separate | [5 empty] | mineralisation |  |  |  | sphalerite, galena, pyrite, chalcopyrite, pyrrhotite, tetrahedrite | [6 empty] | pyrosmalite-(Fe), quartz, chlorite, epidote, microcline, fluorapatite, magnetite, fluorite, calcite, pyrargyrite | polished sections | EMPA, LA-ICPMS | [151 empty] | 2022 | S.S. Andersson et al. (2022), Ore Geology Reviews, 140, 104611 |  | SWE
| Lovisa Zn-Pb deposit, Lovisa Fe Formation |  | Seafloor hydrothermal | Volcanic-hosted massive sulfide (VMS) | VMS zinc-lead | Zn, Pb | Ag, Cu | Zn, Pb, Ag, Cu, Fe | Andersson et al., 2022 |  | 1506-195.52-195.65D-9 | 1506-195.52-195.65D-9 | drill core |  |  |  |  | ore material | drill core | drill core | mineral separate | [5 empty] | mineralisation |  |  |  | sphalerite, galena, pyrite, chalcopyrite, pyrrhotite, tetrahedrite | [6 empty] | pyrosmalite-(Fe), quartz, chlorite, epidote, microcline, fluorapatite, magnetite, fluorite, calcite, pyrargyrite | polished sections | EMPA, LA-ICPMS | [151 empty] | 2022 | S.S. Andersson et al. (2022), Ore Geology Reviews, 140, 104611 |  | SWE
| Lovisa Zn-Pb deposit, Lovisa Fe Formation |  | Seafloor hydrothermal | Volcanic-hosted massive sulfide (VMS) | VMS zinc-lead | Zn, Pb | Ag, Cu | Zn, Pb, Ag, Cu, Fe | Andersson et al., 2022 |  | 1506-195.52-195.65D-10 | 1506-195.52-195.65D-10 | drill core |  |  |  |  | ore material | drill core | drill core | mineral separate | [5 empty] | mineralisation |  |  |  | sphalerite, galena, pyrite, chalcopyrite, pyrrhotite, tetrahedrite | [6 empty] | pyrosmalite-(Fe), quartz, chlorite, epidote, microcline, fluorapatite, magnetite, fluorite, calcite, pyrargyrite | polished sections | EMPA, LA-ICPMS | [151 empty] | 2022 | S.S. Andersson et al. (2022), Ore Geology Reviews, 140, 104611 |  | SWE
| Lovisa Zn-Pb deposit, Lovisa Fe Formation |  | Seafloor hydrothermal | Volcanic-hosted massive sulfide (VMS) | VMS zinc-lead | Zn, Pb | Ag, Cu | Zn, Pb, Ag, Cu, Fe | Andersson et al., 2022 |  | 1506-195.52-195.65D-11 | 1506-195.52-195.65D-11 | drill core |  |  |  |  | ore material | drill core | drill core | mineral separate | [5 empty] | mineralisation |  |  |  | sphalerite, galena, pyrite, chalcopyrite, pyrrhotite, tetrahedrite | [6 empty] | pyrosmalite-(Fe), quartz, chlorite, epidote, microcline, fluorapatite, magnetite, fluorite, calcite, pyrargyrite | polished sections | EMPA, LA-ICPMS | [151 empty] | 2022 | S.S. Andersson et al. (2022), Ore Geology Reviews, 140, 104611 |  | SWE
| Lovisa Zn-Pb deposit, Lovisa Fe Formation |  | Seafloor hydrothermal | Volcanic-hosted massive sulfide (VMS) | VMS zinc-lead | Zn, Pb | Ag, Cu | Zn, Pb, Ag, Cu, Fe | Andersson et al., 2022 |  | 1506-195.52-195.65D-12 | 1506-195.52-195.65D-12 | drill core |  |  |  |  | ore material | drill core | drill core | mineral separate | [5 empty] | mineralisation |  |  |  | sphalerite, galena, pyrite, chalcopyrite, pyrrhotite, tetrahedrite | [6 empty] | pyrosmalite-(Fe), quartz, chlorite, epidote, microcline, fluorapatite, magnetite, fluorite, calcite, pyrargyrite | polished sections | EMPA, LA-ICPMS | [151 empty] | 2022 | S.S. Andersson et al. (2022), Ore Geology Reviews, 140, 104611 |  | SWE
| Lovisa Zn-Pb deposit, Lovisa Fe Formation |  | Seafloor hydrothermal | Volcanic-hosted massive sulfide (VMS) | VMS zinc-lead | Zn, Pb | Ag, Cu | Zn, Pb, Ag, Cu, Fe | Andersson et al., 2022 |  | 1506-195.52-195.65D-13 | 1506-195.52-195.65D-13 | drill core |  |  |  |  | ore material | drill core | drill core | mineral separate | [5 empty] | mineralisation |  |  |  | sphalerite, galena, pyrite, chalcopyrite, pyrrhotite, tetrahedrite | [6 empty] | pyrosmalite-(Fe), quartz, chlorite, epidote, microcline, fluorapatite, magnetite, fluorite, calcite, pyrargyrite | polished sections | EMPA, LA-ICPMS | [151 empty] | 2022 | S.S. Andersson et al. (2022), Ore Geology Reviews, 140, 104611 |  | SWE
| Lovisa Zn-Pb deposit, Lovisa Fe Formation |  | Seafloor hydrothermal | Volcanic-hosted massive sulfide (VMS) | VMS zinc-lead | Zn, Pb | Ag, Cu | Zn, Pb, Ag, Cu, Fe | Andersson et al., 2022 |  | 1506-195.52-195.65D-14 | 1506-195.52-195.65D-14 | drill core |  |  |  |  | ore material | drill core | drill core | mineral separate | [5 empty] | mineralisation |  |  |  | sphalerite, galena, pyrite, chalcopyrite, pyrrhotite, tetrahedrite | [6 empty] | pyrosmalite-(Fe), quartz, chlorite, epidote, microcline, fluorapatite, magnetite, fluorite, calcite, pyrargyrite | polished sections | EMPA, LA-ICPMS | [151 empty] | 2022 | S.S. Andersson et al. (2022), Ore Geology Reviews, 140, 104611 |  | SWE
| Lovisa Zn-Pb deposit, Lovisa Fe Formation |  | Seafloor hydrothermal | Volcanic-hosted massive sulfide (VMS) | VMS zinc-lead | Zn, Pb | Ag, Cu | Zn, Pb, Ag, Cu, Fe | Andersson et al., 2022 |  | 1506-195.52-195.65D-15 | 1506-195.52-195.65D-15 | drill core |  |  |  |  | ore material | drill core | drill core | mineral separate | [5 empty] | mineralisation |  |  |  | sphalerite, galena, pyrite, chalcopyrite, pyrrhotite, tetrahedrite | [6 empty] | pyrosmalite-(Fe), quartz, chlorite, epidote, microcline, fluorapatite, magnetite, fluorite, calcite, pyrargyrite | polished sections | EMPA, LA-ICPMS | [151 empty] | 2022 | S.S. Andersson et al. (2022), Ore Geology Reviews, 140, 104611 |  | SWE
| Lovisa Zn-Pb deposit, Lovisa Fe Formation |  | Seafloor hydrothermal | Volcanic-hosted massive sulfide (VMS) | VMS zinc-lead | Zn, Pb | Ag, Cu | Zn, Pb, Ag, Cu, Fe | Andersson et al., 2022 |  | 1506-195.52-195.65D-16 | 1506-195.52-195.65D-16 | drill core |  |  |  |  | ore material | drill core | drill core | mineral separate | [5 empty] | mineralisation |  |  |  | sphalerite, galena, pyrite, chalcopyrite, pyrrhotite, tetrahedrite | [6 empty] | pyrosmalite-(Fe), quartz, chlorite, epidote, microcline, fluorapatite, magnetite, fluorite, calcite, pyrargyrite | polished sections | EMPA, LA-ICPMS | [151 empty] | 2022 | S.S. Andersson et al. (2022), Ore Geology Reviews, 140, 104611 |  | SWE
| Lovisa Zn-Pb deposit, Lovisa Fe Formation |  | Seafloor hydrothermal | Volcanic-hosted massive sulfide (VMS) | VMS zinc-lead | Zn, Pb | Ag, Cu | Zn, Pb, Ag, Cu, Fe | Andersson et al., 2022 |  | 1506-195.52-195.65D-17 | 1506-195.52-195.65D-17 | drill core |  |  |  |  | ore material | drill core | drill core | mineral separate | [5 empty] | mineralisation |  |  |  | sphalerite, galena, pyrite, chalcopyrite, pyrrhotite, tetrahedrite | [6 empty] | pyrosmalite-(Fe), quartz, chlorite, epidote, microcline, fluorapatite, magnetite, fluorite, calcite, pyrargyrite | polished sections | EMPA, LA-ICPMS | [151 empty] | 2022 | S.S. Andersson et al. (2022), Ore Geology Reviews, 140, 104611 |  | SWE
| Lovisa Zn-Pb deposit, Lovisa Fe Formation |  | Seafloor hydrothermal | Volcanic-hosted massive sulfide (VMS) | VMS zinc-lead | Zn, Pb | Ag, Cu | Zn, Pb, Ag, Cu, Fe | Andersson et al., 2022 |  | 1506-195.52-195.65D-18 | 1506-195.52-195.65D-18 | drill core |  |  |  |  | ore material | drill core | drill core | mineral separate | [5 empty] | mineralisation |  |  |  | sphalerite, galena, pyrite, chalcopyrite, pyrrhotite, tetrahedrite | [6 empty] | pyrosmalite-(Fe), quartz, chlorite, epidote, microcline, fluorapatite, magnetite, fluorite, calcite, pyrargyrite | polished sections | EMPA, LA-ICPMS | [151 empty] | 2022 | S.S. Andersson et al. (2022), Ore Geology Reviews, 140, 104611 |  | SWE
| Lovisa Zn-Pb deposit, Lovisa Fe Formation |  | Seafloor hydrothermal | Volcanic-hosted massive sulfide (VMS) | VMS zinc-lead | Zn, Pb | Ag, Cu | Zn, Pb, Ag, Cu, Fe | Andersson et al., 2022 |  | 1506-195.52-195.65D-19 | 1506-195.52-195.65D-19 | drill core |  |  |  |  | ore material | drill core | drill core | mineral separate | [5 empty] | mineralisation |  |  |  | sphalerite, galena, pyrite, chalcopyrite, pyrrhotite, tetrahedrite | [6 empty] | pyrosmalite-(Fe), quartz, chlorite, epidote, microcline, fluorapatite, magnetite, fluorite, calcite, pyrargyrite | polished sections | EMPA, LA-ICPMS | [151 empty] | 2022 | S.S. Andersson et al. (2022), Ore Geology Reviews, 140, 104611 |  | SWE
| Lovisa Zn-Pb deposit, Lovisa Fe Formation |  | Seafloor hydrothermal | Volcanic-hosted massive sulfide (VMS) | VMS zinc-lead | Zn, Pb | Ag, Cu | Zn, Pb, Ag, Cu, Fe | Andersson et al., 2022 |  | 1506-195.52-195.65D-20 | 1506-195.52-195.65D-20 | drill core |  |  |  |  | ore material | drill core | drill core | mineral separate | [5 empty] | mineralisation |  |  |  | sphalerite, galena, pyrite, chalcopyrite, pyrrhotite, tetrahedrite | [6 empty] | pyrosmalite-(Fe), quartz, chlorite, epidote, microcline, fluorapatite, magnetite, fluorite, calcite, pyrargyrite | polished sections | EMPA, LA-ICPMS | [151 empty] | 2022 | S.S. Andersson et al. (2022), Ore Geology Reviews, 140, 104611 |  | SWE
| Lovisa Zn-Pb deposit, Lovisa Fe Formation |  | Seafloor hydrothermal | Volcanic-hosted massive sulfide (VMS) | VMS zinc-lead | Zn, Pb | Ag, Cu | Zn, Pb, Ag, Cu, Fe | Andersson et al., 2022 |  | 1506-195.52-195.65D-21 | 1506-195.52-195.65D-21 | drill core |  |  |  |  | ore material | drill core | drill core | mineral separate | [5 empty] | mineralisation |  |  |  | sphalerite, galena, pyrite, chalcopyrite, pyrrhotite, tetrahedrite | [6 empty] | pyrosmalite-(Fe), quartz, chlorite, epidote, microcline, fluorapatite, magnetite, fluorite, calcite, pyrargyrite | polished sections | EMPA, LA-ICPMS | [151 empty] | 2022 | S.S. Andersson et al. (2022), Ore Geology Reviews, 140, 104611 |  | SWE
| Lovisa Zn-Pb deposit, Lovisa Fe Formation |  | Seafloor hydrothermal | Volcanic-hosted massive sulfide (VMS) | VMS zinc-lead | Zn, Pb | Ag, Cu | Zn, Pb, Ag, Cu, Fe | Andersson et al., 2022 |  | 1506-195.52-195.65D-22 | 1506-195.52-195.65D-22 | drill core |  |  |  |  | ore material | drill core | drill core | mineral separate | [5 empty] | mineralisation |  |  |  | sphalerite, galena, pyrite, chalcopyrite, pyrrhotite, tetrahedrite | [6 empty] | pyrosmalite-(Fe), quartz, chlorite, epidote, microcline, fluorapatite, magnetite, fluorite, calcite, pyrargyrite | polished sections | EMPA, LA-ICPMS | [151 empty] | 2022 | S.S. Andersson et al. (2022), Ore Geology Reviews, 140, 104611 |  | SWE
| Lovisa Zn-Pb deposit, Lovisa Fe Formation |  | Seafloor hydrothermal | Volcanic-hosted massive sulfide (VMS) | VMS zinc-lead | Zn, Pb | Ag, Cu | Zn, Pb, Ag, Cu, Fe | Andersson et al., 2022 |  | 1506-195.52-195.65D-23 | 1506-195.52-195.65D-23 | drill core |  |  |  |  | ore material | drill core | drill core | mineral separate | [5 empty] | mineralisation |  |  |  | sphalerite, galena, pyrite, chalcopyrite, pyrrhotite, tetrahedrite | [6 empty] | pyrosmalite-(Fe), quartz, chlorite, epidote, microcline, fluorapatite, magnetite, fluorite, calcite, pyrargyrite | polished sections | EMPA, LA-ICPMS | [151 empty] | 2022 | S.S. Andersson et al. (2022), Ore Geology Reviews, 140, 104611 |  | SWE
| Lovisa Zn-Pb deposit, Lovisa Fe Formation |  | Seafloor hydrothermal | Volcanic-hosted massive sulfide (VMS) | VMS zinc-lead | Zn, Pb | Ag, Cu | Zn, Pb, Ag, Cu, Fe | Andersson et al., 2022 |  | 1506-195.52-195.65D-24 | 1506-195.52-195.65D-24 | drill core |  |  |  |  | ore material | drill core | drill core | mineral separate | [5 empty] | mineralisation |  |  |  | sphalerite, galena, pyrite, chalcopyrite, pyrrhotite, tetrahedrite | [6 empty] | pyrosmalite-(Fe), quartz, chlorite, epidote, microcline, fluorapatite, magnetite, fluorite, calcite, pyrargyrite | polished sections | EMPA, LA-ICPMS | [151 empty] | 2022 | S.S. Andersson et al. (2022), Ore Geology Reviews, 140, 104611 |  | SWE
| Lovisa Zn-Pb deposit, Lovisa Fe Formation |  | Seafloor hydrothermal | Volcanic-hosted massive sulfide (VMS) | VMS zinc-lead | Zn, Pb | Ag, Cu | Zn, Pb, Ag, Cu, Fe | Andersson et al., 2022 |  | 1506-195.52-195.65D-25 | 1506-195.52-195.65D-25 | drill core |  |  |  |  | ore material | drill core | drill core | mineral separate | [5 empty] | mineralisation |  |  |  | sphalerite, galena, pyrite, chalcopyrite, pyrrhotite, tetrahedrite | [6 empty] | pyrosmalite-(Fe), quartz, chlorite, epidote, microcline, fluorapatite, magnetite, fluorite, calcite, pyrargyrite | polished sections | EMPA, LA-ICPMS | [151 empty] | 2022 | S.S. Andersson et al. (2022), Ore Geology Reviews, 140, 104611 |  | SWE
| Lovisa Zn-Pb deposit, Lovisa Fe Formation |  | Seafloor hydrothermal | Volcanic-hosted massive sulfide (VMS) | VMS zinc-lead | Zn, Pb | Ag, Cu | Zn, Pb, Ag, Cu, Fe | Andersson et al., 2022 |  | 1506-195.52-195.65D-26 | 1506-195.52-195.65D-26 | drill core |  |  |  |  | ore material | drill core | drill core | mineral separate | [5 empty] | mineralisation |  |  |  | sphalerite, galena, pyrite, chalcopyrite, pyrrhotite, tetrahedrite | [6 empty] | pyrosmalite-(Fe), quartz, chlorite, epidote, microcline, fluorapatite, magnetite, fluorite, calcite, pyrargyrite | polished sections | EMPA, LA-ICPMS | [151 empty] | 2022 | S.S. Andersson et al. (2022), Ore Geology Reviews, 140, 104611 |  | SWE
| Lovisa Zn-Pb deposit, Lovisa Fe Formation |  | Seafloor hydrothermal | Volcanic-hosted massive sulfide (VMS) | VMS zinc-lead | Zn, Pb | Ag, Cu | Zn, Pb, Ag, Cu, Fe | Andersson et al., 2022 |  | 1506-196.21-196.32C-14 | 1506-196.21-196.32C-14 | drill core |  |  |  |  | ore material | drill core | drill core | mineral separate | [5 empty] | mineralisation |  |  |  | sphalerite, galena, pyrite, chalcopyrite, pyrrhotite, tetrahedrite | [6 empty] | pyrosmalite-(Fe), quartz, chlorite, epidote, microcline, fluorapatite, magnetite, fluorite, calcite, pyrargyrite | polished sections | EMPA, LA-ICPMS |  |  |  |  | 217000 |  |  |  | 7100 |  | 138 | [7 empty] | 44 | [5 empty] | 22300000 | [5 empty] | 206000 | [5 empty] | 353000 | [9 empty] | 126000000 | [9 empty] | 1310000 |  |  |  | 11100 | [13 empty] | 3360000 | [15 empty] | 132000 | [15 empty] | 3020000000 |  | 16500 |  |  |  | 10900 | [13 empty] | 3300 | [5 empty] | 270 | [13 empty] | 6560000000 |  |  |  |  | 2022 | S.S. Andersson et al. (2022), Ore Geology Reviews, 140, 104611 |  | SWE
| Lovisa Zn-Pb deposit, Lovisa Fe Formation |  | Seafloor hydrothermal | Volcanic-hosted massive sulfide (VMS) | VMS zinc-lead | Zn, Pb | Ag, Cu | Zn, Pb, Ag, Cu, Fe | Andersson et al., 2022 |  | 1506-196.21-196.32C-15 | 1506-196.21-196.32C-15 | drill core |  |  |  |  | ore material | drill core | drill core | mineral separate | [5 empty] | mineralisation |  |  |  | sphalerite, galena, pyrite, chalcopyrite, pyrrhotite, tetrahedrite | [6 empty] | pyrosmalite-(Fe), quartz, chlorite, epidote, microcline, fluorapatite, magnetite, fluorite, calcite, pyrargyrite | polished sections | EMPA, LA-ICPMS |  |  |  |  | 292000 |  |  |  | 6400 |  | 82 | [7 empty] | 66 | [5 empty] | 22300000 | [5 empty] | 180000 | [5 empty] | 294000 | [9 empty] | 126000000 | [9 empty] | 769000 |  |  |  | 17300 | [13 empty] | 3380000 | [15 empty] | 83200 | [15 empty] | 3090000000 |  | 7210 |  |  |  | 15800 | [5 empty] | 2490 | [7 empty] | 6100 | [19 empty] | 6530000000 |  |  |  |  | 2022 | S.S. Andersson et al. (2022), Ore Geology Reviews, 140, 104611 |  | SWE
| Lovisa Zn-Pb deposit, Lovisa Fe Formation |  | Seafloor hydrothermal | Volcanic-hosted massive sulfide (VMS) | VMS zinc-lead | Zn, Pb | Ag, Cu | Zn, Pb, Ag, Cu, Fe | Andersson et al., 2022 |  | 1506-196.21-196.32C-16 | 1506-196.21-196.32C-16 | drill core |  |  |  |  | ore material | drill core | drill core | mineral separate | [5 empty] | mineralisation |  |  |  | sphalerite, galena, pyrite, chalcopyrite, pyrrhotite, tetrahedrite | [6 empty] | pyrosmalite-(Fe), quartz, chlorite, epidote, microcline, fluorapatite, magnetite, fluorite, calcite, pyrargyrite | polished sections | EMPA, LA-ICPMS |  |  |  |  | 188000 | [5 empty] | 136 | [7 empty] | 180 | [5 empty] | 23000000 | [5 empty] | 219000 | [5 empty] | 459000 | [9 empty] | 133000000 | [9 empty] | 1080000 |  |  |  | 10500 | [13 empty] | 3450000 | [15 empty] | 63200 | [15 empty] | 3070000000 |  | 12300 |  |  |  | 7900 | [33 empty] | 6520000000 |  |  |  |  | 2022 | S.S. Andersson et al. (2022), Ore Geology Reviews, 140, 104611 |  | SWE
| Lovisa Zn-Pb deposit, Lovisa Fe Formation |  | Seafloor hydrothermal | Volcanic-hosted massive sulfide (VMS) | VMS zinc-lead | Zn, Pb | Ag, Cu | Zn, Pb, Ag, Cu, Fe | Andersson et al., 2022 |  | 1506-196.21-196.32C-17 | 1506-196.21-196.32C-17 | drill core |  |  |  |  | ore material | drill core | drill core | mineral separate | [5 empty] | mineralisation |  |  |  | sphalerite, galena, pyrite, chalcopyrite, pyrrhotite, tetrahedrite | [6 empty] | pyrosmalite-(Fe), quartz, chlorite, epidote, microcline, fluorapatite, magnetite, fluorite, calcite, pyrargyrite | polished sections | EMPA, LA-ICPMS |  |  |  |  | 174000 |  |  |  | 4400 |  | 112 | [13 empty] | 22700000 | [5 empty] | 203000 | [5 empty] | 299000 | [9 empty] | 120000000 | [9 empty] | 654000 |  |  |  | 11500 | [13 empty] | 3240000 | [15 empty] | 108000 | [15 empty] | 3100000000 |  | 18100 |  |  |  | 9700 | [5 empty] | 19100 | [27 empty] | 6530000000 |  |  |  |  | 2022 | S.S. Andersson et al. (2022), Ore Geology Reviews, 140, 104611 |  | SWE
| Lovisa Zn-Pb deposit, Lovisa Fe Formation |  | Seafloor hydrothermal | Volcanic-hosted massive sulfide (VMS) | VMS zinc-lead | Zn, Pb | Ag, Cu | Zn, Pb, Ag, Cu, Fe | Andersson et al., 2022 |  | Sphalerite_MainOre |  | drill core |  |  |  |  | ore material | drill core | drill core | mineral separate | [5 empty] | mineralisation |  |  |  | sphalerite |  |  | Main Ore |  |  |  | pyrosmalite-(Fe), quartz, chlorite, epidote, microcline, fluorapatite, magnetite, fluorite, calcite, pyrargyrite | polished sections | EPMA | [24 empty] | 1500 | [21 empty] | 19000 | [59 empty] | 328600 | [39 empty] | 657500 |  |  |  |  | 2022 | S.S. Andersson et al. (2022), Ore Geology Reviews, 140, 104611 |  | SWE
| Lovisa Zn-Pb deposit, Lovisa Fe Formation |  | Seafloor hydrothermal | Volcanic-hosted massive sulfide (VMS) | VMS zinc-lead | Zn, Pb | Ag, Cu | Zn, Pb, Ag, Cu, Fe | Andersson et al., 2022 |  | Sphalerite_SphaleriteOre |  | drill core |  |  |  |  | ore material | drill core | drill core | mineral separate | [5 empty] | mineralisation |  |  |  | sphalerite |  |  | Sphalerite Ore |  |  |  | pyrosmalite-(Fe), quartz, chlorite, epidote, microcline, fluorapatite, magnetite, fluorite, calcite, pyrargyrite | polished sections | EPMA | [24 empty] | 700 | [21 empty] | 17000 | [59 empty] | 325400 | [39 empty] | 655800 |  |  |  |  | 2022 | S.S. Andersson et al. (2022), Ore Geology Reviews, 140, 104611 |  | SWE
| Lovisa Zn-Pb deposit, Lovisa Fe Formation |  | Seafloor hydrothermal | Volcanic-hosted massive sulfide (VMS) | VMS zinc-lead | Zn, Pb | Ag, Cu | Zn, Pb, Ag, Cu, Fe | Andersson et al., 2022 |  | Sphalerite_GalenaSphaleriteSFF |  | drill core |  |  |  |  | ore material | drill core | drill core | mineral separate | [5 empty] | mineralisation |  |  |  | sphalerite |  |  | Galena-sphalerite sulphide fracture fillings |  |  |  | pyrosmalite-(Fe), quartz, chlorite, epidote, microcline, fluorapatite, magnetite, fluorite, calcite, pyrargyrite | polished sections | EPMA | [24 empty] | 2200 | [21 empty] | 5900 | [59 empty] | 327500 | [39 empty] | 671400 |  |  |  |  | 2022 | S.S. Andersson et al. (2022), Ore Geology Reviews, 140, 104611 |  | SWE
| Lovisa Zn-Pb deposit, Lovisa Fe Formation |  | Seafloor hydrothermal | Volcanic-hosted massive sulfide (VMS) | VMS zinc-lead | Zn, Pb | Ag, Cu | Zn, Pb, Ag, Cu, Fe | Andersson et al., 2022 |  | Sphalerite_SphaleriteRichSFF |  | drill core |  |  |  |  | ore material | drill core | drill core | mineral separate | [5 empty] | mineralisation |  |  |  | sphalerite |  |  | Sphalerite-rich sulphide fracture fillings |  |  |  | pyrosmalite-(Fe), quartz, chlorite, epidote, microcline, fluorapatite, magnetite, fluorite, calcite, pyrargyrite | polished sections | EPMA | [24 empty] | 400 | [21 empty] | 12900 | [59 empty] | 329100 | [39 empty] | 667100 |  |  |  |  | 2022 | S.S. Andersson et al. (2022), Ore Geology Reviews, 140, 104611 |  | SWE
| Lovisa Zn-Pb deposit, Lovisa Fe Formation |  | Seafloor hydrothermal | Volcanic-hosted massive sulfide (VMS) | VMS zinc-lead | Zn, Pb | Ag, Cu | Zn, Pb, Ag, Cu, Fe | Andersson et al., 2022 |  | Sphalerite_MainOre_LAICP |  | drill core |  |  |  |  | ore material | drill core | drill core | mineral separate | [5 empty] | mineralisation |  |  |  | sphalerite |  |  | Main Ore |  |  |  | pyrosmalite-(Fe), quartz, chlorite, epidote, microcline, fluorapatite, magnetite, fluorite, calcite, pyrargyrite | polished sections | LA-ICPMS |  |  |  |  | 19 |  |  |  | 0.48 |  | 0.013 | [7 empty] | 0.017 | [5 empty] | 4500 | [5 empty] | 5.8 | [5 empty] | 25 | [9 empty] | 15900 |  | 0.15 |  |  |  | 0.18 |  |  |  | 49 |  |  |  | 12 | [13 empty] | 304 |  | 0.12 | [13 empty] | 13 | [17 empty] | 1.8 |  |  |  | 0.52 | [5 empty] | 0.42 | [7 empty] | 1 | [5 empty] | 0.13 | [13 empty] | 649000 |  |  |  |  | 2022 | S.S. Andersson et al. (2022), Ore Geology Reviews, 140, 104611 |  | SWE
| Lovisa Zn-Pb deposit, Lovisa Fe Formation |  | Seafloor hydrothermal | Volcanic-hosted massive sulfide (VMS) | VMS zinc-lead | Zn, Pb | Ag, Cu | Zn, Pb, Ag, Cu, Fe | Andersson et al., 2022 |  | Sphalerite_BandedOre_LAICP |  | drill core |  |  |  |  | ore material | drill core | drill core | mineral separate | [5 empty] | mineralisation |  |  |  | sphalerite |  |  | Banded ore below Main Ore |  |  |  | pyrosmalite-(Fe), quartz, chlorite, epidote, microcline, fluorapatite, magnetite, fluorite, calcite, pyrargyrite | polished sections | LA-ICPMS |  |  |  |  | 28 | [5 empty] | 0.023 | [7 empty] | 0.034 | [5 empty] | 3870 | [5 empty] | 15 | [5 empty] | 58 | [9 empty] | 13300 |  | 0.073 |  |  |  | 0.43 |  |  |  | 47 |  |  |  | 0.78 | [13 empty] | 139 | [15 empty] | 30 | [17 empty] | 2.9 | [9 empty] | 0.43 | [7 empty] | 1.1 | [5 empty] | 0.26 | [13 empty] | 653000 |  |  |  |  | 2022 | S.S. Andersson et al. (2022), Ore Geology Reviews, 140, 104611 |  | SWE
| Lovisa Zn-Pb deposit, Lovisa Fe Formation |  | Seafloor hydrothermal | Volcanic-hosted massive sulfide (VMS) | VMS zinc-lead | Zn, Pb | Ag, Cu | Zn, Pb, Ag, Cu, Fe | Andersson et al., 2022 |  | Sphalerite_SphaleriteOre_LAICP |  | drill core |  |  |  |  | ore material | drill core | drill core | mineral separate | [5 empty] | mineralisation |  |  |  | sphalerite |  |  | Sphalerite Ore |  |  |  | pyrosmalite-(Fe), quartz, chlorite, epidote, microcline, fluorapatite, magnetite, fluorite, calcite, pyrargyrite | polished sections | LA-ICPMS |  |  |  |  | 27 |  |  |  | 1.6 |  | 0.019 | [7 empty] | 0.033 | [5 empty] | 2600 | [5 empty] | 19 | [5 empty] | 159 | [9 empty] | 16800 |  | 0.084 |  |  |  | 0.58 |  |  |  | 86 |  |  |  | 2.6 | [13 empty] | 454 |  | 0.23 | [13 empty] | 17 | [17 empty] | 5.1 |  |  |  | 8.2 | [5 empty] | 0.77 | [7 empty] | 0.86 | [5 empty] | 0.19 | [13 empty] | 650000 |  |  |  |  | 2022 | S.S. Andersson et al. (2022), Ore Geology Reviews, 140, 104611 |  | SWE
| Lovisa Zn-Pb deposit, Lovisa Fe Formation |  | Seafloor hydrothermal | Volcanic-hosted massive sulfide (VMS) | VMS zinc-lead | Zn, Pb | Ag, Cu | Zn, Pb, Ag, Cu, Fe | Andersson et al., 2022 |  | Sphalerite_GalenaSphaleriteSFF_LAICP |  | drill core |  |  |  |  | ore material | drill core | drill core | mineral separate | [5 empty] | mineralisation |  |  |  | sphalerite |  |  | Galena-sphalerite sulphide fracture fillings |  |  |  | pyrosmalite-(Fe), quartz, chlorite, epidote, microcline, fluorapatite, magnetite, fluorite, calcite, pyrargyrite | polished sections | LA-ICPMS |  |  |  |  | 36 |  |  |  | 1.2 | [9 empty] | 0.017 | [5 empty] | 5180 | [5 empty] | 14 | [5 empty] | 82 | [9 empty] | 4650 | [5 empty] | 0.092 |  |  |  | 52 |  |  |  | 7 | [13 empty] | 143 | [15 empty] | 38 | [17 empty] | 5.3 |  |  |  | 0.96 | [5 empty] | 0.22 | [13 empty] | 0.27 | [13 empty] | 660000 |  |  |  |  | 2022 | S.S. Andersson et al. (2022), Ore Geology Reviews, 140, 104611 |  | SWE
| Lovisa Zn-Pb deposit, Lovisa Fe Formation |  | Seafloor hydrothermal | Volcanic-hosted massive sulfide (VMS) | VMS zinc-lead | Zn, Pb | Ag, Cu | Zn, Pb, Ag, Cu, Fe | Andersson et al., 2022 |  | Sphalerite_SphaleriteRichSFF_LAICP |  | drill core |  |  |  |  | ore material | drill core | drill core | mineral separate | [5 empty] | mineralisation |  |  |  | sphalerite |  |  | Sphalerite-rich sulphide fracture fillings |  |  |  | pyrosmalite-(Fe), quartz, chlorite, epidote, microcline, fluorapatite, magnetite, fluorite, calcite, pyrargyrite | polished sections | LA-ICPMS |  |  |  |  | 20 |  |  |  | 0.56 |  | 0.018 | [7 empty] | 0.0082 | [5 empty] | 2320 | [5 empty] | 25 | [5 empty] | 24 | [9 empty] | 9690 | [9 empty] | 73 |  |  |  | 1.6 | [13 empty] | 291 | [15 empty] | 20 | [17 empty] | 1.1 |  |  |  | 1.7 | [5 empty] | 1.1 | [7 empty] | 0.47 | [5 empty] | 0.033 | [13 empty] | 658000 |  |  |  |  | 2022 | S.S. Andersson et al. (2022), Ore Geology Reviews, 140, 104611 |  | SWE
| Lovisa Zn-Pb deposit, Lovisa Fe Formation |  | Seafloor hydrothermal | Volcanic-hosted massive sulfide (VMS) | VMS zinc-lead | Zn, Pb | Ag, Cu | Zn, Pb, Ag, Cu, Fe | Andersson et al., 2022 |  | Sphalerite_LovisaFe_LAICP |  | drill core |  |  |  |  | ore material | drill core | drill core | mineral separate | [5 empty] | mineralisation |  |  |  | sphalerite |  |  | Lovisa Fe Formation, fracture fillings and veinlets |  |  |  | pyrosmalite-(Fe), quartz, chlorite, epidote, microcline, fluorapatite, magnetite, fluorite, calcite, pyrargyrite | polished sections | LA-ICPMS |  |  |  |  | 5.4 | [5 empty] | 0.0093 | [7 empty] | 0.035 | [5 empty] | 5870 | [5 empty] | 30 | [5 empty] | 43 | [9 empty] | 59700 |  | 0.37 |  |  |  | 0.19 |  |  |  | 16 |  |  |  | 43 | [13 empty] | 1700 | [15 empty] | 4.3 | [17 empty] | 1.1 |  |  |  | 1.2 | [5 empty] | 0.3 | [7 empty] | 1.1 | [5 empty] | 0.13 | [13 empty] | 603000 |  |  |  |  | 2022 | S.S. Andersson et al. (2022), Ore Geology Reviews, 140, 104611 |  | SWE
| Lovisa Zn-Pb deposit, Lovisa Fe Formation |  | Seafloor hydrothermal | Volcanic-hosted massive sulfide (VMS) | VMS zinc-lead | Zn, Pb | Ag, Cu | Zn, Pb, Ag, Cu, Fe | Andersson et al., 2022 |  | Galena_MainOre |  | drill core |  |  |  |  | ore material | drill core | drill core | mineral separate | [5 empty] | mineralisation |  |  |  | galena |  |  | Main Ore |  |  |  | pyrosmalite-(Fe), quartz, chlorite, epidote, microcline, fluorapatite, magnetite, fluorite, calcite, pyrargyrite | polished sections | LA-ICPMS |  |  |  |  | 158 |  |  |  | 1.1 |  | 0.014 | [7 empty] | 12 | [5 empty] | 10 | [5 empty] | 0.055 | [5 empty] | 0.14 | [9 empty] | 1.1 |  | 0.019 |  |  |  | 0.15 |  |  |  | 0.55 |  |  |  | 0.019 | [13 empty] | 1.2 |  | 0.042 | [7 empty] | 0.22 | [5 empty] | 866000 | [17 empty] | 133 |  |  |  | 2.9 | [5 empty] | 0.14 | [7 empty] | 0.32 | [5 empty] | 1.2 | [13 empty] | 0.55 |  |  |  |  | 2022 | S.S. Andersson et al. (2022), Ore Geology Reviews, 140, 104611 |  | SWE
| Lovisa Zn-Pb deposit, Lovisa Fe Formation |  | Seafloor hydrothermal | Volcanic-hosted massive sulfide (VMS) | VMS zinc-lead | Zn, Pb | Ag, Cu | Zn, Pb, Ag, Cu, Fe | Andersson et al., 2022 |  | Galena_GalenaSphaleriteSFF |  | drill core |  |  |  |  | ore material | drill core | drill core | mineral separate | [5 empty] | mineralisation |  |  |  | galena |  |  | Galena-sphalerite sulphide fracture fillings |  |  |  | pyrosmalite-(Fe), quartz, chlorite, epidote, microcline, fluorapatite, magnetite, fluorite, calcite, pyrargyrite | polished sections | LA-ICPMS |  |  |  |  | 73 |  |  |  | 0.29 |  | 0.0034 | [7 empty] | 11 | [5 empty] | 14 | [11 empty] | 0.093 | [15 empty] | 0.02 | [21 empty] | 0.12 | [15 empty] | 866000 | [17 empty] | 52 |  |  |  | 4 | [5 empty] | 0.15 | [13 empty] | 0.72 | [13 empty] | 5.2 |  |  |  |  | 2022 | S.S. Andersson et al. (2022), Ore Geology Reviews, 140, 104611 |  | SWE
| Lovisa Zn-Pb deposit, Lovisa Fe Formation |  | Seafloor hydrothermal | Volcanic-hosted massive sulfide (VMS) | VMS zinc-lead | Zn, Pb | Ag, Cu | Zn, Pb, Ag, Cu, Fe | Andersson et al., 2022 |  | Galena_GalenaRichSFF |  | drill core |  |  |  |  | ore material | drill core | drill core | mineral separate | [5 empty] | mineralisation |  |  |  | galena |  |  | Galena-rich sulphide fracture fillings |  |  |  | pyrosmalite-(Fe), quartz, chlorite, epidote, microcline, fluorapatite, magnetite, fluorite, calcite, pyrargyrite | polished sections | LA-ICPMS |  |  |  |  | 555 |  |  |  | 0.26 |  | 0.007 | [7 empty] | 199 | [5 empty] | 5.4 | [5 empty] | 0.043 | [5 empty] | 0.089 | [9 empty] | 0.49 |  | 0.032 |  |  |  | 0.052 |  |  |  | 0.17 |  |  |  | 0.074 | [13 empty] | 0.41 |  | 0.041 | [13 empty] | 866000 | [17 empty] | 405 |  |  |  | 44 | [5 empty] | 0.074 | [7 empty] | 2.7 | [5 empty] | 7.3 | [13 empty] | 0.92 |  |  |  |  | 2022 | S.S. Andersson et al. (2022), Ore Geology Reviews, 140, 104611 |  | SWE
| Lovisa Zn-Pb deposit, Lovisa Fe Formation |  | Seafloor hydrothermal | Volcanic-hosted massive sulfide (VMS) | VMS zinc-lead | Zn, Pb | Ag, Cu | Zn, Pb, Ag, Cu, Fe | Andersson et al., 2022 |  | Galena_LovisaFe |  | drill core |  |  |  |  | ore material | drill core | drill core | mineral separate | [5 empty] | mineralisation |  |  |  | galena |  |  | Lovisa Fe Formation, fracture fillings and veinlets |  |  |  | pyrosmalite-(Fe), quartz, chlorite, epidote, microcline, fluorapatite, magnetite, fluorite, calcite, pyrargyrite | polished sections | LA-ICPMS |  |  |  |  | 504 |  |  |  | 0.64 |  | 0.032 | [7 empty] | 72 | [5 empty] | 51 | [5 empty] | 0.063 | [5 empty] | 0.43 | [19 empty] | 0.39 |  |  |  | 0.083 | [23 empty] | 0.21 | [5 empty] | 866000 | [17 empty] | 408 |  |  |  | 4 | [5 empty] | 0.67 | [7 empty] | 0.4 | [5 empty] | 2.5 | [13 empty] | 8.4 |  |  |  |  | 2022 | S.S. Andersson et al. (2022), Ore Geology Reviews, 140, 104611 |  | SWE
| Lovisa Zn-Pb deposit, Lovisa Fe Formation |  | Seafloor hydrothermal | Volcanic-hosted massive sulfide (VMS) | VMS zinc-lead | Zn, Pb | Ag, Cu | Zn, Pb, Ag, Cu, Fe | Andersson et al., 2022 |  | Galena_LateSbAgCuSFF_LovisaFe |  | drill core |  |  |  |  | ore material | drill core | drill core | mineral separate | [5 empty] | mineralisation |  |  |  | galena |  |  | Late Sb-Ag-Cu rich fracture fillings in Lovisa Fe Formation |  |  |  | pyrosmalite-(Fe), quartz, chlorite, epidote, microcline, fluorapatite, magnetite, fluorite, calcite, pyrargyrite | polished sections | LA-ICPMS |  |  |  |  | 1360 | [13 empty] | 20 | [5 empty] | 95 | [11 empty] | 7.8 | [23 empty] | 0.076 | [15 empty] | 1.2 | [13 empty] | 866000 | [17 empty] | 895 |  |  |  | 1.7 | [5 empty] | 0.29 | [7 empty] | 0.52 | [5 empty] | 5.8 | [18 empty] | 2022 | S.S. Andersson et al. (2022), Ore Geology Reviews, 140, 104611 |  | SWE
| Lovisa Zn-Pb deposit, Lovisa Fe Formation |  | Seafloor hydrothermal | Volcanic-hosted massive sulfide (VMS) | VMS zinc-lead | Zn, Pb | Ag, Cu | Zn, Pb, Ag, Cu, Fe | Andersson et al., 2022 |  | Pyrite_OverlyingMainOre |  | drill core |  |  |  |  | ore material | drill core | drill core | mineral separate | [5 empty] | mineralisation |  |  |  | pyrite |  |  | Pyrite overlying Main Ore |  |  |  | pyrosmalite-(Fe), quartz, chlorite, epidote, microcline, fluorapatite, magnetite, fluorite, calcite, pyrargyrite | polished sections | LA-ICPMS |  |  |  |  | 0.55 |  |  |  | 100 |  | 0.0036 | [7 empty] | 0.016 | [5 empty] | 0.088 | [5 empty] | 398 | [5 empty] | 0.6 | [9 empty] | 465000 | [5 empty] | 0.083 |  |  |  | 0.52 |  |  |  | 0.0043 | [13 empty] | 6 |  | 0.27 | [13 empty] | 13 | [17 empty] | 1.5 |  |  |  | 1.9 | [5 empty] | 0.092 | [7 empty] | 0.27 | [5 empty] | 0.031 | [13 empty] | 3.9 |  |  |  |  | 2022 | S.S. Andersson et al. (2022), Ore Geology Reviews, 140, 104611 |  | SWE
| Lovisa Zn-Pb deposit, Lovisa Fe Formation |  | Seafloor hydrothermal | Volcanic-hosted massive sulfide (VMS) | VMS zinc-lead | Zn, Pb | Ag, Cu | Zn, Pb, Ag, Cu, Fe | Andersson et al., 2022 |  | Pyrite_MainOre |  | drill core |  |  |  |  | ore material | drill core | drill core | mineral separate | [5 empty] | mineralisation |  |  |  | pyrite |  |  | Main Ore |  |  |  | pyrosmalite-(Fe), quartz, chlorite, epidote, microcline, fluorapatite, magnetite, fluorite, calcite, pyrargyrite | polished sections | LA-ICPMS |  |  |  |  | 1.3 |  |  |  | 402 |  | 0.0069 | [7 empty] | 0.048 | [5 empty] | 0.1 | [5 empty] | 18 | [5 empty] | 4.4 | [9 empty] | 465000 | [5 empty] | 0.092 |  |  |  | 0.16 |  |  |  | 0.0081 | [13 empty] | 1.2 |  | 0.048 | [13 empty] | 86 | [17 empty] | 13 |  |  |  | 0.32 | [5 empty] | 0.11 | [7 empty] | 0.37 | [5 empty] | 0.1 | [13 empty] | 0.5 |  |  |  |  | 2022 | S.S. Andersson et al. (2022), Ore Geology Reviews, 140, 104611 |  | SWE
| Lovisa Zn-Pb deposit, Lovisa Fe Formation |  | Seafloor hydrothermal | Volcanic-hosted massive sulfide (VMS) | VMS zinc-lead | Zn, Pb | Ag, Cu | Zn, Pb, Ag, Cu, Fe | Andersson et al., 2022 |  | Pyrite_BandedOre |  | drill core |  |  |  |  | ore material | drill core | drill core | mineral separate | [5 empty] | mineralisation |  |  |  | pyrite |  |  | Banded ore below Main Ore |  |  |  | pyrosmalite-(Fe), quartz, chlorite, epidote, microcline, fluorapatite, magnetite, fluorite, calcite, pyrargyrite | polished sections | LA-ICPMS |  |  |  |  | 1.1 |  |  |  | 375 |  | 0.0085 | [7 empty] | 0.4 | [5 empty] | 0.15 | [5 empty] | 13 | [5 empty] | 14 | [9 empty] | 465000 |  | 0.054 |  |  |  | 0.16 |  |  |  | 2 |  |  |  | 0.0094 | [13 empty] | 9.3 | [9 empty] | 25 | [5 empty] | 258 | [17 empty] | 48 |  |  |  | 0.85 | [5 empty] | 0.09 | [7 empty] | 0.79 | [5 empty] | 0.56 | [13 empty] | 7.2 |  |  |  |  | 2022 | S.S. Andersson et al. (2022), Ore Geology Reviews, 140, 104611 |  | SWE
| Lovisa Zn-Pb deposit, Lovisa Fe Formation |  | Seafloor hydrothermal | Volcanic-hosted massive sulfide (VMS) | VMS zinc-lead | Zn, Pb | Ag, Cu | Zn, Pb, Ag, Cu, Fe | Andersson et al., 2022 |  | Pyrite_SphaleriteOre |  | drill core |  |  |  |  | ore material | drill core | drill core | mineral separate | [5 empty] | mineralisation |  |  |  | pyrite |  |  | Sphalerite Ore |  |  |  | pyrosmalite-(Fe), quartz, chlorite, epidote, microcline, fluorapatite, magnetite, fluorite, calcite, pyrargyrite | polished sections | LA-ICPMS |  |  |  |  | 2.5 |  |  |  | 1080 |  | 0.071 | [7 empty] | 0.09 | [5 empty] | 0.086 | [5 empty] | 58 | [5 empty] | 1.7 | [9 empty] | 465000 | [9 empty] | 0.33 | [17 empty] | 3.5 |  | 0.046 | [13 empty] | 11 | [17 empty] | 0.86 |  |  |  | 7.2 | [5 empty] | 0.15 | [7 empty] | 0.53 | [5 empty] | 0.29 | [18 empty] | 2022 | S.S. Andersson et al. (2022), Ore Geology Reviews, 140, 104611 |  | SWE
| Lovisa Zn-Pb deposit, Lovisa Fe Formation |  | Seafloor hydrothermal | Volcanic-hosted massive sulfide (VMS) | VMS zinc-lead | Zn, Pb | Ag, Cu | Zn, Pb, Ag, Cu, Fe | Andersson et al., 2022 |  | Pyrite_SphaleriteRichSFF |  | drill core |  |  |  |  | ore material | drill core | drill core | mineral separate | [5 empty] | mineralisation |  |  |  | pyrite |  |  | Sphalerite-rich sulphide fracture fillings |  |  |  | pyrosmalite-(Fe), quartz, chlorite, epidote, microcline, fluorapatite, magnetite, fluorite, calcite, pyrargyrite | polished sections | LA-ICPMS |  |  |  |  | 32 |  |  |  | 6640 |  | 0.11 | [7 empty] | 0.14 | [11 empty] | 17 | [5 empty] | 129 | [9 empty] | 465000 | [5 empty] | 0.048 | [21 empty] | 1.5 |  | 0.07 | [13 empty] | 953 | [17 empty] | 135 |  |  |  | 6.5 | [5 empty] | 0.14 | [7 empty] | 0.16 | [5 empty] | 0.3 | [18 empty] | 2022 | S.S. Andersson et al. (2022), Ore Geology Reviews, 140, 104611 |  | SWE
| Lovisa Zn-Pb deposit, Lovisa Fe Formation |  | Seafloor hydrothermal | Volcanic-hosted massive sulfide (VMS) | VMS zinc-lead | Zn, Pb | Ag, Cu | Zn, Pb, Ag, Cu, Fe | Andersson et al., 2022 |  | Pyrite_LovisaFe |  | drill core |  |  |  |  | ore material | drill core | drill core | mineral separate | [5 empty] | mineralisation |  |  |  | pyrite |  |  | Lovisa Fe Formation, fracture fillings and veinlets |  |  |  | pyrosmalite-(Fe), quartz, chlorite, epidote, microcline, fluorapatite, magnetite, fluorite, calcite, pyrargyrite | polished sections | LA-ICPMS |  |  |  |  | 0.42 |  |  |  | 190 |  | 0.0031 | [7 empty] | 0.027 | [5 empty] | 0.19 | [5 empty] | 52 | [5 empty] | 1.1 | [9 empty] | 465000 |  | 0.033 |  |  |  | 0.033 |  |  |  | 0.89 |  |  |  | 0.0082 | [13 empty] | 1 | [9 empty] | 10 | [5 empty] | 3.3 | [17 empty] | 0.34 | [9 empty] | 0.079 | [13 empty] | 0.032 | [13 empty] | 1.9 |  |  |  |  | 2022 | S.S. Andersson et al. (2022), Ore Geology Reviews, 140, 104611 |  | SWE
| Lovisa Zn-Pb deposit, Lovisa Fe Formation |  | Seafloor hydrothermal | Volcanic-hosted massive sulfide (VMS) | VMS zinc-lead | Zn, Pb | Ag, Cu | Zn, Pb, Ag, Cu, Fe | Andersson et al., 2022 |  | Pyrite_LateSbAgCuSFF_LovisaFe |  | drill core |  |  |  |  | ore material | drill core | drill core | mineral separate | [5 empty] | mineralisation |  |  |  | pyrite |  |  | Late Sb-Ag-Cu rich fracture fillings in Lovisa Fe Formation |  |  |  | pyrosmalite-(Fe), quartz, chlorite, epidote, microcline, fluorapatite, magnetite, fluorite, calcite, pyrargyrite | polished sections | LA-ICPMS |  |  |  |  | 1280 |  |  |  | 67 |  | 0.013 | [7 empty] | 0.0028 | [5 empty] | 18 | [5 empty] | 0.067 | [5 empty] | 1480 | [9 empty] | 465000 | [5 empty] | 0.021 |  |  |  | 0.62 |  |  |  | 2.6 | [13 empty] | 0.73 |  | 0.025 | [13 empty] | 248 | [17 empty] | 1280 | [9 empty] | 0.21 | [13 empty] | 15 | [13 empty] | 86 |  |  |  |  | 2022 | S.S. Andersson et al. (2022), Ore Geology Reviews, 140, 104611 |  | SWE
| Lovisa Zn-Pb deposit, Lovisa Fe Formation |  | Seafloor hydrothermal | Volcanic-hosted massive sulfide (VMS) | VMS zinc-lead | Zn, Pb | Ag, Cu | Zn, Pb, Ag, Cu, Fe | Andersson et al., 2022 |  | Chalcopyrite_LovisaFe_fractures |  | drill core |  |  |  |  | ore material | drill core | drill core | mineral separate | [5 empty] | mineralisation |  |  |  | chalcopyrite |  |  | Lovisa Fe Formation, fracture fillings and veinlets |  |  |  | pyrosmalite-(Fe), quartz, chlorite, epidote, microcline, fluorapatite, magnetite, fluorite, calcite, pyrargyrite | polished sections | LA-ICPMS |  |  |  |  | 202 |  |  |  | 7.8 |  | 0.029 | [7 empty] | 0.53 | [5 empty] | 17 | [5 empty] | 0.12 | [5 empty] | 342000 | [9 empty] | 309000 | [5 empty] | 0.27 |  |  |  | 0.39 |  |  |  | 3.8 | [13 empty] | 10 |  | 0.37 | [13 empty] | 15 | [17 empty] | 13 |  |  |  | 0.43 | [5 empty] | 2 | [7 empty] | 1.6 | [5 empty] | 1.2 | [13 empty] | 236 |  |  |  |  | 2022 | S.S. Andersson et al. (2022), Ore Geology Reviews, 140, 104611 |  | SWE
| Lovisa Zn-Pb deposit, Lovisa Fe Formation |  | Seafloor hydrothermal | Volcanic-hosted massive sulfide (VMS) | VMS zinc-lead | Zn, Pb | Ag, Cu | Zn, Pb, Ag, Cu, Fe | Andersson et al., 2022 |  | Chalcopyrite_LateSbAgCuSFF_LovisaFe |  | drill core |  |  |  |  | ore material | drill core | drill core | mineral separate | [5 empty] | mineralisation |  |  |  | chalcopyrite |  |  | Late Sb-Ag-Cu rich fracture fillings in Lovisa Fe Formation |  |  |  | pyrosmalite-(Fe), quartz, chlorite, epidote, microcline, fluorapatite, magnetite, fluorite, calcite, pyrargyrite | polished sections | LA-ICPMS |  |  |  |  | 250 |  |  |  | 0.62 |  | 0.067 | [7 empty] | 0.29 | [5 empty] | 15 | [5 empty] | 0.63 | [5 empty] | 340000 | [9 empty] | 310000 | [5 empty] | 0.088 |  |  |  | 0.84 |  |  |  | 3.7 | [13 empty] | 6.1 |  | 0.36 | [13 empty] | 40 | [17 empty] | 27 |  |  |  | 0.66 | [5 empty] | 0.88 | [7 empty] | 1 | [5 empty] | 7.3 | [13 empty] | 95 |  |  |  |  | 2022 | S.S. Andersson et al. (2022), Ore Geology Reviews, 140, 104611 |  | SWE
| Lovisa Zn-Pb deposit, Lovisa Fe Formation |  | Seafloor hydrothermal | Volcanic-hosted massive sulfide (VMS) | VMS zinc-lead | Zn, Pb | Ag, Cu | Zn, Pb, Ag, Cu, Fe | Andersson et al., 2022 |  | Freibergite_LateSbAgCuSFF_LovisaFe |  | drill core |  |  |  |  | ore material | drill core | drill core | mineral separate | [5 empty] | mineralisation |  |  |  | freibergite |  |  | Late Sb-Ag-Cu rich fracture fillings in Lovisa Fe Formation |  |  |  | pyrosmalite-(Fe), quartz, chlorite, epidote, microcline, fluorapatite, magnetite, fluorite, calcite, pyrargyrite | polished sections | LA-ICPMS |  |  |  |  | 349000 |  |  |  | 6.2 |  | 7.6 | [7 empty] | 0.056 | [5 empty] | 2560 | [5 empty] | 8.2 | [5 empty] | 143000 | [9 empty] | 55800 | [5 empty] | 1 |  |  |  | 0.73 | [17 empty] | 45 |  | 0.5 | [13 empty] | 151 | [17 empty] | 232000 |  |  |  | 0.26 | [5 empty] | 17 | [7 empty] | 0.76 | [5 empty] | 7.2 | [13 empty] | 9860 |  |  |  |  | 2022 | S.S. Andersson et al. (2022), Ore Geology Reviews, 140, 104611 |  | SWE
| Lovisa Zn-Pb deposit, Lovisa Fe Formation |  | Seafloor hydrothermal | Volcanic-hosted massive sulfide (VMS) | VMS zinc-lead | Zn, Pb | Ag, Cu | Zn, Pb, Ag, Cu, Fe | Andersson et al., 2022 |  | Pyrrhotite_LovisaFe |  | drill core |  |  |  |  | ore material | drill core | drill core | mineral separate | [5 empty] | mineralisation |  |  |  | pyrrhotite |  |  | Lovisa Fe Formation, fracture fillings and veinlets |  |  |  | pyrosmalite-(Fe), quartz, chlorite, epidote, microcline, fluorapatite, magnetite, fluorite, calcite, pyrargyrite | polished sections | LA-ICPMS |  |  |  |  | 0.98 |  |  |  | 140 | [9 empty] | 0.044 | [5 empty] | 0.072 | [5 empty] | 62 | [15 empty] | 623000 | [5 empty] | 0.19 | [7 empty] | 0.021 | [13 empty] | 4.7 | [9 empty] | 46 | [5 empty] | 3.3 | [17 empty] | 0.46 |  |  |  | 1.5 | [5 empty] | 0.18 | [13 empty] | 0.015 | [13 empty] | 1.2 |  |  |  |  | 2022 | S.S. Andersson et al. (2022), Ore Geology Reviews, 140, 104611 |  | SWE
| Lovisa Zn-Pb deposit, Lovisa Fe Formation |  | Seafloor hydrothermal | Volcanic-hosted massive sulfide (VMS) | VMS zinc-lead | Zn, Pb | Ag, Cu | Zn, Pb, Ag, Cu, Fe | Andersson et al., 2022 |  | Pyrrhotite_altered_LovisaFe |  | drill core |  |  |  |  | ore material | drill core | drill core | mineral separate | [5 empty] | mineralisation |  |  |  | pyrrhotite |  |  | Pyrrhotite, altered, Lovisa Fe Formation, fracture fillings and veinlets |  |  |  | pyrosmalite-(Fe), quartz, chlorite, epidote, microcline, fluorapatite, magnetite, fluorite, calcite, pyrargyrite | polished sections | LA-ICPMS |  |  |  |  | 802 |  |  |  | 8.4 | [9 empty] | 0.011 | [5 empty] | 5.6 | [5 empty] | 153 | [5 empty] | 356 | [9 empty] | 623000 | [5 empty] | 0.81 |  |  |  | 0.61 |  |  |  | 0.014 | [13 empty] | 165 |  | 0.5 | [13 empty] | 2840 | [17 empty] | 1530 |  |  |  | 0.26 | [5 empty] | 0.12 | [13 empty] | 35 | [13 empty] | 0.95 |  |  |  |  | 2022 | S.S. Andersson et al. (2022), Ore Geology Reviews, 140, 104611 |  | SWE