## Sheet1
Uploaded | deposit_name | deposit_local_id | deposit_environment | deposit_group | deposit_type | primary_commodities | secondary_commodities | all_commodities | deposit_source | sample_uid | sample_name | sample_local_id | feature_type | feature_name | feature_uid | top_depth_m | bottom_depth_m | sample_deposit_relation | sample_type | sampling_method | material_class | material_class_comments | province | strat_unit_name | strat_unit_uid | strat_grouping | earth_material_group | earth_material_qualifier | earth_material | metamorphic_grade | mineral | paragenetic_stage | mode_of_occurrence | texture | color | alteration | sample_description | associated_minerals | sample_preparation | analytical_method | instrument_type_model | laboratory_location/if reported | operating_conditions/if reported | standards_used/if reported | ag_ppm | ag_detection_limit | al_ppm | al_detection_limit | as_ppm | as_detection_limit | au_ppm | au_detection_limit | b_ppm | b_detection_limit | ba_ppm | ba_detection_limit | be_ppm | be_detection_limit | bi_ppm | bi_detection_limit | br_ppm | br_detection_limit | ca_ppm | ca_detection_limit | cd_ppm | cd_detection_limit | ce_ppm | ce_detection_limit | cl_ppm | cl_detection_limit | co_ppm | co_detection_limit | cr_ppm | cr_detection_limit | cs_ppm | cs_detection_limit | cu_ppm | cu_detection_limit | dy_ppm | dy_detection_limit | er_ppm | er_detection_limit | eu_ppm | eu_detection_limit | f_ppm | f_detection_limit | fe_ppm | fe_detection_limit | ga_ppm | ga_detection_limit | gd_ppm | gd_detection_limit | ge_ppm | ge_detection_limit | hf_ppm | hf_detection_limit | hg_ppm | hg_detection_limit | ho_ppm | ho_detection_limit | in_ppm | in_detection_limit | ir_ppm | ir_detection_limit | k_ppm | k_detection_limit | la_ppm | la_detection_limit | li_ppm | li_detection_limit | lu_ppm | lu_detection_limit | mg_ppm | mg_detection_limit | mn_ppm | mn_detection_limit | mo_ppm | mo_detection_limit | na_ppm | na_detection_limit | nb_ppm | nb_detection_limit | nd_ppm | nd_detection_limit | ni_ppm | ni_detection_limit | os_ppm | os_detection_limit | p_ppm | p_detection_limit | pb_ppm | pb_detection_limit | pd_ppm | pd_detection_limit | pr_ppm | pr_detection_limit | pt_ppm | pt_detection_limit | rb_ppm | rb_detection_limit | re_ppm | re_detection_limit | rh_ppm | rh_detection_limit | ru_ppm | ru_detection_limit | s_ppm | s_detection_limit | sb_ppm | sb_detection_limit | sc_ppm | sc_detection_limit | se_ppm | se_detection_limit | si_ppm | si_detection_limit | sm_ppm | sm_detection_limit | sn_ppm | sn_detection_limit | sr_ppm | sr_detection_limit | ta_ppm | ta_detection_limit | tb_ppm | tb_detection_limit | te_ppm | te_detection_limit | th_ppm | th_detection_limit | ti_ppm | ti_detection_limit | tl_ppm | tl_detection_limit | tm_ppm | tm_detection_limit | u_ppm | u_detection_limit | v_ppm | v_detection_limit | w_ppm | w_detection_limit | y_ppm | y_detection_limit | yb_ppm | yb_detection_limit | zn_ppm | zn_detection_limit | zr_ppm | zr_detection_limit | analysis_datetime | publication_date | sample_source | submitter | country | state | deposit_longitude_wgs84 | deposit_latitude_wgs84 | sample_longitude_wgs84 | sample_latitude_wgs84 | sample_easting | sample_northing | sample_utm_zone | sample_location_description | location_source | location_accuracy | comments | last_update
| Ayawilca |  | Magmatic hydrothermal | Carbonate replacement deposit (CRD) | Cordilleran-type carbonate-replacement polymetallic | Zn, In, Sn | Pb, Ag, Cu | Zn, Pb, Ag, In, Sn, Cu | Mineralium Deposita (2022) 57:481–507 |  | 2018-AYA-15040-217.00-1 | 2018-AYA-15040-217.00-1 | drill core |  |  |  |  | ore material | drill core | drill core | mineral separate | [5 empty] | mineralisation |  |  |  | sphalerite, stannite, chalcopyrite, cassiterite, pyrrhotite, arsenopyrite, galena, tetrahedrite |  |  | Sl-1 |  |  |  | pyrite, marcasite, herzenbergite, native bismuth, siderite, kaolinite, dickite, sericite, quartz, calcite | polished thin sections | EPMA | [24 empty] | 12.67 | [11 empty] | 0 | [9 empty] | 2280.87 | [13 empty] | 0 | [45 empty] | 10000 | [39 empty] | 7506.34 |  |  |  |  | 2022 | Mineralium Deposita (2022) 57:481–507 |  | PER | Pasco
| Ayawilca |  | Magmatic hydrothermal | Carbonate replacement deposit (CRD) | Cordilleran-type carbonate-replacement polymetallic | Zn, In, Sn | Pb, Ag, Cu | Zn, Pb, Ag, In, Sn, Cu | Mineralium Deposita (2022) 57:481–507 |  | 2018-AYA-15040-217.00-2 | 2018-AYA-15040-217.00-2 | drill core |  |  |  |  | ore material | drill core | drill core | mineral separate | [5 empty] | mineralisation |  |  |  | sphalerite, stannite, chalcopyrite, cassiterite, pyrrhotite, arsenopyrite, galena, tetrahedrite |  |  | Sl-1 |  |  |  | pyrite, marcasite, herzenbergite, native bismuth, siderite, kaolinite, dickite, sericite, quartz, calcite | polished thin sections | EPMA | [24 empty] | 23.94 | [11 empty] | 39.45 | [9 empty] | 2334.23 | [13 empty] | 39.25 | [45 empty] | 10000 | [39 empty] | 7498.31 |  |  |  |  | 2022 | Mineralium Deposita (2022) 57:481–507 |  | PER | Pasco
| Ayawilca |  | Magmatic hydrothermal | Carbonate replacement deposit (CRD) | Cordilleran-type carbonate-replacement polymetallic | Zn, In, Sn | Pb, Ag, Cu | Zn, Pb, Ag, In, Sn, Cu | Mineralium Deposita (2022) 57:481–507 |  | 2018-AYA-15040-217.00-3 | 2018-AYA-15040-217.00-3 | drill core |  |  |  |  | ore material | drill core | drill core | mineral separate | [5 empty] | mineralisation |  |  |  | sphalerite, stannite, chalcopyrite, cassiterite, pyrrhotite, arsenopyrite, galena, tetrahedrite |  |  | Sl-1 |  |  |  | pyrite, marcasite, herzenbergite, native bismuth, siderite, kaolinite, dickite, sericite, quartz, calcite | polished thin sections | EPMA | [24 empty] | 25.07 | [11 empty] | 0 | [9 empty] | 2313.51 | [13 empty] | 0 | [45 empty] | 10000 | [39 empty] | 7493.61 |  |  |  |  | 2022 | Mineralium Deposita (2022) 57:481–507 |  | PER | Pasco
| Ayawilca |  | Magmatic hydrothermal | Carbonate replacement deposit (CRD) | Cordilleran-type carbonate-replacement polymetallic | Zn, In, Sn | Pb, Ag, Cu | Zn, Pb, Ag, In, Sn, Cu | Mineralium Deposita (2022) 57:481–507 |  | 2018-AYA-15040-219.80-1 | 2018-AYA-15040-219.80-1 | drill core |  |  |  |  | ore material | drill core | drill core | mineral separate | [5 empty] | mineralisation |  |  |  | sphalerite, stannite, chalcopyrite, cassiterite, pyrrhotite, arsenopyrite, galena, tetrahedrite |  |  | Sl-1 |  |  |  | pyrite, marcasite, herzenbergite, native bismuth, siderite, kaolinite, dickite, sericite, quartz, calcite | polished thin sections | EPMA | [24 empty] | 0 | [11 empty] | 74.85 | [9 empty] | 2175.25 | [13 empty] | 0 | [45 empty] | 10000 | [39 empty] | 7747.55 |  |  |  |  | 2022 | Mineralium Deposita (2022) 57:481–507 |  | PER | Pasco
| Ayawilca |  | Magmatic hydrothermal | Carbonate replacement deposit (CRD) | Cordilleran-type carbonate-replacement polymetallic | Zn, In, Sn | Pb, Ag, Cu | Zn, Pb, Ag, In, Sn, Cu | Mineralium Deposita (2022) 57:481–507 |  | 2018-AYA-15040-219.80-2 | 2018-AYA-15040-219.80-2 | drill core |  |  |  |  | ore material | drill core | drill core | mineral separate | [5 empty] | mineralisation |  |  |  | sphalerite, stannite, chalcopyrite, cassiterite, pyrrhotite, arsenopyrite, galena, tetrahedrite |  |  | Sl-1 |  |  |  | pyrite, marcasite, herzenbergite, native bismuth, siderite, kaolinite, dickite, sericite, quartz, calcite | polished thin sections | EPMA | [24 empty] | 0 | [11 empty] | 41.14 | [9 empty] | 2178.74 | [13 empty] | 0 | [45 empty] | 10000 | [39 empty] | 7735.59 |  |  |  |  | 2022 | Mineralium Deposita (2022) 57:481–507 |  | PER | Pasco
| Ayawilca |  | Magmatic hydrothermal | Carbonate replacement deposit (CRD) | Cordilleran-type carbonate-replacement polymetallic | Zn, In, Sn | Pb, Ag, Cu | Zn, Pb, Ag, In, Sn, Cu | Mineralium Deposita (2022) 57:481–507 |  | 2018-AYA-15040-219.80-3 | 2018-AYA-15040-219.80-3 | drill core |  |  |  |  | ore material | drill core | drill core | mineral separate | [5 empty] | mineralisation |  |  |  | sphalerite, stannite, chalcopyrite, cassiterite, pyrrhotite, arsenopyrite, galena, tetrahedrite |  |  | Sl-1 |  |  |  | pyrite, marcasite, herzenbergite, native bismuth, siderite, kaolinite, dickite, sericite, quartz, calcite | polished thin sections | EPMA | [24 empty] | 0 | [11 empty] | 0 | [9 empty] | 2430.19 | [13 empty] | 0 | [45 empty] | 10000 | [39 empty] | 7457.44 |  |  |  |  | 2022 | Mineralium Deposita (2022) 57:481–507 |  | PER | Pasco
| Ayawilca |  | Magmatic hydrothermal | Carbonate replacement deposit (CRD) | Cordilleran-type carbonate-replacement polymetallic | Zn, In, Sn | Pb, Ag, Cu | Zn, Pb, Ag, In, Sn, Cu | Mineralium Deposita (2022) 57:481–507 |  | 2018-AYA-15040-219.80-4 | 2018-AYA-15040-219.80-4 | drill core |  |  |  |  | ore material | drill core | drill core | mineral separate | [5 empty] | mineralisation |  |  |  | sphalerite, stannite, chalcopyrite, cassiterite, pyrrhotite, arsenopyrite, galena, tetrahedrite |  |  | Sl-1 |  |  |  | pyrite, marcasite, herzenbergite, native bismuth, siderite, kaolinite, dickite, sericite, quartz, calcite | polished thin sections | EPMA | [24 empty] | 8.49 | [11 empty] | 0 | [9 empty] | 2169.12 | [13 empty] | 0 | [45 empty] | 10000 | [39 empty] | 7720.35 |  |  |  |  | 2022 | Mineralium Deposita (2022) 57:481–507 |  | PER | Pasco
| Ayawilca |  | Magmatic hydrothermal | Carbonate replacement deposit (CRD) | Cordilleran-type carbonate-replacement polymetallic | Zn, In, Sn | Pb, Ag, Cu | Zn, Pb, Ag, In, Sn, Cu | Mineralium Deposita (2022) 57:481–507 |  | 2018-AYA-15040-219.80-5 | 2018-AYA-15040-219.80-5 | drill core |  |  |  |  | ore material | drill core | drill core | mineral separate | [5 empty] | mineralisation |  |  |  | sphalerite, stannite, chalcopyrite, cassiterite, pyrrhotite, arsenopyrite, galena, tetrahedrite |  |  | Sl-1 |  |  |  | pyrite, marcasite, herzenbergite, native bismuth, siderite, kaolinite, dickite, sericite, quartz, calcite | polished thin sections | EPMA | [24 empty] | 13.16 | [11 empty] | 72.62 | [9 empty] | 2143.03 | [13 empty] | 0 | [45 empty] | 10000 | [39 empty] | 7406.87 |  |  |  |  | 2022 | Mineralium Deposita (2022) 57:481–507 |  | PER | Pasco
| Ayawilca |  | Magmatic hydrothermal | Carbonate replacement deposit (CRD) | Cordilleran-type carbonate-replacement polymetallic | Zn, In, Sn | Pb, Ag, Cu | Zn, Pb, Ag, In, Sn, Cu | Mineralium Deposita (2022) 57:481–507 |  | 2018-AYA-A17056-90.40-1 | 2018-AYA-A17056-90.40-1 | drill core |  |  |  |  | ore material | drill core | drill core | mineral separate | [5 empty] | mineralisation |  |  |  | sphalerite, stannite, chalcopyrite, cassiterite, pyrrhotite, arsenopyrite, galena, tetrahedrite |  |  | Sl-1 |  |  |  | pyrite, marcasite, herzenbergite, native bismuth, siderite, kaolinite, dickite, sericite, quartz, calcite | polished thin sections | EPMA |  |  |  |  | 54.77 | [19 empty] | 21.25 | [11 empty] | 0 | [9 empty] | 2268.86 | [13 empty] | 0 | [45 empty] | 10000 |  | 40000 | [37 empty] | 7641.81 |  |  |  |  | 2022 | Mineralium Deposita (2022) 57:481–507 |  | PER | Pasco
| Ayawilca |  | Magmatic hydrothermal | Carbonate replacement deposit (CRD) | Cordilleran-type carbonate-replacement polymetallic | Zn, In, Sn | Pb, Ag, Cu | Zn, Pb, Ag, In, Sn, Cu | Mineralium Deposita (2022) 57:481–507 |  | 2018-AYA-A17056-90.40-2 | 2018-AYA-A17056-90.40-2 | drill core |  |  |  |  | ore material | drill core | drill core | mineral separate | [5 empty] | mineralisation |  |  |  | sphalerite, stannite, chalcopyrite, cassiterite, pyrrhotite, arsenopyrite, galena, tetrahedrite |  |  | Sl-1 |  |  |  | pyrite, marcasite, herzenbergite, native bismuth, siderite, kaolinite, dickite, sericite, quartz, calcite | polished thin sections | EPMA |  |  |  |  | 35657.6 | [19 empty] | 20.41 | [11 empty] | 0 | [9 empty] | 2271.99 | [13 empty] | 0 | [45 empty] | 10000 |  | 40000 | [37 empty] | 7490.92 |  |  |  |  | 2022 | Mineralium Deposita (2022) 57:481–507 |  | PER | Pasco
| Ayawilca |  | Magmatic hydrothermal | Carbonate replacement deposit (CRD) | Cordilleran-type carbonate-replacement polymetallic | Zn, In, Sn | Pb, Ag, Cu | Zn, Pb, Ag, In, Sn, Cu | Mineralium Deposita (2022) 57:481–507 |  | 2018-AYA-A17056-90.40-3 | 2018-AYA-A17056-90.40-3 | drill core |  |  |  |  | ore material | drill core | drill core | mineral separate | [5 empty] | mineralisation |  |  |  | sphalerite, stannite, chalcopyrite, cassiterite, pyrrhotite, arsenopyrite, galena, tetrahedrite |  |  | Sl-1 |  |  |  | pyrite, marcasite, herzenbergite, native bismuth, siderite, kaolinite, dickite, sericite, quartz, calcite | polished thin sections | EPMA |  |  |  |  | 39068.71 | [19 empty] | 12.37 | [11 empty] | 0 | [9 empty] | 2121.92 | [13 empty] | 0 | [45 empty] | 10000 |  | 40000 | [37 empty] | 7589 |  |  |  |  | 2022 | Mineralium Deposita (2022) 57:481–507 |  | PER | Pasco
| Ayawilca |  | Magmatic hydrothermal | Carbonate replacement deposit (CRD) | Cordilleran-type carbonate-replacement polymetallic | Zn, In, Sn | Pb, Ag, Cu | Zn, Pb, Ag, In, Sn, Cu | Mineralium Deposita (2022) 57:481–507 |  | 2018-AYA-A17056-90.40-4 | 2018-AYA-A17056-90.40-4 | drill core |  |  |  |  | ore material | drill core | drill core | mineral separate | [5 empty] | mineralisation |  |  |  | sphalerite, stannite, chalcopyrite, cassiterite, pyrrhotite, arsenopyrite, galena, tetrahedrite |  |  | Sl-1 |  |  |  | pyrite, marcasite, herzenbergite, native bismuth, siderite, kaolinite, dickite, sericite, quartz, calcite | polished thin sections | EPMA |  |  |  |  | 37451.45 | [19 empty] | 13.29 | [11 empty] | 0 | [9 empty] | 1991.76 | [13 empty] | 0 | [45 empty] | 10000 |  | 40000 | [37 empty] | 7587.22 |  |  |  |  | 2022 | Mineralium Deposita (2022) 57:481–507 |  | PER | Pasco
| Ayawilca |  | Magmatic hydrothermal | Carbonate replacement deposit (CRD) | Cordilleran-type carbonate-replacement polymetallic | Zn, In, Sn | Pb, Ag, Cu | Zn, Pb, Ag, In, Sn, Cu | Mineralium Deposita (2022) 57:481–507 |  | 2018-AYA-A17056-90.40-5 | 2018-AYA-A17056-90.40-5 | drill core |  |  |  |  | ore material | drill core | drill core | mineral separate | [5 empty] | mineralisation |  |  |  | sphalerite, stannite, chalcopyrite, cassiterite, pyrrhotite, arsenopyrite, galena, tetrahedrite |  |  | Sl-1 |  |  |  | pyrite, marcasite, herzenbergite, native bismuth, siderite, kaolinite, dickite, sericite, quartz, calcite | polished thin sections | EPMA | [24 empty] | 0 | [11 empty] | 18.75 | [9 empty] | 1955.46 | [13 empty] | 0 | [45 empty] | 10000 | [39 empty] | 7802.49 |  |  |  |  | 2022 | Mineralium Deposita (2022) 57:481–507 |  | PER | Pasco
| Ayawilca |  | Magmatic hydrothermal | Carbonate replacement deposit (CRD) | Cordilleran-type carbonate-replacement polymetallic | Zn, In, Sn | Pb, Ag, Cu | Zn, Pb, Ag, In, Sn, Cu | Mineralium Deposita (2022) 57:481–507 |  | 2018-AYA-A17056-90.40-6 | 2018-AYA-A17056-90.40-6 | drill core |  |  |  |  | ore material | drill core | drill core | mineral separate | [5 empty] | mineralisation |  |  |  | sphalerite, stannite, chalcopyrite, cassiterite, pyrrhotite, arsenopyrite, galena, tetrahedrite |  |  | Sl-1 |  |  |  | pyrite, marcasite, herzenbergite, native bismuth, siderite, kaolinite, dickite, sericite, quartz, calcite | polished thin sections | EPMA | [24 empty] | 24.58 | [11 empty] | 24.28 | [9 empty] | 1855.18 | [13 empty] | 0 | [45 empty] | 10000 | [39 empty] | 7978.93 |  |  |  |  | 2022 | Mineralium Deposita (2022) 57:481–507 |  | PER | Pasco
| Ayawilca |  | Magmatic hydrothermal | Carbonate replacement deposit (CRD) | Cordilleran-type carbonate-replacement polymetallic | Zn, In, Sn | Pb, Ag, Cu | Zn, Pb, Ag, In, Sn, Cu | Mineralium Deposita (2022) 57:481–507 |  | 2018-AYA-A17056-90.40-7 | 2018-AYA-A17056-90.40-7 | drill core |  |  |  |  | ore material | drill core | drill core | mineral separate | [5 empty] | mineralisation |  |  |  | sphalerite, stannite, chalcopyrite, cassiterite, pyrrhotite, arsenopyrite, galena, tetrahedrite |  |  | Sl-1 |  |  |  | pyrite, marcasite, herzenbergite, native bismuth, siderite, kaolinite, dickite, sericite, quartz, calcite | polished thin sections | EPMA | [24 empty] | 14.13 | [11 empty] | 0 | [9 empty] | 2837.66 | [13 empty] | 0 | [45 empty] | 10000 | [39 empty] | 6927.23 |  |  |  |  | 2022 | Mineralium Deposita (2022) 57:481–507 |  | PER | Pasco
| Ayawilca |  | Magmatic hydrothermal | Carbonate replacement deposit (CRD) | Cordilleran-type carbonate-replacement polymetallic | Zn, In, Sn | Pb, Ag, Cu | Zn, Pb, Ag, In, Sn, Cu | Mineralium Deposita (2022) 57:481–507 |  | 2018-AYA-A17056-90.40-8 | 2018-AYA-A17056-90.40-8 | drill core |  |  |  |  | ore material | drill core | drill core | mineral separate | [5 empty] | mineralisation |  |  |  | sphalerite, stannite, chalcopyrite, cassiterite, pyrrhotite, arsenopyrite, galena, tetrahedrite |  |  | Sl-1 |  |  |  | pyrite, marcasite, herzenbergite, native bismuth, siderite, kaolinite, dickite, sericite, quartz, calcite | polished thin sections | EPMA | [24 empty] | 14.44 | [11 empty] | 0 | [9 empty] | 1945.77 | [13 empty] | 0 | [45 empty] | 10000 | [39 empty] | 7943.17 |  |  |  |  | 2022 | Mineralium Deposita (2022) 57:481–507 |  | PER | Pasco
| Ayawilca |  | Magmatic hydrothermal | Carbonate replacement deposit (CRD) | Cordilleran-type carbonate-replacement polymetallic | Zn, In, Sn | Pb, Ag, Cu | Zn, Pb, Ag, In, Sn, Cu | Mineralium Deposita (2022) 57:481–507 |  | 2018-AYA-A17056-90.40-9 | 2018-AYA-A17056-90.40-9 | drill core |  |  |  |  | ore material | drill core | drill core | mineral separate | [5 empty] | mineralisation |  |  |  | sphalerite, stannite, chalcopyrite, cassiterite, pyrrhotite, arsenopyrite, galena, tetrahedrite |  |  | Sl-1 |  |  |  | pyrite, marcasite, herzenbergite, native bismuth, siderite, kaolinite, dickite, sericite, quartz, calcite | polished thin sections | EPMA | [24 empty] | 19.8 | [11 empty] | 0 | [9 empty] | 2005.67 | [13 empty] | 0 | [45 empty] | 10000 | [39 empty] | 7859.08 |  |  |  |  | 2022 | Mineralium Deposita (2022) 57:481–507 |  | PER | Pasco
| Ayawilca |  | Magmatic hydrothermal | Carbonate replacement deposit (CRD) | Cordilleran-type carbonate-replacement polymetallic | Zn, In, Sn | Pb, Ag, Cu | Zn, Pb, Ag, In, Sn, Cu | Mineralium Deposita (2022) 57:481–507 |  | 2018-AYA-A17056-90.40-10 | 2018-AYA-A17056-90.40-10 | drill core |  |  |  |  | ore material | drill core | drill core | mineral separate | [5 empty] | mineralisation |  |  |  | sphalerite, stannite, chalcopyrite, cassiterite, pyrrhotite, arsenopyrite, galena, tetrahedrite |  |  | Sl-1 |  |  |  | pyrite, marcasite, herzenbergite, native bismuth, siderite, kaolinite, dickite, sericite, quartz, calcite | polished thin sections | EPMA | [24 empty] | 0 | [11 empty] | 0 | [9 empty] | 1938.03 | [13 empty] | 0 | [45 empty] | 10000 | [39 empty] | 7821.21 |  |  |  |  | 2022 | Mineralium Deposita (2022) 57:481–507 |  | PER | Pasco
| Ayawilca |  | Magmatic hydrothermal | Carbonate replacement deposit (CRD) | Cordilleran-type carbonate-replacement polymetallic | Zn, In, Sn | Pb, Ag, Cu | Zn, Pb, Ag, In, Sn, Cu | Mineralium Deposita (2022) 57:481–507 |  | 2018-AYA-A17056-90.40-11 | 2018-AYA-A17056-90.40-11 | drill core |  |  |  |  | ore material | drill core | drill core | mineral separate | [5 empty] | mineralisation |  |  |  | sphalerite, stannite, chalcopyrite, cassiterite, pyrrhotite, arsenopyrite, galena, tetrahedrite |  |  | Sl-1 |  |  |  | pyrite, marcasite, herzenbergite, native bismuth, siderite, kaolinite, dickite, sericite, quartz, calcite | polished thin sections | EPMA | [24 empty] | 13.42 | [11 empty] | 212.91 | [9 empty] | 2032.35 | [13 empty] | 0 | [45 empty] | 10000 | [39 empty] | 7356.9 |  |  |  |  | 2022 | Mineralium Deposita (2022) 57:481–507 |  | PER | Pasco
| Ayawilca |  | Magmatic hydrothermal | Carbonate replacement deposit (CRD) | Cordilleran-type carbonate-replacement polymetallic | Zn, In, Sn | Pb, Ag, Cu | Zn, Pb, Ag, In, Sn, Cu | Mineralium Deposita (2022) 57:481–507 |  | 2018-AYA-A17063-329.45-1 | 2018-AYA-A17063-329.45-1 | drill core |  |  |  |  | ore material | drill core | drill core | mineral separate | [5 empty] | mineralisation |  |  |  | sphalerite, stannite, chalcopyrite, cassiterite, pyrrhotite, arsenopyrite, galena, tetrahedrite |  |  | Sl-1 |  |  |  | pyrite, marcasite, herzenbergite, native bismuth, siderite, kaolinite, dickite, sericite, quartz, calcite | polished thin sections | EPMA |  |  |  |  | 82.92 | [19 empty] | 18.15 | [11 empty] | 0 | [9 empty] | 2151.39 | [13 empty] | 0 | [45 empty] | 10000 | [11 empty] | 8941.35 | [27 empty] | 7610.47 |  |  |  |  | 2022 | Mineralium Deposita (2022) 57:481–507 |  | PER | Pasco
| Ayawilca |  | Magmatic hydrothermal | Carbonate replacement deposit (CRD) | Cordilleran-type carbonate-replacement polymetallic | Zn, In, Sn | Pb, Ag, Cu | Zn, Pb, Ag, In, Sn, Cu | Mineralium Deposita (2022) 57:481–507 |  | 2018-AYA-A17063-329.45-2 | 2018-AYA-A17063-329.45-2 | drill core |  |  |  |  | ore material | drill core | drill core | mineral separate | [5 empty] | mineralisation |  |  |  | sphalerite, stannite, chalcopyrite, cassiterite, pyrrhotite, arsenopyrite, galena, tetrahedrite |  |  | Sl-1 |  |  |  | pyrite, marcasite, herzenbergite, native bismuth, siderite, kaolinite, dickite, sericite, quartz, calcite | polished thin sections | EPMA |  |  |  |  | 102.6 | [19 empty] | 19.84 | [11 empty] | 27.07 | [9 empty] | 2345.22 | [13 empty] | 15.23 | [45 empty] | 10000 | [11 empty] | 9080.35 | [27 empty] | 7253.51 |  |  |  |  | 2022 | Mineralium Deposita (2022) 57:481–507 |  | PER | Pasco
| Ayawilca |  | Magmatic hydrothermal | Carbonate replacement deposit (CRD) | Cordilleran-type carbonate-replacement polymetallic | Zn, In, Sn | Pb, Ag, Cu | Zn, Pb, Ag, In, Sn, Cu | Mineralium Deposita (2022) 57:481–507 |  | 2018-AYA-A17063-329.45-3 | 2018-AYA-A17063-329.45-3 | drill core |  |  |  |  | ore material | drill core | drill core | mineral separate | [5 empty] | mineralisation |  |  |  | sphalerite, stannite, chalcopyrite, cassiterite, pyrrhotite, arsenopyrite, galena, tetrahedrite |  |  | Sl-1 |  |  |  | pyrite, marcasite, herzenbergite, native bismuth, siderite, kaolinite, dickite, sericite, quartz, calcite | polished thin sections | EPMA |  |  |  |  | 116.58 | [19 empty] | 14.74 | [11 empty] | 9.59 | [9 empty] | 1942.77 | [13 empty] | 0 | [45 empty] | 10000 | [11 empty] | 8844.77 | [27 empty] | 7651.66 |  |  |  |  | 2022 | Mineralium Deposita (2022) 57:481–507 |  | PER | Pasco
| Ayawilca |  | Magmatic hydrothermal | Carbonate replacement deposit (CRD) | Cordilleran-type carbonate-replacement polymetallic | Zn, In, Sn | Pb, Ag, Cu | Zn, Pb, Ag, In, Sn, Cu | Mineralium Deposita (2022) 57:481–507 |  | 2018-AYA-A17063-329.45-4 | 2018-AYA-A17063-329.45-4 | drill core |  |  |  |  | ore material | drill core | drill core | mineral separate | [5 empty] | mineralisation |  |  |  | sphalerite, stannite, chalcopyrite, cassiterite, pyrrhotite, arsenopyrite, galena, tetrahedrite |  |  | Sl-1 |  |  |  | pyrite, marcasite, herzenbergite, native bismuth, siderite, kaolinite, dickite, sericite, quartz, calcite | polished thin sections | EPMA |  |  |  |  | 102.72 | [19 empty] | 26.14 | [11 empty] | 0 | [9 empty] | 1880.12 | [13 empty] | 0 | [45 empty] | 10000 | [11 empty] | 9120.63 | [27 empty] | 7771.22 |  |  |  |  | 2022 | Mineralium Deposita (2022) 57:481–507 |  | PER | Pasco
| Ayawilca |  | Magmatic hydrothermal | Carbonate replacement deposit (CRD) | Cordilleran-type carbonate-replacement polymetallic | Zn, In, Sn | Pb, Ag, Cu | Zn, Pb, Ag, In, Sn, Cu | Mineralium Deposita (2022) 57:481–507 |  | 2018-AYA-A17063-329.45-5 | 2018-AYA-A17063-329.45-5 | drill core |  |  |  |  | ore material | drill core | drill core | mineral separate | [5 empty] | mineralisation |  |  |  | sphalerite, stannite, chalcopyrite, cassiterite, pyrrhotite, arsenopyrite, galena, tetrahedrite |  |  | Sl-1 |  |  |  | pyrite, marcasite, herzenbergite, native bismuth, siderite, kaolinite, dickite, sericite, quartz, calcite | polished thin sections | EPMA |  |  |  |  | 150.31 | [19 empty] | 19.88 | [11 empty] | 10.1 | [9 empty] | 1967.6 | [13 empty] | 0 | [45 empty] | 10000 | [11 empty] | 8857.59 | [27 empty] | 7751.7 |  |  |  |  | 2022 | Mineralium Deposita (2022) 57:481–507 |  | PER | Pasco
| Ayawilca |  | Magmatic hydrothermal | Carbonate replacement deposit (CRD) | Cordilleran-type carbonate-replacement polymetallic | Zn, In, Sn | Pb, Ag, Cu | Zn, Pb, Ag, In, Sn, Cu | Mineralium Deposita (2022) 57:481–507 |  | 2018-AYA-A17063-329.45-6 | 2018-AYA-A17063-329.45-6 | drill core |  |  |  |  | ore material | drill core | drill core | mineral separate | [5 empty] | mineralisation |  |  |  | sphalerite, stannite, chalcopyrite, cassiterite, pyrrhotite, arsenopyrite, galena, tetrahedrite |  |  | Sl-1 |  |  |  | pyrite, marcasite, herzenbergite, native bismuth, siderite, kaolinite, dickite, sericite, quartz, calcite | polished thin sections | EPMA |  |  |  |  | 100.27 | [19 empty] | 16.04 | [11 empty] | 9.08 | [9 empty] | 1940.15 | [13 empty] | 0 | [45 empty] | 10000 | [11 empty] | 8637.32 | [27 empty] | 7732.39 |  |  |  |  | 2022 | Mineralium Deposita (2022) 57:481–507 |  | PER | Pasco
| Ayawilca |  | Magmatic hydrothermal | Carbonate replacement deposit (CRD) | Cordilleran-type carbonate-replacement polymetallic | Zn, In, Sn | Pb, Ag, Cu | Zn, Pb, Ag, In, Sn, Cu | Mineralium Deposita (2022) 57:481–507 |  | 2018-AYA-A17063-329.45-7 | 2018-AYA-A17063-329.45-7 | drill core |  |  |  |  | ore material | drill core | drill core | mineral separate | [5 empty] | mineralisation |  |  |  | sphalerite, stannite, chalcopyrite, cassiterite, pyrrhotite, arsenopyrite, galena, tetrahedrite |  |  | Sl-1 |  |  |  | pyrite, marcasite, herzenbergite, native bismuth, siderite, kaolinite, dickite, sericite, quartz, calcite | polished thin sections | EPMA |  |  |  |  | 111.96 | [19 empty] | 19.54 | [11 empty] | 17.77 | [9 empty] | 1952.63 | [13 empty] | 18.93 | [45 empty] | 10000 | [11 empty] | 8765.94 | [27 empty] | 7741.99 |  |  |  |  | 2022 | Mineralium Deposita (2022) 57:481–507 |  | PER | Pasco
| Ayawilca |  | Magmatic hydrothermal | Carbonate replacement deposit (CRD) | Cordilleran-type carbonate-replacement polymetallic | Zn, In, Sn | Pb, Ag, Cu | Zn, Pb, Ag, In, Sn, Cu | Mineralium Deposita (2022) 57:481–507 |  | 2018-AYA-A17063-329.45-8 | 2018-AYA-A17063-329.45-8 | drill core |  |  |  |  | ore material | drill core | drill core | mineral separate | [5 empty] | mineralisation |  |  |  | sphalerite, stannite, chalcopyrite, cassiterite, pyrrhotite, arsenopyrite, galena, tetrahedrite |  |  | Sl-1 |  |  |  | pyrite, marcasite, herzenbergite, native bismuth, siderite, kaolinite, dickite, sericite, quartz, calcite | polished thin sections | EPMA |  |  |  |  | 127.12 | [19 empty] | 21.34 | [11 empty] | 0 | [9 empty] | 2249.43 | [13 empty] | 0 | [45 empty] | 10000 | [11 empty] | 9420.67 | [27 empty] | 7493.73 |  |  |  |  | 2022 | Mineralium Deposita (2022) 57:481–507 |  | PER | Pasco
| Ayawilca |  | Magmatic hydrothermal | Carbonate replacement deposit (CRD) | Cordilleran-type carbonate-replacement polymetallic | Zn, In, Sn | Pb, Ag, Cu | Zn, Pb, Ag, In, Sn, Cu | Mineralium Deposita (2022) 57:481–507 |  | 2018-AYA-A17063-329.45-9 | 2018-AYA-A17063-329.45-9 | drill core |  |  |  |  | ore material | drill core | drill core | mineral separate | [5 empty] | mineralisation |  |  |  | sphalerite, stannite, chalcopyrite, cassiterite, pyrrhotite, arsenopyrite, galena, tetrahedrite |  |  | Sl-1 |  |  |  | pyrite, marcasite, herzenbergite, native bismuth, siderite, kaolinite, dickite, sericite, quartz, calcite | polished thin sections | EPMA | [24 empty] | 26.54 | [11 empty] | 25.26 | [9 empty] | 2275.03 | [13 empty] | 24.64 | [45 empty] | 10000 | [11 empty] | 8617.69 | [27 empty] | 8189.55 |  |  |  |  | 2022 | Mineralium Deposita (2022) 57:481–507 |  | PER | Pasco
| Ayawilca |  | Magmatic hydrothermal | Carbonate replacement deposit (CRD) | Cordilleran-type carbonate-replacement polymetallic | Zn, In, Sn | Pb, Ag, Cu | Zn, Pb, Ag, In, Sn, Cu | Mineralium Deposita (2022) 57:481–507 |  | 2018-AYA-A17063-329.45-10 | 2018-AYA-A17063-329.45-10 | drill core |  |  |  |  | ore material | drill core | drill core | mineral separate | [5 empty] | mineralisation |  |  |  | sphalerite, stannite, chalcopyrite, cassiterite, pyrrhotite, arsenopyrite, galena, tetrahedrite |  |  | Sl-1 |  |  |  | pyrite, marcasite, herzenbergite, native bismuth, siderite, kaolinite, dickite, sericite, quartz, calcite | polished thin sections | EPMA | [24 empty] | 15.07 | [11 empty] | 21.06 | [9 empty] | 2289.1 | [13 empty] | 16.81 | [45 empty] | 10000 | [11 empty] | 9344.31 | [27 empty] | 8017.56 |  |  |  |  | 2022 | Mineralium Deposita (2022) 57:481–507 |  | PER | Pasco
| Ayawilca |  | Magmatic hydrothermal | Carbonate replacement deposit (CRD) | Cordilleran-type carbonate-replacement polymetallic | Zn, In, Sn | Pb, Ag, Cu | Zn, Pb, Ag, In, Sn, Cu | Mineralium Deposita (2022) 57:481–507 |  | 2018-AYA-A17063-329.45-11 | 2018-AYA-A17063-329.45-11 | drill core |  |  |  |  | ore material | drill core | drill core | mineral separate | [5 empty] | mineralisation |  |  |  | sphalerite, stannite, chalcopyrite, cassiterite, pyrrhotite, arsenopyrite, galena, tetrahedrite |  |  | Sl-1 |  |  |  | pyrite, marcasite, herzenbergite, native bismuth, siderite, kaolinite, dickite, sericite, quartz, calcite | polished thin sections | EPMA | [24 empty] | 24.1 | [11 empty] | 59.67 | [9 empty] | 2399.26 | [13 empty] | 58.65 | [45 empty] | 10000 | [11 empty] | 9156.12 | [27 empty] | 7964.99 |  |  |  |  | 2022 | Mineralium Deposita (2022) 57:481–507 |  | PER | Pasco
| Ayawilca |  | Magmatic hydrothermal | Carbonate replacement deposit (CRD) | Cordilleran-type carbonate-replacement polymetallic | Zn, In, Sn | Pb, Ag, Cu | Zn, Pb, Ag, In, Sn, Cu | Mineralium Deposita (2022) 57:481–507 |  | 2018-AYA-A17063-329.45-12 | 2018-AYA-A17063-329.45-12 | drill core |  |  |  |  | ore material | drill core | drill core | mineral separate | [5 empty] | mineralisation |  |  |  | sphalerite, stannite, chalcopyrite, cassiterite, pyrrhotite, arsenopyrite, galena, tetrahedrite |  |  | Sl-1 |  |  |  | pyrite, marcasite, herzenbergite, native bismuth, siderite, kaolinite, dickite, sericite, quartz, calcite | polished thin sections | EPMA |  |  |  |  | 54.47 | [19 empty] | 27.17 | [11 empty] | 50.56 | [9 empty] | 2428.62 | [13 empty] | 35.42 | [45 empty] | 10000 | [11 empty] | 8263.23 | [27 empty] | 7986.67 |  |  |  |  | 2022 | Mineralium Deposita (2022) 57:481–507 |  | PER | Pasco
| Ayawilca |  | Magmatic hydrothermal | Carbonate replacement deposit (CRD) | Cordilleran-type carbonate-replacement polymetallic | Zn, In, Sn | Pb, Ag, Cu | Zn, Pb, Ag, In, Sn, Cu | Mineralium Deposita (2022) 57:481–507 |  | 2018-AYA-A17056-113.00-1 | 2018-AYA-A17056-113.00-1 | drill core |  |  |  |  | ore material | drill core | drill core | mineral separate | [5 empty] | mineralisation |  |  |  | sphalerite, stannite, chalcopyrite, cassiterite, pyrrhotite, arsenopyrite, galena, tetrahedrite |  |  | Sl-2 |  |  |  | pyrite, marcasite, herzenbergite, native bismuth, siderite, kaolinite, dickite, sericite, quartz, calcite | polished thin sections | EPMA | [24 empty] | 19.07 | [11 empty] | 0 | [9 empty] | 1863.38 | [13 empty] | 0 | [45 empty] | 10000 | [39 empty] | 8088.65 |  |  |  |  | 2022 | Mineralium Deposita (2022) 57:481–507 |  | PER | Pasco
| Ayawilca |  | Magmatic hydrothermal | Carbonate replacement deposit (CRD) | Cordilleran-type carbonate-replacement polymetallic | Zn, In, Sn | Pb, Ag, Cu | Zn, Pb, Ag, In, Sn, Cu | Mineralium Deposita (2022) 57:481–507 |  | 2018-AYA-A17056-113.00-2 | 2018-AYA-A17056-113.00-2 | drill core |  |  |  |  | ore material | drill core | drill core | mineral separate | [5 empty] | mineralisation |  |  |  | sphalerite, stannite, chalcopyrite, cassiterite, pyrrhotite, arsenopyrite, galena, tetrahedrite |  |  | Sl-2 |  |  |  | pyrite, marcasite, herzenbergite, native bismuth, siderite, kaolinite, dickite, sericite, quartz, calcite | polished thin sections | EPMA | [24 empty] | 25.38 | [11 empty] | 0 | [9 empty] | 1959.66 | [13 empty] | 0 | [45 empty] | 10000 | [39 empty] | 8035.58 |  |  |  |  | 2022 | Mineralium Deposita (2022) 57:481–507 |  | PER | Pasco
| Ayawilca |  | Magmatic hydrothermal | Carbonate replacement deposit (CRD) | Cordilleran-type carbonate-replacement polymetallic | Zn, In, Sn | Pb, Ag, Cu | Zn, Pb, Ag, In, Sn, Cu | Mineralium Deposita (2022) 57:481–507 |  | 2018-AYA-A17056-113.00-3 | 2018-AYA-A17056-113.00-3 | drill core |  |  |  |  | ore material | drill core | drill core | mineral separate | [5 empty] | mineralisation |  |  |  | sphalerite, stannite, chalcopyrite, cassiterite, pyrrhotite, arsenopyrite, galena, tetrahedrite |  |  | Sl-2 |  |  |  | pyrite, marcasite, herzenbergite, native bismuth, siderite, kaolinite, dickite, sericite, quartz, calcite | polished thin sections | EPMA | [24 empty] | 14.19 | [11 empty] | 0 | [9 empty] | 1989.31 | [13 empty] | 0 | [45 empty] | 10000 | [39 empty] | 7970.99 |  |  |  |  | 2022 | Mineralium Deposita (2022) 57:481–507 |  | PER | Pasco
| Ayawilca |  | Magmatic hydrothermal | Carbonate replacement deposit (CRD) | Cordilleran-type carbonate-replacement polymetallic | Zn, In, Sn | Pb, Ag, Cu | Zn, Pb, Ag, In, Sn, Cu | Mineralium Deposita (2022) 57:481–507 |  | 2018-AYA-A17056-113.00-4 | 2018-AYA-A17056-113.00-4 | drill core |  |  |  |  | ore material | drill core | drill core | mineral separate | [5 empty] | mineralisation |  |  |  | sphalerite, stannite, chalcopyrite, cassiterite, pyrrhotite, arsenopyrite, galena, tetrahedrite |  |  | Sl-2 |  |  |  | pyrite, marcasite, herzenbergite, native bismuth, siderite, kaolinite, dickite, sericite, quartz, calcite | polished thin sections | EPMA | [24 empty] | 11.61 | [11 empty] | 0 | [9 empty] | 1584.03 | [13 empty] | 0 | [45 empty] | 10000 | [39 empty] | 8422.99 |  |  |  |  | 2022 | Mineralium Deposita (2022) 57:481–507 |  | PER | Pasco
| Ayawilca |  | Magmatic hydrothermal | Carbonate replacement deposit (CRD) | Cordilleran-type carbonate-replacement polymetallic | Zn, In, Sn | Pb, Ag, Cu | Zn, Pb, Ag, In, Sn, Cu | Mineralium Deposita (2022) 57:481–507 |  | 2018-AYA-A17056-113.00-5 | 2018-AYA-A17056-113.00-5 | drill core |  |  |  |  | ore material | drill core | drill core | mineral separate | [5 empty] | mineralisation |  |  |  | sphalerite, stannite, chalcopyrite, cassiterite, pyrrhotite, arsenopyrite, galena, tetrahedrite |  |  | Sl-2 |  |  |  | pyrite, marcasite, herzenbergite, native bismuth, siderite, kaolinite, dickite, sericite, quartz, calcite | polished thin sections | EPMA | [24 empty] | 9.78 | [11 empty] | 0 | [9 empty] | 1641.85 | [13 empty] | 0 | [45 empty] | 10000 | [39 empty] | 8418.14 |  |  |  |  | 2022 | Mineralium Deposita (2022) 57:481–507 |  | PER | Pasco
| Ayawilca |  | Magmatic hydrothermal | Carbonate replacement deposit (CRD) | Cordilleran-type carbonate-replacement polymetallic | Zn, In, Sn | Pb, Ag, Cu | Zn, Pb, Ag, In, Sn, Cu | Mineralium Deposita (2022) 57:481–507 |  | 2018-AYA-A17056-113.00-6 | 2018-AYA-A17056-113.00-6 | drill core |  |  |  |  | ore material | drill core | drill core | mineral separate | [5 empty] | mineralisation |  |  |  | sphalerite, stannite, chalcopyrite, cassiterite, pyrrhotite, arsenopyrite, galena, tetrahedrite |  |  | Sl-2 |  |  |  | pyrite, marcasite, herzenbergite, native bismuth, siderite, kaolinite, dickite, sericite, quartz, calcite | polished thin sections | EPMA | [24 empty] | 20.99 | [11 empty] | 0 | [9 empty] | 1613.99 | [13 empty] | 0 | [45 empty] | 10000 | [39 empty] | 8557.72 |  |  |  |  | 2022 | Mineralium Deposita (2022) 57:481–507 |  | PER | Pasco
| Ayawilca |  | Magmatic hydrothermal | Carbonate replacement deposit (CRD) | Cordilleran-type carbonate-replacement polymetallic | Zn, In, Sn | Pb, Ag, Cu | Zn, Pb, Ag, In, Sn, Cu | Mineralium Deposita (2022) 57:481–507 |  | 2018-AYA-A17056-113.00-7 | 2018-AYA-A17056-113.00-7 | drill core |  |  |  |  | ore material | drill core | drill core | mineral separate | [5 empty] | mineralisation |  |  |  | sphalerite, stannite, chalcopyrite, cassiterite, pyrrhotite, arsenopyrite, galena, tetrahedrite |  |  | Sl-2 |  |  |  | pyrite, marcasite, herzenbergite, native bismuth, siderite, kaolinite, dickite, sericite, quartz, calcite | polished thin sections | EPMA | [24 empty] | 21.04 | [11 empty] | 0 | [9 empty] | 1620.11 | [13 empty] | 0 | [45 empty] | 10000 | [39 empty] | 8527.94 |  |  |  |  | 2022 | Mineralium Deposita (2022) 57:481–507 |  | PER | Pasco
| Ayawilca |  | Magmatic hydrothermal | Carbonate replacement deposit (CRD) | Cordilleran-type carbonate-replacement polymetallic | Zn, In, Sn | Pb, Ag, Cu | Zn, Pb, Ag, In, Sn, Cu | Mineralium Deposita (2022) 57:481–507 |  | 2018-AYA-A17056-113.00-8 | 2018-AYA-A17056-113.00-8 | drill core |  |  |  |  | ore material | drill core | drill core | mineral separate | [5 empty] | mineralisation |  |  |  | sphalerite, stannite, chalcopyrite, cassiterite, pyrrhotite, arsenopyrite, galena, tetrahedrite |  |  | Sl-2 |  |  |  | pyrite, marcasite, herzenbergite, native bismuth, siderite, kaolinite, dickite, sericite, quartz, calcite | polished thin sections | EPMA | [24 empty] | 20.34 | [11 empty] | 0 | [9 empty] | 1429.42 | [13 empty] | 0 | [45 empty] | 10000 | [39 empty] | 8617.53 |  |  |  |  | 2022 | Mineralium Deposita (2022) 57:481–507 |  | PER | Pasco
| Ayawilca |  | Magmatic hydrothermal | Carbonate replacement deposit (CRD) | Cordilleran-type carbonate-replacement polymetallic | Zn, In, Sn | Pb, Ag, Cu | Zn, Pb, Ag, In, Sn, Cu | Mineralium Deposita (2022) 57:481–507 |  | 2018-AYA-A17056-113.00-9 | 2018-AYA-A17056-113.00-9 | drill core |  |  |  |  | ore material | drill core | drill core | mineral separate | [5 empty] | mineralisation |  |  |  | sphalerite, stannite, chalcopyrite, cassiterite, pyrrhotite, arsenopyrite, galena, tetrahedrite |  |  | Sl-2 |  |  |  | pyrite, marcasite, herzenbergite, native bismuth, siderite, kaolinite, dickite, sericite, quartz, calcite | polished thin sections | EPMA | [24 empty] | 22.14 | [11 empty] | 0 | [9 empty] | 1376.93 | [13 empty] | 0 | [45 empty] | 10000 | [39 empty] | 8660.72 |  |  |  |  | 2022 | Mineralium Deposita (2022) 57:481–507 |  | PER | Pasco
| Ayawilca |  | Magmatic hydrothermal | Carbonate replacement deposit (CRD) | Cordilleran-type carbonate-replacement polymetallic | Zn, In, Sn | Pb, Ag, Cu | Zn, Pb, Ag, In, Sn, Cu | Mineralium Deposita (2022) 57:481–507 |  | 2018-AYA-A17056-113.00-10 | 2018-AYA-A17056-113.00-10 | drill core |  |  |  |  | ore material | drill core | drill core | mineral separate | [5 empty] | mineralisation |  |  |  | sphalerite, stannite, chalcopyrite, cassiterite, pyrrhotite, arsenopyrite, galena, tetrahedrite |  |  | Sl-2 |  |  |  | pyrite, marcasite, herzenbergite, native bismuth, siderite, kaolinite, dickite, sericite, quartz, calcite | polished thin sections | EPMA | [24 empty] | 11.52 | [11 empty] | 0 | [9 empty] | 1371.72 | [13 empty] | 0 | [45 empty] | 10000 | [39 empty] | 8700.77 |  |  |  |  | 2022 | Mineralium Deposita (2022) 57:481–507 |  | PER | Pasco
| Ayawilca |  | Magmatic hydrothermal | Carbonate replacement deposit (CRD) | Cordilleran-type carbonate-replacement polymetallic | Zn, In, Sn | Pb, Ag, Cu | Zn, Pb, Ag, In, Sn, Cu | Mineralium Deposita (2022) 57:481–507 |  | 2018-AYA-A17056-113.00-11 | 2018-AYA-A17056-113.00-11 | drill core |  |  |  |  | ore material | drill core | drill core | mineral separate | [5 empty] | mineralisation |  |  |  | sphalerite, stannite, chalcopyrite, cassiterite, pyrrhotite, arsenopyrite, galena, tetrahedrite |  |  | Sl-2 |  |  |  | pyrite, marcasite, herzenbergite, native bismuth, siderite, kaolinite, dickite, sericite, quartz, calcite | polished thin sections | EPMA | [24 empty] | 16.84 | [11 empty] | 0 | [9 empty] | 1946.51 | [13 empty] | 0 | [45 empty] | 10000 | [39 empty] | 8154.9 |  |  |  |  | 2022 | Mineralium Deposita (2022) 57:481–507 |  | PER | Pasco
| Ayawilca |  | Magmatic hydrothermal | Carbonate replacement deposit (CRD) | Cordilleran-type carbonate-replacement polymetallic | Zn, In, Sn | Pb, Ag, Cu | Zn, Pb, Ag, In, Sn, Cu | Mineralium Deposita (2022) 57:481–507 |  | 2018-AYA-A17056-113.00-12 | 2018-AYA-A17056-113.00-12 | drill core |  |  |  |  | ore material | drill core | drill core | mineral separate | [5 empty] | mineralisation |  |  |  | sphalerite, stannite, chalcopyrite, cassiterite, pyrrhotite, arsenopyrite, galena, tetrahedrite |  |  | Sl-2 |  |  |  | pyrite, marcasite, herzenbergite, native bismuth, siderite, kaolinite, dickite, sericite, quartz, calcite | polished thin sections | EPMA | [24 empty] | 17.23 | [11 empty] | 0 | [9 empty] | 1573.5 | [13 empty] | 0 | [45 empty] | 10000 | [39 empty] | 8548.18 |  |  |  |  | 2022 | Mineralium Deposita (2022) 57:481–507 |  | PER | Pasco
| Ayawilca |  | Magmatic hydrothermal | Carbonate replacement deposit (CRD) | Cordilleran-type carbonate-replacement polymetallic | Zn, In, Sn | Pb, Ag, Cu | Zn, Pb, Ag, In, Sn, Cu | Mineralium Deposita (2022) 57:481–507 |  | 2018-AYA-A17056-113.00-13 | 2018-AYA-A17056-113.00-13 | drill core |  |  |  |  | ore material | drill core | drill core | mineral separate | [5 empty] | mineralisation |  |  |  | sphalerite, stannite, chalcopyrite, cassiterite, pyrrhotite, arsenopyrite, galena, tetrahedrite |  |  | Sl-2 |  |  |  | pyrite, marcasite, herzenbergite, native bismuth, siderite, kaolinite, dickite, sericite, quartz, calcite | polished thin sections | EPMA | [24 empty] | 5.55 | [11 empty] | 0 | [9 empty] | 1603.18 | [13 empty] | 0 | [45 empty] | 10000 | [39 empty] | 8488.5 |  |  |  |  | 2022 | Mineralium Deposita (2022) 57:481–507 |  | PER | Pasco
| Ayawilca |  | Magmatic hydrothermal | Carbonate replacement deposit (CRD) | Cordilleran-type carbonate-replacement polymetallic | Zn, In, Sn | Pb, Ag, Cu | Zn, Pb, Ag, In, Sn, Cu | Mineralium Deposita (2022) 57:481–507 |  | 2018-AYA-A17056-113.00-14 | 2018-AYA-A17056-113.00-14 | drill core |  |  |  |  | ore material | drill core | drill core | mineral separate | [5 empty] | mineralisation |  |  |  | sphalerite, stannite, chalcopyrite, cassiterite, pyrrhotite, arsenopyrite, galena, tetrahedrite |  |  | Sl-2 |  |  |  | pyrite, marcasite, herzenbergite, native bismuth, siderite, kaolinite, dickite, sericite, quartz, calcite | polished thin sections | EPMA | [24 empty] | 20.49 | [11 empty] | 0 | [9 empty] | 1538.91 | [13 empty] | 0 | [45 empty] | 10000 | [39 empty] | 8503.12 |  |  |  |  | 2022 | Mineralium Deposita (2022) 57:481–507 |  | PER | Pasco
| Ayawilca |  | Magmatic hydrothermal | Carbonate replacement deposit (CRD) | Cordilleran-type carbonate-replacement polymetallic | Zn, In, Sn | Pb, Ag, Cu | Zn, Pb, Ag, In, Sn, Cu | Mineralium Deposita (2022) 57:481–507 |  | 2018-AYA-A17056-113.00-15 | 2018-AYA-A17056-113.00-15 | drill core |  |  |  |  | ore material | drill core | drill core | mineral separate | [5 empty] | mineralisation |  |  |  | sphalerite, stannite, chalcopyrite, cassiterite, pyrrhotite, arsenopyrite, galena, tetrahedrite |  |  | Sl-2 |  |  |  | pyrite, marcasite, herzenbergite, native bismuth, siderite, kaolinite, dickite, sericite, quartz, calcite | polished thin sections | EPMA | [24 empty] | 22.6 | [11 empty] | 0 | [9 empty] | 1610.84 | [13 empty] | 0 | [45 empty] | 10000 | [39 empty] | 8663.6 |  |  |  |  | 2022 | Mineralium Deposita (2022) 57:481–507 |  | PER | Pasco
| Ayawilca |  | Magmatic hydrothermal | Carbonate replacement deposit (CRD) | Cordilleran-type carbonate-replacement polymetallic | Zn, In, Sn | Pb, Ag, Cu | Zn, Pb, Ag, In, Sn, Cu | Mineralium Deposita (2022) 57:481–507 |  | 2018-AYA-A17056-113.00-16 | 2018-AYA-A17056-113.00-16 | drill core |  |  |  |  | ore material | drill core | drill core | mineral separate | [5 empty] | mineralisation |  |  |  | sphalerite, stannite, chalcopyrite, cassiterite, pyrrhotite, arsenopyrite, galena, tetrahedrite |  |  | Sl-2 |  |  |  | pyrite, marcasite, herzenbergite, native bismuth, siderite, kaolinite, dickite, sericite, quartz, calcite | polished thin sections | EPMA | [24 empty] | 14.73 | [11 empty] | 0 | [9 empty] | 1570.51 | [13 empty] | 0 | [45 empty] | 10000 | [39 empty] | 8659.49 |  |  |  |  | 2022 | Mineralium Deposita (2022) 57:481–507 |  | PER | Pasco
| Ayawilca |  | Magmatic hydrothermal | Carbonate replacement deposit (CRD) | Cordilleran-type carbonate-replacement polymetallic | Zn, In, Sn | Pb, Ag, Cu | Zn, Pb, Ag, In, Sn, Cu | Mineralium Deposita (2022) 57:481–507 |  | 2018-AYA-A17056-113.00-17 | 2018-AYA-A17056-113.00-17 | drill core |  |  |  |  | ore material | drill core | drill core | mineral separate | [5 empty] | mineralisation |  |  |  | sphalerite, stannite, chalcopyrite, cassiterite, pyrrhotite, arsenopyrite, galena, tetrahedrite |  |  | Sl-2 |  |  |  | pyrite, marcasite, herzenbergite, native bismuth, siderite, kaolinite, dickite, sericite, quartz, calcite | polished thin sections | EPMA | [24 empty] | 22.96 | [11 empty] | 0 | [9 empty] | 1622.58 | [13 empty] | 0 | [45 empty] | 10000 | [39 empty] | 8564.91 |  |  |  |  | 2022 | Mineralium Deposita (2022) 57:481–507 |  | PER | Pasco
| Ayawilca |  | Magmatic hydrothermal | Carbonate replacement deposit (CRD) | Cordilleran-type carbonate-replacement polymetallic | Zn, In, Sn | Pb, Ag, Cu | Zn, Pb, Ag, In, Sn, Cu | Mineralium Deposita (2022) 57:481–507 |  | 2018-AYA-A17056-113.00-18 | 2018-AYA-A17056-113.00-18 | drill core |  |  |  |  | ore material | drill core | drill core | mineral separate | [5 empty] | mineralisation |  |  |  | sphalerite, stannite, chalcopyrite, cassiterite, pyrrhotite, arsenopyrite, galena, tetrahedrite |  |  | Sl-2 |  |  |  | pyrite, marcasite, herzenbergite, native bismuth, siderite, kaolinite, dickite, sericite, quartz, calcite | polished thin sections | EPMA | [24 empty] | 13.19 | [11 empty] | 0 | [9 empty] | 1560.89 | [13 empty] | 0 | [45 empty] | 10000 | [39 empty] | 8416.89 |  |  |  |  | 2022 | Mineralium Deposita (2022) 57:481–507 |  | PER | Pasco
| Ayawilca |  | Magmatic hydrothermal | Carbonate replacement deposit (CRD) | Cordilleran-type carbonate-replacement polymetallic | Zn, In, Sn | Pb, Ag, Cu | Zn, Pb, Ag, In, Sn, Cu | Mineralium Deposita (2022) 57:481–507 |  | 2018-AYA-A17056-113.00-19 | 2018-AYA-A17056-113.00-19 | drill core |  |  |  |  | ore material | drill core | drill core | mineral separate | [5 empty] | mineralisation |  |  |  | sphalerite, stannite, chalcopyrite, cassiterite, pyrrhotite, arsenopyrite, galena, tetrahedrite |  |  | Sl-2 |  |  |  | pyrite, marcasite, herzenbergite, native bismuth, siderite, kaolinite, dickite, sericite, quartz, calcite | polished thin sections | EPMA | [24 empty] | 23.63 | [11 empty] | 0 | [9 empty] | 1529.61 | [13 empty] | 0 | [45 empty] | 10000 | [39 empty] | 8579.15 |  |  |  |  | 2022 | Mineralium Deposita (2022) 57:481–507 |  | PER | Pasco
| Ayawilca |  | Magmatic hydrothermal | Carbonate replacement deposit (CRD) | Cordilleran-type carbonate-replacement polymetallic | Zn, In, Sn | Pb, Ag, Cu | Zn, Pb, Ag, In, Sn, Cu | Mineralium Deposita (2022) 57:481–507 |  | 2018-AYA-A17056-113.00-20 | 2018-AYA-A17056-113.00-20 | drill core |  |  |  |  | ore material | drill core | drill core | mineral separate | [5 empty] | mineralisation |  |  |  | sphalerite, stannite, chalcopyrite, cassiterite, pyrrhotite, arsenopyrite, galena, tetrahedrite |  |  | Sl-2 |  |  |  | pyrite, marcasite, herzenbergite, native bismuth, siderite, kaolinite, dickite, sericite, quartz, calcite | polished thin sections | EPMA | [24 empty] | 25.87 | [11 empty] | 0 | [9 empty] | 1487.48 | [13 empty] | 0 | [45 empty] | 10000 | [39 empty] | 8564.73 |  |  |  |  | 2022 | Mineralium Deposita (2022) 57:481–507 |  | PER | Pasco
| Ayawilca |  | Magmatic hydrothermal | Carbonate replacement deposit (CRD) | Cordilleran-type carbonate-replacement polymetallic | Zn, In, Sn | Pb, Ag, Cu | Zn, Pb, Ag, In, Sn, Cu | Mineralium Deposita (2022) 57:481–507 |  | 2018-AYA-A17056-113.00-21 | 2018-AYA-A17056-113.00-21 | drill core |  |  |  |  | ore material | drill core | drill core | mineral separate | [5 empty] | mineralisation |  |  |  | sphalerite, stannite, chalcopyrite, cassiterite, pyrrhotite, arsenopyrite, galena, tetrahedrite |  |  | Sl-2 |  |  |  | pyrite, marcasite, herzenbergite, native bismuth, siderite, kaolinite, dickite, sericite, quartz, calcite | polished thin sections | EPMA | [24 empty] | 12.57 | [11 empty] | 0 | [9 empty] | 1489.14 | [13 empty] | 0 | [45 empty] | 10000 | [39 empty] | 8549.97 |  |  |  |  | 2022 | Mineralium Deposita (2022) 57:481–507 |  | PER | Pasco
| Ayawilca |  | Magmatic hydrothermal | Carbonate replacement deposit (CRD) | Cordilleran-type carbonate-replacement polymetallic | Zn, In, Sn | Pb, Ag, Cu | Zn, Pb, Ag, In, Sn, Cu | Mineralium Deposita (2022) 57:481–507 |  | 2018-AYA-A17056-113.00-22 | 2018-AYA-A17056-113.00-22 | drill core |  |  |  |  | ore material | drill core | drill core | mineral separate | [5 empty] | mineralisation |  |  |  | sphalerite, stannite, chalcopyrite, cassiterite, pyrrhotite, arsenopyrite, galena, tetrahedrite |  |  | Sl-2 |  |  |  | pyrite, marcasite, herzenbergite, native bismuth, siderite, kaolinite, dickite, sericite, quartz, calcite | polished thin sections | EPMA | [24 empty] | 13.76 | [11 empty] | 0 | [9 empty] | 1620.55 | [13 empty] | 0 | [45 empty] | 10000 | [39 empty] | 8461.44 |  |  |  |  | 2022 | Mineralium Deposita (2022) 57:481–507 |  | PER | Pasco
| Ayawilca |  | Magmatic hydrothermal | Carbonate replacement deposit (CRD) | Cordilleran-type carbonate-replacement polymetallic | Zn, In, Sn | Pb, Ag, Cu | Zn, Pb, Ag, In, Sn, Cu | Mineralium Deposita (2022) 57:481–507 |  | 2018-AYA-A17056-113.00-23 | 2018-AYA-A17056-113.00-23 | drill core |  |  |  |  | ore material | drill core | drill core | mineral separate | [5 empty] | mineralisation |  |  |  | sphalerite, stannite, chalcopyrite, cassiterite, pyrrhotite, arsenopyrite, galena, tetrahedrite |  |  | Sl-2 |  |  |  | pyrite, marcasite, herzenbergite, native bismuth, siderite, kaolinite, dickite, sericite, quartz, calcite | polished thin sections | EPMA | [24 empty] | 14.19 | [11 empty] | 0 | [9 empty] | 1565.87 | [13 empty] | 0 | [45 empty] | 10000 | [39 empty] | 8475.54 |  |  |  |  | 2022 | Mineralium Deposita (2022) 57:481–507 |  | PER | Pasco
| Ayawilca |  | Magmatic hydrothermal | Carbonate replacement deposit (CRD) | Cordilleran-type carbonate-replacement polymetallic | Zn, In, Sn | Pb, Ag, Cu | Zn, Pb, Ag, In, Sn, Cu | Mineralium Deposita (2022) 57:481–507 |  | 2018-AYA-A17056-113.00-24 | 2018-AYA-A17056-113.00-24 | drill core |  |  |  |  | ore material | drill core | drill core | mineral separate | [5 empty] | mineralisation |  |  |  | sphalerite, stannite, chalcopyrite, cassiterite, pyrrhotite, arsenopyrite, galena, tetrahedrite |  |  | Sl-2 |  |  |  | pyrite, marcasite, herzenbergite, native bismuth, siderite, kaolinite, dickite, sericite, quartz, calcite | polished thin sections | EPMA | [24 empty] | 16.82 | [11 empty] | 0 | [9 empty] | 1472.2 | [13 empty] | 0 | [45 empty] | 10000 | [39 empty] | 8682.44 |  |  |  |  | 2022 | Mineralium Deposita (2022) 57:481–507 |  | PER | Pasco
| Ayawilca |  | Magmatic hydrothermal | Carbonate replacement deposit (CRD) | Cordilleran-type carbonate-replacement polymetallic | Zn, In, Sn | Pb, Ag, Cu | Zn, Pb, Ag, In, Sn, Cu | Mineralium Deposita (2022) 57:481–507 |  | 2018-AYA-A17056-113.00-25 | 2018-AYA-A17056-113.00-25 | drill core |  |  |  |  | ore material | drill core | drill core | mineral separate | [5 empty] | mineralisation |  |  |  | sphalerite, stannite, chalcopyrite, cassiterite, pyrrhotite, arsenopyrite, galena, tetrahedrite |  |  | Sl-2 |  |  |  | pyrite, marcasite, herzenbergite, native bismuth, siderite, kaolinite, dickite, sericite, quartz, calcite | polished thin sections | EPMA | [24 empty] | 6.01 | [11 empty] | 0 | [9 empty] | 1640.6 | [13 empty] | 0 | [45 empty] | 10000 | [39 empty] | 8391.07 |  |  |  |  | 2022 | Mineralium Deposita (2022) 57:481–507 |  | PER | Pasco
| Ayawilca |  | Magmatic hydrothermal | Carbonate replacement deposit (CRD) | Cordilleran-type carbonate-replacement polymetallic | Zn, In, Sn | Pb, Ag, Cu | Zn, Pb, Ag, In, Sn, Cu | Mineralium Deposita (2022) 57:481–507 |  | 2018-AYA-A17056-113.00-26 | 2018-AYA-A17056-113.00-26 | drill core |  |  |  |  | ore material | drill core | drill core | mineral separate | [5 empty] | mineralisation |  |  |  | sphalerite, stannite, chalcopyrite, cassiterite, pyrrhotite, arsenopyrite, galena, tetrahedrite |  |  | Sl-2 |  |  |  | pyrite, marcasite, herzenbergite, native bismuth, siderite, kaolinite, dickite, sericite, quartz, calcite | polished thin sections | EPMA | [24 empty] | 21.96 | [11 empty] | 0 | [9 empty] | 1652.11 | [13 empty] | 0 | [45 empty] | 10000 | [39 empty] | 8548.48 |  |  |  |  | 2022 | Mineralium Deposita (2022) 57:481–507 |  | PER | Pasco
| Ayawilca |  | Magmatic hydrothermal | Carbonate replacement deposit (CRD) | Cordilleran-type carbonate-replacement polymetallic | Zn, In, Sn | Pb, Ag, Cu | Zn, Pb, Ag, In, Sn, Cu | Mineralium Deposita (2022) 57:481–507 |  | 2018-AYA-A17056-113.00-27 | 2018-AYA-A17056-113.00-27 | drill core |  |  |  |  | ore material | drill core | drill core | mineral separate | [5 empty] | mineralisation |  |  |  | sphalerite, stannite, chalcopyrite, cassiterite, pyrrhotite, arsenopyrite, galena, tetrahedrite |  |  | Sl-2 |  |  |  | pyrite, marcasite, herzenbergite, native bismuth, siderite, kaolinite, dickite, sericite, quartz, calcite | polished thin sections | EPMA | [24 empty] | 12.83 | [11 empty] | 0 | [9 empty] | 1583.91 | [13 empty] | 0 | [45 empty] | 10000 | [39 empty] | 8513.72 |  |  |  |  | 2022 | Mineralium Deposita (2022) 57:481–507 |  | PER | Pasco
| Ayawilca |  | Magmatic hydrothermal | Carbonate replacement deposit (CRD) | Cordilleran-type carbonate-replacement polymetallic | Zn, In, Sn | Pb, Ag, Cu | Zn, Pb, Ag, In, Sn, Cu | Mineralium Deposita (2022) 57:481–507 |  | 2018-AYA-A17056-113.00-28 | 2018-AYA-A17056-113.00-28 | drill core |  |  |  |  | ore material | drill core | drill core | mineral separate | [5 empty] | mineralisation |  |  |  | sphalerite, stannite, chalcopyrite, cassiterite, pyrrhotite, arsenopyrite, galena, tetrahedrite |  |  | Sl-2 |  |  |  | pyrite, marcasite, herzenbergite, native bismuth, siderite, kaolinite, dickite, sericite, quartz, calcite | polished thin sections | EPMA | [24 empty] | 8.57 | [11 empty] | 0 | [9 empty] | 1482.79 | [13 empty] | 0 | [45 empty] | 10000 | [39 empty] | 8537.67 |  |  |  |  | 2022 | Mineralium Deposita (2022) 57:481–507 |  | PER | Pasco
| Ayawilca |  | Magmatic hydrothermal | Carbonate replacement deposit (CRD) | Cordilleran-type carbonate-replacement polymetallic | Zn, In, Sn | Pb, Ag, Cu | Zn, Pb, Ag, In, Sn, Cu | Mineralium Deposita (2022) 57:481–507 |  | 2018-AYA-A17056-113.00-29 | 2018-AYA-A17056-113.00-29 | drill core |  |  |  |  | ore material | drill core | drill core | mineral separate | [5 empty] | mineralisation |  |  |  | sphalerite, stannite, chalcopyrite, cassiterite, pyrrhotite, arsenopyrite, galena, tetrahedrite |  |  | Sl-2 |  |  |  | pyrite, marcasite, herzenbergite, native bismuth, siderite, kaolinite, dickite, sericite, quartz, calcite | polished thin sections | EPMA | [24 empty] | 13.72 | [11 empty] | 0 | [9 empty] | 1579.78 | [13 empty] | 0 | [45 empty] | 10000 | [39 empty] | 8515.68 |  |  |  |  | 2022 | Mineralium Deposita (2022) 57:481–507 |  | PER | Pasco
| Ayawilca |  | Magmatic hydrothermal | Carbonate replacement deposit (CRD) | Cordilleran-type carbonate-replacement polymetallic | Zn, In, Sn | Pb, Ag, Cu | Zn, Pb, Ag, In, Sn, Cu | Mineralium Deposita (2022) 57:481–507 |  | 2018-AYA-A17063-303.80-1 | 2018-AYA-A17063-303.80-1 | drill core |  |  |  |  | ore material | drill core | drill core | mineral separate | [5 empty] | mineralisation |  |  |  | sphalerite, stannite, chalcopyrite, cassiterite, pyrrhotite, arsenopyrite, galena, tetrahedrite |  |  | Sl-2 |  |  |  | pyrite, marcasite, herzenbergite, native bismuth, siderite, kaolinite, dickite, sericite, quartz, calcite | polished thin sections | EPMA | [24 empty] | 37.37 | [11 empty] | 30.86 | [9 empty] | 2358.08 | [13 empty] | 34.68 | [45 empty] | 10000 | [39 empty] | 7442.66 |  |  |  |  | 2022 | Mineralium Deposita (2022) 57:481–507 |  | PER | Pasco
| Ayawilca |  | Magmatic hydrothermal | Carbonate replacement deposit (CRD) | Cordilleran-type carbonate-replacement polymetallic | Zn, In, Sn | Pb, Ag, Cu | Zn, Pb, Ag, In, Sn, Cu | Mineralium Deposita (2022) 57:481–507 |  | 2018-AYA-A17063-303.80-2 | 2018-AYA-A17063-303.80-2 | drill core |  |  |  |  | ore material | drill core | drill core | mineral separate | [5 empty] | mineralisation |  |  |  | sphalerite, stannite, chalcopyrite, cassiterite, pyrrhotite, arsenopyrite, galena, tetrahedrite |  |  | Sl-2 |  |  |  | pyrite, marcasite, herzenbergite, native bismuth, siderite, kaolinite, dickite, sericite, quartz, calcite | polished thin sections | EPMA | [24 empty] | 22.05 | [11 empty] | 30.22 | [9 empty] | 2333.89 | [13 empty] | 36.95 | [45 empty] | 10000 | [39 empty] | 7450.57 |  |  |  |  | 2022 | Mineralium Deposita (2022) 57:481–507 |  | PER | Pasco
| Ayawilca |  | Magmatic hydrothermal | Carbonate replacement deposit (CRD) | Cordilleran-type carbonate-replacement polymetallic | Zn, In, Sn | Pb, Ag, Cu | Zn, Pb, Ag, In, Sn, Cu | Mineralium Deposita (2022) 57:481–507 |  | 2018-AYA-A17063-303.80-3 | 2018-AYA-A17063-303.80-3 | drill core |  |  |  |  | ore material | drill core | drill core | mineral separate | [5 empty] | mineralisation |  |  |  | sphalerite, stannite, chalcopyrite, cassiterite, pyrrhotite, arsenopyrite, galena, tetrahedrite |  |  | Sl-2 |  |  |  | pyrite, marcasite, herzenbergite, native bismuth, siderite, kaolinite, dickite, sericite, quartz, calcite | polished thin sections | EPMA | [24 empty] | 18.27 | [11 empty] | 18.17 | [9 empty] | 2309.46 | [13 empty] | 21.11 | [45 empty] | 10000 | [39 empty] | 7532.62 |  |  |  |  | 2022 | Mineralium Deposita (2022) 57:481–507 |  | PER | Pasco
| Ayawilca |  | Magmatic hydrothermal | Carbonate replacement deposit (CRD) | Cordilleran-type carbonate-replacement polymetallic | Zn, In, Sn | Pb, Ag, Cu | Zn, Pb, Ag, In, Sn, Cu | Mineralium Deposita (2022) 57:481–507 |  | 2018-AYA-A17063-303.80-4 | 2018-AYA-A17063-303.80-4 | drill core |  |  |  |  | ore material | drill core | drill core | mineral separate | [5 empty] | mineralisation |  |  |  | sphalerite, stannite, chalcopyrite, cassiterite, pyrrhotite, arsenopyrite, galena, tetrahedrite |  |  | Sl-2 |  |  |  | pyrite, marcasite, herzenbergite, native bismuth, siderite, kaolinite, dickite, sericite, quartz, calcite | polished thin sections | EPMA | [24 empty] | 34.34 | [11 empty] | 28.1 | [9 empty] | 2379.99 | [13 empty] | 27.86 | [45 empty] | 10000 | [39 empty] | 7514.04 |  |  |  |  | 2022 | Mineralium Deposita (2022) 57:481–507 |  | PER | Pasco
| Ayawilca |  | Magmatic hydrothermal | Carbonate replacement deposit (CRD) | Cordilleran-type carbonate-replacement polymetallic | Zn, In, Sn | Pb, Ag, Cu | Zn, Pb, Ag, In, Sn, Cu | Mineralium Deposita (2022) 57:481–507 |  | 2018-AYA-A17063-303.80-5 | 2018-AYA-A17063-303.80-5 | drill core |  |  |  |  | ore material | drill core | drill core | mineral separate | [5 empty] | mineralisation |  |  |  | sphalerite, stannite, chalcopyrite, cassiterite, pyrrhotite, arsenopyrite, galena, tetrahedrite |  |  | Sl-2 |  |  |  | pyrite, marcasite, herzenbergite, native bismuth, siderite, kaolinite, dickite, sericite, quartz, calcite | polished thin sections | EPMA | [24 empty] | 13.64 | [11 empty] | 23.44 | [9 empty] | 2346.11 | [13 empty] | 24.54 | [45 empty] | 10000 | [39 empty] | 7395.11 |  |  |  |  | 2022 | Mineralium Deposita (2022) 57:481–507 |  | PER | Pasco
| Ayawilca |  | Magmatic hydrothermal | Carbonate replacement deposit (CRD) | Cordilleran-type carbonate-replacement polymetallic | Zn, In, Sn | Pb, Ag, Cu | Zn, Pb, Ag, In, Sn, Cu | Mineralium Deposita (2022) 57:481–507 |  | 2018-AYA-A17063-303.80-6 | 2018-AYA-A17063-303.80-6 | drill core |  |  |  |  | ore material | drill core | drill core | mineral separate | [5 empty] | mineralisation |  |  |  | sphalerite, stannite, chalcopyrite, cassiterite, pyrrhotite, arsenopyrite, galena, tetrahedrite |  |  | Sl-2 |  |  |  | pyrite, marcasite, herzenbergite, native bismuth, siderite, kaolinite, dickite, sericite, quartz, calcite | polished thin sections | EPMA | [24 empty] | 18.94 | [11 empty] | 23.57 | [9 empty] | 2386.18 | [13 empty] | 25.27 | [45 empty] | 10000 | [39 empty] | 7381.48 |  |  |  |  | 2022 | Mineralium Deposita (2022) 57:481–507 |  | PER | Pasco
| Ayawilca |  | Magmatic hydrothermal | Carbonate replacement deposit (CRD) | Cordilleran-type carbonate-replacement polymetallic | Zn, In, Sn | Pb, Ag, Cu | Zn, Pb, Ag, In, Sn, Cu | Mineralium Deposita (2022) 57:481–507 |  | 2018-AYA-A17063-303.80-7 | 2018-AYA-A17063-303.80-7 | drill core |  |  |  |  | ore material | drill core | drill core | mineral separate | [5 empty] | mineralisation |  |  |  | sphalerite, stannite, chalcopyrite, cassiterite, pyrrhotite, arsenopyrite, galena, tetrahedrite |  |  | Sl-2 |  |  |  | pyrite, marcasite, herzenbergite, native bismuth, siderite, kaolinite, dickite, sericite, quartz, calcite | polished thin sections | EPMA | [24 empty] | 24.45 | [11 empty] | 29.2 | [9 empty] | 2382.06 | [13 empty] | 30.67 | [45 empty] | 10000 | [39 empty] | 7427.25 |  |  |  |  | 2022 | Mineralium Deposita (2022) 57:481–507 |  | PER | Pasco
| Ayawilca |  | Magmatic hydrothermal | Carbonate replacement deposit (CRD) | Cordilleran-type carbonate-replacement polymetallic | Zn, In, Sn | Pb, Ag, Cu | Zn, Pb, Ag, In, Sn, Cu | Mineralium Deposita (2022) 57:481–507 |  | 2018-AYA-A17063-303.80-8 | 2018-AYA-A17063-303.80-8 | drill core |  |  |  |  | ore material | drill core | drill core | mineral separate | [5 empty] | mineralisation |  |  |  | sphalerite, stannite, chalcopyrite, cassiterite, pyrrhotite, arsenopyrite, galena, tetrahedrite |  |  | Sl-2 |  |  |  | pyrite, marcasite, herzenbergite, native bismuth, siderite, kaolinite, dickite, sericite, quartz, calcite | polished thin sections | EPMA | [24 empty] | 18.81 | [11 empty] | 19.3 | [9 empty] | 2274.49 | [13 empty] | 22.16 | [45 empty] | 10000 | [39 empty] | 7403.17 |  |  |  |  | 2022 | Mineralium Deposita (2022) 57:481–507 |  | PER | Pasco
| Ayawilca |  | Magmatic hydrothermal | Carbonate replacement deposit (CRD) | Cordilleran-type carbonate-replacement polymetallic | Zn, In, Sn | Pb, Ag, Cu | Zn, Pb, Ag, In, Sn, Cu | Mineralium Deposita (2022) 57:481–507 |  | 2018-AYA-A17063-303.80-9 | 2018-AYA-A17063-303.80-9 | drill core |  |  |  |  | ore material | drill core | drill core | mineral separate | [5 empty] | mineralisation |  |  |  | sphalerite, stannite, chalcopyrite, cassiterite, pyrrhotite, arsenopyrite, galena, tetrahedrite |  |  | Sl-2 |  |  |  | pyrite, marcasite, herzenbergite, native bismuth, siderite, kaolinite, dickite, sericite, quartz, calcite | polished thin sections | EPMA | [24 empty] | 14.88 | [11 empty] | 0 | [9 empty] | 2229.29 | [13 empty] | 0 | [45 empty] | 10000 | [39 empty] | 7416.45 |  |  |  |  | 2022 | Mineralium Deposita (2022) 57:481–507 |  | PER | Pasco
| Ayawilca |  | Magmatic hydrothermal | Carbonate replacement deposit (CRD) | Cordilleran-type carbonate-replacement polymetallic | Zn, In, Sn | Pb, Ag, Cu | Zn, Pb, Ag, In, Sn, Cu | Mineralium Deposita (2022) 57:481–507 |  | 2018-AYA-A17063-303.80-10 | 2018-AYA-A17063-303.80-10 | drill core |  |  |  |  | ore material | drill core | drill core | mineral separate | [5 empty] | mineralisation |  |  |  | sphalerite, stannite, chalcopyrite, cassiterite, pyrrhotite, arsenopyrite, galena, tetrahedrite |  |  | Sl-2 |  |  |  | pyrite, marcasite, herzenbergite, native bismuth, siderite, kaolinite, dickite, sericite, quartz, calcite | polished thin sections | EPMA | [24 empty] | 18.47 | [11 empty] | 0 | [9 empty] | 2109.77 | [13 empty] | 0 | [45 empty] | 10000 | [39 empty] | 7494.81 |  |  |  |  | 2022 | Mineralium Deposita (2022) 57:481–507 |  | PER | Pasco
| Ayawilca |  | Magmatic hydrothermal | Carbonate replacement deposit (CRD) | Cordilleran-type carbonate-replacement polymetallic | Zn, In, Sn | Pb, Ag, Cu | Zn, Pb, Ag, In, Sn, Cu | Mineralium Deposita (2022) 57:481–507 |  | 2018-AYA-A17063-303.80-11 | 2018-AYA-A17063-303.80-11 | drill core |  |  |  |  | ore material | drill core | drill core | mineral separate | [5 empty] | mineralisation |  |  |  | sphalerite, stannite, chalcopyrite, cassiterite, pyrrhotite, arsenopyrite, galena, tetrahedrite |  |  | Sl-2 |  |  |  | pyrite, marcasite, herzenbergite, native bismuth, siderite, kaolinite, dickite, sericite, quartz, calcite | polished thin sections | EPMA | [24 empty] | 32.63 | [11 empty] | 32.89 | [9 empty] | 2474.8 | [13 empty] | 33.13 | [45 empty] | 10000 | [39 empty] | 7375.16 |  |  |  |  | 2022 | Mineralium Deposita (2022) 57:481–507 |  | PER | Pasco
| Ayawilca |  | Magmatic hydrothermal | Carbonate replacement deposit (CRD) | Cordilleran-type carbonate-replacement polymetallic | Zn, In, Sn | Pb, Ag, Cu | Zn, Pb, Ag, In, Sn, Cu | Mineralium Deposita (2022) 57:481–507 |  | 2018-AYA-A17063-303.80-12 | 2018-AYA-A17063-303.80-12 | drill core |  |  |  |  | ore material | drill core | drill core | mineral separate | [5 empty] | mineralisation |  |  |  | sphalerite, stannite, chalcopyrite, cassiterite, pyrrhotite, arsenopyrite, galena, tetrahedrite |  |  | Sl-2 |  |  |  | pyrite, marcasite, herzenbergite, native bismuth, siderite, kaolinite, dickite, sericite, quartz, calcite | polished thin sections | EPMA | [24 empty] | 16.29 | [11 empty] | 19.96 | [9 empty] | 2410.99 | [13 empty] | 21.1 | [45 empty] | 10000 | [39 empty] | 7484.27 |  |  |  |  | 2022 | Mineralium Deposita (2022) 57:481–507 |  | PER | Pasco
| Ayawilca |  | Magmatic hydrothermal | Carbonate replacement deposit (CRD) | Cordilleran-type carbonate-replacement polymetallic | Zn, In, Sn | Pb, Ag, Cu | Zn, Pb, Ag, In, Sn, Cu | Mineralium Deposita (2022) 57:481–507 |  | 2018-AYA-A17063-303.80-13 | 2018-AYA-A17063-303.80-13 | drill core |  |  |  |  | ore material | drill core | drill core | mineral separate | [5 empty] | mineralisation |  |  |  | sphalerite, stannite, chalcopyrite, cassiterite, pyrrhotite, arsenopyrite, galena, tetrahedrite |  |  | Sl-2 |  |  |  | pyrite, marcasite, herzenbergite, native bismuth, siderite, kaolinite, dickite, sericite, quartz, calcite | polished thin sections | EPMA | [24 empty] | 23.26 | [11 empty] | 33.26 | [9 empty] | 2457.72 | [13 empty] | 31.71 | [45 empty] | 10000 | [39 empty] | 7389.75 |  |  |  |  | 2022 | Mineralium Deposita (2022) 57:481–507 |  | PER | Pasco
| Ayawilca |  | Magmatic hydrothermal | Carbonate replacement deposit (CRD) | Cordilleran-type carbonate-replacement polymetallic | Zn, In, Sn | Pb, Ag, Cu | Zn, Pb, Ag, In, Sn, Cu | Mineralium Deposita (2022) 57:481–507 |  | 2018-AYA-A17063-303.80-14 | 2018-AYA-A17063-303.80-14 | drill core |  |  |  |  | ore material | drill core | drill core | mineral separate | [5 empty] | mineralisation |  |  |  | sphalerite, stannite, chalcopyrite, cassiterite, pyrrhotite, arsenopyrite, galena, tetrahedrite |  |  | Sl-2 |  |  |  | pyrite, marcasite, herzenbergite, native bismuth, siderite, kaolinite, dickite, sericite, quartz, calcite | polished thin sections | EPMA | [24 empty] | 23.6 | [11 empty] | 22.92 | [9 empty] | 2431.04 | [13 empty] | 19.68 | [45 empty] | 10000 | [39 empty] | 7430.2 |  |  |  |  | 2022 | Mineralium Deposita (2022) 57:481–507 |  | PER | Pasco
| Ayawilca |  | Magmatic hydrothermal | Carbonate replacement deposit (CRD) | Cordilleran-type carbonate-replacement polymetallic | Zn, In, Sn | Pb, Ag, Cu | Zn, Pb, Ag, In, Sn, Cu | Mineralium Deposita (2022) 57:481–507 |  | 2018-AYA-A17063-303.80-15 | 2018-AYA-A17063-303.80-15 | drill core |  |  |  |  | ore material | drill core | drill core | mineral separate | [5 empty] | mineralisation |  |  |  | sphalerite, stannite, chalcopyrite, cassiterite, pyrrhotite, arsenopyrite, galena, tetrahedrite |  |  | Sl-2 |  |  |  | pyrite, marcasite, herzenbergite, native bismuth, siderite, kaolinite, dickite, sericite, quartz, calcite | polished thin sections | EPMA | [24 empty] | 20.11 | [11 empty] | 25.2 | [9 empty] | 2436.29 | [13 empty] | 26.6 | [45 empty] | 10000 | [39 empty] | 7478.52 |  |  |  |  | 2022 | Mineralium Deposita (2022) 57:481–507 |  | PER | Pasco
| Ayawilca |  | Magmatic hydrothermal | Carbonate replacement deposit (CRD) | Cordilleran-type carbonate-replacement polymetallic | Zn, In, Sn | Pb, Ag, Cu | Zn, Pb, Ag, In, Sn, Cu | Mineralium Deposita (2022) 57:481–507 |  | 2018-AYA-A17063-303.80-16 | 2018-AYA-A17063-303.80-16 | drill core |  |  |  |  | ore material | drill core | drill core | mineral separate | [5 empty] | mineralisation |  |  |  | sphalerite, stannite, chalcopyrite, cassiterite, pyrrhotite, arsenopyrite, galena, tetrahedrite |  |  | Sl-2 |  |  |  | pyrite, marcasite, herzenbergite, native bismuth, siderite, kaolinite, dickite, sericite, quartz, calcite | polished thin sections | EPMA | [24 empty] | 15.9 | [11 empty] | 21.58 | [9 empty] | 2395.72 | [13 empty] | 20.27 | [45 empty] | 10000 | [39 empty] | 7302.66 |  |  |  |  | 2022 | Mineralium Deposita (2022) 57:481–507 |  | PER | Pasco
| Ayawilca |  | Magmatic hydrothermal | Carbonate replacement deposit (CRD) | Cordilleran-type carbonate-replacement polymetallic | Zn, In, Sn | Pb, Ag, Cu | Zn, Pb, Ag, In, Sn, Cu | Mineralium Deposita (2022) 57:481–507 |  | 2018-AYA-A17063-303.80-17 | 2018-AYA-A17063-303.80-17 | drill core |  |  |  |  | ore material | drill core | drill core | mineral separate | [5 empty] | mineralisation |  |  |  | sphalerite, stannite, chalcopyrite, cassiterite, pyrrhotite, arsenopyrite, galena, tetrahedrite |  |  | Sl-2 |  |  |  | pyrite, marcasite, herzenbergite, native bismuth, siderite, kaolinite, dickite, sericite, quartz, calcite | polished thin sections | EPMA | [24 empty] | 16.2 | [11 empty] | 22.65 | [9 empty] | 2444.34 | [13 empty] | 25.5 | [45 empty] | 10000 | [39 empty] | 7381.65 |  |  |  |  | 2022 | Mineralium Deposita (2022) 57:481–507 |  | PER | Pasco
| Ayawilca |  | Magmatic hydrothermal | Carbonate replacement deposit (CRD) | Cordilleran-type carbonate-replacement polymetallic | Zn, In, Sn | Pb, Ag, Cu | Zn, Pb, Ag, In, Sn, Cu | Mineralium Deposita (2022) 57:481–507 |  | 2018-AYA-A17063-303.80-18 | 2018-AYA-A17063-303.80-18 | drill core |  |  |  |  | ore material | drill core | drill core | mineral separate | [5 empty] | mineralisation |  |  |  | sphalerite, stannite, chalcopyrite, cassiterite, pyrrhotite, arsenopyrite, galena, tetrahedrite |  |  | Sl-2 |  |  |  | pyrite, marcasite, herzenbergite, native bismuth, siderite, kaolinite, dickite, sericite, quartz, calcite | polished thin sections | EPMA | [24 empty] | 24.02 | [11 empty] | 20.94 | [9 empty] | 2377.48 | [13 empty] | 26.17 | [45 empty] | 10000 | [39 empty] | 7381.41 |  |  |  |  | 2022 | Mineralium Deposita (2022) 57:481–507 |  | PER | Pasco
| Ayawilca |  | Magmatic hydrothermal | Carbonate replacement deposit (CRD) | Cordilleran-type carbonate-replacement polymetallic | Zn, In, Sn | Pb, Ag, Cu | Zn, Pb, Ag, In, Sn, Cu | Mineralium Deposita (2022) 57:481–507 |  | 2018-AYA-A17063-303.80-19 | 2018-AYA-A17063-303.80-19 | drill core |  |  |  |  | ore material | drill core | drill core | mineral separate | [5 empty] | mineralisation |  |  |  | sphalerite, stannite, chalcopyrite, cassiterite, pyrrhotite, arsenopyrite, galena, tetrahedrite |  |  | Sl-2 |  |  |  | pyrite, marcasite, herzenbergite, native bismuth, siderite, kaolinite, dickite, sericite, quartz, calcite | polished thin sections | EPMA | [24 empty] | 22.28 | [11 empty] | 25.32 | [9 empty] | 2389.71 | [13 empty] | 26.06 | [45 empty] | 10000 | [39 empty] | 7379.26 |  |  |  |  | 2022 | Mineralium Deposita (2022) 57:481–507 |  | PER | Pasco
| Ayawilca |  | Magmatic hydrothermal | Carbonate replacement deposit (CRD) | Cordilleran-type carbonate-replacement polymetallic | Zn, In, Sn | Pb, Ag, Cu | Zn, Pb, Ag, In, Sn, Cu | Mineralium Deposita (2022) 57:481–507 |  | 2018-AYA-A17063-303.80-20 | 2018-AYA-A17063-303.80-20 | drill core |  |  |  |  | ore material | drill core | drill core | mineral separate | [5 empty] | mineralisation |  |  |  | sphalerite, stannite, chalcopyrite, cassiterite, pyrrhotite, arsenopyrite, galena, tetrahedrite |  |  | Sl-2 |  |  |  | pyrite, marcasite, herzenbergite, native bismuth, siderite, kaolinite, dickite, sericite, quartz, calcite | polished thin sections | EPMA | [24 empty] | 26.63 | [11 empty] | 22.81 | [9 empty] | 2363.68 | [13 empty] | 17.93 | [45 empty] | 10000 | [39 empty] | 7365.56 |  |  |  |  | 2022 | Mineralium Deposita (2022) 57:481–507 |  | PER | Pasco
| Ayawilca |  | Magmatic hydrothermal | Carbonate replacement deposit (CRD) | Cordilleran-type carbonate-replacement polymetallic | Zn, In, Sn | Pb, Ag, Cu | Zn, Pb, Ag, In, Sn, Cu | Mineralium Deposita (2022) 57:481–507 |  | 2018-AYA-A17063-303.80-21 | 2018-AYA-A17063-303.80-21 | drill core |  |  |  |  | ore material | drill core | drill core | mineral separate | [5 empty] | mineralisation |  |  |  | sphalerite, stannite, chalcopyrite, cassiterite, pyrrhotite, arsenopyrite, galena, tetrahedrite |  |  | Sl-2 |  |  |  | pyrite, marcasite, herzenbergite, native bismuth, siderite, kaolinite, dickite, sericite, quartz, calcite | polished thin sections | EPMA | [24 empty] | 20.39 | [11 empty] | 24.31 | [9 empty] | 2430.58 | [13 empty] | 23.7 | [45 empty] | 10000 | [39 empty] | 7374.31 |  |  |  |  | 2022 | Mineralium Deposita (2022) 57:481–507 |  | PER | Pasco
| Ayawilca |  | Magmatic hydrothermal | Carbonate replacement deposit (CRD) | Cordilleran-type carbonate-replacement polymetallic | Zn, In, Sn | Pb, Ag, Cu | Zn, Pb, Ag, In, Sn, Cu | Mineralium Deposita (2022) 57:481–507 |  | 2018-AYA-A17063-303.80-22 | 2018-AYA-A17063-303.80-22 | drill core |  |  |  |  | ore material | drill core | drill core | mineral separate | [5 empty] | mineralisation |  |  |  | sphalerite, stannite, chalcopyrite, cassiterite, pyrrhotite, arsenopyrite, galena, tetrahedrite |  |  | Sl-2 |  |  |  | pyrite, marcasite, herzenbergite, native bismuth, siderite, kaolinite, dickite, sericite, quartz, calcite | polished thin sections | EPMA | [24 empty] | 26.66 | [11 empty] | 19.07 | [9 empty] | 2405.56 | [13 empty] | 22.48 | [45 empty] | 10000 | [39 empty] | 7436 |  |  |  |  | 2022 | Mineralium Deposita (2022) 57:481–507 |  | PER | Pasco
| Ayawilca |  | Magmatic hydrothermal | Carbonate replacement deposit (CRD) | Cordilleran-type carbonate-replacement polymetallic | Zn, In, Sn | Pb, Ag, Cu | Zn, Pb, Ag, In, Sn, Cu | Mineralium Deposita (2022) 57:481–507 |  | 2018-AYA-A17063-303.80-23 | 2018-AYA-A17063-303.80-23 | drill core |  |  |  |  | ore material | drill core | drill core | mineral separate | [5 empty] | mineralisation |  |  |  | sphalerite, stannite, chalcopyrite, cassiterite, pyrrhotite, arsenopyrite, galena, tetrahedrite |  |  | Sl-2 |  |  |  | pyrite, marcasite, herzenbergite, native bismuth, siderite, kaolinite, dickite, sericite, quartz, calcite | polished thin sections | EPMA | [24 empty] | 15.09 | [11 empty] | 21.36 | [9 empty] | 2439.28 | [13 empty] | 25.97 | [45 empty] | 10000 | [39 empty] | 7248.55 |  |  |  |  | 2022 | Mineralium Deposita (2022) 57:481–507 |  | PER | Pasco
| Ayawilca |  | Magmatic hydrothermal | Carbonate replacement deposit (CRD) | Cordilleran-type carbonate-replacement polymetallic | Zn, In, Sn | Pb, Ag, Cu | Zn, Pb, Ag, In, Sn, Cu | Mineralium Deposita (2022) 57:481–507 |  | 2018-AYA-A17063-303.80-24 | 2018-AYA-A17063-303.80-24 | drill core |  |  |  |  | ore material | drill core | drill core | mineral separate | [5 empty] | mineralisation |  |  |  | sphalerite, stannite, chalcopyrite, cassiterite, pyrrhotite, arsenopyrite, galena, tetrahedrite |  |  | Sl-2 |  |  |  | pyrite, marcasite, herzenbergite, native bismuth, siderite, kaolinite, dickite, sericite, quartz, calcite | polished thin sections | EPMA | [24 empty] | 24.69 | [11 empty] | 28.92 | [9 empty] | 2425.77 | [13 empty] | 29.55 | [45 empty] | 10000 | [39 empty] | 7320.95 |  |  |  |  | 2022 | Mineralium Deposita (2022) 57:481–507 |  | PER | Pasco
| Ayawilca |  | Magmatic hydrothermal | Carbonate replacement deposit (CRD) | Cordilleran-type carbonate-replacement polymetallic | Zn, In, Sn | Pb, Ag, Cu | Zn, Pb, Ag, In, Sn, Cu | Mineralium Deposita (2022) 57:481–507 |  | 2018-AYA-A17063-303.80-25 | 2018-AYA-A17063-303.80-25 | drill core |  |  |  |  | ore material | drill core | drill core | mineral separate | [5 empty] | mineralisation |  |  |  | sphalerite, stannite, chalcopyrite, cassiterite, pyrrhotite, arsenopyrite, galena, tetrahedrite |  |  | Sl-2 |  |  |  | pyrite, marcasite, herzenbergite, native bismuth, siderite, kaolinite, dickite, sericite, quartz, calcite | polished thin sections | EPMA | [24 empty] | 21.66 | [11 empty] | 16.82 | [9 empty] | 2426.1 | [13 empty] | 22.89 | [45 empty] | 10000 | [39 empty] | 7344.7 |  |  |  |  | 2022 | Mineralium Deposita (2022) 57:481–507 |  | PER | Pasco
| Ayawilca |  | Magmatic hydrothermal | Carbonate replacement deposit (CRD) | Cordilleran-type carbonate-replacement polymetallic | Zn, In, Sn | Pb, Ag, Cu | Zn, Pb, Ag, In, Sn, Cu | Mineralium Deposita (2022) 57:481–507 |  | 2018-AYA-A17063-303.80-26 | 2018-AYA-A17063-303.80-26 | drill core |  |  |  |  | ore material | drill core | drill core | mineral separate | [5 empty] | mineralisation |  |  |  | sphalerite, stannite, chalcopyrite, cassiterite, pyrrhotite, arsenopyrite, galena, tetrahedrite |  |  | Sl-2 |  |  |  | pyrite, marcasite, herzenbergite, native bismuth, siderite, kaolinite, dickite, sericite, quartz, calcite | polished thin sections | EPMA | [24 empty] | 19.44 | [11 empty] | 25.39 | [9 empty] | 2371.55 | [13 empty] | 28.82 | [45 empty] | 10000 | [39 empty] | 7592.59 |  |  |  |  | 2022 | Mineralium Deposita (2022) 57:481–507 |  | PER | Pasco
| Ayawilca |  | Magmatic hydrothermal | Carbonate replacement deposit (CRD) | Cordilleran-type carbonate-replacement polymetallic | Zn, In, Sn | Pb, Ag, Cu | Zn, Pb, Ag, In, Sn, Cu | Mineralium Deposita (2022) 57:481–507 |  | 2018-AYA-A17063-303.80-27 | 2018-AYA-A17063-303.80-27 | drill core |  |  |  |  | ore material | drill core | drill core | mineral separate | [5 empty] | mineralisation |  |  |  | sphalerite, stannite, chalcopyrite, cassiterite, pyrrhotite, arsenopyrite, galena, tetrahedrite |  |  | Sl-2 |  |  |  | pyrite, marcasite, herzenbergite, native bismuth, siderite, kaolinite, dickite, sericite, quartz, calcite | polished thin sections | EPMA | [24 empty] | 16.94 | [11 empty] | 42.11 | [9 empty] | 2398.1 | [13 empty] | 46.55 | [45 empty] | 10000 | [39 empty] | 7443.13 |  |  |  |  | 2022 | Mineralium Deposita (2022) 57:481–507 |  | PER | Pasco
| Ayawilca |  | Magmatic hydrothermal | Carbonate replacement deposit (CRD) | Cordilleran-type carbonate-replacement polymetallic | Zn, In, Sn | Pb, Ag, Cu | Zn, Pb, Ag, In, Sn, Cu | Mineralium Deposita (2022) 57:481–507 |  | 2018-AYA-A17063-303.80-28 | 2018-AYA-A17063-303.80-28 | drill core |  |  |  |  | ore material | drill core | drill core | mineral separate | [5 empty] | mineralisation |  |  |  | sphalerite, stannite, chalcopyrite, cassiterite, pyrrhotite, arsenopyrite, galena, tetrahedrite |  |  | Sl-2 |  |  |  | pyrite, marcasite, herzenbergite, native bismuth, siderite, kaolinite, dickite, sericite, quartz, calcite | polished thin sections | EPMA | [24 empty] | 16.91 | [11 empty] | 32.48 | [9 empty] | 2506.73 | [13 empty] | 33.14 | [45 empty] | 10000 | [39 empty] | 7598.93 |  |  |  |  | 2022 | Mineralium Deposita (2022) 57:481–507 |  | PER | Pasco
| Ayawilca |  | Magmatic hydrothermal | Carbonate replacement deposit (CRD) | Cordilleran-type carbonate-replacement polymetallic | Zn, In, Sn | Pb, Ag, Cu | Zn, Pb, Ag, In, Sn, Cu | Mineralium Deposita (2022) 57:481–507 |  | 2018-AYA-A17063-303.80-29 | 2018-AYA-A17063-303.80-29 | drill core |  |  |  |  | ore material | drill core | drill core | mineral separate | [5 empty] | mineralisation |  |  |  | sphalerite, stannite, chalcopyrite, cassiterite, pyrrhotite, arsenopyrite, galena, tetrahedrite |  |  | Sl-2 |  |  |  | pyrite, marcasite, herzenbergite, native bismuth, siderite, kaolinite, dickite, sericite, quartz, calcite | polished thin sections | EPMA | [24 empty] | 25.82 | [11 empty] | 16.34 | [9 empty] | 2476.31 | [13 empty] | 18.19 | [45 empty] | 10000 | [39 empty] | 7599.83 |  |  |  |  | 2022 | Mineralium Deposita (2022) 57:481–507 |  | PER | Pasco
| Ayawilca |  | Magmatic hydrothermal | Carbonate replacement deposit (CRD) | Cordilleran-type carbonate-replacement polymetallic | Zn, In, Sn | Pb, Ag, Cu | Zn, Pb, Ag, In, Sn, Cu | Mineralium Deposita (2022) 57:481–507 |  | 2018-AYA-A17056-133.10-1 | 2018-AYA-A17056-133.10-1 | drill core |  |  |  |  | ore material | drill core | drill core | mineral separate | [5 empty] | mineralisation |  |  |  | sphalerite, stannite, chalcopyrite, cassiterite, pyrrhotite, arsenopyrite, galena, tetrahedrite |  |  | Sl-2 |  |  |  | pyrite, marcasite, herzenbergite, native bismuth, siderite, kaolinite, dickite, sericite, quartz, calcite | polished thin sections | EPMA | [24 empty] | 7.43 | [11 empty] | 0 | [9 empty] | 2020.14 | [13 empty] | 0 | [45 empty] | 10000 | [39 empty] | 8036.03 |  |  |  |  | 2022 | Mineralium Deposita (2022) 57:481–507 |  | PER | Pasco
| Ayawilca |  | Magmatic hydrothermal | Carbonate replacement deposit (CRD) | Cordilleran-type carbonate-replacement polymetallic | Zn, In, Sn | Pb, Ag, Cu | Zn, Pb, Ag, In, Sn, Cu | Mineralium Deposita (2022) 57:481–507 |  | 2018-AYA-A17056-133.10-2 | 2018-AYA-A17056-133.10-2 | drill core |  |  |  |  | ore material | drill core | drill core | mineral separate | [5 empty] | mineralisation |  |  |  | sphalerite, stannite, chalcopyrite, cassiterite, pyrrhotite, arsenopyrite, galena, tetrahedrite |  |  | Sl-2 |  |  |  | pyrite, marcasite, herzenbergite, native bismuth, siderite, kaolinite, dickite, sericite, quartz, calcite | polished thin sections | EPMA | [24 empty] | 16.28 | [11 empty] | 0 | [9 empty] | 2298.87 | [13 empty] | 0 | [45 empty] | 10000 | [39 empty] | 7487.64 |  |  |  |  | 2022 | Mineralium Deposita (2022) 57:481–507 |  | PER | Pasco
| Ayawilca |  | Magmatic hydrothermal | Carbonate replacement deposit (CRD) | Cordilleran-type carbonate-replacement polymetallic | Zn, In, Sn | Pb, Ag, Cu | Zn, Pb, Ag, In, Sn, Cu | Mineralium Deposita (2022) 57:481–507 |  | 2018-AYA-A17056-133.10-3 | 2018-AYA-A17056-133.10-3 | drill core |  |  |  |  | ore material | drill core | drill core | mineral separate | [5 empty] | mineralisation |  |  |  | sphalerite, stannite, chalcopyrite, cassiterite, pyrrhotite, arsenopyrite, galena, tetrahedrite |  |  | Sl-2 |  |  |  | pyrite, marcasite, herzenbergite, native bismuth, siderite, kaolinite, dickite, sericite, quartz, calcite | polished thin sections | EPMA | [24 empty] | 15.16 | [11 empty] | 0 | [9 empty] | 2357.5 | [13 empty] | 0 | [45 empty] | 10000 | [39 empty] | 7567.56 |  |  |  |  | 2022 | Mineralium Deposita (2022) 57:481–507 |  | PER | Pasco
| Ayawilca |  | Magmatic hydrothermal | Carbonate replacement deposit (CRD) | Cordilleran-type carbonate-replacement polymetallic | Zn, In, Sn | Pb, Ag, Cu | Zn, Pb, Ag, In, Sn, Cu | Mineralium Deposita (2022) 57:481–507 |  | 2018-AYA-A17056-133.10-4 | 2018-AYA-A17056-133.10-4 | drill core |  |  |  |  | ore material | drill core | drill core | mineral separate | [5 empty] | mineralisation |  |  |  | sphalerite, stannite, chalcopyrite, cassiterite, pyrrhotite, arsenopyrite, galena, tetrahedrite |  |  | Sl-2 |  |  |  | pyrite, marcasite, herzenbergite, native bismuth, siderite, kaolinite, dickite, sericite, quartz, calcite | polished thin sections | EPMA | [24 empty] | 10.16 | [11 empty] | 0 | [9 empty] | 1521.34 | [13 empty] | 0 | [45 empty] | 10000 | [39 empty] | 8432.55 |  |  |  |  | 2022 | Mineralium Deposita (2022) 57:481–507 |  | PER | Pasco
| Ayawilca |  | Magmatic hydrothermal | Carbonate replacement deposit (CRD) | Cordilleran-type carbonate-replacement polymetallic | Zn, In, Sn | Pb, Ag, Cu | Zn, Pb, Ag, In, Sn, Cu | Mineralium Deposita (2022) 57:481–507 |  | 2018-AYA-A17056-133.10-5 | 2018-AYA-A17056-133.10-5 | drill core |  |  |  |  | ore material | drill core | drill core | mineral separate | [5 empty] | mineralisation |  |  |  | sphalerite, stannite, chalcopyrite, cassiterite, pyrrhotite, arsenopyrite, galena, tetrahedrite |  |  | Sl-2 |  |  |  | pyrite, marcasite, herzenbergite, native bismuth, siderite, kaolinite, dickite, sericite, quartz, calcite | polished thin sections | EPMA | [24 empty] | 29.51 | [11 empty] | 0 | [9 empty] | 1706.88 | [13 empty] | 0 | [45 empty] | 10000 | [39 empty] | 8068.41 |  |  |  |  | 2022 | Mineralium Deposita (2022) 57:481–507 |  | PER | Pasco
| Ayawilca |  | Magmatic hydrothermal | Carbonate replacement deposit (CRD) | Cordilleran-type carbonate-replacement polymetallic | Zn, In, Sn | Pb, Ag, Cu | Zn, Pb, Ag, In, Sn, Cu | Mineralium Deposita (2022) 57:481–507 |  | 2018-AYA-A17056-133.10-6 | 2018-AYA-A17056-133.10-6 | drill core |  |  |  |  | ore material | drill core | drill core | mineral separate | [5 empty] | mineralisation |  |  |  | sphalerite, stannite, chalcopyrite, cassiterite, pyrrhotite, arsenopyrite, galena, tetrahedrite |  |  | Sl-2 |  |  |  | pyrite, marcasite, herzenbergite, native bismuth, siderite, kaolinite, dickite, sericite, quartz, calcite | polished thin sections | EPMA | [24 empty] | 15.01 | [11 empty] | 0 | [9 empty] | 2144.93 | [13 empty] | 0 | [45 empty] | 10000 | [39 empty] | 7753.84 |  |  |  |  | 2022 | Mineralium Deposita (2022) 57:481–507 |  | PER | Pasco
| Ayawilca |  | Magmatic hydrothermal | Carbonate replacement deposit (CRD) | Cordilleran-type carbonate-replacement polymetallic | Zn, In, Sn | Pb, Ag, Cu | Zn, Pb, Ag, In, Sn, Cu | Mineralium Deposita (2022) 57:481–507 |  | 2018-AYA-A17056-133.10-7 | 2018-AYA-A17056-133.10-7 | drill core |  |  |  |  | ore material | drill core | drill core | mineral separate | [5 empty] | mineralisation |  |  |  | sphalerite, stannite, chalcopyrite, cassiterite, pyrrhotite, arsenopyrite, galena, tetrahedrite |  |  | Sl-2 |  |  |  | pyrite, marcasite, herzenbergite, native bismuth, siderite, kaolinite, dickite, sericite, quartz, calcite | polished thin sections | EPMA | [24 empty] | 23.13 | [11 empty] | 0 | [9 empty] | 1965.88 | [13 empty] | 0 | [45 empty] | 10000 | [39 empty] | 7849.04 |  |  |  |  | 2022 | Mineralium Deposita (2022) 57:481–507 |  | PER | Pasco
| Ayawilca |  | Magmatic hydrothermal | Carbonate replacement deposit (CRD) | Cordilleran-type carbonate-replacement polymetallic | Zn, In, Sn | Pb, Ag, Cu | Zn, Pb, Ag, In, Sn, Cu | Mineralium Deposita (2022) 57:481–507 |  | 2018-AYA-A17056-133.10-8 | 2018-AYA-A17056-133.10-8 | drill core |  |  |  |  | ore material | drill core | drill core | mineral separate | [5 empty] | mineralisation |  |  |  | sphalerite, stannite, chalcopyrite, cassiterite, pyrrhotite, arsenopyrite, galena, tetrahedrite |  |  | Sl-2 |  |  |  | pyrite, marcasite, herzenbergite, native bismuth, siderite, kaolinite, dickite, sericite, quartz, calcite | polished thin sections | EPMA | [24 empty] | 14.23 | [11 empty] | 0 | [9 empty] | 1504.42 | [13 empty] | 0 | [45 empty] | 10000 | [39 empty] | 8495.5 |  |  |  |  | 2022 | Mineralium Deposita (2022) 57:481–507 |  | PER | Pasco
| Ayawilca |  | Magmatic hydrothermal | Carbonate replacement deposit (CRD) | Cordilleran-type carbonate-replacement polymetallic | Zn, In, Sn | Pb, Ag, Cu | Zn, Pb, Ag, In, Sn, Cu | Mineralium Deposita (2022) 57:481–507 |  | 2018-AYA-A17056-202.00-1 | 2018-AYA-A17056-202.00-1 | drill core |  |  |  |  | ore material | drill core | drill core | mineral separate | [5 empty] | mineralisation |  |  |  | sphalerite, stannite, chalcopyrite, cassiterite, pyrrhotite, arsenopyrite, galena, tetrahedrite |  |  | Sl-2 |  |  |  | pyrite, marcasite, herzenbergite, native bismuth, siderite, kaolinite, dickite, sericite, quartz, calcite | polished thin sections | EPMA | [24 empty] | 16.19 | [11 empty] | 11.77 | [9 empty] | 2548.29 | [13 empty] | 0 | [45 empty] | 10000 | [39 empty] | 7183.87 |  |  |  |  | 2022 | Mineralium Deposita (2022) 57:481–507 |  | PER | Pasco
| Ayawilca |  | Magmatic hydrothermal | Carbonate replacement deposit (CRD) | Cordilleran-type carbonate-replacement polymetallic | Zn, In, Sn | Pb, Ag, Cu | Zn, Pb, Ag, In, Sn, Cu | Mineralium Deposita (2022) 57:481–507 |  | 2018-AYA-A17056-202.00-2 | 2018-AYA-A17056-202.00-2 | drill core |  |  |  |  | ore material | drill core | drill core | mineral separate | [5 empty] | mineralisation |  |  |  | sphalerite, stannite, chalcopyrite, cassiterite, pyrrhotite, arsenopyrite, galena, tetrahedrite |  |  | Sl-2 |  |  |  | pyrite, marcasite, herzenbergite, native bismuth, siderite, kaolinite, dickite, sericite, quartz, calcite | polished thin sections | EPMA | [24 empty] | 28.6 | [11 empty] | 13.5 | [9 empty] | 2491.72 | [13 empty] | 16.98 | [45 empty] | 10000 | [39 empty] | 7435.92 |  |  |  |  | 2022 | Mineralium Deposita (2022) 57:481–507 |  | PER | Pasco
| Ayawilca |  | Magmatic hydrothermal | Carbonate replacement deposit (CRD) | Cordilleran-type carbonate-replacement polymetallic | Zn, In, Sn | Pb, Ag, Cu | Zn, Pb, Ag, In, Sn, Cu | Mineralium Deposita (2022) 57:481–507 |  | 2018-AYA-A17056-202.00-3 | 2018-AYA-A17056-202.00-3 | drill core |  |  |  |  | ore material | drill core | drill core | mineral separate | [5 empty] | mineralisation |  |  |  | sphalerite, stannite, chalcopyrite, cassiterite, pyrrhotite, arsenopyrite, galena, tetrahedrite |  |  | Sl-2 |  |  |  | pyrite, marcasite, herzenbergite, native bismuth, siderite, kaolinite, dickite, sericite, quartz, calcite | polished thin sections | EPMA | [24 empty] | 17.07 | [11 empty] | 0 | [9 empty] | 2548.23 | [13 empty] | 0 | [45 empty] | 10000 | [39 empty] | 7456.4 |  |  |  |  | 2022 | Mineralium Deposita (2022) 57:481–507 |  | PER | Pasco
| Ayawilca |  | Magmatic hydrothermal | Carbonate replacement deposit (CRD) | Cordilleran-type carbonate-replacement polymetallic | Zn, In, Sn | Pb, Ag, Cu | Zn, Pb, Ag, In, Sn, Cu | Mineralium Deposita (2022) 57:481–507 |  | 2018-AYA-A17056-202.00-4 | 2018-AYA-A17056-202.00-4 | drill core |  |  |  |  | ore material | drill core | drill core | mineral separate | [5 empty] | mineralisation |  |  |  | sphalerite, stannite, chalcopyrite, cassiterite, pyrrhotite, arsenopyrite, galena, tetrahedrite |  |  | Sl-2 |  |  |  | pyrite, marcasite, herzenbergite, native bismuth, siderite, kaolinite, dickite, sericite, quartz, calcite | polished thin sections | EPMA | [24 empty] | 23.41 | [11 empty] | 0 | [9 empty] | 2442.38 | [13 empty] | 0 | [45 empty] | 10000 | [39 empty] | 7660.37 |  |  |  |  | 2022 | Mineralium Deposita (2022) 57:481–507 |  | PER | Pasco
| Ayawilca |  | Magmatic hydrothermal | Carbonate replacement deposit (CRD) | Cordilleran-type carbonate-replacement polymetallic | Zn, In, Sn | Pb, Ag, Cu | Zn, Pb, Ag, In, Sn, Cu | Mineralium Deposita (2022) 57:481–507 |  | 2018-AYA-A15040-201.80-1 | 2018-AYA-A15040-201.80-1 | drill core |  |  |  |  | ore material | drill core | drill core | mineral separate | [5 empty] | mineralisation |  |  |  | sphalerite, stannite, chalcopyrite, cassiterite, pyrrhotite, arsenopyrite, galena, tetrahedrite |  |  | Sl-2 |  |  |  | pyrite, marcasite, herzenbergite, native bismuth, siderite, kaolinite, dickite, sericite, quartz, calcite | polished thin sections | EPMA | [24 empty] | 16.65 | [11 empty] | 34.33 | [9 empty] | 2311.1 | [13 empty] | 35 | [45 empty] | 10000 | [39 empty] | 7394.65 |  |  |  |  | 2022 | Mineralium Deposita (2022) 57:481–507 |  | PER | Pasco
| Ayawilca |  | Magmatic hydrothermal | Carbonate replacement deposit (CRD) | Cordilleran-type carbonate-replacement polymetallic | Zn, In, Sn | Pb, Ag, Cu | Zn, Pb, Ag, In, Sn, Cu | Mineralium Deposita (2022) 57:481–507 |  | 2018-AYA-A15040-201.80-2 | 2018-AYA-A15040-201.80-2 | drill core |  |  |  |  | ore material | drill core | drill core | mineral separate | [5 empty] | mineralisation |  |  |  | sphalerite, stannite, chalcopyrite, cassiterite, pyrrhotite, arsenopyrite, galena, tetrahedrite |  |  | Sl-2 |  |  |  | pyrite, marcasite, herzenbergite, native bismuth, siderite, kaolinite, dickite, sericite, quartz, calcite | polished thin sections | EPMA | [24 empty] | 14.47 | [11 empty] | 9.87 | [9 empty] | 2189.98 | [13 empty] | 15.11 | [45 empty] | 10000 | [39 empty] | 7679.89 |  |  |  |  | 2022 | Mineralium Deposita (2022) 57:481–507 |  | PER | Pasco
| Ayawilca |  | Magmatic hydrothermal | Carbonate replacement deposit (CRD) | Cordilleran-type carbonate-replacement polymetallic | Zn, In, Sn | Pb, Ag, Cu | Zn, Pb, Ag, In, Sn, Cu | Mineralium Deposita (2022) 57:481–507 |  | 2018-AYA-A15040-201.80-3 | 2018-AYA-A15040-201.80-3 | drill core |  |  |  |  | ore material | drill core | drill core | mineral separate | [5 empty] | mineralisation |  |  |  | sphalerite, stannite, chalcopyrite, cassiterite, pyrrhotite, arsenopyrite, galena, tetrahedrite |  |  | Sl-2 |  |  |  | pyrite, marcasite, herzenbergite, native bismuth, siderite, kaolinite, dickite, sericite, quartz, calcite | polished thin sections | EPMA | [24 empty] | 9.76 | [11 empty] | 22.47 | [9 empty] | 2219.03 | [13 empty] | 24.49 | [45 empty] | 10000 | [39 empty] | 7486.94 |  |  |  |  | 2022 | Mineralium Deposita (2022) 57:481–507 |  | PER | Pasco
| Ayawilca |  | Magmatic hydrothermal | Carbonate replacement deposit (CRD) | Cordilleran-type carbonate-replacement polymetallic | Zn, In, Sn | Pb, Ag, Cu | Zn, Pb, Ag, In, Sn, Cu | Mineralium Deposita (2022) 57:481–507 |  | 2018-AYA-A15040-201.80-4 | 2018-AYA-A15040-201.80-4 | drill core |  |  |  |  | ore material | drill core | drill core | mineral separate | [5 empty] | mineralisation |  |  |  | sphalerite, stannite, chalcopyrite, cassiterite, pyrrhotite, arsenopyrite, galena, tetrahedrite |  |  | Sl-2 |  |  |  | pyrite, marcasite, herzenbergite, native bismuth, siderite, kaolinite, dickite, sericite, quartz, calcite | polished thin sections | EPMA | [24 empty] | 30.39 | [11 empty] | 11.67 | [9 empty] | 2345.84 | [13 empty] | 16.22 | [45 empty] | 10000 | [39 empty] | 7551.61 |  |  |  |  | 2022 | Mineralium Deposita (2022) 57:481–507 |  | PER | Pasco
| Ayawilca |  | Magmatic hydrothermal | Carbonate replacement deposit (CRD) | Cordilleran-type carbonate-replacement polymetallic | Zn, In, Sn | Pb, Ag, Cu | Zn, Pb, Ag, In, Sn, Cu | Mineralium Deposita (2022) 57:481–507 |  | 2018-AYA-A15040-201.80-5 | 2018-AYA-A15040-201.80-5 | drill core |  |  |  |  | ore material | drill core | drill core | mineral separate | [5 empty] | mineralisation |  |  |  | sphalerite, stannite, chalcopyrite, cassiterite, pyrrhotite, arsenopyrite, galena, tetrahedrite |  |  | Sl-2 |  |  |  | pyrite, marcasite, herzenbergite, native bismuth, siderite, kaolinite, dickite, sericite, quartz, calcite | polished thin sections | EPMA | [24 empty] | 9.02 | [11 empty] | 17.14 | [9 empty] | 2319.53 | [13 empty] | 18.98 | [45 empty] | 10000 | [39 empty] | 7420.59 |  |  |  |  | 2022 | Mineralium Deposita (2022) 57:481–507 |  | PER | Pasco
| Ayawilca |  | Magmatic hydrothermal | Carbonate replacement deposit (CRD) | Cordilleran-type carbonate-replacement polymetallic | Zn, In, Sn | Pb, Ag, Cu | Zn, Pb, Ag, In, Sn, Cu | Mineralium Deposita (2022) 57:481–507 |  | 2018-AYA-A15040-201.80-6 | 2018-AYA-A15040-201.80-6 | drill core |  |  |  |  | ore material | drill core | drill core | mineral separate | [5 empty] | mineralisation |  |  |  | sphalerite, stannite, chalcopyrite, cassiterite, pyrrhotite, arsenopyrite, galena, tetrahedrite |  |  | Sl-2 |  |  |  | pyrite, marcasite, herzenbergite, native bismuth, siderite, kaolinite, dickite, sericite, quartz, calcite | polished thin sections | EPMA | [24 empty] | 12.98 | [11 empty] | 13.62 | [9 empty] | 2230.2 | [13 empty] | 17.22 | [45 empty] | 10000 | [39 empty] | 7531.89 |  |  |  |  | 2022 | Mineralium Deposita (2022) 57:481–507 |  | PER | Pasco
| Ayawilca |  | Magmatic hydrothermal | Carbonate replacement deposit (CRD) | Cordilleran-type carbonate-replacement polymetallic | Zn, In, Sn | Pb, Ag, Cu | Zn, Pb, Ag, In, Sn, Cu | Mineralium Deposita (2022) 57:481–507 |  | 2018-AYA-A15040-201.80-7 | 2018-AYA-A15040-201.80-7 | drill core |  |  |  |  | ore material | drill core | drill core | mineral separate | [5 empty] | mineralisation |  |  |  | sphalerite, stannite, chalcopyrite, cassiterite, pyrrhotite, arsenopyrite, galena, tetrahedrite |  |  | Sl-2 |  |  |  | pyrite, marcasite, herzenbergite, native bismuth, siderite, kaolinite, dickite, sericite, quartz, calcite | polished thin sections | EPMA | [24 empty] | 11.24 | [11 empty] | 0 | [9 empty] | 2243.1 | [13 empty] | 13.54 | [45 empty] | 10000 | [39 empty] | 7486.69 |  |  |  |  | 2022 | Mineralium Deposita (2022) 57:481–507 |  | PER | Pasco
| Ayawilca |  | Magmatic hydrothermal | Carbonate replacement deposit (CRD) | Cordilleran-type carbonate-replacement polymetallic | Zn, In, Sn | Pb, Ag, Cu | Zn, Pb, Ag, In, Sn, Cu | Mineralium Deposita (2022) 57:481–507 |  | 2018-AYA-A15040-201.80-8 | 2018-AYA-A15040-201.80-8 | drill core |  |  |  |  | ore material | drill core | drill core | mineral separate | [5 empty] | mineralisation |  |  |  | sphalerite, stannite, chalcopyrite, cassiterite, pyrrhotite, arsenopyrite, galena, tetrahedrite |  |  | Sl-2 |  |  |  | pyrite, marcasite, herzenbergite, native bismuth, siderite, kaolinite, dickite, sericite, quartz, calcite | polished thin sections | EPMA | [24 empty] | 11.51 | [11 empty] | 56.45 | [9 empty] | 2431.4 | [13 empty] | 56.77 | [45 empty] | 10000 | [39 empty] | 7189.9 |  |  |  |  | 2022 | Mineralium Deposita (2022) 57:481–507 |  | PER | Pasco
| Ayawilca |  | Magmatic hydrothermal | Carbonate replacement deposit (CRD) | Cordilleran-type carbonate-replacement polymetallic | Zn, In, Sn | Pb, Ag, Cu | Zn, Pb, Ag, In, Sn, Cu | Mineralium Deposita (2022) 57:481–507 |  | 2018-AYA-A15040-201.80-9 | 2018-AYA-A15040-201.80-9 | drill core |  |  |  |  | ore material | drill core | drill core | mineral separate | [5 empty] | mineralisation |  |  |  | sphalerite, stannite, chalcopyrite, cassiterite, pyrrhotite, arsenopyrite, galena, tetrahedrite |  |  | Sl-2 |  |  |  | pyrite, marcasite, herzenbergite, native bismuth, siderite, kaolinite, dickite, sericite, quartz, calcite | polished thin sections | EPMA | [24 empty] | 18.24 | [11 empty] | 0 | [9 empty] | 2331.55 | [13 empty] | 0 | [45 empty] | 10000 | [39 empty] | 7521.92 |  |  |  |  | 2022 | Mineralium Deposita (2022) 57:481–507 |  | PER | Pasco
| Ayawilca |  | Magmatic hydrothermal | Carbonate replacement deposit (CRD) | Cordilleran-type carbonate-replacement polymetallic | Zn, In, Sn | Pb, Ag, Cu | Zn, Pb, Ag, In, Sn, Cu | Mineralium Deposita (2022) 57:481–507 |  | 2018-AYA-A15040-201.80-10 | 2018-AYA-A15040-201.80-10 | drill core |  |  |  |  | ore material | drill core | drill core | mineral separate | [5 empty] | mineralisation |  |  |  | sphalerite, stannite, chalcopyrite, cassiterite, pyrrhotite, arsenopyrite, galena, tetrahedrite |  |  | Sl-2 |  |  |  | pyrite, marcasite, herzenbergite, native bismuth, siderite, kaolinite, dickite, sericite, quartz, calcite | polished thin sections | EPMA | [24 empty] | 33.18 | [11 empty] | 9.12 | [9 empty] | 2222.19 | [13 empty] | 12.62 | [45 empty] | 10000 | [39 empty] | 7597.45 |  |  |  |  | 2022 | Mineralium Deposita (2022) 57:481–507 |  | PER | Pasco
| Ayawilca |  | Magmatic hydrothermal | Carbonate replacement deposit (CRD) | Cordilleran-type carbonate-replacement polymetallic | Zn, In, Sn | Pb, Ag, Cu | Zn, Pb, Ag, In, Sn, Cu | Mineralium Deposita (2022) 57:481–507 |  | 2018-AYA-A15040-201.80-11 | 2018-AYA-A15040-201.80-11 | drill core |  |  |  |  | ore material | drill core | drill core | mineral separate | [5 empty] | mineralisation |  |  |  | sphalerite, stannite, chalcopyrite, cassiterite, pyrrhotite, arsenopyrite, galena, tetrahedrite |  |  | Sl-2 |  |  |  | pyrite, marcasite, herzenbergite, native bismuth, siderite, kaolinite, dickite, sericite, quartz, calcite | polished thin sections | EPMA | [24 empty] | 33.08 | [11 empty] | 19.84 | [9 empty] | 2218.68 | [13 empty] | 21.42 | [45 empty] | 10000 | [39 empty] | 7563.71 |  |  |  |  | 2022 | Mineralium Deposita (2022) 57:481–507 |  | PER | Pasco
| Ayawilca |  | Magmatic hydrothermal | Carbonate replacement deposit (CRD) | Cordilleran-type carbonate-replacement polymetallic | Zn, In, Sn | Pb, Ag, Cu | Zn, Pb, Ag, In, Sn, Cu | Mineralium Deposita (2022) 57:481–507 |  | 2018-AYA-A15040-201.80-12 | 2018-AYA-A15040-201.80-12 | drill core |  |  |  |  | ore material | drill core | drill core | mineral separate | [5 empty] | mineralisation |  |  |  | sphalerite, stannite, chalcopyrite, cassiterite, pyrrhotite, arsenopyrite, galena, tetrahedrite |  |  | Sl-2 |  |  |  | pyrite, marcasite, herzenbergite, native bismuth, siderite, kaolinite, dickite, sericite, quartz, calcite | polished thin sections | EPMA | [24 empty] | 7.51 | [11 empty] | 0 | [9 empty] | 2170.62 | [13 empty] | 0 | [45 empty] | 10000 | [39 empty] | 7613.43 |  |  |  |  | 2022 | Mineralium Deposita (2022) 57:481–507 |  | PER | Pasco
| Ayawilca |  | Magmatic hydrothermal | Carbonate replacement deposit (CRD) | Cordilleran-type carbonate-replacement polymetallic | Zn, In, Sn | Pb, Ag, Cu | Zn, Pb, Ag, In, Sn, Cu | Mineralium Deposita (2022) 57:481–507 |  | 2018-AYA-A15040-201.80-13 | 2018-AYA-A15040-201.80-13 | drill core |  |  |  |  | ore material | drill core | drill core | mineral separate | [5 empty] | mineralisation |  |  |  | sphalerite, stannite, chalcopyrite, cassiterite, pyrrhotite, arsenopyrite, galena, tetrahedrite |  |  | Sl-2 |  |  |  | pyrite, marcasite, herzenbergite, native bismuth, siderite, kaolinite, dickite, sericite, quartz, calcite | polished thin sections | EPMA | [24 empty] | 19.49 | [11 empty] | 10.42 | [9 empty] | 2234.55 | [13 empty] | 0 | [45 empty] | 10000 | [39 empty] | 7633.89 |  |  |  |  | 2022 | Mineralium Deposita (2022) 57:481–507 |  | PER | Pasco
| Ayawilca |  | Magmatic hydrothermal | Carbonate replacement deposit (CRD) | Cordilleran-type carbonate-replacement polymetallic | Zn, In, Sn | Pb, Ag, Cu | Zn, Pb, Ag, In, Sn, Cu | Mineralium Deposita (2022) 57:481–507 |  | 2018-AYA-A15040-201.80-14 | 2018-AYA-A15040-201.80-14 | drill core |  |  |  |  | ore material | drill core | drill core | mineral separate | [5 empty] | mineralisation |  |  |  | sphalerite, stannite, chalcopyrite, cassiterite, pyrrhotite, arsenopyrite, galena, tetrahedrite |  |  | Sl-2 |  |  |  | pyrite, marcasite, herzenbergite, native bismuth, siderite, kaolinite, dickite, sericite, quartz, calcite | polished thin sections | EPMA | [24 empty] | 30.27 | [11 empty] | 17.42 | [9 empty] | 2375.62 | [13 empty] | 18.09 | [45 empty] | 10000 | [39 empty] | 7458.89 |  |  |  |  | 2022 | Mineralium Deposita (2022) 57:481–507 |  | PER | Pasco
| Ayawilca |  | Magmatic hydrothermal | Carbonate replacement deposit (CRD) | Cordilleran-type carbonate-replacement polymetallic | Zn, In, Sn | Pb, Ag, Cu | Zn, Pb, Ag, In, Sn, Cu | Mineralium Deposita (2022) 57:481–507 |  | 2018-AYA-A15040-201.80-15 | 2018-AYA-A15040-201.80-15 | drill core |  |  |  |  | ore material | drill core | drill core | mineral separate | [5 empty] | mineralisation |  |  |  | sphalerite, stannite, chalcopyrite, cassiterite, pyrrhotite, arsenopyrite, galena, tetrahedrite |  |  | Sl-2 |  |  |  | pyrite, marcasite, herzenbergite, native bismuth, siderite, kaolinite, dickite, sericite, quartz, calcite | polished thin sections | EPMA | [24 empty] | 17.82 | [11 empty] | 54.56 | [9 empty] | 2403.19 | [13 empty] | 61.9 | [45 empty] | 10000 | [39 empty] | 7455.01 |  |  |  |  | 2022 | Mineralium Deposita (2022) 57:481–507 |  | PER | Pasco
| Ayawilca |  | Magmatic hydrothermal | Carbonate replacement deposit (CRD) | Cordilleran-type carbonate-replacement polymetallic | Zn, In, Sn | Pb, Ag, Cu | Zn, Pb, Ag, In, Sn, Cu | Mineralium Deposita (2022) 57:481–507 |  | 2018-AYA-A15040-201.80-16 | 2018-AYA-A15040-201.80-16 | drill core |  |  |  |  | ore material | drill core | drill core | mineral separate | [5 empty] | mineralisation |  |  |  | sphalerite, stannite, chalcopyrite, cassiterite, pyrrhotite, arsenopyrite, galena, tetrahedrite |  |  | Sl-2 |  |  |  | pyrite, marcasite, herzenbergite, native bismuth, siderite, kaolinite, dickite, sericite, quartz, calcite | polished thin sections | EPMA | [24 empty] | 6.54 | [11 empty] | 16.93 | [9 empty] | 2346.71 | [13 empty] | 19.97 | [45 empty] | 10000 | [39 empty] | 7480.2 |  |  |  |  | 2022 | Mineralium Deposita (2022) 57:481–507 |  | PER | Pasco
| Ayawilca |  | Magmatic hydrothermal | Carbonate replacement deposit (CRD) | Cordilleran-type carbonate-replacement polymetallic | Zn, In, Sn | Pb, Ag, Cu | Zn, Pb, Ag, In, Sn, Cu | Mineralium Deposita (2022) 57:481–507 |  | 2018-AYA-A15040-201.80-17 | 2018-AYA-A15040-201.80-17 | drill core |  |  |  |  | ore material | drill core | drill core | mineral separate | [5 empty] | mineralisation |  |  |  | sphalerite, stannite, chalcopyrite, cassiterite, pyrrhotite, arsenopyrite, galena, tetrahedrite |  |  | Sl-2 |  |  |  | pyrite, marcasite, herzenbergite, native bismuth, siderite, kaolinite, dickite, sericite, quartz, calcite | polished thin sections | EPMA | [24 empty] | 23.26 | [11 empty] | 61.18 | [9 empty] | 2442.49 | [13 empty] | 60.1 | [45 empty] | 10000 | [39 empty] | 7408.28 |  |  |  |  | 2022 | Mineralium Deposita (2022) 57:481–507 |  | PER | Pasco
| Ayawilca |  | Magmatic hydrothermal | Carbonate replacement deposit (CRD) | Cordilleran-type carbonate-replacement polymetallic | Zn, In, Sn | Pb, Ag, Cu | Zn, Pb, Ag, In, Sn, Cu | Mineralium Deposita (2022) 57:481–507 |  | 2018-AYA-A15040-259.20-1 | 2018-AYA-A15040-259.20-1 | drill core |  |  |  |  | ore material | drill core | drill core | mineral separate | [5 empty] | mineralisation |  |  |  | sphalerite, stannite, chalcopyrite, cassiterite, pyrrhotite, arsenopyrite, galena, tetrahedrite |  |  | Sl-2 |  |  |  | pyrite, marcasite, herzenbergite, native bismuth, siderite, kaolinite, dickite, sericite, quartz, calcite | polished thin sections | EPMA | [24 empty] | 11.34 | [11 empty] | 21.02 | [9 empty] | 1947.87 | [13 empty] | 0 | [45 empty] | 10000 | [39 empty] | 7905.21 |  |  |  |  | 2022 | Mineralium Deposita (2022) 57:481–507 |  | PER | Pasco
| Ayawilca |  | Magmatic hydrothermal | Carbonate replacement deposit (CRD) | Cordilleran-type carbonate-replacement polymetallic | Zn, In, Sn | Pb, Ag, Cu | Zn, Pb, Ag, In, Sn, Cu | Mineralium Deposita (2022) 57:481–507 |  | 2018-AYA-A15040-259.20-2 | 2018-AYA-A15040-259.20-2 | drill core |  |  |  |  | ore material | drill core | drill core | mineral separate | [5 empty] | mineralisation |  |  |  | sphalerite, stannite, chalcopyrite, cassiterite, pyrrhotite, arsenopyrite, galena, tetrahedrite |  |  | Sl-2 |  |  |  | pyrite, marcasite, herzenbergite, native bismuth, siderite, kaolinite, dickite, sericite, quartz, calcite | polished thin sections | EPMA | [24 empty] | 14.78 | [11 empty] | 53.03 | [9 empty] | 1986.79 | [13 empty] | 0 | [45 empty] | 10000 | [39 empty] | 7767.74 |  |  |  |  | 2022 | Mineralium Deposita (2022) 57:481–507 |  | PER | Pasco
| Ayawilca |  | Magmatic hydrothermal | Carbonate replacement deposit (CRD) | Cordilleran-type carbonate-replacement polymetallic | Zn, In, Sn | Pb, Ag, Cu | Zn, Pb, Ag, In, Sn, Cu | Mineralium Deposita (2022) 57:481–507 |  | 2018-AYA-A15040-259.20-3 | 2018-AYA-A15040-259.20-3 | drill core |  |  |  |  | ore material | drill core | drill core | mineral separate | [5 empty] | mineralisation |  |  |  | sphalerite, stannite, chalcopyrite, cassiterite, pyrrhotite, arsenopyrite, galena, tetrahedrite |  |  | Sl-2 |  |  |  | pyrite, marcasite, herzenbergite, native bismuth, siderite, kaolinite, dickite, sericite, quartz, calcite | polished thin sections | EPMA | [24 empty] | 26.27 | [11 empty] | 9.17 | [9 empty] | 1883.43 | [13 empty] | 0 | [45 empty] | 10000 | [39 empty] | 8082.94 |  |  |  |  | 2022 | Mineralium Deposita (2022) 57:481–507 |  | PER | Pasco
| Ayawilca |  | Magmatic hydrothermal | Carbonate replacement deposit (CRD) | Cordilleran-type carbonate-replacement polymetallic | Zn, In, Sn | Pb, Ag, Cu | Zn, Pb, Ag, In, Sn, Cu | Mineralium Deposita (2022) 57:481–507 |  | 2018-AYA-A15040-259.20-4 | 2018-AYA-A15040-259.20-4 | drill core |  |  |  |  | ore material | drill core | drill core | mineral separate | [5 empty] | mineralisation |  |  |  | sphalerite, stannite, chalcopyrite, cassiterite, pyrrhotite, arsenopyrite, galena, tetrahedrite |  |  | Sl-2 |  |  |  | pyrite, marcasite, herzenbergite, native bismuth, siderite, kaolinite, dickite, sericite, quartz, calcite | polished thin sections | EPMA | [24 empty] | 13.42 | [11 empty] | 0 | [9 empty] | 2289.27 | [13 empty] | 0 | [45 empty] | 10000 | [39 empty] | 7663.5 |  |  |  |  | 2022 | Mineralium Deposita (2022) 57:481–507 |  | PER | Pasco
| Ayawilca |  | Magmatic hydrothermal | Carbonate replacement deposit (CRD) | Cordilleran-type carbonate-replacement polymetallic | Zn, In, Sn | Pb, Ag, Cu | Zn, Pb, Ag, In, Sn, Cu | Mineralium Deposita (2022) 57:481–507 |  | 2018-AYA-A15040-259.20-5 | 2018-AYA-A15040-259.20-5 | drill core |  |  |  |  | ore material | drill core | drill core | mineral separate | [5 empty] | mineralisation |  |  |  | sphalerite, stannite, chalcopyrite, cassiterite, pyrrhotite, arsenopyrite, galena, tetrahedrite |  |  | Sl-2 |  |  |  | pyrite, marcasite, herzenbergite, native bismuth, siderite, kaolinite, dickite, sericite, quartz, calcite | polished thin sections | EPMA | [24 empty] | 0 | [11 empty] | 0 | [9 empty] | 1847.44 | [13 empty] | 0 | [45 empty] | 10000 | [39 empty] | 7995.76 |  |  |  |  | 2022 | Mineralium Deposita (2022) 57:481–507 |  | PER | Pasco
| Ayawilca |  | Magmatic hydrothermal | Carbonate replacement deposit (CRD) | Cordilleran-type carbonate-replacement polymetallic | Zn, In, Sn | Pb, Ag, Cu | Zn, Pb, Ag, In, Sn, Cu | Mineralium Deposita (2022) 57:481–507 |  | 2018-AYA-A15040-259.20-6 | 2018-AYA-A15040-259.20-6 | drill core |  |  |  |  | ore material | drill core | drill core | mineral separate | [5 empty] | mineralisation |  |  |  | sphalerite, stannite, chalcopyrite, cassiterite, pyrrhotite, arsenopyrite, galena, tetrahedrite |  |  | Sl-2 |  |  |  | pyrite, marcasite, herzenbergite, native bismuth, siderite, kaolinite, dickite, sericite, quartz, calcite | polished thin sections | EPMA | [24 empty] | 26.28 | [11 empty] | 0 | [9 empty] | 1969.94 | [13 empty] | 0 | [45 empty] | 10000 | [39 empty] | 7892.02 |  |  |  |  | 2022 | Mineralium Deposita (2022) 57:481–507 |  | PER | Pasco
| Ayawilca |  | Magmatic hydrothermal | Carbonate replacement deposit (CRD) | Cordilleran-type carbonate-replacement polymetallic | Zn, In, Sn | Pb, Ag, Cu | Zn, Pb, Ag, In, Sn, Cu | Mineralium Deposita (2022) 57:481–507 |  | 2018-AYA-A15040-259.20-7 | 2018-AYA-A15040-259.20-7 | drill core |  |  |  |  | ore material | drill core | drill core | mineral separate | [5 empty] | mineralisation |  |  |  | sphalerite, stannite, chalcopyrite, cassiterite, pyrrhotite, arsenopyrite, galena, tetrahedrite |  |  | Sl-2 |  |  |  | pyrite, marcasite, herzenbergite, native bismuth, siderite, kaolinite, dickite, sericite, quartz, calcite | polished thin sections | EPMA | [24 empty] | 8.86 | [11 empty] | 0 | [9 empty] | 1898.1 | [13 empty] | 0 | [45 empty] | 10000 | [39 empty] | 7919.02 |  |  |  |  | 2022 | Mineralium Deposita (2022) 57:481–507 |  | PER | Pasco
| Ayawilca |  | Magmatic hydrothermal | Carbonate replacement deposit (CRD) | Cordilleran-type carbonate-replacement polymetallic | Zn, In, Sn | Pb, Ag, Cu | Zn, Pb, Ag, In, Sn, Cu | Mineralium Deposita (2022) 57:481–507 |  | 2018-AYA-A15040-259.20-8 | 2018-AYA-A15040-259.20-8 | drill core |  |  |  |  | ore material | drill core | drill core | mineral separate | [5 empty] | mineralisation |  |  |  | sphalerite, stannite, chalcopyrite, cassiterite, pyrrhotite, arsenopyrite, galena, tetrahedrite |  |  | Sl-2 |  |  |  | pyrite, marcasite, herzenbergite, native bismuth, siderite, kaolinite, dickite, sericite, quartz, calcite | polished thin sections | EPMA | [24 empty] | 9.15 | [11 empty] | 0 | [9 empty] | 1872.24 | [13 empty] | 0 | [45 empty] | 10000 | [39 empty] | 8018.67 |  |  |  |  | 2022 | Mineralium Deposita (2022) 57:481–507 |  | PER | Pasco
| Ayawilca |  | Magmatic hydrothermal | Carbonate replacement deposit (CRD) | Cordilleran-type carbonate-replacement polymetallic | Zn, In, Sn | Pb, Ag, Cu | Zn, Pb, Ag, In, Sn, Cu | Mineralium Deposita (2022) 57:481–507 |  | 2018-AYA-A15040-259.20-9 | 2018-AYA-A15040-259.20-9 | drill core |  |  |  |  | ore material | drill core | drill core | mineral separate | [5 empty] | mineralisation |  |  |  | sphalerite, stannite, chalcopyrite, cassiterite, pyrrhotite, arsenopyrite, galena, tetrahedrite |  |  | Sl-2 |  |  |  | pyrite, marcasite, herzenbergite, native bismuth, siderite, kaolinite, dickite, sericite, quartz, calcite | polished thin sections | EPMA | [24 empty] | 21.57 | [11 empty] | 14.44 | [9 empty] | 2022.78 | [13 empty] | 0 | [45 empty] | 10000 | [39 empty] | 7843.18 |  |  |  |  | 2022 | Mineralium Deposita (2022) 57:481–507 |  | PER | Pasco
| Ayawilca |  | Magmatic hydrothermal | Carbonate replacement deposit (CRD) | Cordilleran-type carbonate-replacement polymetallic | Zn, In, Sn | Pb, Ag, Cu | Zn, Pb, Ag, In, Sn, Cu | Mineralium Deposita (2022) 57:481–507 |  | 2018-AYA-A15040-217.00-1 | 2018-AYA-A15040-217.00-1 | drill core |  |  |  |  | ore material | drill core | drill core | mineral separate | [5 empty] | mineralisation |  |  |  | sphalerite, stannite, chalcopyrite, cassiterite, pyrrhotite, arsenopyrite, galena, tetrahedrite |  |  | Sl-2 |  |  |  | pyrite, marcasite, herzenbergite, native bismuth, siderite, kaolinite, dickite, sericite, quartz, calcite | polished thin sections | EPMA | [24 empty] | 21.39 | [11 empty] | 0 | [9 empty] | 2279.82 | [13 empty] | 0 | [29 empty] | 10345.33 | [15 empty] | 10000 | [39 empty] | 7563.29 |  |  |  |  | 2022 | Mineralium Deposita (2022) 57:481–507 |  | PER | Pasco
| Ayawilca |  | Magmatic hydrothermal | Carbonate replacement deposit (CRD) | Cordilleran-type carbonate-replacement polymetallic | Zn, In, Sn | Pb, Ag, Cu | Zn, Pb, Ag, In, Sn, Cu | Mineralium Deposita (2022) 57:481–507 |  | 2018-AYA-A15040-217.00-2 | 2018-AYA-A15040-217.00-2 | drill core |  |  |  |  | ore material | drill core | drill core | mineral separate | [5 empty] | mineralisation |  |  |  | sphalerite, stannite, chalcopyrite, cassiterite, pyrrhotite, arsenopyrite, galena, tetrahedrite |  |  | Sl-2 |  |  |  | pyrite, marcasite, herzenbergite, native bismuth, siderite, kaolinite, dickite, sericite, quartz, calcite | polished thin sections | EPMA | [24 empty] | 14.69 | [11 empty] | 0 | [9 empty] | 2066.74 | [13 empty] | 0 | [29 empty] | 10446.05 | [15 empty] | 10000 | [39 empty] | 7689.57 |  |  |  |  | 2022 | Mineralium Deposita (2022) 57:481–507 |  | PER | Pasco
| Ayawilca |  | Magmatic hydrothermal | Carbonate replacement deposit (CRD) | Cordilleran-type carbonate-replacement polymetallic | Zn, In, Sn | Pb, Ag, Cu | Zn, Pb, Ag, In, Sn, Cu | Mineralium Deposita (2022) 57:481–507 |  | 2018-AYA-A15040-217.00-3 | 2018-AYA-A15040-217.00-3 | drill core |  |  |  |  | ore material | drill core | drill core | mineral separate | [5 empty] | mineralisation |  |  |  | sphalerite, stannite, chalcopyrite, cassiterite, pyrrhotite, arsenopyrite, galena, tetrahedrite |  |  | Sl-2 |  |  |  | pyrite, marcasite, herzenbergite, native bismuth, siderite, kaolinite, dickite, sericite, quartz, calcite | polished thin sections | EPMA | [24 empty] | 9.8 | [11 empty] | 0 | [9 empty] | 2214.68 | [13 empty] | 0 | [29 empty] | 10322.84 | [15 empty] | 10000 | [39 empty] | 7658.1 |  |  |  |  | 2022 | Mineralium Deposita (2022) 57:481–507 |  | PER | Pasco
| Ayawilca |  | Magmatic hydrothermal | Carbonate replacement deposit (CRD) | Cordilleran-type carbonate-replacement polymetallic | Zn, In, Sn | Pb, Ag, Cu | Zn, Pb, Ag, In, Sn, Cu | Mineralium Deposita (2022) 57:481–507 |  | 2018-AYA-A15040-217.00-4 | 2018-AYA-A15040-217.00-4 | drill core |  |  |  |  | ore material | drill core | drill core | mineral separate | [5 empty] | mineralisation |  |  |  | sphalerite, stannite, chalcopyrite, cassiterite, pyrrhotite, arsenopyrite, galena, tetrahedrite |  |  | Sl-2 |  |  |  | pyrite, marcasite, herzenbergite, native bismuth, siderite, kaolinite, dickite, sericite, quartz, calcite | polished thin sections | EPMA | [24 empty] | 27.05 | [11 empty] | 0 | [9 empty] | 2161.18 | [13 empty] | 0 | [45 empty] | 10000 | [39 empty] | 7707.18 |  |  |  |  | 2022 | Mineralium Deposita (2022) 57:481–507 |  | PER | Pasco
| Ayawilca |  | Magmatic hydrothermal | Carbonate replacement deposit (CRD) | Cordilleran-type carbonate-replacement polymetallic | Zn, In, Sn | Pb, Ag, Cu | Zn, Pb, Ag, In, Sn, Cu | Mineralium Deposita (2022) 57:481–507 |  | 2018-AYA-A15040-217.00-5 | 2018-AYA-A15040-217.00-5 | drill core |  |  |  |  | ore material | drill core | drill core | mineral separate | [5 empty] | mineralisation |  |  |  | sphalerite, stannite, chalcopyrite, cassiterite, pyrrhotite, arsenopyrite, galena, tetrahedrite |  |  | Sl-2 |  |  |  | pyrite, marcasite, herzenbergite, native bismuth, siderite, kaolinite, dickite, sericite, quartz, calcite | polished thin sections | EPMA | [24 empty] | 24.12 | [11 empty] | 0 | [9 empty] | 2089.75 | [13 empty] | 0 | [45 empty] | 10000 | [39 empty] | 7805.05 |  |  |  |  | 2022 | Mineralium Deposita (2022) 57:481–507 |  | PER | Pasco
| Ayawilca |  | Magmatic hydrothermal | Carbonate replacement deposit (CRD) | Cordilleran-type carbonate-replacement polymetallic | Zn, In, Sn | Pb, Ag, Cu | Zn, Pb, Ag, In, Sn, Cu | Mineralium Deposita (2022) 57:481–507 |  | 2018-AYA-A15040-217.00-6 | 2018-AYA-A15040-217.00-6 | drill core |  |  |  |  | ore material | drill core | drill core | mineral separate | [5 empty] | mineralisation |  |  |  | sphalerite, stannite, chalcopyrite, cassiterite, pyrrhotite, arsenopyrite, galena, tetrahedrite |  |  | Sl-2 |  |  |  | pyrite, marcasite, herzenbergite, native bismuth, siderite, kaolinite, dickite, sericite, quartz, calcite | polished thin sections | EPMA | [24 empty] | 12.57 | [11 empty] | 0 | [9 empty] | 2063.65 | [13 empty] | 0 | [45 empty] | 10000 | [39 empty] | 7835.83 |  |  |  |  | 2022 | Mineralium Deposita (2022) 57:481–507 |  | PER | Pasco
| Ayawilca |  | Magmatic hydrothermal | Carbonate replacement deposit (CRD) | Cordilleran-type carbonate-replacement polymetallic | Zn, In, Sn | Pb, Ag, Cu | Zn, Pb, Ag, In, Sn, Cu | Mineralium Deposita (2022) 57:481–507 |  | 2018-AYA-A17056-185.30-1 | 2018-AYA-A17056-185.30-1 | drill core |  |  |  |  | ore material | drill core | drill core | mineral separate | [5 empty] | mineralisation |  |  |  | sphalerite, stannite, chalcopyrite, cassiterite, pyrrhotite, arsenopyrite, galena, tetrahedrite |  |  | Sl-2 |  |  |  | pyrite, marcasite, herzenbergite, native bismuth, siderite, kaolinite, dickite, sericite, quartz, calcite | polished thin sections | EPMA | [24 empty] | 20.3 | [11 empty] | 0 | [9 empty] | 2162.35 | [13 empty] | 0 | [45 empty] | 10000 | [39 empty] | 7710.46 |  |  |  |  | 2022 | Mineralium Deposita (2022) 57:481–507 |  | PER | Pasco
| Ayawilca |  | Magmatic hydrothermal | Carbonate replacement deposit (CRD) | Cordilleran-type carbonate-replacement polymetallic | Zn, In, Sn | Pb, Ag, Cu | Zn, Pb, Ag, In, Sn, Cu | Mineralium Deposita (2022) 57:481–507 |  | 2018-AYA-A17056-185.30-2 | 2018-AYA-A17056-185.30-2 | drill core |  |  |  |  | ore material | drill core | drill core | mineral separate | [5 empty] | mineralisation |  |  |  | sphalerite, stannite, chalcopyrite, cassiterite, pyrrhotite, arsenopyrite, galena, tetrahedrite |  |  | Sl-2 |  |  |  | pyrite, marcasite, herzenbergite, native bismuth, siderite, kaolinite, dickite, sericite, quartz, calcite | polished thin sections | EPMA | [24 empty] | 22.66 | [11 empty] | 0 | [9 empty] | 2510.15 | [13 empty] | 0 | [45 empty] | 10000 | [39 empty] | 7381.45 |  |  |  |  | 2022 | Mineralium Deposita (2022) 57:481–507 |  | PER | Pasco
| Ayawilca |  | Magmatic hydrothermal | Carbonate replacement deposit (CRD) | Cordilleran-type carbonate-replacement polymetallic | Zn, In, Sn | Pb, Ag, Cu | Zn, Pb, Ag, In, Sn, Cu | Mineralium Deposita (2022) 57:481–507 |  | 2018-AYA-A17056-185.30-3 | 2018-AYA-A17056-185.30-3 | drill core |  |  |  |  | ore material | drill core | drill core | mineral separate | [5 empty] | mineralisation |  |  |  | sphalerite, stannite, chalcopyrite, cassiterite, pyrrhotite, arsenopyrite, galena, tetrahedrite |  |  | Sl-2 |  |  |  | pyrite, marcasite, herzenbergite, native bismuth, siderite, kaolinite, dickite, sericite, quartz, calcite | polished thin sections | EPMA | [24 empty] | 22.23 | [11 empty] | 12.34 | [9 empty] | 2201.16 | [13 empty] | 0 | [45 empty] | 10000 | [39 empty] | 7740.83 |  |  |  |  | 2022 | Mineralium Deposita (2022) 57:481–507 |  | PER | Pasco
| Ayawilca |  | Magmatic hydrothermal | Carbonate replacement deposit (CRD) | Cordilleran-type carbonate-replacement polymetallic | Zn, In, Sn | Pb, Ag, Cu | Zn, Pb, Ag, In, Sn, Cu | Mineralium Deposita (2022) 57:481–507 |  | 2018-AYA-A17056-185.30-4 | 2018-AYA-A17056-185.30-4 | drill core |  |  |  |  | ore material | drill core | drill core | mineral separate | [5 empty] | mineralisation |  |  |  | sphalerite, stannite, chalcopyrite, cassiterite, pyrrhotite, arsenopyrite, galena, tetrahedrite |  |  | Sl-2 |  |  |  | pyrite, marcasite, herzenbergite, native bismuth, siderite, kaolinite, dickite, sericite, quartz, calcite | polished thin sections | EPMA | [24 empty] | 15.72 | [11 empty] | 73.81 | [9 empty] | 2478.53 | [13 empty] | 0 | [45 empty] | 10000 | [39 empty] | 7413.99 |  |  |  |  | 2022 | Mineralium Deposita (2022) 57:481–507 |  | PER | Pasco
| Ayawilca |  | Magmatic hydrothermal | Carbonate replacement deposit (CRD) | Cordilleran-type carbonate-replacement polymetallic | Zn, In, Sn | Pb, Ag, Cu | Zn, Pb, Ag, In, Sn, Cu | Mineralium Deposita (2022) 57:481–507 |  | 2018-AYA-A17056-185.30-5 | 2018-AYA-A17056-185.30-5 | drill core |  |  |  |  | ore material | drill core | drill core | mineral separate | [5 empty] | mineralisation |  |  |  | sphalerite, stannite, chalcopyrite, cassiterite, pyrrhotite, arsenopyrite, galena, tetrahedrite |  |  | Sl-2 |  |  |  | pyrite, marcasite, herzenbergite, native bismuth, siderite, kaolinite, dickite, sericite, quartz, calcite | polished thin sections | EPMA | [24 empty] | 13.41 | [11 empty] | 0 | [9 empty] | 2246.53 | [13 empty] | 0 | [45 empty] | 10000 | [39 empty] | 7586.87 |  |  |  |  | 2022 | Mineralium Deposita (2022) 57:481–507 |  | PER | Pasco
| Ayawilca |  | Magmatic hydrothermal | Carbonate replacement deposit (CRD) | Cordilleran-type carbonate-replacement polymetallic | Zn, In, Sn | Pb, Ag, Cu | Zn, Pb, Ag, In, Sn, Cu | Mineralium Deposita (2022) 57:481–507 |  | 2018-AYA-A17056-185.30-6 | 2018-AYA-A17056-185.30-6 | drill core |  |  |  |  | ore material | drill core | drill core | mineral separate | [5 empty] | mineralisation |  |  |  | sphalerite, stannite, chalcopyrite, cassiterite, pyrrhotite, arsenopyrite, galena, tetrahedrite |  |  | Sl-2 |  |  |  | pyrite, marcasite, herzenbergite, native bismuth, siderite, kaolinite, dickite, sericite, quartz, calcite | polished thin sections | EPMA | [24 empty] | 17.34 | [11 empty] | 25.31 | [9 empty] | 2359.82 | [13 empty] | 18 | [45 empty] | 10000 | [39 empty] | 7448.99 |  |  |  |  | 2022 | Mineralium Deposita (2022) 57:481–507 |  | PER | Pasco
| Ayawilca |  | Magmatic hydrothermal | Carbonate replacement deposit (CRD) | Cordilleran-type carbonate-replacement polymetallic | Zn, In, Sn | Pb, Ag, Cu | Zn, Pb, Ag, In, Sn, Cu | Mineralium Deposita (2022) 57:481–507 |  | 2018-AYA-A17056-185.30-7 | 2018-AYA-A17056-185.30-7 | drill core |  |  |  |  | ore material | drill core | drill core | mineral separate | [5 empty] | mineralisation |  |  |  | sphalerite, stannite, chalcopyrite, cassiterite, pyrrhotite, arsenopyrite, galena, tetrahedrite |  |  | Sl-2 |  |  |  | pyrite, marcasite, herzenbergite, native bismuth, siderite, kaolinite, dickite, sericite, quartz, calcite | polished thin sections | EPMA | [24 empty] | 19.4 | [11 empty] | 0 | [9 empty] | 2266.07 | [13 empty] | 0 | [45 empty] | 10000 | [39 empty] | 7579.93 |  |  |  |  | 2022 | Mineralium Deposita (2022) 57:481–507 |  | PER | Pasco
| Ayawilca |  | Magmatic hydrothermal | Carbonate replacement deposit (CRD) | Cordilleran-type carbonate-replacement polymetallic | Zn, In, Sn | Pb, Ag, Cu | Zn, Pb, Ag, In, Sn, Cu | Mineralium Deposita (2022) 57:481–507 |  | 2018-AYA-A17056-185.30-8 | 2018-AYA-A17056-185.30-8 | drill core |  |  |  |  | ore material | drill core | drill core | mineral separate | [5 empty] | mineralisation |  |  |  | sphalerite, stannite, chalcopyrite, cassiterite, pyrrhotite, arsenopyrite, galena, tetrahedrite |  |  | Sl-2 |  |  |  | pyrite, marcasite, herzenbergite, native bismuth, siderite, kaolinite, dickite, sericite, quartz, calcite | polished thin sections | EPMA | [24 empty] | 18.45 | [11 empty] | 0 | [9 empty] | 2222.35 | [13 empty] | 0 | [45 empty] | 10000 | [39 empty] | 7622.45 |  |  |  |  | 2022 | Mineralium Deposita (2022) 57:481–507 |  | PER | Pasco
| Ayawilca |  | Magmatic hydrothermal | Carbonate replacement deposit (CRD) | Cordilleran-type carbonate-replacement polymetallic | Zn, In, Sn | Pb, Ag, Cu | Zn, Pb, Ag, In, Sn, Cu | Mineralium Deposita (2022) 57:481–507 |  | 2018-AYA-A17056-185.30-9 | 2018-AYA-A17056-185.30-9 | drill core |  |  |  |  | ore material | drill core | drill core | mineral separate | [5 empty] | mineralisation |  |  |  | sphalerite, stannite, chalcopyrite, cassiterite, pyrrhotite, arsenopyrite, galena, tetrahedrite |  |  | Sl-2 |  |  |  | pyrite, marcasite, herzenbergite, native bismuth, siderite, kaolinite, dickite, sericite, quartz, calcite | polished thin sections | EPMA | [24 empty] | 16.06 | [11 empty] | 0 | [9 empty] | 2236.29 | [13 empty] | 0 | [45 empty] | 10000 | [39 empty] | 7592.46 |  |  |  |  | 2022 | Mineralium Deposita (2022) 57:481–507 |  | PER | Pasco
| Ayawilca |  | Magmatic hydrothermal | Carbonate replacement deposit (CRD) | Cordilleran-type carbonate-replacement polymetallic | Zn, In, Sn | Pb, Ag, Cu | Zn, Pb, Ag, In, Sn, Cu | Mineralium Deposita (2022) 57:481–507 |  | 2018-AYA-A17056-209.50-1 | 2018-AYA-A17056-209.50-1 | drill core |  |  |  |  | ore material | drill core | drill core | mineral separate | [5 empty] | mineralisation |  |  |  | sphalerite, stannite, chalcopyrite, cassiterite, pyrrhotite, arsenopyrite, galena, tetrahedrite |  |  | Sl-2 |  |  |  | pyrite, marcasite, herzenbergite, native bismuth, siderite, kaolinite, dickite, sericite, quartz, calcite | polished thin sections | EPMA | [24 empty] | 12.99 | [11 empty] | 0 | [9 empty] | 2448.8 | [13 empty] | 0 | [45 empty] | 10000 | [39 empty] | 7367.03 |  |  |  |  | 2022 | Mineralium Deposita (2022) 57:481–507 |  | PER | Pasco
| Ayawilca |  | Magmatic hydrothermal | Carbonate replacement deposit (CRD) | Cordilleran-type carbonate-replacement polymetallic | Zn, In, Sn | Pb, Ag, Cu | Zn, Pb, Ag, In, Sn, Cu | Mineralium Deposita (2022) 57:481–507 |  | 2018-AYA-A17056-209.50-2 | 2018-AYA-A17056-209.50-2 | drill core |  |  |  |  | ore material | drill core | drill core | mineral separate | [5 empty] | mineralisation |  |  |  | sphalerite, stannite, chalcopyrite, cassiterite, pyrrhotite, arsenopyrite, galena, tetrahedrite |  |  | Sl-2 |  |  |  | pyrite, marcasite, herzenbergite, native bismuth, siderite, kaolinite, dickite, sericite, quartz, calcite | polished thin sections | EPMA | [24 empty] | 21.52 | [11 empty] | 0 | [9 empty] | 2439.74 | [13 empty] | 0 | [45 empty] | 10000 | [39 empty] | 7364.08 |  |  |  |  | 2022 | Mineralium Deposita (2022) 57:481–507 |  | PER | Pasco
| Ayawilca |  | Magmatic hydrothermal | Carbonate replacement deposit (CRD) | Cordilleran-type carbonate-replacement polymetallic | Zn, In, Sn | Pb, Ag, Cu | Zn, Pb, Ag, In, Sn, Cu | Mineralium Deposita (2022) 57:481–507 |  | 2018-AYA-A17056-209.50-3 | 2018-AYA-A17056-209.50-3 | drill core |  |  |  |  | ore material | drill core | drill core | mineral separate | [5 empty] | mineralisation |  |  |  | sphalerite, stannite, chalcopyrite, cassiterite, pyrrhotite, arsenopyrite, galena, tetrahedrite |  |  | Sl-2 |  |  |  | pyrite, marcasite, herzenbergite, native bismuth, siderite, kaolinite, dickite, sericite, quartz, calcite | polished thin sections | EPMA | [24 empty] | 20.36 | [11 empty] | 0 | [9 empty] | 2536.84 | [13 empty] | 0 | [45 empty] | 10000 | [39 empty] | 7324.46 |  |  |  |  | 2022 | Mineralium Deposita (2022) 57:481–507 |  | PER | Pasco
| Ayawilca |  | Magmatic hydrothermal | Carbonate replacement deposit (CRD) | Cordilleran-type carbonate-replacement polymetallic | Zn, In, Sn | Pb, Ag, Cu | Zn, Pb, Ag, In, Sn, Cu | Mineralium Deposita (2022) 57:481–507 |  | 2018-AYA-A17056-209.50-4 | 2018-AYA-A17056-209.50-4 | drill core |  |  |  |  | ore material | drill core | drill core | mineral separate | [5 empty] | mineralisation |  |  |  | sphalerite, stannite, chalcopyrite, cassiterite, pyrrhotite, arsenopyrite, galena, tetrahedrite |  |  | Sl-2 |  |  |  | pyrite, marcasite, herzenbergite, native bismuth, siderite, kaolinite, dickite, sericite, quartz, calcite | polished thin sections | EPMA | [24 empty] | 0 | [11 empty] | 0 | [9 empty] | 2529.4 | [13 empty] | 0 | [45 empty] | 10000 | [39 empty] | 7269.92 |  |  |  |  | 2022 | Mineralium Deposita (2022) 57:481–507 |  | PER | Pasco
| Ayawilca |  | Magmatic hydrothermal | Carbonate replacement deposit (CRD) | Cordilleran-type carbonate-replacement polymetallic | Zn, In, Sn | Pb, Ag, Cu | Zn, Pb, Ag, In, Sn, Cu | Mineralium Deposita (2022) 57:481–507 |  | 2018-AYA-A15040-260.75-1 | 2018-AYA-A15040-260.75-1 | drill core |  |  |  |  | ore material | drill core | drill core | mineral separate | [5 empty] | mineralisation |  |  |  | sphalerite, stannite, chalcopyrite, cassiterite, pyrrhotite, arsenopyrite, galena, tetrahedrite |  |  | Sl-2 |  |  |  | pyrite, marcasite, herzenbergite, native bismuth, siderite, kaolinite, dickite, sericite, quartz, calcite | polished thin sections | EPMA | [24 empty] | 22.25 | [11 empty] | 10.79 | [9 empty] | 2145.51 | [13 empty] | 0 | [45 empty] | 10000 | [39 empty] | 7541.75 |  |  |  |  | 2022 | Mineralium Deposita (2022) 57:481–507 |  | PER | Pasco
| Ayawilca |  | Magmatic hydrothermal | Carbonate replacement deposit (CRD) | Cordilleran-type carbonate-replacement polymetallic | Zn, In, Sn | Pb, Ag, Cu | Zn, Pb, Ag, In, Sn, Cu | Mineralium Deposita (2022) 57:481–507 |  | 2018-AYA-A15040-260.75-2 | 2018-AYA-A15040-260.75-2 | drill core |  |  |  |  | ore material | drill core | drill core | mineral separate | [5 empty] | mineralisation |  |  |  | sphalerite, stannite, chalcopyrite, cassiterite, pyrrhotite, arsenopyrite, galena, tetrahedrite |  |  | Sl-2 |  |  |  | pyrite, marcasite, herzenbergite, native bismuth, siderite, kaolinite, dickite, sericite, quartz, calcite | polished thin sections | EPMA | [24 empty] | 14.9 | [11 empty] | 0 | [9 empty] | 1961.07 | [13 empty] | 0 | [45 empty] | 10000 | [39 empty] | 7784.67 |  |  |  |  | 2022 | Mineralium Deposita (2022) 57:481–507 |  | PER | Pasco
| Ayawilca |  | Magmatic hydrothermal | Carbonate replacement deposit (CRD) | Cordilleran-type carbonate-replacement polymetallic | Zn, In, Sn | Pb, Ag, Cu | Zn, Pb, Ag, In, Sn, Cu | Mineralium Deposita (2022) 57:481–507 |  | 2018-AYA-A15040-260.75-3 | 2018-AYA-A15040-260.75-3 | drill core |  |  |  |  | ore material | drill core | drill core | mineral separate | [5 empty] | mineralisation |  |  |  | sphalerite, stannite, chalcopyrite, cassiterite, pyrrhotite, arsenopyrite, galena, tetrahedrite |  |  | Sl-2 |  |  |  | pyrite, marcasite, herzenbergite, native bismuth, siderite, kaolinite, dickite, sericite, quartz, calcite | polished thin sections | EPMA | [24 empty] | 0 | [11 empty] | 133.35 | [9 empty] | 1976.77 | [13 empty] | 0 | [45 empty] | 10000 | [39 empty] | 7600.28 |  |  |  |  | 2022 | Mineralium Deposita (2022) 57:481–507 |  | PER | Pasco
| Ayawilca |  | Magmatic hydrothermal | Carbonate replacement deposit (CRD) | Cordilleran-type carbonate-replacement polymetallic | Zn, In, Sn | Pb, Ag, Cu | Zn, Pb, Ag, In, Sn, Cu | Mineralium Deposita (2022) 57:481–507 |  | 2018-AYA-A15040-260.75-4 | 2018-AYA-A15040-260.75-4 | drill core |  |  |  |  | ore material | drill core | drill core | mineral separate | [5 empty] | mineralisation |  |  |  | sphalerite, stannite, chalcopyrite, cassiterite, pyrrhotite, arsenopyrite, galena, tetrahedrite |  |  | Sl-2 |  |  |  | pyrite, marcasite, herzenbergite, native bismuth, siderite, kaolinite, dickite, sericite, quartz, calcite | polished thin sections | EPMA | [24 empty] | 9.94 | [11 empty] | 133.6 | [9 empty] | 2030.59 | [13 empty] | 0 | [45 empty] | 10000 | [39 empty] | 7553.16 |  |  |  |  | 2022 | Mineralium Deposita (2022) 57:481–507 |  | PER | Pasco
| Ayawilca |  | Magmatic hydrothermal | Carbonate replacement deposit (CRD) | Cordilleran-type carbonate-replacement polymetallic | Zn, In, Sn | Pb, Ag, Cu | Zn, Pb, Ag, In, Sn, Cu | Mineralium Deposita (2022) 57:481–507 |  | 2018-AYA-A15040-260.75-5 | 2018-AYA-A15040-260.75-5 | drill core |  |  |  |  | ore material | drill core | drill core | mineral separate | [5 empty] | mineralisation |  |  |  | sphalerite, stannite, chalcopyrite, cassiterite, pyrrhotite, arsenopyrite, galena, tetrahedrite |  |  | Sl-2 |  |  |  | pyrite, marcasite, herzenbergite, native bismuth, siderite, kaolinite, dickite, sericite, quartz, calcite | polished thin sections | EPMA | [24 empty] | 17.35 | [11 empty] | 13.5 | [9 empty] | 2421.46 | [13 empty] | 13.65 | [45 empty] | 10000 | [39 empty] | 7332.32 |  |  |  |  | 2022 | Mineralium Deposita (2022) 57:481–507 |  | PER | Pasco
| Ayawilca |  | Magmatic hydrothermal | Carbonate replacement deposit (CRD) | Cordilleran-type carbonate-replacement polymetallic | Zn, In, Sn | Pb, Ag, Cu | Zn, Pb, Ag, In, Sn, Cu | Mineralium Deposita (2022) 57:481–507 |  | 2018-AYA-A15040-260.75-6 | 2018-AYA-A15040-260.75-6 | drill core |  |  |  |  | ore material | drill core | drill core | mineral separate | [5 empty] | mineralisation |  |  |  | sphalerite, stannite, chalcopyrite, cassiterite, pyrrhotite, arsenopyrite, galena, tetrahedrite |  |  | Sl-2 |  |  |  | pyrite, marcasite, herzenbergite, native bismuth, siderite, kaolinite, dickite, sericite, quartz, calcite | polished thin sections | EPMA | [24 empty] | 11.03 | [11 empty] | 0 | [9 empty] | 2393.65 | [13 empty] | 0 | [45 empty] | 10000 | [39 empty] | 7338.89 |  |  |  |  | 2022 | Mineralium Deposita (2022) 57:481–507 |  | PER | Pasco
| Ayawilca |  | Magmatic hydrothermal | Carbonate replacement deposit (CRD) | Cordilleran-type carbonate-replacement polymetallic | Zn, In, Sn | Pb, Ag, Cu | Zn, Pb, Ag, In, Sn, Cu | Mineralium Deposita (2022) 57:481–507 |  | 2018-AYA-A15040-260.75-7 | 2018-AYA-A15040-260.75-7 | drill core |  |  |  |  | ore material | drill core | drill core | mineral separate | [5 empty] | mineralisation |  |  |  | sphalerite, stannite, chalcopyrite, cassiterite, pyrrhotite, arsenopyrite, galena, tetrahedrite |  |  | Sl-2 |  |  |  | pyrite, marcasite, herzenbergite, native bismuth, siderite, kaolinite, dickite, sericite, quartz, calcite | polished thin sections | EPMA | [24 empty] | 14.57 | [11 empty] | 33.76 | [9 empty] | 2404.36 | [13 empty] | 30.69 | [45 empty] | 10000 | [39 empty] | 7387.96 |  |  |  |  | 2022 | Mineralium Deposita (2022) 57:481–507 |  | PER | Pasco
| Ayawilca |  | Magmatic hydrothermal | Carbonate replacement deposit (CRD) | Cordilleran-type carbonate-replacement polymetallic | Zn, In, Sn | Pb, Ag, Cu | Zn, Pb, Ag, In, Sn, Cu | Mineralium Deposita (2022) 57:481–507 |  | 2018-AYA-A15040-260.75-8 | 2018-AYA-A15040-260.75-8 | drill core |  |  |  |  | ore material | drill core | drill core | mineral separate | [5 empty] | mineralisation |  |  |  | sphalerite, stannite, chalcopyrite, cassiterite, pyrrhotite, arsenopyrite, galena, tetrahedrite |  |  | Sl-2 |  |  |  | pyrite, marcasite, herzenbergite, native bismuth, siderite, kaolinite, dickite, sericite, quartz, calcite | polished thin sections | EPMA | [24 empty] | 14.48 | [11 empty] | 21.65 | [9 empty] | 2340.92 | [13 empty] | 25.16 | [45 empty] | 10000 | [39 empty] | 7351.87 |  |  |  |  | 2022 | Mineralium Deposita (2022) 57:481–507 |  | PER | Pasco
| Ayawilca |  | Magmatic hydrothermal | Carbonate replacement deposit (CRD) | Cordilleran-type carbonate-replacement polymetallic | Zn, In, Sn | Pb, Ag, Cu | Zn, Pb, Ag, In, Sn, Cu | Mineralium Deposita (2022) 57:481–507 |  | 2018-AYA-A15040-260.75-9 | 2018-AYA-A15040-260.75-9 | drill core |  |  |  |  | ore material | drill core | drill core | mineral separate | [5 empty] | mineralisation |  |  |  | sphalerite, stannite, chalcopyrite, cassiterite, pyrrhotite, arsenopyrite, galena, tetrahedrite |  |  | Sl-2 |  |  |  | pyrite, marcasite, herzenbergite, native bismuth, siderite, kaolinite, dickite, sericite, quartz, calcite | polished thin sections | EPMA | [24 empty] | 15.14 | [11 empty] | 15.92 | [9 empty] | 2389.88 | [13 empty] | 18.87 | [45 empty] | 10000 | [39 empty] | 7241.49 |  |  |  |  | 2022 | Mineralium Deposita (2022) 57:481–507 |  | PER | Pasco
| Ayawilca |  | Magmatic hydrothermal | Carbonate replacement deposit (CRD) | Cordilleran-type carbonate-replacement polymetallic | Zn, In, Sn | Pb, Ag, Cu | Zn, Pb, Ag, In, Sn, Cu | Mineralium Deposita (2022) 57:481–507 |  | 2018-AYA-A15040-260.75-10 | 2018-AYA-A15040-260.75-10 | drill core |  |  |  |  | ore material | drill core | drill core | mineral separate | [5 empty] | mineralisation |  |  |  | sphalerite, stannite, chalcopyrite, cassiterite, pyrrhotite, arsenopyrite, galena, tetrahedrite |  |  | Sl-2 |  |  |  | pyrite, marcasite, herzenbergite, native bismuth, siderite, kaolinite, dickite, sericite, quartz, calcite | polished thin sections | EPMA | [24 empty] | 13.86 | [11 empty] | 0 | [9 empty] | 2327.64 | [13 empty] | 0 | [45 empty] | 10000 | [39 empty] | 7497.9 |  |  |  |  | 2022 | Mineralium Deposita (2022) 57:481–507 |  | PER | Pasco
| Ayawilca |  | Magmatic hydrothermal | Carbonate replacement deposit (CRD) | Cordilleran-type carbonate-replacement polymetallic | Zn, In, Sn | Pb, Ag, Cu | Zn, Pb, Ag, In, Sn, Cu | Mineralium Deposita (2022) 57:481–507 |  | 2018-AYA-A15040-260.75-11 | 2018-AYA-A15040-260.75-11 | drill core |  |  |  |  | ore material | drill core | drill core | mineral separate | [5 empty] | mineralisation |  |  |  | sphalerite, stannite, chalcopyrite, cassiterite, pyrrhotite, arsenopyrite, galena, tetrahedrite |  |  | Sl-2 |  |  |  | pyrite, marcasite, herzenbergite, native bismuth, siderite, kaolinite, dickite, sericite, quartz, calcite | polished thin sections | EPMA | [24 empty] | 17.58 | [11 empty] | 0 | [9 empty] | 2343.11 | [13 empty] | 0 | [45 empty] | 10000 | [39 empty] | 7393.16 |  |  |  |  | 2022 | Mineralium Deposita (2022) 57:481–507 |  | PER | Pasco
| Ayawilca |  | Magmatic hydrothermal | Carbonate replacement deposit (CRD) | Cordilleran-type carbonate-replacement polymetallic | Zn, In, Sn | Pb, Ag, Cu | Zn, Pb, Ag, In, Sn, Cu | Mineralium Deposita (2022) 57:481–507 |  | 2018-AYA-A15040-260.75-12 | 2018-AYA-A15040-260.75-12 | drill core |  |  |  |  | ore material | drill core | drill core | mineral separate | [5 empty] | mineralisation |  |  |  | sphalerite, stannite, chalcopyrite, cassiterite, pyrrhotite, arsenopyrite, galena, tetrahedrite |  |  | Sl-2 |  |  |  | pyrite, marcasite, herzenbergite, native bismuth, siderite, kaolinite, dickite, sericite, quartz, calcite | polished thin sections | EPMA | [24 empty] | 17.14 | [11 empty] | 0 | [9 empty] | 2343.86 | [13 empty] | 0 | [45 empty] | 10000 | [39 empty] | 7313.42 |  |  |  |  | 2022 | Mineralium Deposita (2022) 57:481–507 |  | PER | Pasco
| Ayawilca |  | Magmatic hydrothermal | Carbonate replacement deposit (CRD) | Cordilleran-type carbonate-replacement polymetallic | Zn, In, Sn | Pb, Ag, Cu | Zn, Pb, Ag, In, Sn, Cu | Mineralium Deposita (2022) 57:481–507 |  | 2018-AYA-A15040-260.75-13 | 2018-AYA-A15040-260.75-13 | drill core |  |  |  |  | ore material | drill core | drill core | mineral separate | [5 empty] | mineralisation |  |  |  | sphalerite, stannite, chalcopyrite, cassiterite, pyrrhotite, arsenopyrite, galena, tetrahedrite |  |  | Sl-2 |  |  |  | pyrite, marcasite, herzenbergite, native bismuth, siderite, kaolinite, dickite, sericite, quartz, calcite | polished thin sections | EPMA | [24 empty] | 13.46 | [11 empty] | 0 | [9 empty] | 2360.92 | [13 empty] | 0 | [45 empty] | 10000 | [39 empty] | 7386.28 |  |  |  |  | 2022 | Mineralium Deposita (2022) 57:481–507 |  | PER | Pasco
| Ayawilca |  | Magmatic hydrothermal | Carbonate replacement deposit (CRD) | Cordilleran-type carbonate-replacement polymetallic | Zn, In, Sn | Pb, Ag, Cu | Zn, Pb, Ag, In, Sn, Cu | Mineralium Deposita (2022) 57:481–507 |  | 2018-AYA-A15040-260.75-14 | 2018-AYA-A15040-260.75-14 | drill core |  |  |  |  | ore material | drill core | drill core | mineral separate | [5 empty] | mineralisation |  |  |  | sphalerite, stannite, chalcopyrite, cassiterite, pyrrhotite, arsenopyrite, galena, tetrahedrite |  |  | Sl-2 |  |  |  | pyrite, marcasite, herzenbergite, native bismuth, siderite, kaolinite, dickite, sericite, quartz, calcite | polished thin sections | EPMA | [24 empty] | 16.15 | [11 empty] | 0 | [9 empty] | 2341.67 | [13 empty] | 0 | [45 empty] | 10000 | [39 empty] | 7418.11 |  |  |  |  | 2022 | Mineralium Deposita (2022) 57:481–507 |  | PER | Pasco
| Ayawilca |  | Magmatic hydrothermal | Carbonate replacement deposit (CRD) | Cordilleran-type carbonate-replacement polymetallic | Zn, In, Sn | Pb, Ag, Cu | Zn, Pb, Ag, In, Sn, Cu | Mineralium Deposita (2022) 57:481–507 |  | 2018-AYA-A17063-308.60-1 | 2018-AYA-A17063-308.60-1 | drill core |  |  |  |  | ore material | drill core | drill core | mineral separate | [5 empty] | mineralisation |  |  |  | sphalerite, stannite, chalcopyrite, cassiterite, pyrrhotite, arsenopyrite, galena, tetrahedrite |  |  | Sl-2 |  |  |  | pyrite, marcasite, herzenbergite, native bismuth, siderite, kaolinite, dickite, sericite, quartz, calcite | polished thin sections | EPMA | [24 empty] | 26.09 | [11 empty] | 19.43 | [9 empty] | 2436.04 | [13 empty] | 20.12 | [45 empty] | 10000 | [39 empty] | 7524.7 |  |  |  |  | 2022 | Mineralium Deposita (2022) 57:481–507 |  | PER | Pasco
| Ayawilca |  | Magmatic hydrothermal | Carbonate replacement deposit (CRD) | Cordilleran-type carbonate-replacement polymetallic | Zn, In, Sn | Pb, Ag, Cu | Zn, Pb, Ag, In, Sn, Cu | Mineralium Deposita (2022) 57:481–507 |  | 2018-AYA-A17063-308.60-2 | 2018-AYA-A17063-308.60-2 | drill core |  |  |  |  | ore material | drill core | drill core | mineral separate | [5 empty] | mineralisation |  |  |  | sphalerite, stannite, chalcopyrite, cassiterite, pyrrhotite, arsenopyrite, galena, tetrahedrite |  |  | Sl-2 |  |  |  | pyrite, marcasite, herzenbergite, native bismuth, siderite, kaolinite, dickite, sericite, quartz, calcite | polished thin sections | EPMA | [24 empty] | 26.73 | [11 empty] | 0 | [9 empty] | 2297.19 | [13 empty] | 0 | [45 empty] | 10000 | [39 empty] | 7726.81 |  |  |  |  | 2022 | Mineralium Deposita (2022) 57:481–507 |  | PER | Pasco
| Ayawilca |  | Magmatic hydrothermal | Carbonate replacement deposit (CRD) | Cordilleran-type carbonate-replacement polymetallic | Zn, In, Sn | Pb, Ag, Cu | Zn, Pb, Ag, In, Sn, Cu | Mineralium Deposita (2022) 57:481–507 |  | 2018-AYA-A17063-308.60-3 | 2018-AYA-A17063-308.60-3 | drill core |  |  |  |  | ore material | drill core | drill core | mineral separate | [5 empty] | mineralisation |  |  |  | sphalerite, stannite, chalcopyrite, cassiterite, pyrrhotite, arsenopyrite, galena, tetrahedrite |  |  | Sl-2 |  |  |  | pyrite, marcasite, herzenbergite, native bismuth, siderite, kaolinite, dickite, sericite, quartz, calcite | polished thin sections | EPMA | [24 empty] | 5.94 | [11 empty] | 0 | [9 empty] | 2100.47 | [13 empty] | 0 | [45 empty] | 10000 | [39 empty] | 7853.71 |  |  |  |  | 2022 | Mineralium Deposita (2022) 57:481–507 |  | PER | Pasco
| Ayawilca |  | Magmatic hydrothermal | Carbonate replacement deposit (CRD) | Cordilleran-type carbonate-replacement polymetallic | Zn, In, Sn | Pb, Ag, Cu | Zn, Pb, Ag, In, Sn, Cu | Mineralium Deposita (2022) 57:481–507 |  | 2018-AYA-A17063-308.60-4 | 2018-AYA-A17063-308.60-4 | drill core |  |  |  |  | ore material | drill core | drill core | mineral separate | [5 empty] | mineralisation |  |  |  | sphalerite, stannite, chalcopyrite, cassiterite, pyrrhotite, arsenopyrite, galena, tetrahedrite |  |  | Sl-2 |  |  |  | pyrite, marcasite, herzenbergite, native bismuth, siderite, kaolinite, dickite, sericite, quartz, calcite | polished thin sections | EPMA | [24 empty] | 16.62 | [11 empty] | 17.91 | [9 empty] | 2487.09 | [13 empty] | 16.09 | [45 empty] | 10000 | [39 empty] | 7549.74 |  |  |  |  | 2022 | Mineralium Deposita (2022) 57:481–507 |  | PER | Pasco
| Ayawilca |  | Magmatic hydrothermal | Carbonate replacement deposit (CRD) | Cordilleran-type carbonate-replacement polymetallic | Zn, In, Sn | Pb, Ag, Cu | Zn, Pb, Ag, In, Sn, Cu | Mineralium Deposita (2022) 57:481–507 |  | 2018-AYA-A17063-308.60-5 | 2018-AYA-A17063-308.60-5 | drill core |  |  |  |  | ore material | drill core | drill core | mineral separate | [5 empty] | mineralisation |  |  |  | sphalerite, stannite, chalcopyrite, cassiterite, pyrrhotite, arsenopyrite, galena, tetrahedrite |  |  | Sl-2 |  |  |  | pyrite, marcasite, herzenbergite, native bismuth, siderite, kaolinite, dickite, sericite, quartz, calcite | polished thin sections | EPMA | [24 empty] | 18.82 | [11 empty] | 13.97 | [9 empty] | 2483.63 | [13 empty] | 0 | [45 empty] | 10000 | [39 empty] | 7577.82 |  |  |  |  | 2022 | Mineralium Deposita (2022) 57:481–507 |  | PER | Pasco
| Ayawilca |  | Magmatic hydrothermal | Carbonate replacement deposit (CRD) | Cordilleran-type carbonate-replacement polymetallic | Zn, In, Sn | Pb, Ag, Cu | Zn, Pb, Ag, In, Sn, Cu | Mineralium Deposita (2022) 57:481–507 |  | 2018-AYA-A17063-307.00-00B-1 | 2018-AYA-A17063-307.00-00B-1 | drill core |  |  |  |  | ore material | drill core | drill core | mineral separate | [5 empty] | mineralisation |  |  |  | sphalerite, stannite, chalcopyrite, cassiterite, pyrrhotite, arsenopyrite, galena, tetrahedrite |  |  | Sl-2 |  |  |  | pyrite, marcasite, herzenbergite, native bismuth, siderite, kaolinite, dickite, sericite, quartz, calcite | polished thin sections | EPMA |  |  |  |  | 168.57 | [19 empty] | 0 | [11 empty] | 0 | [9 empty] | 2153.06 | [13 empty] | 0 | [29 empty] | 9729.87 | [15 empty] | 10000 | [39 empty] | 7648.19 |  |  |  |  | 2022 | Mineralium Deposita (2022) 57:481–507 |  | PER | Pasco
| Ayawilca |  | Magmatic hydrothermal | Carbonate replacement deposit (CRD) | Cordilleran-type carbonate-replacement polymetallic | Zn, In, Sn | Pb, Ag, Cu | Zn, Pb, Ag, In, Sn, Cu | Mineralium Deposita (2022) 57:481–507 |  | 2018-AYA-A17063-307.00-00B-2 | 2018-AYA-A17063-307.00-00B-2 | drill core |  |  |  |  | ore material | drill core | drill core | mineral separate | [5 empty] | mineralisation |  |  |  | sphalerite, stannite, chalcopyrite, cassiterite, pyrrhotite, arsenopyrite, galena, tetrahedrite |  |  | Sl-2 |  |  |  | pyrite, marcasite, herzenbergite, native bismuth, siderite, kaolinite, dickite, sericite, quartz, calcite | polished thin sections | EPMA | [24 empty] | 24.26 | [11 empty] | 36.07 | [9 empty] | 2446.5 | [13 empty] | 25.41 | [45 empty] | 10000 | [39 empty] | 7285.94 |  |  |  |  | 2022 | Mineralium Deposita (2022) 57:481–507 |  | PER | Pasco
| Ayawilca |  | Magmatic hydrothermal | Carbonate replacement deposit (CRD) | Cordilleran-type carbonate-replacement polymetallic | Zn, In, Sn | Pb, Ag, Cu | Zn, Pb, Ag, In, Sn, Cu | Mineralium Deposita (2022) 57:481–507 |  | 2018-AYA-A17063-307.00-00B-3 | 2018-AYA-A17063-307.00-00B-3 | drill core |  |  |  |  | ore material | drill core | drill core | mineral separate | [5 empty] | mineralisation |  |  |  | sphalerite, stannite, chalcopyrite, cassiterite, pyrrhotite, arsenopyrite, galena, tetrahedrite |  |  | Sl-2 |  |  |  | pyrite, marcasite, herzenbergite, native bismuth, siderite, kaolinite, dickite, sericite, quartz, calcite | polished thin sections | EPMA | [24 empty] | 25.19 | [11 empty] | 0 | [9 empty] | 2098.19 | [13 empty] | 0 | [45 empty] | 10000 | [39 empty] | 7800.65 |  |  |  |  | 2022 | Mineralium Deposita (2022) 57:481–507 |  | PER | Pasco
| Ayawilca |  | Magmatic hydrothermal | Carbonate replacement deposit (CRD) | Cordilleran-type carbonate-replacement polymetallic | Zn, In, Sn | Pb, Ag, Cu | Zn, Pb, Ag, In, Sn, Cu | Mineralium Deposita (2022) 57:481–507 |  | 2018-AYA-A17063-307.00-00B-4 | 2018-AYA-A17063-307.00-00B-4 | drill core |  |  |  |  | ore material | drill core | drill core | mineral separate | [5 empty] | mineralisation |  |  |  | sphalerite, stannite, chalcopyrite, cassiterite, pyrrhotite, arsenopyrite, galena, tetrahedrite |  |  | Sl-2 |  |  |  | pyrite, marcasite, herzenbergite, native bismuth, siderite, kaolinite, dickite, sericite, quartz, calcite | polished thin sections | EPMA | [24 empty] | 14.46 | [11 empty] | 0 | [9 empty] | 2085.27 | [13 empty] | 0 | [45 empty] | 10000 | [39 empty] | 7755.46 |  |  |  |  | 2022 | Mineralium Deposita (2022) 57:481–507 |  | PER | Pasco
| Ayawilca |  | Magmatic hydrothermal | Carbonate replacement deposit (CRD) | Cordilleran-type carbonate-replacement polymetallic | Zn, In, Sn | Pb, Ag, Cu | Zn, Pb, Ag, In, Sn, Cu | Mineralium Deposita (2022) 57:481–507 |  | 2018-AYA-A17063-307.00-00B-5 | 2018-AYA-A17063-307.00-00B-5 | drill core |  |  |  |  | ore material | drill core | drill core | mineral separate | [5 empty] | mineralisation |  |  |  | sphalerite, stannite, chalcopyrite, cassiterite, pyrrhotite, arsenopyrite, galena, tetrahedrite |  |  | Sl-2 |  |  |  | pyrite, marcasite, herzenbergite, native bismuth, siderite, kaolinite, dickite, sericite, quartz, calcite | polished thin sections | EPMA | [24 empty] | 26.79 | [11 empty] | 0 | [9 empty] | 2227.13 | [13 empty] | 0 | [45 empty] | 10000 | [39 empty] | 7624.37 |  |  |  |  | 2022 | Mineralium Deposita (2022) 57:481–507 |  | PER | Pasco
| Ayawilca |  | Magmatic hydrothermal | Carbonate replacement deposit (CRD) | Cordilleran-type carbonate-replacement polymetallic | Zn, In, Sn | Pb, Ag, Cu | Zn, Pb, Ag, In, Sn, Cu | Mineralium Deposita (2022) 57:481–507 |  | 2018-AYA-A17063-307.00-00B-6 | 2018-AYA-A17063-307.00-00B-6 | drill core |  |  |  |  | ore material | drill core | drill core | mineral separate | [5 empty] | mineralisation |  |  |  | sphalerite, stannite, chalcopyrite, cassiterite, pyrrhotite, arsenopyrite, galena, tetrahedrite |  |  | Sl-2 |  |  |  | pyrite, marcasite, herzenbergite, native bismuth, siderite, kaolinite, dickite, sericite, quartz, calcite | polished thin sections | EPMA | [24 empty] | 10.64 | [11 empty] | 0 | [9 empty] | 2081.43 | [13 empty] | 0 | [45 empty] | 10000 | [39 empty] | 7758.58 |  |  |  |  | 2022 | Mineralium Deposita (2022) 57:481–507 |  | PER | Pasco
| Ayawilca |  | Magmatic hydrothermal | Carbonate replacement deposit (CRD) | Cordilleran-type carbonate-replacement polymetallic | Zn, In, Sn | Pb, Ag, Cu | Zn, Pb, Ag, In, Sn, Cu | Mineralium Deposita (2022) 57:481–507 |  | 2018-AYA-A17063-307.00-00B-7 | 2018-AYA-A17063-307.00-00B-7 | drill core |  |  |  |  | ore material | drill core | drill core | mineral separate | [5 empty] | mineralisation |  |  |  | sphalerite, stannite, chalcopyrite, cassiterite, pyrrhotite, arsenopyrite, galena, tetrahedrite |  |  | Sl-2 |  |  |  | pyrite, marcasite, herzenbergite, native bismuth, siderite, kaolinite, dickite, sericite, quartz, calcite | polished thin sections | EPMA | [24 empty] | 9.65 | [11 empty] | 0 | [9 empty] | 2108.71 | [13 empty] | 0 | [45 empty] | 10000 | [39 empty] | 7820.3 |  |  |  |  | 2022 | Mineralium Deposita (2022) 57:481–507 |  | PER | Pasco
| Ayawilca |  | Magmatic hydrothermal | Carbonate replacement deposit (CRD) | Cordilleran-type carbonate-replacement polymetallic | Zn, In, Sn | Pb, Ag, Cu | Zn, Pb, Ag, In, Sn, Cu | Mineralium Deposita (2022) 57:481–507 |  | 2018-AYA-A17063-307.00-00B-8 | 2018-AYA-A17063-307.00-00B-8 | drill core |  |  |  |  | ore material | drill core | drill core | mineral separate | [5 empty] | mineralisation |  |  |  | sphalerite, stannite, chalcopyrite, cassiterite, pyrrhotite, arsenopyrite, galena, tetrahedrite |  |  | Sl-2 |  |  |  | pyrite, marcasite, herzenbergite, native bismuth, siderite, kaolinite, dickite, sericite, quartz, calcite | polished thin sections | EPMA | [24 empty] | 18.01 | [11 empty] | 0 | [9 empty] | 2094.64 | [13 empty] | 0 | [45 empty] | 10000 | [39 empty] | 7795.2 |  |  |  |  | 2022 | Mineralium Deposita (2022) 57:481–507 |  | PER | Pasco
| Ayawilca |  | Magmatic hydrothermal | Carbonate replacement deposit (CRD) | Cordilleran-type carbonate-replacement polymetallic | Zn, In, Sn | Pb, Ag, Cu | Zn, Pb, Ag, In, Sn, Cu | Mineralium Deposita (2022) 57:481–507 |  | 2018-AYA-A17063-307.00-00B-9 | 2018-AYA-A17063-307.00-00B-9 | drill core |  |  |  |  | ore material | drill core | drill core | mineral separate | [5 empty] | mineralisation |  |  |  | sphalerite, stannite, chalcopyrite, cassiterite, pyrrhotite, arsenopyrite, galena, tetrahedrite |  |  | Sl-2 |  |  |  | pyrite, marcasite, herzenbergite, native bismuth, siderite, kaolinite, dickite, sericite, quartz, calcite | polished thin sections | EPMA | [24 empty] | 13.28 | [11 empty] | 71.52 | [9 empty] | 2390.25 | [13 empty] | 21.06 | [45 empty] | 10000 | [39 empty] | 7656.9 |  |  |  |  | 2022 | Mineralium Deposita (2022) 57:481–507 |  | PER | Pasco
| Ayawilca |  | Magmatic hydrothermal | Carbonate replacement deposit (CRD) | Cordilleran-type carbonate-replacement polymetallic | Zn, In, Sn | Pb, Ag, Cu | Zn, Pb, Ag, In, Sn, Cu | Mineralium Deposita (2022) 57:481–507 |  | 2018-AYA-A17063-307.00-00B-10 | 2018-AYA-A17063-307.00-00B-10 | drill core |  |  |  |  | ore material | drill core | drill core | mineral separate | [5 empty] | mineralisation |  |  |  | sphalerite, stannite, chalcopyrite, cassiterite, pyrrhotite, arsenopyrite, galena, tetrahedrite |  |  | Sl-2 |  |  |  | pyrite, marcasite, herzenbergite, native bismuth, siderite, kaolinite, dickite, sericite, quartz, calcite | polished thin sections | EPMA | [24 empty] | 17.33 | [11 empty] | 76.59 | [9 empty] | 2412.35 | [13 empty] | 21.45 | [45 empty] | 10000 | [39 empty] | 7727.31 |  |  |  |  | 2022 | Mineralium Deposita (2022) 57:481–507 |  | PER | Pasco
| Ayawilca |  | Magmatic hydrothermal | Carbonate replacement deposit (CRD) | Cordilleran-type carbonate-replacement polymetallic | Zn, In, Sn | Pb, Ag, Cu | Zn, Pb, Ag, In, Sn, Cu | Mineralium Deposita (2022) 57:481–507 |  | 2018-AYA-A17063-307.00-00B-11 | 2018-AYA-A17063-307.00-00B-11 | drill core |  |  |  |  | ore material | drill core | drill core | mineral separate | [5 empty] | mineralisation |  |  |  | sphalerite, stannite, chalcopyrite, cassiterite, pyrrhotite, arsenopyrite, galena, tetrahedrite |  |  | Sl-2 |  |  |  | pyrite, marcasite, herzenbergite, native bismuth, siderite, kaolinite, dickite, sericite, quartz, calcite | polished thin sections | EPMA | [24 empty] | 41.99 | [11 empty] | 27.72 | [9 empty] | 2560.06 | [13 empty] | 30.23 | [45 empty] | 10000 | [39 empty] | 7689.42 |  |  |  |  | 2022 | Mineralium Deposita (2022) 57:481–507 |  | PER | Pasco
| Ayawilca |  | Magmatic hydrothermal | Carbonate replacement deposit (CRD) | Cordilleran-type carbonate-replacement polymetallic | Zn, In, Sn | Pb, Ag, Cu | Zn, Pb, Ag, In, Sn, Cu | Mineralium Deposita (2022) 57:481–507 |  | 2018-AYA-A17063-307.00-00B-12 | 2018-AYA-A17063-307.00-00B-12 | drill core |  |  |  |  | ore material | drill core | drill core | mineral separate | [5 empty] | mineralisation |  |  |  | sphalerite, stannite, chalcopyrite, cassiterite, pyrrhotite, arsenopyrite, galena, tetrahedrite |  |  | Sl-2 |  |  |  | pyrite, marcasite, herzenbergite, native bismuth, siderite, kaolinite, dickite, sericite, quartz, calcite | polished thin sections | EPMA | [24 empty] | 19.82 | [11 empty] | 26.13 | [9 empty] | 2524.01 | [13 empty] | 23.95 | [45 empty] | 10000 | [39 empty] | 7767.97 |  |  |  |  | 2022 | Mineralium Deposita (2022) 57:481–507 |  | PER | Pasco
| Ayawilca |  | Magmatic hydrothermal | Carbonate replacement deposit (CRD) | Cordilleran-type carbonate-replacement polymetallic | Zn, In, Sn | Pb, Ag, Cu | Zn, Pb, Ag, In, Sn, Cu | Mineralium Deposita (2022) 57:481–507 |  | 2018-AYA-A17063-307.00-00B-13 | 2018-AYA-A17063-307.00-00B-13 | drill core |  |  |  |  | ore material | drill core | drill core | mineral separate | [5 empty] | mineralisation |  |  |  | sphalerite, stannite, chalcopyrite, cassiterite, pyrrhotite, arsenopyrite, galena, tetrahedrite |  |  | Sl-2 |  |  |  | pyrite, marcasite, herzenbergite, native bismuth, siderite, kaolinite, dickite, sericite, quartz, calcite | polished thin sections | EPMA | [24 empty] | 24.45 | [11 empty] | 29.8 | [9 empty] | 2546.58 | [13 empty] | 30.9 | [45 empty] | 10000 | [39 empty] | 7731.33 |  |  |  |  | 2022 | Mineralium Deposita (2022) 57:481–507 |  | PER | Pasco
| Ayawilca |  | Magmatic hydrothermal | Carbonate replacement deposit (CRD) | Cordilleran-type carbonate-replacement polymetallic | Zn, In, Sn | Pb, Ag, Cu | Zn, Pb, Ag, In, Sn, Cu | Mineralium Deposita (2022) 57:481–507 |  | 2018-AYA-A17089-224.00-1 | 2018-AYA-A17089-224.00-1 | drill core |  |  |  |  | ore material | drill core | drill core | mineral separate | [5 empty] | mineralisation |  |  |  | sphalerite, stannite, chalcopyrite, cassiterite, pyrrhotite, arsenopyrite, galena, tetrahedrite |  |  | Sl-2 |  |  |  | pyrite, marcasite, herzenbergite, native bismuth, siderite, kaolinite, dickite, sericite, quartz, calcite | polished thin sections | EPMA | [24 empty] | 20.87 | [11 empty] | 12.47 | [9 empty] | 2242.82 | [13 empty] | 14.99 | [29 empty] | 10483.48 | [15 empty] | 10000 | [39 empty] | 7880.96 |  |  |  |  | 2022 | Mineralium Deposita (2022) 57:481–507 |  | PER | Pasco
| Ayawilca |  | Magmatic hydrothermal | Carbonate replacement deposit (CRD) | Cordilleran-type carbonate-replacement polymetallic | Zn, In, Sn | Pb, Ag, Cu | Zn, Pb, Ag, In, Sn, Cu | Mineralium Deposita (2022) 57:481–507 |  | 2018-AYA-A17089-224.00-2 | 2018-AYA-A17089-224.00-2 | drill core |  |  |  |  | ore material | drill core | drill core | mineral separate | [5 empty] | mineralisation |  |  |  | sphalerite, stannite, chalcopyrite, cassiterite, pyrrhotite, arsenopyrite, galena, tetrahedrite |  |  | Sl-2 |  |  |  | pyrite, marcasite, herzenbergite, native bismuth, siderite, kaolinite, dickite, sericite, quartz, calcite | polished thin sections | EPMA | [24 empty] | 15.85 | [11 empty] | 23.06 | [9 empty] | 1787.07 | [13 empty] | 22.37 | [45 empty] | 10000 | [39 empty] | 8336.19 |  |  |  |  | 2022 | Mineralium Deposita (2022) 57:481–507 |  | PER | Pasco
| Ayawilca |  | Magmatic hydrothermal | Carbonate replacement deposit (CRD) | Cordilleran-type carbonate-replacement polymetallic | Zn, In, Sn | Pb, Ag, Cu | Zn, Pb, Ag, In, Sn, Cu | Mineralium Deposita (2022) 57:481–507 |  | 2018-AYA-A17089-224.00-3 | 2018-AYA-A17089-224.00-3 | drill core |  |  |  |  | ore material | drill core | drill core | mineral separate | [5 empty] | mineralisation |  |  |  | sphalerite, stannite, chalcopyrite, cassiterite, pyrrhotite, arsenopyrite, galena, tetrahedrite |  |  | Sl-2 |  |  |  | pyrite, marcasite, herzenbergite, native bismuth, siderite, kaolinite, dickite, sericite, quartz, calcite | polished thin sections | EPMA | [24 empty] | 16.51 | [11 empty] | 26.05 | [9 empty] | 2120.99 | [13 empty] | 29.18 | [45 empty] | 10000 | [39 empty] | 7851.75 |  |  |  |  | 2022 | Mineralium Deposita (2022) 57:481–507 |  | PER | Pasco
| Ayawilca |  | Magmatic hydrothermal | Carbonate replacement deposit (CRD) | Cordilleran-type carbonate-replacement polymetallic | Zn, In, Sn | Pb, Ag, Cu | Zn, Pb, Ag, In, Sn, Cu | Mineralium Deposita (2022) 57:481–507 |  | 2018-AYA-A17056-203.20-1 | 2018-AYA-A17056-203.20-1 | drill core |  |  |  |  | ore material | drill core | drill core | mineral separate | [5 empty] | mineralisation |  |  |  | sphalerite, stannite, chalcopyrite, cassiterite, pyrrhotite, arsenopyrite, galena, tetrahedrite |  |  | Sl-2 |  |  |  | pyrite, marcasite, herzenbergite, native bismuth, siderite, kaolinite, dickite, sericite, quartz, calcite | polished thin sections | EPMA | [24 empty] | 15.98 | [11 empty] | 0 | [9 empty] | 2882 | [13 empty] | 0 | [45 empty] | 10000 | [39 empty] | 7083.04 |  |  |  |  | 2022 | Mineralium Deposita (2022) 57:481–507 |  | PER | Pasco
| Ayawilca |  | Magmatic hydrothermal | Carbonate replacement deposit (CRD) | Cordilleran-type carbonate-replacement polymetallic | Zn, In, Sn | Pb, Ag, Cu | Zn, Pb, Ag, In, Sn, Cu | Mineralium Deposita (2022) 57:481–507 |  | 2018-AYA-A17056-203.20-2 | 2018-AYA-A17056-203.20-2 | drill core |  |  |  |  | ore material | drill core | drill core | mineral separate | [5 empty] | mineralisation |  |  |  | sphalerite, stannite, chalcopyrite, cassiterite, pyrrhotite, arsenopyrite, galena, tetrahedrite |  |  | Sl-2 |  |  |  | pyrite, marcasite, herzenbergite, native bismuth, siderite, kaolinite, dickite, sericite, quartz, calcite | polished thin sections | EPMA | [24 empty] | 29.4 | [11 empty] | 17.04 | [9 empty] | 3174.84 | [13 empty] | 17.95 | [45 empty] | 10000 | [39 empty] | 6770.8 |  |  |  |  | 2022 | Mineralium Deposita (2022) 57:481–507 |  | PER | Pasco
| Ayawilca |  | Magmatic hydrothermal | Carbonate replacement deposit (CRD) | Cordilleran-type carbonate-replacement polymetallic | Zn, In, Sn | Pb, Ag, Cu | Zn, Pb, Ag, In, Sn, Cu | Mineralium Deposita (2022) 57:481–507 |  | 2018-AYA-A17056-203.20-3 | 2018-AYA-A17056-203.20-3 | drill core |  |  |  |  | ore material | drill core | drill core | mineral separate | [5 empty] | mineralisation |  |  |  | sphalerite, stannite, chalcopyrite, cassiterite, pyrrhotite, arsenopyrite, galena, tetrahedrite |  |  | Sl-2 |  |  |  | pyrite, marcasite, herzenbergite, native bismuth, siderite, kaolinite, dickite, sericite, quartz, calcite | polished thin sections | EPMA | [24 empty] | 18.6 | [11 empty] | 10.01 | [9 empty] | 2880.28 | [13 empty] | 13.49 | [45 empty] | 10000 | [39 empty] | 7022.04 |  |  |  |  | 2022 | Mineralium Deposita (2022) 57:481–507 |  | PER | Pasco
| Ayawilca |  | Magmatic hydrothermal | Carbonate replacement deposit (CRD) | Cordilleran-type carbonate-replacement polymetallic | Zn, In, Sn | Pb, Ag, Cu | Zn, Pb, Ag, In, Sn, Cu | Mineralium Deposita (2022) 57:481–507 |  | 2018-AYA-A17056-203.20-4 | 2018-AYA-A17056-203.20-4 | drill core |  |  |  |  | ore material | drill core | drill core | mineral separate | [5 empty] | mineralisation |  |  |  | sphalerite, stannite, chalcopyrite, cassiterite, pyrrhotite, arsenopyrite, galena, tetrahedrite |  |  | Sl-2 |  |  |  | pyrite, marcasite, herzenbergite, native bismuth, siderite, kaolinite, dickite, sericite, quartz, calcite | polished thin sections | EPMA | [24 empty] | 29.82 | [11 empty] | 19.85 | [9 empty] | 2932.78 | [13 empty] | 20.73 | [45 empty] | 10000 | [39 empty] | 6872.8 |  |  |  |  | 2022 | Mineralium Deposita (2022) 57:481–507 |  | PER | Pasco
| Ayawilca |  | Magmatic hydrothermal | Carbonate replacement deposit (CRD) | Cordilleran-type carbonate-replacement polymetallic | Zn, In, Sn | Pb, Ag, Cu | Zn, Pb, Ag, In, Sn, Cu | Mineralium Deposita (2022) 57:481–507 |  | 2018-AYA-A17056-203.20-5 | 2018-AYA-A17056-203.20-5 | drill core |  |  |  |  | ore material | drill core | drill core | mineral separate | [5 empty] | mineralisation |  |  |  | sphalerite, stannite, chalcopyrite, cassiterite, pyrrhotite, arsenopyrite, galena, tetrahedrite |  |  | Sl-2 |  |  |  | pyrite, marcasite, herzenbergite, native bismuth, siderite, kaolinite, dickite, sericite, quartz, calcite | polished thin sections | EPMA | [24 empty] | 27.11 | [11 empty] | 15.2 | [9 empty] | 3163.31 | [13 empty] | 15.22 | [45 empty] | 10000 | [39 empty] | 6837.31 |  |  |  |  | 2022 | Mineralium Deposita (2022) 57:481–507 |  | PER | Pasco
| Ayawilca |  | Magmatic hydrothermal | Carbonate replacement deposit (CRD) | Cordilleran-type carbonate-replacement polymetallic | Zn, In, Sn | Pb, Ag, Cu | Zn, Pb, Ag, In, Sn, Cu | Mineralium Deposita (2022) 57:481–507 |  | 2018-AYA-A17056-203.20-6 | 2018-AYA-A17056-203.20-6 | drill core |  |  |  |  | ore material | drill core | drill core | mineral separate | [5 empty] | mineralisation |  |  |  | sphalerite, stannite, chalcopyrite, cassiterite, pyrrhotite, arsenopyrite, galena, tetrahedrite |  |  | Sl-2 |  |  |  | pyrite, marcasite, herzenbergite, native bismuth, siderite, kaolinite, dickite, sericite, quartz, calcite | polished thin sections | EPMA | [24 empty] | 18.26 | [11 empty] | 29.34 | [9 empty] | 3099.4 | [13 empty] | 26.27 | [45 empty] | 10000 | [39 empty] | 6658.79 |  |  |  |  | 2022 | Mineralium Deposita (2022) 57:481–507 |  | PER | Pasco
| Ayawilca |  | Magmatic hydrothermal | Carbonate replacement deposit (CRD) | Cordilleran-type carbonate-replacement polymetallic | Zn, In, Sn | Pb, Ag, Cu | Zn, Pb, Ag, In, Sn, Cu | Mineralium Deposita (2022) 57:481–507 |  | 2018-AYA-A17056-203.20-7 | 2018-AYA-A17056-203.20-7 | drill core |  |  |  |  | ore material | drill core | drill core | mineral separate | [5 empty] | mineralisation |  |  |  | sphalerite, stannite, chalcopyrite, cassiterite, pyrrhotite, arsenopyrite, galena, tetrahedrite |  |  | Sl-2 |  |  |  | pyrite, marcasite, herzenbergite, native bismuth, siderite, kaolinite, dickite, sericite, quartz, calcite | polished thin sections | EPMA | [24 empty] | 28.88 | [11 empty] | 29.16 | [9 empty] | 3159.53 | [13 empty] | 29.09 | [45 empty] | 10000 | [39 empty] | 6565.65 |  |  |  |  | 2022 | Mineralium Deposita (2022) 57:481–507 |  | PER | Pasco
| Ayawilca |  | Magmatic hydrothermal | Carbonate replacement deposit (CRD) | Cordilleran-type carbonate-replacement polymetallic | Zn, In, Sn | Pb, Ag, Cu | Zn, Pb, Ag, In, Sn, Cu | Mineralium Deposita (2022) 57:481–507 |  | 2018-AYA-A17056-203.20-8 | 2018-AYA-A17056-203.20-8 | drill core |  |  |  |  | ore material | drill core | drill core | mineral separate | [5 empty] | mineralisation |  |  |  | sphalerite, stannite, chalcopyrite, cassiterite, pyrrhotite, arsenopyrite, galena, tetrahedrite |  |  | Sl-2 |  |  |  | pyrite, marcasite, herzenbergite, native bismuth, siderite, kaolinite, dickite, sericite, quartz, calcite | polished thin sections | EPMA | [24 empty] | 23.38 | [11 empty] | 11.12 | [9 empty] | 2883.48 | [13 empty] | 0 | [45 empty] | 10000 | [39 empty] | 6855.73 |  |  |  |  | 2022 | Mineralium Deposita (2022) 57:481–507 |  | PER | Pasco
| Ayawilca |  | Magmatic hydrothermal | Carbonate replacement deposit (CRD) | Cordilleran-type carbonate-replacement polymetallic | Zn, In, Sn | Pb, Ag, Cu | Zn, Pb, Ag, In, Sn, Cu | Mineralium Deposita (2022) 57:481–507 |  | 2018-AYA-A17056-203.20-9 | 2018-AYA-A17056-203.20-9 | drill core |  |  |  |  | ore material | drill core | drill core | mineral separate | [5 empty] | mineralisation |  |  |  | sphalerite, stannite, chalcopyrite, cassiterite, pyrrhotite, arsenopyrite, galena, tetrahedrite |  |  | Sl-2 |  |  |  | pyrite, marcasite, herzenbergite, native bismuth, siderite, kaolinite, dickite, sericite, quartz, calcite | polished thin sections | EPMA | [24 empty] | 9.96 | [11 empty] | 11.3 | [9 empty] | 2832.14 | [13 empty] | 13.44 | [45 empty] | 10000 | [39 empty] | 6822.7 |  |  |  |  | 2022 | Mineralium Deposita (2022) 57:481–507 |  | PER | Pasco
| Ayawilca |  | Magmatic hydrothermal | Carbonate replacement deposit (CRD) | Cordilleran-type carbonate-replacement polymetallic | Zn, In, Sn | Pb, Ag, Cu | Zn, Pb, Ag, In, Sn, Cu | Mineralium Deposita (2022) 57:481–507 |  | 2018-AYA-A17056-203.20-10 | 2018-AYA-A17056-203.20-10 | drill core |  |  |  |  | ore material | drill core | drill core | mineral separate | [5 empty] | mineralisation |  |  |  | sphalerite, stannite, chalcopyrite, cassiterite, pyrrhotite, arsenopyrite, galena, tetrahedrite |  |  | Sl-2 |  |  |  | pyrite, marcasite, herzenbergite, native bismuth, siderite, kaolinite, dickite, sericite, quartz, calcite | polished thin sections | EPMA | [24 empty] | 33.31 | [11 empty] | 13.16 | [9 empty] | 3021.61 | [13 empty] | 0 | [45 empty] | 10000 | [39 empty] | 7067.36 |  |  |  |  | 2022 | Mineralium Deposita (2022) 57:481–507 |  | PER | Pasco
| Ayawilca |  | Magmatic hydrothermal | Carbonate replacement deposit (CRD) | Cordilleran-type carbonate-replacement polymetallic | Zn, In, Sn | Pb, Ag, Cu | Zn, Pb, Ag, In, Sn, Cu | Mineralium Deposita (2022) 57:481–507 |  | 2018-AYA-A17056-203.20-11 | 2018-AYA-A17056-203.20-11 | drill core |  |  |  |  | ore material | drill core | drill core | mineral separate | [5 empty] | mineralisation |  |  |  | sphalerite, stannite, chalcopyrite, cassiterite, pyrrhotite, arsenopyrite, galena, tetrahedrite |  |  | Sl-2 |  |  |  | pyrite, marcasite, herzenbergite, native bismuth, siderite, kaolinite, dickite, sericite, quartz, calcite | polished thin sections | EPMA | [24 empty] | 18.46 | [11 empty] | 22.63 | [9 empty] | 2529.69 | [13 empty] | 17.23 | [45 empty] | 10000 | [39 empty] | 7301.33 |  |  |  |  | 2022 | Mineralium Deposita (2022) 57:481–507 |  | PER | Pasco
| Ayawilca |  | Magmatic hydrothermal | Carbonate replacement deposit (CRD) | Cordilleran-type carbonate-replacement polymetallic | Zn, In, Sn | Pb, Ag, Cu | Zn, Pb, Ag, In, Sn, Cu | Mineralium Deposita (2022) 57:481–507 |  | 2018-AYA-A17056-203.20-12 | 2018-AYA-A17056-203.20-12 | drill core |  |  |  |  | ore material | drill core | drill core | mineral separate | [5 empty] | mineralisation |  |  |  | sphalerite, stannite, chalcopyrite, cassiterite, pyrrhotite, arsenopyrite, galena, tetrahedrite |  |  | Sl-2 |  |  |  | pyrite, marcasite, herzenbergite, native bismuth, siderite, kaolinite, dickite, sericite, quartz, calcite | polished thin sections | EPMA | [24 empty] | 31.98 | [11 empty] | 12.78 | [9 empty] | 2867.67 | [13 empty] | 13.19 | [45 empty] | 10000 | [39 empty] | 6938.82 |  |  |  |  | 2022 | Mineralium Deposita (2022) 57:481–507 |  | PER | Pasco
| Ayawilca |  | Magmatic hydrothermal | Carbonate replacement deposit (CRD) | Cordilleran-type carbonate-replacement polymetallic | Zn, In, Sn | Pb, Ag, Cu | Zn, Pb, Ag, In, Sn, Cu | Mineralium Deposita (2022) 57:481–507 |  | 2018-AYA-A18119-406.05-1 | 2018-AYA-A18119-406.05-1 | drill core |  |  |  |  | ore material | drill core | drill core | mineral separate | [5 empty] | mineralisation |  |  |  | sphalerite, stannite, chalcopyrite, cassiterite, pyrrhotite, arsenopyrite, galena, tetrahedrite |  |  | Sl-2 |  |  |  | pyrite, marcasite, herzenbergite, native bismuth, siderite, kaolinite, dickite, sericite, quartz, calcite | polished thin sections | EPMA |  |  |  |  | 231.77 | [19 empty] | 20.29 | [11 empty] | 0 | [9 empty] | 1845.92 | [13 empty] | 0 | [29 empty] | 10100.02 | [15 empty] | 10000 | [39 empty] | 8032.41 |  |  |  |  | 2022 | Mineralium Deposita (2022) 57:481–507 |  | PER | Pasco
| Ayawilca |  | Magmatic hydrothermal | Carbonate replacement deposit (CRD) | Cordilleran-type carbonate-replacement polymetallic | Zn, In, Sn | Pb, Ag, Cu | Zn, Pb, Ag, In, Sn, Cu | Mineralium Deposita (2022) 57:481–507 |  | 2018-AYA-A18119-406.05-2 | 2018-AYA-A18119-406.05-2 | drill core |  |  |  |  | ore material | drill core | drill core | mineral separate | [5 empty] | mineralisation |  |  |  | sphalerite, stannite, chalcopyrite, cassiterite, pyrrhotite, arsenopyrite, galena, tetrahedrite |  |  | Sl-2 |  |  |  | pyrite, marcasite, herzenbergite, native bismuth, siderite, kaolinite, dickite, sericite, quartz, calcite | polished thin sections | EPMA |  |  |  |  | 59.81 | [19 empty] | 15.93 | [11 empty] | 0 | [9 empty] | 1825.63 | [13 empty] | 0 | [29 empty] | 10299.83 | [15 empty] | 10000 | [39 empty] | 7989.06 |  |  |  |  | 2022 | Mineralium Deposita (2022) 57:481–507 |  | PER | Pasco
| Ayawilca |  | Magmatic hydrothermal | Carbonate replacement deposit (CRD) | Cordilleran-type carbonate-replacement polymetallic | Zn, In, Sn | Pb, Ag, Cu | Zn, Pb, Ag, In, Sn, Cu | Mineralium Deposita (2022) 57:481–507 |  | 2018-AYA-A18129-347.50-1 | 2018-AYA-A18129-347.50-1 | drill core |  |  |  |  | ore material | drill core | drill core | mineral separate | [5 empty] | mineralisation |  |  |  | sphalerite, stannite, chalcopyrite, cassiterite, pyrrhotite, arsenopyrite, galena, tetrahedrite |  |  | Sl-2 |  |  |  | pyrite, marcasite, herzenbergite, native bismuth, siderite, kaolinite, dickite, sericite, quartz, calcite | polished thin sections | EPMA |  |  |  |  | 91.92 | [19 empty] | 39.12 | [11 empty] | 116.74 | [9 empty] | 1850.52 | [13 empty] | 116.06 | [29 empty] | 10059.76 | [15 empty] | 10000 | [39 empty] | 7686.87 |  |  |  |  | 2022 | Mineralium Deposita (2022) 57:481–507 |  | PER | Pasco
| Ayawilca |  | Magmatic hydrothermal | Carbonate replacement deposit (CRD) | Cordilleran-type carbonate-replacement polymetallic | Zn, In, Sn | Pb, Ag, Cu | Zn, Pb, Ag, In, Sn, Cu | Mineralium Deposita (2022) 57:481–507 |  | 2018-AYA-A18129-347.50-2 | 2018-AYA-A18129-347.50-2 | drill core |  |  |  |  | ore material | drill core | drill core | mineral separate | [5 empty] | mineralisation |  |  |  | sphalerite, stannite, chalcopyrite, cassiterite, pyrrhotite, arsenopyrite, galena, tetrahedrite |  |  | Sl-2 |  |  |  | pyrite, marcasite, herzenbergite, native bismuth, siderite, kaolinite, dickite, sericite, quartz, calcite | polished thin sections | EPMA |  |  |  |  | 87.57 | [19 empty] | 37.95 | [11 empty] | 132.17 | [9 empty] | 1733.75 | [13 empty] | 131.53 | [29 empty] | 10104.8 | [15 empty] | 10000 | [39 empty] | 7818.92 |  |  |  |  | 2022 | Mineralium Deposita (2022) 57:481–507 |  | PER | Pasco
| Ayawilca |  | Magmatic hydrothermal | Carbonate replacement deposit (CRD) | Cordilleran-type carbonate-replacement polymetallic | Zn, In, Sn | Pb, Ag, Cu | Zn, Pb, Ag, In, Sn, Cu | Mineralium Deposita (2022) 57:481–507 |  | 2018-AYA-A18129-347.50-3 | 2018-AYA-A18129-347.50-3 | drill core |  |  |  |  | ore material | drill core | drill core | mineral separate | [5 empty] | mineralisation |  |  |  | sphalerite, stannite, chalcopyrite, cassiterite, pyrrhotite, arsenopyrite, galena, tetrahedrite |  |  | Sl-2 |  |  |  | pyrite, marcasite, herzenbergite, native bismuth, siderite, kaolinite, dickite, sericite, quartz, calcite | polished thin sections | EPMA |  |  |  |  | 135.04 | [19 empty] | 29.51 | [11 empty] | 63.11 | [9 empty] | 1939.09 | [13 empty] | 52.29 | [29 empty] | 10212.16 | [15 empty] | 10000 | [39 empty] | 7780.15 |  |  |  |  | 2022 | Mineralium Deposita (2022) 57:481–507 |  | PER | Pasco
| Ayawilca |  | Magmatic hydrothermal | Carbonate replacement deposit (CRD) | Cordilleran-type carbonate-replacement polymetallic | Zn, In, Sn | Pb, Ag, Cu | Zn, Pb, Ag, In, Sn, Cu | Mineralium Deposita (2022) 57:481–507 |  | 2018-AYA-A18129-347.50-4 | 2018-AYA-A18129-347.50-4 | drill core |  |  |  |  | ore material | drill core | drill core | mineral separate | [5 empty] | mineralisation |  |  |  | sphalerite, stannite, chalcopyrite, cassiterite, pyrrhotite, arsenopyrite, galena, tetrahedrite |  |  | Sl-2 |  |  |  | pyrite, marcasite, herzenbergite, native bismuth, siderite, kaolinite, dickite, sericite, quartz, calcite | polished thin sections | EPMA |  |  |  |  | 144.49 | [19 empty] | 22.99 | [11 empty] | 127.76 | [9 empty] | 1677.98 | [13 empty] | 116.48 | [29 empty] | 9959.49 | [15 empty] | 10000 | [39 empty] | 7885.86 |  |  |  |  | 2022 | Mineralium Deposita (2022) 57:481–507 |  | PER | Pasco
| Ayawilca |  | Magmatic hydrothermal | Carbonate replacement deposit (CRD) | Cordilleran-type carbonate-replacement polymetallic | Zn, In, Sn | Pb, Ag, Cu | Zn, Pb, Ag, In, Sn, Cu | Mineralium Deposita (2022) 57:481–507 |  | 2018-AYA-A18129-347.50-5 | 2018-AYA-A18129-347.50-5 | drill core |  |  |  |  | ore material | drill core | drill core | mineral separate | [5 empty] | mineralisation |  |  |  | sphalerite, stannite, chalcopyrite, cassiterite, pyrrhotite, arsenopyrite, galena, tetrahedrite |  |  | Sl-2 |  |  |  | pyrite, marcasite, herzenbergite, native bismuth, siderite, kaolinite, dickite, sericite, quartz, calcite | polished thin sections | EPMA |  |  |  |  | 84.95 | [19 empty] | 31.2 | [11 empty] | 126.08 | [9 empty] | 1689.16 | [13 empty] | 122.53 | [29 empty] | 10129.14 | [15 empty] | 10000 | [39 empty] | 7984.08 |  |  |  |  | 2022 | Mineralium Deposita (2022) 57:481–507 |  | PER | Pasco
| Ayawilca |  | Magmatic hydrothermal | Carbonate replacement deposit (CRD) | Cordilleran-type carbonate-replacement polymetallic | Zn, In, Sn | Pb, Ag, Cu | Zn, Pb, Ag, In, Sn, Cu | Mineralium Deposita (2022) 57:481–507 |  | 2018-AYA-A18129-347.50-6 | 2018-AYA-A18129-347.50-6 | drill core |  |  |  |  | ore material | drill core | drill core | mineral separate | [5 empty] | mineralisation |  |  |  | sphalerite, stannite, chalcopyrite, cassiterite, pyrrhotite, arsenopyrite, galena, tetrahedrite |  |  | Sl-2 |  |  |  | pyrite, marcasite, herzenbergite, native bismuth, siderite, kaolinite, dickite, sericite, quartz, calcite | polished thin sections | EPMA | [24 empty] | 32.63 | [11 empty] | 126.88 | [9 empty] | 1704.26 | [13 empty] | 123.12 | [29 empty] | 10253.06 | [15 empty] | 10000 | [39 empty] | 7926.39 |  |  |  |  | 2022 | Mineralium Deposita (2022) 57:481–507 |  | PER | Pasco
| Ayawilca |  | Magmatic hydrothermal | Carbonate replacement deposit (CRD) | Cordilleran-type carbonate-replacement polymetallic | Zn, In, Sn | Pb, Ag, Cu | Zn, Pb, Ag, In, Sn, Cu | Mineralium Deposita (2022) 57:481–507 |  | 2018-AYA-A18129-347.50-7 | 2018-AYA-A18129-347.50-7 | drill core |  |  |  |  | ore material | drill core | drill core | mineral separate | [5 empty] | mineralisation |  |  |  | sphalerite, stannite, chalcopyrite, cassiterite, pyrrhotite, arsenopyrite, galena, tetrahedrite |  |  | Sl-2 |  |  |  | pyrite, marcasite, herzenbergite, native bismuth, siderite, kaolinite, dickite, sericite, quartz, calcite | polished thin sections | EPMA | [24 empty] | 7.21 | [11 empty] | 0 | [9 empty] | 2116.68 | [13 empty] | 0 | [45 empty] | 10000 | [39 empty] | 7787.02 |  |  |  |  | 2022 | Mineralium Deposita (2022) 57:481–507 |  | PER | Pasco
| Ayawilca |  | Magmatic hydrothermal | Carbonate replacement deposit (CRD) | Cordilleran-type carbonate-replacement polymetallic | Zn, In, Sn | Pb, Ag, Cu | Zn, Pb, Ag, In, Sn, Cu | Mineralium Deposita (2022) 57:481–507 |  | 2018-AYA-A18129-347.50-8 | 2018-AYA-A18129-347.50-8 | drill core |  |  |  |  | ore material | drill core | drill core | mineral separate | [5 empty] | mineralisation |  |  |  | sphalerite, stannite, chalcopyrite, cassiterite, pyrrhotite, arsenopyrite, galena, tetrahedrite |  |  | Sl-2 |  |  |  | pyrite, marcasite, herzenbergite, native bismuth, siderite, kaolinite, dickite, sericite, quartz, calcite | polished thin sections | EPMA | [24 empty] | 8.61 | [11 empty] | 0 | [9 empty] | 2136.68 | [13 empty] | 0 | [45 empty] | 10000 | [39 empty] | 7867.05 |  |  |  |  | 2022 | Mineralium Deposita (2022) 57:481–507 |  | PER | Pasco
| Ayawilca |  | Magmatic hydrothermal | Carbonate replacement deposit (CRD) | Cordilleran-type carbonate-replacement polymetallic | Zn, In, Sn | Pb, Ag, Cu | Zn, Pb, Ag, In, Sn, Cu | Mineralium Deposita (2022) 57:481–507 |  | 2018-AYA-A18129-347.50-9 | 2018-AYA-A18129-347.50-9 | drill core |  |  |  |  | ore material | drill core | drill core | mineral separate | [5 empty] | mineralisation |  |  |  | sphalerite, stannite, chalcopyrite, cassiterite, pyrrhotite, arsenopyrite, galena, tetrahedrite |  |  | Sl-2 |  |  |  | pyrite, marcasite, herzenbergite, native bismuth, siderite, kaolinite, dickite, sericite, quartz, calcite | polished thin sections | EPMA | [24 empty] | 24.02 | [11 empty] | 13.45 | [9 empty] | 2278.47 | [13 empty] | 0 | [45 empty] | 10000 | [39 empty] | 7595.12 |  |  |  |  | 2022 | Mineralium Deposita (2022) 57:481–507 |  | PER | Pasco
| Ayawilca |  | Magmatic hydrothermal | Carbonate replacement deposit (CRD) | Cordilleran-type carbonate-replacement polymetallic | Zn, In, Sn | Pb, Ag, Cu | Zn, Pb, Ag, In, Sn, Cu | Mineralium Deposita (2022) 57:481–507 |  | 2018-AYA-A18129-347.50-10 | 2018-AYA-A18129-347.50-10 | drill core |  |  |  |  | ore material | drill core | drill core | mineral separate | [5 empty] | mineralisation |  |  |  | sphalerite, stannite, chalcopyrite, cassiterite, pyrrhotite, arsenopyrite, galena, tetrahedrite |  |  | Sl-2 |  |  |  | pyrite, marcasite, herzenbergite, native bismuth, siderite, kaolinite, dickite, sericite, quartz, calcite | polished thin sections | EPMA | [24 empty] | 27.44 | [11 empty] | 16.79 | [9 empty] | 2050.5 | [13 empty] | 0 | [45 empty] | 10000 | [39 empty] | 7857.48 |  |  |  |  | 2022 | Mineralium Deposita (2022) 57:481–507 |  | PER | Pasco
| Ayawilca |  | Magmatic hydrothermal | Carbonate replacement deposit (CRD) | Cordilleran-type carbonate-replacement polymetallic | Zn, In, Sn | Pb, Ag, Cu | Zn, Pb, Ag, In, Sn, Cu | Mineralium Deposita (2022) 57:481–507 |  | 2018-AYA-A18129-347.50-11 | 2018-AYA-A18129-347.50-11 | drill core |  |  |  |  | ore material | drill core | drill core | mineral separate | [5 empty] | mineralisation |  |  |  | sphalerite, stannite, chalcopyrite, cassiterite, pyrrhotite, arsenopyrite, galena, tetrahedrite |  |  | Sl-2 |  |  |  | pyrite, marcasite, herzenbergite, native bismuth, siderite, kaolinite, dickite, sericite, quartz, calcite | polished thin sections | EPMA | [24 empty] | 20.76 | [11 empty] | 78.87 | [9 empty] | 1920.88 | [13 empty] | 67.26 | [45 empty] | 10000 | [39 empty] | 7827.1 |  |  |  |  | 2022 | Mineralium Deposita (2022) 57:481–507 |  | PER | Pasco
| Ayawilca |  | Magmatic hydrothermal | Carbonate replacement deposit (CRD) | Cordilleran-type carbonate-replacement polymetallic | Zn, In, Sn | Pb, Ag, Cu | Zn, Pb, Ag, In, Sn, Cu | Mineralium Deposita (2022) 57:481–507 |  | 2018-AYA-A18129-347.50-12 | 2018-AYA-A18129-347.50-12 | drill core |  |  |  |  | ore material | drill core | drill core | mineral separate | [5 empty] | mineralisation |  |  |  | sphalerite, stannite, chalcopyrite, cassiterite, pyrrhotite, arsenopyrite, galena, tetrahedrite |  |  | Sl-2 |  |  |  | pyrite, marcasite, herzenbergite, native bismuth, siderite, kaolinite, dickite, sericite, quartz, calcite | polished thin sections | EPMA | [24 empty] | 13.39 | [11 empty] | 19.58 | [9 empty] | 2132.09 | [13 empty] | 0 | [45 empty] | 10000 | [39 empty] | 7603.37 |  |  |  |  | 2022 | Mineralium Deposita (2022) 57:481–507 |  | PER | Pasco
| Ayawilca |  | Magmatic hydrothermal | Carbonate replacement deposit (CRD) | Cordilleran-type carbonate-replacement polymetallic | Zn, In, Sn | Pb, Ag, Cu | Zn, Pb, Ag, In, Sn, Cu | Mineralium Deposita (2022) 57:481–507 |  | 2018-AYA-A18129-347.50-13 | 2018-AYA-A18129-347.50-13 | drill core |  |  |  |  | ore material | drill core | drill core | mineral separate | [5 empty] | mineralisation |  |  |  | sphalerite, stannite, chalcopyrite, cassiterite, pyrrhotite, arsenopyrite, galena, tetrahedrite |  |  | Sl-2 |  |  |  | pyrite, marcasite, herzenbergite, native bismuth, siderite, kaolinite, dickite, sericite, quartz, calcite | polished thin sections | EPMA | [24 empty] | 28.21 | [11 empty] | 20.19 | [9 empty] | 2086.64 | [13 empty] | 0 | [45 empty] | 10000 | [39 empty] | 7757.06 |  |  |  |  | 2022 | Mineralium Deposita (2022) 57:481–507 |  | PER | Pasco
| Ayawilca |  | Magmatic hydrothermal | Carbonate replacement deposit (CRD) | Cordilleran-type carbonate-replacement polymetallic | Zn, In, Sn | Pb, Ag, Cu | Zn, Pb, Ag, In, Sn, Cu | Mineralium Deposita (2022) 57:481–507 |  | 2018-AYA-A18129-347.50-14 | 2018-AYA-A18129-347.50-14 | drill core |  |  |  |  | ore material | drill core | drill core | mineral separate | [5 empty] | mineralisation |  |  |  | sphalerite, stannite, chalcopyrite, cassiterite, pyrrhotite, arsenopyrite, galena, tetrahedrite |  |  | Sl-2 |  |  |  | pyrite, marcasite, herzenbergite, native bismuth, siderite, kaolinite, dickite, sericite, quartz, calcite | polished thin sections | EPMA | [24 empty] | 29.87 | [11 empty] | 35.09 | [9 empty] | 1700.09 | [13 empty] | 26.29 | [45 empty] | 10000 | [39 empty] | 8073.58 |  |  |  |  | 2022 | Mineralium Deposita (2022) 57:481–507 |  | PER | Pasco
| Ayawilca |  | Magmatic hydrothermal | Carbonate replacement deposit (CRD) | Cordilleran-type carbonate-replacement polymetallic | Zn, In, Sn | Pb, Ag, Cu | Zn, Pb, Ag, In, Sn, Cu | Mineralium Deposita (2022) 57:481–507 |  | 2018-AYA-A18129-347.50-15 | 2018-AYA-A18129-347.50-15 | drill core |  |  |  |  | ore material | drill core | drill core | mineral separate | [5 empty] | mineralisation |  |  |  | sphalerite, stannite, chalcopyrite, cassiterite, pyrrhotite, arsenopyrite, galena, tetrahedrite |  |  | Sl-2 |  |  |  | pyrite, marcasite, herzenbergite, native bismuth, siderite, kaolinite, dickite, sericite, quartz, calcite | polished thin sections | EPMA | [24 empty] | 10.82 | [11 empty] | 17.68 | [9 empty] | 1883.93 | [13 empty] | 0 | [45 empty] | 10000 | [39 empty] | 7933.13 |  |  |  |  | 2022 | Mineralium Deposita (2022) 57:481–507 |  | PER | Pasco
| Ayawilca |  | Magmatic hydrothermal | Carbonate replacement deposit (CRD) | Cordilleran-type carbonate-replacement polymetallic | Zn, In, Sn | Pb, Ag, Cu | Zn, Pb, Ag, In, Sn, Cu | Mineralium Deposita (2022) 57:481–507 |  | 2018-AYA-A18129-347.50-16 | 2018-AYA-A18129-347.50-16 | drill core |  |  |  |  | ore material | drill core | drill core | mineral separate | [5 empty] | mineralisation |  |  |  | sphalerite, stannite, chalcopyrite, cassiterite, pyrrhotite, arsenopyrite, galena, tetrahedrite |  |  | Sl-2 |  |  |  | pyrite, marcasite, herzenbergite, native bismuth, siderite, kaolinite, dickite, sericite, quartz, calcite | polished thin sections | EPMA | [24 empty] | 14.14 | [11 empty] | 0 | [9 empty] | 2055.16 | [13 empty] | 0 | [45 empty] | 10000 | [39 empty] | 7664.26 |  |  |  |  | 2022 | Mineralium Deposita (2022) 57:481–507 |  | PER | Pasco
| Ayawilca |  | Magmatic hydrothermal | Carbonate replacement deposit (CRD) | Cordilleran-type carbonate-replacement polymetallic | Zn, In, Sn | Pb, Ag, Cu | Zn, Pb, Ag, In, Sn, Cu | Mineralium Deposita (2022) 57:481–507 |  | 2018-AYA-A18129-347.50-17 | 2018-AYA-A18129-347.50-17 | drill core |  |  |  |  | ore material | drill core | drill core | mineral separate | [5 empty] | mineralisation |  |  |  | sphalerite, stannite, chalcopyrite, cassiterite, pyrrhotite, arsenopyrite, galena, tetrahedrite |  |  | Sl-2 |  |  |  | pyrite, marcasite, herzenbergite, native bismuth, siderite, kaolinite, dickite, sericite, quartz, calcite | polished thin sections | EPMA | [24 empty] | 19.17 | [11 empty] | 26.4 | [9 empty] | 1136.12 | [13 empty] | 17.15 | [45 empty] | 10000 | [39 empty] | 8657.26 |  |  |  |  | 2022 | Mineralium Deposita (2022) 57:481–507 |  | PER | Pasco
| Ayawilca |  | Magmatic hydrothermal | Carbonate replacement deposit (CRD) | Cordilleran-type carbonate-replacement polymetallic | Zn, In, Sn | Pb, Ag, Cu | Zn, Pb, Ag, In, Sn, Cu | Mineralium Deposita (2022) 57:481–507 |  | 2018-AYA-A18129-347.50-18 | 2018-AYA-A18129-347.50-18 | drill core |  |  |  |  | ore material | drill core | drill core | mineral separate | [5 empty] | mineralisation |  |  |  | sphalerite, stannite, chalcopyrite, cassiterite, pyrrhotite, arsenopyrite, galena, tetrahedrite |  |  | Sl-2 |  |  |  | pyrite, marcasite, herzenbergite, native bismuth, siderite, kaolinite, dickite, sericite, quartz, calcite | polished thin sections | EPMA | [24 empty] | 19.85 | [11 empty] | 24.46 | [9 empty] | 1305.09 | [13 empty] | 23.27 | [45 empty] | 10000 | [39 empty] | 8448.55 |  |  |  |  | 2022 | Mineralium Deposita (2022) 57:481–507 |  | PER | Pasco
| Ayawilca |  | Magmatic hydrothermal | Carbonate replacement deposit (CRD) | Cordilleran-type carbonate-replacement polymetallic | Zn, In, Sn | Pb, Ag, Cu | Zn, Pb, Ag, In, Sn, Cu | Mineralium Deposita (2022) 57:481–507 |  | 2018-AYA-A18129-347.50-19 | 2018-AYA-A18129-347.50-19 | drill core |  |  |  |  | ore material | drill core | drill core | mineral separate | [5 empty] | mineralisation |  |  |  | sphalerite, stannite, chalcopyrite, cassiterite, pyrrhotite, arsenopyrite, galena, tetrahedrite |  |  | Sl-2 |  |  |  | pyrite, marcasite, herzenbergite, native bismuth, siderite, kaolinite, dickite, sericite, quartz, calcite | polished thin sections | EPMA | [24 empty] | 29.78 | [11 empty] | 34.48 | [9 empty] | 1774.57 | [13 empty] | 25.93 | [45 empty] | 10000 | [39 empty] | 7902.31 |  |  |  |  | 2022 | Mineralium Deposita (2022) 57:481–507 |  | PER | Pasco
| Ayawilca |  | Magmatic hydrothermal | Carbonate replacement deposit (CRD) | Cordilleran-type carbonate-replacement polymetallic | Zn, In, Sn | Pb, Ag, Cu | Zn, Pb, Ag, In, Sn, Cu | Mineralium Deposita (2022) 57:481–507 |  | 2018-AYA-A18129-347.50-20 | 2018-AYA-A18129-347.50-20 | drill core |  |  |  |  | ore material | drill core | drill core | mineral separate | [5 empty] | mineralisation |  |  |  | sphalerite, stannite, chalcopyrite, cassiterite, pyrrhotite, arsenopyrite, galena, tetrahedrite |  |  | Sl-2 |  |  |  | pyrite, marcasite, herzenbergite, native bismuth, siderite, kaolinite, dickite, sericite, quartz, calcite | polished thin sections | EPMA | [24 empty] | 19.69 | [11 empty] | 19.33 | [9 empty] | 877.1 | [13 empty] | 22.56 | [45 empty] | 10000 | [39 empty] | 8906.43 |  |  |  |  | 2022 | Mineralium Deposita (2022) 57:481–507 |  | PER | Pasco
| Ayawilca |  | Magmatic hydrothermal | Carbonate replacement deposit (CRD) | Cordilleran-type carbonate-replacement polymetallic | Zn, In, Sn | Pb, Ag, Cu | Zn, Pb, Ag, In, Sn, Cu | Mineralium Deposita (2022) 57:481–507 |  | 2018-AYA-A18129-347.50-21 | 2018-AYA-A18129-347.50-21 | drill core |  |  |  |  | ore material | drill core | drill core | mineral separate | [5 empty] | mineralisation |  |  |  | sphalerite, stannite, chalcopyrite, cassiterite, pyrrhotite, arsenopyrite, galena, tetrahedrite |  |  | Sl-2 |  |  |  | pyrite, marcasite, herzenbergite, native bismuth, siderite, kaolinite, dickite, sericite, quartz, calcite | polished thin sections | EPMA | [24 empty] | 22.86 | [11 empty] | 26.14 | [9 empty] | 944.16 | [13 empty] | 25.72 | [45 empty] | 10000 | [39 empty] | 8813.38 |  |  |  |  | 2022 | Mineralium Deposita (2022) 57:481–507 |  | PER | Pasco
| Ayawilca |  | Magmatic hydrothermal | Carbonate replacement deposit (CRD) | Cordilleran-type carbonate-replacement polymetallic | Zn, In, Sn | Pb, Ag, Cu | Zn, Pb, Ag, In, Sn, Cu | Mineralium Deposita (2022) 57:481–507 |  | 2018-AYA-A18119-404.00-1 | 2018-AYA-A18119-404.00-1 | drill core |  |  |  |  | ore material | drill core | drill core | mineral separate | [5 empty] | mineralisation |  |  |  | sphalerite, stannite, chalcopyrite, cassiterite, pyrrhotite, arsenopyrite, galena, tetrahedrite |  |  | Sl-2 |  |  |  | pyrite, marcasite, herzenbergite, native bismuth, siderite, kaolinite, dickite, sericite, quartz, calcite | polished thin sections | EPMA | [24 empty] | 19.15 | [11 empty] | 0 | [9 empty] | 1856.28 | [13 empty] | 0 | [45 empty] | 10000 | [39 empty] | 7999.61 |  |  |  |  | 2022 | Mineralium Deposita (2022) 57:481–507 |  | PER | Pasco
| Ayawilca |  | Magmatic hydrothermal | Carbonate replacement deposit (CRD) | Cordilleran-type carbonate-replacement polymetallic | Zn, In, Sn | Pb, Ag, Cu | Zn, Pb, Ag, In, Sn, Cu | Mineralium Deposita (2022) 57:481–507 |  | 2018-AYA-A18119-404.00-2 | 2018-AYA-A18119-404.00-2 | drill core |  |  |  |  | ore material | drill core | drill core | mineral separate | [5 empty] | mineralisation |  |  |  | sphalerite, stannite, chalcopyrite, cassiterite, pyrrhotite, arsenopyrite, galena, tetrahedrite |  |  | Sl-2 |  |  |  | pyrite, marcasite, herzenbergite, native bismuth, siderite, kaolinite, dickite, sericite, quartz, calcite | polished thin sections | EPMA | [24 empty] | 22.51 | [11 empty] | 0 | [9 empty] | 1838.41 | [13 empty] | 0 | [45 empty] | 10000 | [39 empty] | 7973.66 |  |  |  |  | 2022 | Mineralium Deposita (2022) 57:481–507 |  | PER | Pasco
| Ayawilca |  | Magmatic hydrothermal | Carbonate replacement deposit (CRD) | Cordilleran-type carbonate-replacement polymetallic | Zn, In, Sn | Pb, Ag, Cu | Zn, Pb, Ag, In, Sn, Cu | Mineralium Deposita (2022) 57:481–507 |  | 2018-AYA-A18119-404.00-3 | 2018-AYA-A18119-404.00-3 | drill core |  |  |  |  | ore material | drill core | drill core | mineral separate | [5 empty] | mineralisation |  |  |  | sphalerite, stannite, chalcopyrite, cassiterite, pyrrhotite, arsenopyrite, galena, tetrahedrite |  |  | Sl-2 |  |  |  | pyrite, marcasite, herzenbergite, native bismuth, siderite, kaolinite, dickite, sericite, quartz, calcite | polished thin sections | EPMA | [24 empty] | 23.85 | [11 empty] | 0 | [9 empty] | 1811.32 | [13 empty] | 0 | [45 empty] | 10000 | [39 empty] | 7993.9 |  |  |  |  | 2022 | Mineralium Deposita (2022) 57:481–507 |  | PER | Pasco
| Ayawilca |  | Magmatic hydrothermal | Carbonate replacement deposit (CRD) | Cordilleran-type carbonate-replacement polymetallic | Zn, In, Sn | Pb, Ag, Cu | Zn, Pb, Ag, In, Sn, Cu | Mineralium Deposita (2022) 57:481–507 |  | 2018-AYA-A18119-404.00-4 | 2018-AYA-A18119-404.00-4 | drill core |  |  |  |  | ore material | drill core | drill core | mineral separate | [5 empty] | mineralisation |  |  |  | sphalerite, stannite, chalcopyrite, cassiterite, pyrrhotite, arsenopyrite, galena, tetrahedrite |  |  | Sl-2 |  |  |  | pyrite, marcasite, herzenbergite, native bismuth, siderite, kaolinite, dickite, sericite, quartz, calcite | polished thin sections | EPMA | [24 empty] | 20.67 | [11 empty] | 0 | [9 empty] | 1828.61 | [13 empty] | 0 | [45 empty] | 10000 | [39 empty] | 7889.02 |  |  |  |  | 2022 | Mineralium Deposita (2022) 57:481–507 |  | PER | Pasco
| Ayawilca |  | Magmatic hydrothermal | Carbonate replacement deposit (CRD) | Cordilleran-type carbonate-replacement polymetallic | Zn, In, Sn | Pb, Ag, Cu | Zn, Pb, Ag, In, Sn, Cu | Mineralium Deposita (2022) 57:481–507 |  | 2018-AYA-A18119-404.00-5 | 2018-AYA-A18119-404.00-5 | drill core |  |  |  |  | ore material | drill core | drill core | mineral separate | [5 empty] | mineralisation |  |  |  | sphalerite, stannite, chalcopyrite, cassiterite, pyrrhotite, arsenopyrite, galena, tetrahedrite |  |  | Sl-2 |  |  |  | pyrite, marcasite, herzenbergite, native bismuth, siderite, kaolinite, dickite, sericite, quartz, calcite | polished thin sections | EPMA | [24 empty] | 8.75 | [11 empty] | 0 | [9 empty] | 1860.52 | [13 empty] | 0 | [45 empty] | 10000 | [39 empty] | 7848.11 |  |  |  |  | 2022 | Mineralium Deposita (2022) 57:481–507 |  | PER | Pasco
| Ayawilca |  | Magmatic hydrothermal | Carbonate replacement deposit (CRD) | Cordilleran-type carbonate-replacement polymetallic | Zn, In, Sn | Pb, Ag, Cu | Zn, Pb, Ag, In, Sn, Cu | Mineralium Deposita (2022) 57:481–507 |  | 2018-AYA-A18119-404.00-6 | 2018-AYA-A18119-404.00-6 | drill core |  |  |  |  | ore material | drill core | drill core | mineral separate | [5 empty] | mineralisation |  |  |  | sphalerite, stannite, chalcopyrite, cassiterite, pyrrhotite, arsenopyrite, galena, tetrahedrite |  |  | Sl-2 |  |  |  | pyrite, marcasite, herzenbergite, native bismuth, siderite, kaolinite, dickite, sericite, quartz, calcite | polished thin sections | EPMA | [24 empty] | 9.91 | [11 empty] | 0 | [9 empty] | 1806.17 | [13 empty] | 0 | [45 empty] | 10000 | [39 empty] | 7895.4 |  |  |  |  | 2022 | Mineralium Deposita (2022) 57:481–507 |  | PER | Pasco
| Ayawilca |  | Magmatic hydrothermal | Carbonate replacement deposit (CRD) | Cordilleran-type carbonate-replacement polymetallic | Zn, In, Sn | Pb, Ag, Cu | Zn, Pb, Ag, In, Sn, Cu | Mineralium Deposita (2022) 57:481–507 |  | 2018-AYA-A18119-404.00-7 | 2018-AYA-A18119-404.00-7 | drill core |  |  |  |  | ore material | drill core | drill core | mineral separate | [5 empty] | mineralisation |  |  |  | sphalerite, stannite, chalcopyrite, cassiterite, pyrrhotite, arsenopyrite, galena, tetrahedrite |  |  | Sl-2 |  |  |  | pyrite, marcasite, herzenbergite, native bismuth, siderite, kaolinite, dickite, sericite, quartz, calcite | polished thin sections | EPMA | [24 empty] | 8.09 | [11 empty] | 0 | [9 empty] | 1824.81 | [13 empty] | 0 | [45 empty] | 10000 | [39 empty] | 7932.7 |  |  |  |  | 2022 | Mineralium Deposita (2022) 57:481–507 |  | PER | Pasco
| Ayawilca |  | Magmatic hydrothermal | Carbonate replacement deposit (CRD) | Cordilleran-type carbonate-replacement polymetallic | Zn, In, Sn | Pb, Ag, Cu | Zn, Pb, Ag, In, Sn, Cu | Mineralium Deposita (2022) 57:481–507 |  | 2018-AYA-A18119-404.00-8 | 2018-AYA-A18119-404.00-8 | drill core |  |  |  |  | ore material | drill core | drill core | mineral separate | [5 empty] | mineralisation |  |  |  | sphalerite, stannite, chalcopyrite, cassiterite, pyrrhotite, arsenopyrite, galena, tetrahedrite |  |  | Sl-2 |  |  |  | pyrite, marcasite, herzenbergite, native bismuth, siderite, kaolinite, dickite, sericite, quartz, calcite | polished thin sections | EPMA | [24 empty] | 17.53 | [11 empty] | 0 | [9 empty] | 1906.19 | [13 empty] | 0 | [45 empty] | 10000 | [39 empty] | 7862.17 |  |  |  |  | 2022 | Mineralium Deposita (2022) 57:481–507 |  | PER | Pasco
| Ayawilca |  | Magmatic hydrothermal | Carbonate replacement deposit (CRD) | Cordilleran-type carbonate-replacement polymetallic | Zn, In, Sn | Pb, Ag, Cu | Zn, Pb, Ag, In, Sn, Cu | Mineralium Deposita (2022) 57:481–507 |  | 2018-AYA-A18119-404.00-9 | 2018-AYA-A18119-404.00-9 | drill core |  |  |  |  | ore material | drill core | drill core | mineral separate | [5 empty] | mineralisation |  |  |  | sphalerite, stannite, chalcopyrite, cassiterite, pyrrhotite, arsenopyrite, galena, tetrahedrite |  |  | Sl-2 |  |  |  | pyrite, marcasite, herzenbergite, native bismuth, siderite, kaolinite, dickite, sericite, quartz, calcite | polished thin sections | EPMA | [24 empty] | 13.55 | [11 empty] | 0 | [9 empty] | 1785.08 | [13 empty] | 0 | [45 empty] | 10000 | [39 empty] | 7929.08 |  |  |  |  | 2022 | Mineralium Deposita (2022) 57:481–507 |  | PER | Pasco
| Ayawilca |  | Magmatic hydrothermal | Carbonate replacement deposit (CRD) | Cordilleran-type carbonate-replacement polymetallic | Zn, In, Sn | Pb, Ag, Cu | Zn, Pb, Ag, In, Sn, Cu | Mineralium Deposita (2022) 57:481–507 |  | 2018-AYA-A18119-404.00-10 | 2018-AYA-A18119-404.00-10 | drill core |  |  |  |  | ore material | drill core | drill core | mineral separate | [5 empty] | mineralisation |  |  |  | sphalerite, stannite, chalcopyrite, cassiterite, pyrrhotite, arsenopyrite, galena, tetrahedrite |  |  | Sl-2 |  |  |  | pyrite, marcasite, herzenbergite, native bismuth, siderite, kaolinite, dickite, sericite, quartz, calcite | polished thin sections | EPMA | [24 empty] | 19.12 | [11 empty] | 0 | [9 empty] | 1811.94 | [13 empty] | 0 | [45 empty] | 10000 | [39 empty] | 8051.62 |  |  |  |  | 2022 | Mineralium Deposita (2022) 57:481–507 |  | PER | Pasco
| Ayawilca |  | Magmatic hydrothermal | Carbonate replacement deposit (CRD) | Cordilleran-type carbonate-replacement polymetallic | Zn, In, Sn | Pb, Ag, Cu | Zn, Pb, Ag, In, Sn, Cu | Mineralium Deposita (2022) 57:481–507 |  | 2018-AYA-A18119-404.00-11 | 2018-AYA-A18119-404.00-11 | drill core |  |  |  |  | ore material | drill core | drill core | mineral separate | [5 empty] | mineralisation |  |  |  | sphalerite, stannite, chalcopyrite, cassiterite, pyrrhotite, arsenopyrite, galena, tetrahedrite |  |  | Sl-2 |  |  |  | pyrite, marcasite, herzenbergite, native bismuth, siderite, kaolinite, dickite, sericite, quartz, calcite | polished thin sections | EPMA | [24 empty] | 0 | [11 empty] | 0 | [9 empty] | 1846.13 | [13 empty] | 0 | [45 empty] | 10000 | [39 empty] | 7615 |  |  |  |  | 2022 | Mineralium Deposita (2022) 57:481–507 |  | PER | Pasco
| Ayawilca |  | Magmatic hydrothermal | Carbonate replacement deposit (CRD) | Cordilleran-type carbonate-replacement polymetallic | Zn, In, Sn | Pb, Ag, Cu | Zn, Pb, Ag, In, Sn, Cu | Mineralium Deposita (2022) 57:481–507 |  | 2018-AYA-A18119-404.00-12 | 2018-AYA-A18119-404.00-12 | drill core |  |  |  |  | ore material | drill core | drill core | mineral separate | [5 empty] | mineralisation |  |  |  | sphalerite, stannite, chalcopyrite, cassiterite, pyrrhotite, arsenopyrite, galena, tetrahedrite |  |  | Sl-2 |  |  |  | pyrite, marcasite, herzenbergite, native bismuth, siderite, kaolinite, dickite, sericite, quartz, calcite | polished thin sections | EPMA | [24 empty] | 16.78 | [11 empty] | 0 | [9 empty] | 1718.03 | [13 empty] | 0 | [45 empty] | 10000 | [39 empty] | 8174.19 |  |  |  |  | 2022 | Mineralium Deposita (2022) 57:481–507 |  | PER | Pasco
| Ayawilca |  | Magmatic hydrothermal | Carbonate replacement deposit (CRD) | Cordilleran-type carbonate-replacement polymetallic | Zn, In, Sn | Pb, Ag, Cu | Zn, Pb, Ag, In, Sn, Cu | Mineralium Deposita (2022) 57:481–507 |  | 2018-AYA-A18119-404.00-13 | 2018-AYA-A18119-404.00-13 | drill core |  |  |  |  | ore material | drill core | drill core | mineral separate | [5 empty] | mineralisation |  |  |  | sphalerite, stannite, chalcopyrite, cassiterite, pyrrhotite, arsenopyrite, galena, tetrahedrite |  |  | Sl-2 |  |  |  | pyrite, marcasite, herzenbergite, native bismuth, siderite, kaolinite, dickite, sericite, quartz, calcite | polished thin sections | EPMA | [24 empty] | 18.61 | [11 empty] | 0 | [9 empty] | 1963.86 | [13 empty] | 0 | [45 empty] | 10000 | [39 empty] | 7975.85 |  |  |  |  | 2022 | Mineralium Deposita (2022) 57:481–507 |  | PER | Pasco
| Ayawilca |  | Magmatic hydrothermal | Carbonate replacement deposit (CRD) | Cordilleran-type carbonate-replacement polymetallic | Zn, In, Sn | Pb, Ag, Cu | Zn, Pb, Ag, In, Sn, Cu | Mineralium Deposita (2022) 57:481–507 |  | 2018-AYA-A18119-404.00-14 | 2018-AYA-A18119-404.00-14 | drill core |  |  |  |  | ore material | drill core | drill core | mineral separate | [5 empty] | mineralisation |  |  |  | sphalerite, stannite, chalcopyrite, cassiterite, pyrrhotite, arsenopyrite, galena, tetrahedrite |  |  | Sl-2 |  |  |  | pyrite, marcasite, herzenbergite, native bismuth, siderite, kaolinite, dickite, sericite, quartz, calcite | polished thin sections | EPMA | [24 empty] | 28.41 | [11 empty] | 0 | [9 empty] | 1763.51 | [13 empty] | 0 | [45 empty] | 10000 | [39 empty] | 8217.54 |  |  |  |  | 2022 | Mineralium Deposita (2022) 57:481–507 |  | PER | Pasco
| Ayawilca |  | Magmatic hydrothermal | Carbonate replacement deposit (CRD) | Cordilleran-type carbonate-replacement polymetallic | Zn, In, Sn | Pb, Ag, Cu | Zn, Pb, Ag, In, Sn, Cu | Mineralium Deposita (2022) 57:481–507 |  | 2018-AYA-A18119-404.00-15 | 2018-AYA-A18119-404.00-15 | drill core |  |  |  |  | ore material | drill core | drill core | mineral separate | [5 empty] | mineralisation |  |  |  | sphalerite, stannite, chalcopyrite, cassiterite, pyrrhotite, arsenopyrite, galena, tetrahedrite |  |  | Sl-2 |  |  |  | pyrite, marcasite, herzenbergite, native bismuth, siderite, kaolinite, dickite, sericite, quartz, calcite | polished thin sections | EPMA | [24 empty] | 8.97 | [11 empty] | 0 | [9 empty] | 1847.85 | [13 empty] | 0 | [45 empty] | 10000 | [39 empty] | 8082.38 |  |  |  |  | 2022 | Mineralium Deposita (2022) 57:481–507 |  | PER | Pasco
| Ayawilca |  | Magmatic hydrothermal | Carbonate replacement deposit (CRD) | Cordilleran-type carbonate-replacement polymetallic | Zn, In, Sn | Pb, Ag, Cu | Zn, Pb, Ag, In, Sn, Cu | Mineralium Deposita (2022) 57:481–507 |  | 2018-AYA-A17056-191.20-1 | 2018-AYA-A17056-191.20-1 | drill core |  |  |  |  | ore material | drill core | drill core | mineral separate | [5 empty] | mineralisation |  |  |  | sphalerite, stannite, chalcopyrite, cassiterite, pyrrhotite, arsenopyrite, galena, tetrahedrite |  |  | Sl-2 |  |  |  | pyrite, marcasite, herzenbergite, native bismuth, siderite, kaolinite, dickite, sericite, quartz, calcite | polished thin sections | EPMA | [24 empty] | 31.64 | [11 empty] | 0 | [9 empty] | 3022.69 | [13 empty] | 0 | [45 empty] | 10000 | [39 empty] | 6950.1 |  |  |  |  | 2022 | Mineralium Deposita (2022) 57:481–507 |  | PER | Pasco
| Ayawilca |  | Magmatic hydrothermal | Carbonate replacement deposit (CRD) | Cordilleran-type carbonate-replacement polymetallic | Zn, In, Sn | Pb, Ag, Cu | Zn, Pb, Ag, In, Sn, Cu | Mineralium Deposita (2022) 57:481–507 |  | 2018-AYA-A17056-191.20-2 | 2018-AYA-A17056-191.20-2 | drill core |  |  |  |  | ore material | drill core | drill core | mineral separate | [5 empty] | mineralisation |  |  |  | sphalerite, stannite, chalcopyrite, cassiterite, pyrrhotite, arsenopyrite, galena, tetrahedrite |  |  | Sl-2 |  |  |  | pyrite, marcasite, herzenbergite, native bismuth, siderite, kaolinite, dickite, sericite, quartz, calcite | polished thin sections | EPMA | [24 empty] | 10.36 | [11 empty] | 0 | [9 empty] | 2903.37 | [13 empty] | 0 | [45 empty] | 10000 | [39 empty] | 7047.98 |  |  |  |  | 2022 | Mineralium Deposita (2022) 57:481–507 |  | PER | Pasco
| Ayawilca |  | Magmatic hydrothermal | Carbonate replacement deposit (CRD) | Cordilleran-type carbonate-replacement polymetallic | Zn, In, Sn | Pb, Ag, Cu | Zn, Pb, Ag, In, Sn, Cu | Mineralium Deposita (2022) 57:481–507 |  | 2018-AYA-A17056-191.20-3 | 2018-AYA-A17056-191.20-3 | drill core |  |  |  |  | ore material | drill core | drill core | mineral separate | [5 empty] | mineralisation |  |  |  | sphalerite, stannite, chalcopyrite, cassiterite, pyrrhotite, arsenopyrite, galena, tetrahedrite |  |  | Sl-2 |  |  |  | pyrite, marcasite, herzenbergite, native bismuth, siderite, kaolinite, dickite, sericite, quartz, calcite | polished thin sections | EPMA | [24 empty] | 9.64 | [11 empty] | 0 | [9 empty] | 2920.96 | [13 empty] | 0 | [45 empty] | 10000 | [39 empty] | 7024.41 |  |  |  |  | 2022 | Mineralium Deposita (2022) 57:481–507 |  | PER | Pasco
| Ayawilca |  | Magmatic hydrothermal | Carbonate replacement deposit (CRD) | Cordilleran-type carbonate-replacement polymetallic | Zn, In, Sn | Pb, Ag, Cu | Zn, Pb, Ag, In, Sn, Cu | Mineralium Deposita (2022) 57:481–507 |  | 2018-AYA-A17056-191.20-4 | 2018-AYA-A17056-191.20-4 | drill core |  |  |  |  | ore material | drill core | drill core | mineral separate | [5 empty] | mineralisation |  |  |  | sphalerite, stannite, chalcopyrite, cassiterite, pyrrhotite, arsenopyrite, galena, tetrahedrite |  |  | Sl-2 |  |  |  | pyrite, marcasite, herzenbergite, native bismuth, siderite, kaolinite, dickite, sericite, quartz, calcite | polished thin sections | EPMA | [24 empty] | 25.05 | [11 empty] | 0 | [9 empty] | 2975.03 | [13 empty] | 0 | [45 empty] | 10000 | [39 empty] | 7123.49 |  |  |  |  | 2022 | Mineralium Deposita (2022) 57:481–507 |  | PER | Pasco
| Ayawilca |  | Magmatic hydrothermal | Carbonate replacement deposit (CRD) | Cordilleran-type carbonate-replacement polymetallic | Zn, In, Sn | Pb, Ag, Cu | Zn, Pb, Ag, In, Sn, Cu | Mineralium Deposita (2022) 57:481–507 |  | 2018-AYA-A17056-191.20-5 | 2018-AYA-A17056-191.20-5 | drill core |  |  |  |  | ore material | drill core | drill core | mineral separate | [5 empty] | mineralisation |  |  |  | sphalerite, stannite, chalcopyrite, cassiterite, pyrrhotite, arsenopyrite, galena, tetrahedrite |  |  | Sl-2 |  |  |  | pyrite, marcasite, herzenbergite, native bismuth, siderite, kaolinite, dickite, sericite, quartz, calcite | polished thin sections | EPMA | [24 empty] | 11.27 | [11 empty] | 0 | [9 empty] | 2959.43 | [13 empty] | 0 | [45 empty] | 10000 | [39 empty] | 7035.28 |  |  |  |  | 2022 | Mineralium Deposita (2022) 57:481–507 |  | PER | Pasco
| Ayawilca |  | Magmatic hydrothermal | Carbonate replacement deposit (CRD) | Cordilleran-type carbonate-replacement polymetallic | Zn, In, Sn | Pb, Ag, Cu | Zn, Pb, Ag, In, Sn, Cu | Mineralium Deposita (2022) 57:481–507 |  | 2018-AYA-A17063-307.00A-1 | 2018-AYA-A17063-307.00A-1 | drill core |  |  |  |  | ore material | drill core | drill core | mineral separate | [5 empty] | mineralisation |  |  |  | sphalerite, stannite, chalcopyrite, cassiterite, pyrrhotite, arsenopyrite, galena, tetrahedrite |  |  | Sl-2 |  |  |  | pyrite, marcasite, herzenbergite, native bismuth, siderite, kaolinite, dickite, sericite, quartz, calcite | polished thin sections | EPMA | [24 empty] | 0 | [11 empty] | 0 | [9 empty] | 2310.99 | [13 empty] | 0 | [45 empty] | 10000 | [39 empty] | 7728.47 |  |  |  |  | 2022 | Mineralium Deposita (2022) 57:481–507 |  | PER | Pasco
| Ayawilca |  | Magmatic hydrothermal | Carbonate replacement deposit (CRD) | Cordilleran-type carbonate-replacement polymetallic | Zn, In, Sn | Pb, Ag, Cu | Zn, Pb, Ag, In, Sn, Cu | Mineralium Deposita (2022) 57:481–507 |  | 2018-AYA-A17063-307.00A-2 | 2018-AYA-A17063-307.00A-2 | drill core |  |  |  |  | ore material | drill core | drill core | mineral separate | [5 empty] | mineralisation |  |  |  | sphalerite, stannite, chalcopyrite, cassiterite, pyrrhotite, arsenopyrite, galena, tetrahedrite |  |  | Sl-2 |  |  |  | pyrite, marcasite, herzenbergite, native bismuth, siderite, kaolinite, dickite, sericite, quartz, calcite | polished thin sections | EPMA | [24 empty] | 0 | [11 empty] | 14.28 | [9 empty] | 2385.1 | [13 empty] | 0 | [45 empty] | 10000 | [39 empty] | 7678.9 |  |  |  |  | 2022 | Mineralium Deposita (2022) 57:481–507 |  | PER | Pasco
| Ayawilca |  | Magmatic hydrothermal | Carbonate replacement deposit (CRD) | Cordilleran-type carbonate-replacement polymetallic | Zn, In, Sn | Pb, Ag, Cu | Zn, Pb, Ag, In, Sn, Cu | Mineralium Deposita (2022) 57:481–507 |  | 2018-AYA-A17063-307.00A-3 | 2018-AYA-A17063-307.00A-3 | drill core |  |  |  |  | ore material | drill core | drill core | mineral separate | [5 empty] | mineralisation |  |  |  | sphalerite, stannite, chalcopyrite, cassiterite, pyrrhotite, arsenopyrite, galena, tetrahedrite |  |  | Sl-2 |  |  |  | pyrite, marcasite, herzenbergite, native bismuth, siderite, kaolinite, dickite, sericite, quartz, calcite | polished thin sections | EPMA | [24 empty] | 0 | [11 empty] | 0 | [9 empty] | 2372.64 | [13 empty] | 22.21 | [45 empty] | 10000 | [39 empty] | 7669.61 |  |  |  |  | 2022 | Mineralium Deposita (2022) 57:481–507 |  | PER | Pasco
| Ayawilca |  | Magmatic hydrothermal | Carbonate replacement deposit (CRD) | Cordilleran-type carbonate-replacement polymetallic | Zn, In, Sn | Pb, Ag, Cu | Zn, Pb, Ag, In, Sn, Cu | Mineralium Deposita (2022) 57:481–507 |  | 2018-AYA-A17063-307.00A-4 | 2018-AYA-A17063-307.00A-4 | drill core |  |  |  |  | ore material | drill core | drill core | mineral separate | [5 empty] | mineralisation |  |  |  | sphalerite, stannite, chalcopyrite, cassiterite, pyrrhotite, arsenopyrite, galena, tetrahedrite |  |  | Sl-2 |  |  |  | pyrite, marcasite, herzenbergite, native bismuth, siderite, kaolinite, dickite, sericite, quartz, calcite | polished thin sections | EPMA | [24 empty] | 0 | [11 empty] | 0 | [9 empty] | 2322.22 | [13 empty] | 0 | [45 empty] | 10000 | [39 empty] | 7647.74 |  |  |  |  | 2022 | Mineralium Deposita (2022) 57:481–507 |  | PER | Pasco
| Ayawilca |  | Magmatic hydrothermal | Carbonate replacement deposit (CRD) | Cordilleran-type carbonate-replacement polymetallic | Zn, In, Sn | Pb, Ag, Cu | Zn, Pb, Ag, In, Sn, Cu | Mineralium Deposita (2022) 57:481–507 |  | 2018-AYA-A17063-307.00A-5 | 2018-AYA-A17063-307.00A-5 | drill core |  |  |  |  | ore material | drill core | drill core | mineral separate | [5 empty] | mineralisation |  |  |  | sphalerite, stannite, chalcopyrite, cassiterite, pyrrhotite, arsenopyrite, galena, tetrahedrite |  |  | Sl-2 |  |  |  | pyrite, marcasite, herzenbergite, native bismuth, siderite, kaolinite, dickite, sericite, quartz, calcite | polished thin sections | EPMA | [24 empty] | 0 | [11 empty] | 19.32 | [9 empty] | 2422.72 | [13 empty] | 31.14 | [45 empty] | 10000 | [39 empty] | 7631.65 |  |  |  |  | 2022 | Mineralium Deposita (2022) 57:481–507 |  | PER | Pasco
| Ayawilca |  | Magmatic hydrothermal | Carbonate replacement deposit (CRD) | Cordilleran-type carbonate-replacement polymetallic | Zn, In, Sn | Pb, Ag, Cu | Zn, Pb, Ag, In, Sn, Cu | Mineralium Deposita (2022) 57:481–507 |  | 2018-AYA-A17063-307.00A-6 | 2018-AYA-A17063-307.00A-6 | drill core |  |  |  |  | ore material | drill core | drill core | mineral separate | [5 empty] | mineralisation |  |  |  | sphalerite, stannite, chalcopyrite, cassiterite, pyrrhotite, arsenopyrite, galena, tetrahedrite |  |  | Sl-2 |  |  |  | pyrite, marcasite, herzenbergite, native bismuth, siderite, kaolinite, dickite, sericite, quartz, calcite | polished thin sections | EPMA | [24 empty] | 0 | [11 empty] | 13 | [9 empty] | 2418.18 | [13 empty] | 15.01 | [45 empty] | 10000 | [39 empty] | 7649.09 |  |  |  |  | 2022 | Mineralium Deposita (2022) 57:481–507 |  | PER | Pasco
| Ayawilca |  | Magmatic hydrothermal | Carbonate replacement deposit (CRD) | Cordilleran-type carbonate-replacement polymetallic | Zn, In, Sn | Pb, Ag, Cu | Zn, Pb, Ag, In, Sn, Cu | Mineralium Deposita (2022) 57:481–507 |  | 2018-AYA-A17063-307.00A-7 | 2018-AYA-A17063-307.00A-7 | drill core |  |  |  |  | ore material | drill core | drill core | mineral separate | [5 empty] | mineralisation |  |  |  | sphalerite, stannite, chalcopyrite, cassiterite, pyrrhotite, arsenopyrite, galena, tetrahedrite |  |  | Sl-2 |  |  |  | pyrite, marcasite, herzenbergite, native bismuth, siderite, kaolinite, dickite, sericite, quartz, calcite | polished thin sections | EPMA | [24 empty] | 0 | [11 empty] | 9.66 | [9 empty] | 2304.39 | [13 empty] | 0 | [45 empty] | 10000 | [39 empty] | 7684.77 |  |  |  |  | 2022 | Mineralium Deposita (2022) 57:481–507 |  | PER | Pasco
| Ayawilca |  | Magmatic hydrothermal | Carbonate replacement deposit (CRD) | Cordilleran-type carbonate-replacement polymetallic | Zn, In, Sn | Pb, Ag, Cu | Zn, Pb, Ag, In, Sn, Cu | Mineralium Deposita (2022) 57:481–507 |  | 2018-AYA-A17063-307.00A-8 | 2018-AYA-A17063-307.00A-8 | drill core |  |  |  |  | ore material | drill core | drill core | mineral separate | [5 empty] | mineralisation |  |  |  | sphalerite, stannite, chalcopyrite, cassiterite, pyrrhotite, arsenopyrite, galena, tetrahedrite |  |  | Sl-2 |  |  |  | pyrite, marcasite, herzenbergite, native bismuth, siderite, kaolinite, dickite, sericite, quartz, calcite | polished thin sections | EPMA | [24 empty] | 0 | [11 empty] | 0 | [9 empty] | 2299.94 | [13 empty] | 0 | [45 empty] | 10000 | [39 empty] | 7723.38 |  |  |  |  | 2022 | Mineralium Deposita (2022) 57:481–507 |  | PER | Pasco
| Ayawilca |  | Magmatic hydrothermal | Carbonate replacement deposit (CRD) | Cordilleran-type carbonate-replacement polymetallic | Zn, In, Sn | Pb, Ag, Cu | Zn, Pb, Ag, In, Sn, Cu | Mineralium Deposita (2022) 57:481–507 |  | 2018-AYA-A17063-307.00A-9 | 2018-AYA-A17063-307.00A-9 | drill core |  |  |  |  | ore material | drill core | drill core | mineral separate | [5 empty] | mineralisation |  |  |  | sphalerite, stannite, chalcopyrite, cassiterite, pyrrhotite, arsenopyrite, galena, tetrahedrite |  |  | Sl-2 |  |  |  | pyrite, marcasite, herzenbergite, native bismuth, siderite, kaolinite, dickite, sericite, quartz, calcite | polished thin sections | EPMA | [24 empty] | 0 | [11 empty] | 22.98 | [9 empty] | 2376.87 | [13 empty] | 26.14 | [45 empty] | 10000 | [39 empty] | 7647.2 |  |  |  |  | 2022 | Mineralium Deposita (2022) 57:481–507 |  | PER | Pasco
| Ayawilca |  | Magmatic hydrothermal | Carbonate replacement deposit (CRD) | Cordilleran-type carbonate-replacement polymetallic | Zn, In, Sn | Pb, Ag, Cu | Zn, Pb, Ag, In, Sn, Cu | Mineralium Deposita (2022) 57:481–507 |  | 2018-AYA-A17063-307.00A-10 | 2018-AYA-A17063-307.00A-10 | drill core |  |  |  |  | ore material | drill core | drill core | mineral separate | [5 empty] | mineralisation |  |  |  | sphalerite, stannite, chalcopyrite, cassiterite, pyrrhotite, arsenopyrite, galena, tetrahedrite |  |  | Sl-2 |  |  |  | pyrite, marcasite, herzenbergite, native bismuth, siderite, kaolinite, dickite, sericite, quartz, calcite | polished thin sections | EPMA | [24 empty] | 0 | [11 empty] | 52.64 | [9 empty] | 2467.83 | [13 empty] | 42.06 | [45 empty] | 10000 | [39 empty] | 7523.25 |  |  |  |  | 2022 | Mineralium Deposita (2022) 57:481–507 |  | PER | Pasco
| Ayawilca |  | Magmatic hydrothermal | Carbonate replacement deposit (CRD) | Cordilleran-type carbonate-replacement polymetallic | Zn, In, Sn | Pb, Ag, Cu | Zn, Pb, Ag, In, Sn, Cu | Mineralium Deposita (2022) 57:481–507 |  | 2018-AYA-A17063-307.00A-11 | 2018-AYA-A17063-307.00A-11 | drill core |  |  |  |  | ore material | drill core | drill core | mineral separate | [5 empty] | mineralisation |  |  |  | sphalerite, stannite, chalcopyrite, cassiterite, pyrrhotite, arsenopyrite, galena, tetrahedrite |  |  | Sl-2 |  |  |  | pyrite, marcasite, herzenbergite, native bismuth, siderite, kaolinite, dickite, sericite, quartz, calcite | polished thin sections | EPMA | [24 empty] | 0 | [11 empty] | 0 | [9 empty] | 2158.38 | [13 empty] | 0 | [45 empty] | 10000 | [39 empty] | 7776.08 |  |  |  |  | 2022 | Mineralium Deposita (2022) 57:481–507 |  | PER | Pasco
| Ayawilca |  | Magmatic hydrothermal | Carbonate replacement deposit (CRD) | Cordilleran-type carbonate-replacement polymetallic | Zn, In, Sn | Pb, Ag, Cu | Zn, Pb, Ag, In, Sn, Cu | Mineralium Deposita (2022) 57:481–507 |  | 2018-AYA-A17063-307.00A-12 | 2018-AYA-A17063-307.00A-12 | drill core |  |  |  |  | ore material | drill core | drill core | mineral separate | [5 empty] | mineralisation |  |  |  | sphalerite, stannite, chalcopyrite, cassiterite, pyrrhotite, arsenopyrite, galena, tetrahedrite |  |  | Sl-2 |  |  |  | pyrite, marcasite, herzenbergite, native bismuth, siderite, kaolinite, dickite, sericite, quartz, calcite | polished thin sections | EPMA | [24 empty] | 0 | [11 empty] | 0 | [9 empty] | 2250.49 | [13 empty] | 0 | [45 empty] | 10000 | [39 empty] | 7746.99 |  |  |  |  | 2022 | Mineralium Deposita (2022) 57:481–507 |  | PER | Pasco
| Ayawilca |  | Magmatic hydrothermal | Carbonate replacement deposit (CRD) | Cordilleran-type carbonate-replacement polymetallic | Zn, In, Sn | Pb, Ag, Cu | Zn, Pb, Ag, In, Sn, Cu | Mineralium Deposita (2022) 57:481–507 |  | 2018-AYA-A15040-240.10-1 | 2018-AYA-A15040-240.10-1 | drill core |  |  |  |  | ore material | drill core | drill core | mineral separate | [5 empty] | mineralisation |  |  |  | sphalerite, stannite, chalcopyrite, cassiterite, pyrrhotite, arsenopyrite, galena, tetrahedrite |  |  | Sl-2 |  |  |  | pyrite, marcasite, herzenbergite, native bismuth, siderite, kaolinite, dickite, sericite, quartz, calcite | polished thin sections | EPMA | [24 empty] | 0 | [11 empty] | 11.55 | [9 empty] | 2422.53 | [13 empty] | 14.42 | [45 empty] | 10000 | [39 empty] | 7679.04 |  |  |  |  | 2022 | Mineralium Deposita (2022) 57:481–507 |  | PER | Pasco
| Ayawilca |  | Magmatic hydrothermal | Carbonate replacement deposit (CRD) | Cordilleran-type carbonate-replacement polymetallic | Zn, In, Sn | Pb, Ag, Cu | Zn, Pb, Ag, In, Sn, Cu | Mineralium Deposita (2022) 57:481–507 |  | 2018-AYA-A15040-240.10-2 | 2018-AYA-A15040-240.10-2 | drill core |  |  |  |  | ore material | drill core | drill core | mineral separate | [5 empty] | mineralisation |  |  |  | sphalerite, stannite, chalcopyrite, cassiterite, pyrrhotite, arsenopyrite, galena, tetrahedrite |  |  | Sl-2 |  |  |  | pyrite, marcasite, herzenbergite, native bismuth, siderite, kaolinite, dickite, sericite, quartz, calcite | polished thin sections | EPMA | [24 empty] | 0 | [11 empty] | 24.9 | [9 empty] | 2469.48 | [13 empty] | 37.63 | [45 empty] | 10000 | [39 empty] | 7581.95 |  |  |  |  | 2022 | Mineralium Deposita (2022) 57:481–507 |  | PER | Pasco
| Ayawilca |  | Magmatic hydrothermal | Carbonate replacement deposit (CRD) | Cordilleran-type carbonate-replacement polymetallic | Zn, In, Sn | Pb, Ag, Cu | Zn, Pb, Ag, In, Sn, Cu | Mineralium Deposita (2022) 57:481–507 |  | 2018-AYA-A15040-240.10-3 | 2018-AYA-A15040-240.10-3 | drill core |  |  |  |  | ore material | drill core | drill core | mineral separate | [5 empty] | mineralisation |  |  |  | sphalerite, stannite, chalcopyrite, cassiterite, pyrrhotite, arsenopyrite, galena, tetrahedrite |  |  | Sl-2 |  |  |  | pyrite, marcasite, herzenbergite, native bismuth, siderite, kaolinite, dickite, sericite, quartz, calcite | polished thin sections | EPMA | [24 empty] | 0 | [11 empty] | 9.53 | [9 empty] | 2369.45 | [13 empty] | 0 | [45 empty] | 10000 | [39 empty] | 7711.18 |  |  |  |  | 2022 | Mineralium Deposita (2022) 57:481–507 |  | PER | Pasco
| Ayawilca |  | Magmatic hydrothermal | Carbonate replacement deposit (CRD) | Cordilleran-type carbonate-replacement polymetallic | Zn, In, Sn | Pb, Ag, Cu | Zn, Pb, Ag, In, Sn, Cu | Mineralium Deposita (2022) 57:481–507 |  | 2018-AYA-A15040-240.10-4 | 2018-AYA-A15040-240.10-4 | drill core |  |  |  |  | ore material | drill core | drill core | mineral separate | [5 empty] | mineralisation |  |  |  | sphalerite, stannite, chalcopyrite, cassiterite, pyrrhotite, arsenopyrite, galena, tetrahedrite |  |  | Sl-2 |  |  |  | pyrite, marcasite, herzenbergite, native bismuth, siderite, kaolinite, dickite, sericite, quartz, calcite | polished thin sections | EPMA | [24 empty] | 0 | [11 empty] | 0 | [9 empty] | 2416.55 | [13 empty] | 0 | [45 empty] | 10000 | [39 empty] | 7671.19 |  |  |  |  | 2022 | Mineralium Deposita (2022) 57:481–507 |  | PER | Pasco
| Ayawilca |  | Magmatic hydrothermal | Carbonate replacement deposit (CRD) | Cordilleran-type carbonate-replacement polymetallic | Zn, In, Sn | Pb, Ag, Cu | Zn, Pb, Ag, In, Sn, Cu | Mineralium Deposita (2022) 57:481–507 |  | 2018-AYA-A15040-240.10-5 | 2018-AYA-A15040-240.10-5 | drill core |  |  |  |  | ore material | drill core | drill core | mineral separate | [5 empty] | mineralisation |  |  |  | sphalerite, stannite, chalcopyrite, cassiterite, pyrrhotite, arsenopyrite, galena, tetrahedrite |  |  | Sl-2 |  |  |  | pyrite, marcasite, herzenbergite, native bismuth, siderite, kaolinite, dickite, sericite, quartz, calcite | polished thin sections | EPMA | [24 empty] | 0 | [11 empty] | 0 | [9 empty] | 2420.99 | [13 empty] | 0 | [45 empty] | 10000 | [39 empty] | 7745.07 |  |  |  |  | 2022 | Mineralium Deposita (2022) 57:481–507 |  | PER | Pasco
| Ayawilca |  | Magmatic hydrothermal | Carbonate replacement deposit (CRD) | Cordilleran-type carbonate-replacement polymetallic | Zn, In, Sn | Pb, Ag, Cu | Zn, Pb, Ag, In, Sn, Cu | Mineralium Deposita (2022) 57:481–507 |  | 2018-AYA-A15040-240.10-6 | 2018-AYA-A15040-240.10-6 | drill core |  |  |  |  | ore material | drill core | drill core | mineral separate | [5 empty] | mineralisation |  |  |  | sphalerite, stannite, chalcopyrite, cassiterite, pyrrhotite, arsenopyrite, galena, tetrahedrite |  |  | Sl-2 |  |  |  | pyrite, marcasite, herzenbergite, native bismuth, siderite, kaolinite, dickite, sericite, quartz, calcite | polished thin sections | EPMA | [24 empty] | 0 | [11 empty] | 24.87 | [9 empty] | 2414.02 | [13 empty] | 19.32 | [45 empty] | 10000 | [39 empty] | 7642.4 |  |  |  |  | 2022 | Mineralium Deposita (2022) 57:481–507 |  | PER | Pasco
| Ayawilca |  | Magmatic hydrothermal | Carbonate replacement deposit (CRD) | Cordilleran-type carbonate-replacement polymetallic | Zn, In, Sn | Pb, Ag, Cu | Zn, Pb, Ag, In, Sn, Cu | Mineralium Deposita (2022) 57:481–507 |  | 2018-AYA-A15040-240.10-7 | 2018-AYA-A15040-240.10-7 | drill core |  |  |  |  | ore material | drill core | drill core | mineral separate | [5 empty] | mineralisation |  |  |  | sphalerite, stannite, chalcopyrite, cassiterite, pyrrhotite, arsenopyrite, galena, tetrahedrite |  |  | Sl-2 |  |  |  | pyrite, marcasite, herzenbergite, native bismuth, siderite, kaolinite, dickite, sericite, quartz, calcite | polished thin sections | EPMA | [24 empty] | 0 | [11 empty] | 10.76 | [9 empty] | 2406.87 | [13 empty] | 16.83 | [45 empty] | 10000 | [39 empty] | 7696.91 |  |  |  |  | 2022 | Mineralium Deposita (2022) 57:481–507 |  | PER | Pasco
| Ayawilca |  | Magmatic hydrothermal | Carbonate replacement deposit (CRD) | Cordilleran-type carbonate-replacement polymetallic | Zn, In, Sn | Pb, Ag, Cu | Zn, Pb, Ag, In, Sn, Cu | Mineralium Deposita (2022) 57:481–507 |  | 2018-AYA-A15040-240.10-8 | 2018-AYA-A15040-240.10-8 | drill core |  |  |  |  | ore material | drill core | drill core | mineral separate | [5 empty] | mineralisation |  |  |  | sphalerite, stannite, chalcopyrite, cassiterite, pyrrhotite, arsenopyrite, galena, tetrahedrite |  |  | Sl-2 |  |  |  | pyrite, marcasite, herzenbergite, native bismuth, siderite, kaolinite, dickite, sericite, quartz, calcite | polished thin sections | EPMA | [24 empty] | 0 | [11 empty] | 25.66 | [9 empty] | 2449.82 | [13 empty] | 29.45 | [45 empty] | 10000 | [39 empty] | 7540.89 |  |  |  |  | 2022 | Mineralium Deposita (2022) 57:481–507 |  | PER | Pasco
| Ayawilca |  | Magmatic hydrothermal | Carbonate replacement deposit (CRD) | Cordilleran-type carbonate-replacement polymetallic | Zn, In, Sn | Pb, Ag, Cu | Zn, Pb, Ag, In, Sn, Cu | Mineralium Deposita (2022) 57:481–507 |  | 2018-AYA-A15040-240.10-9 | 2018-AYA-A15040-240.10-9 | drill core |  |  |  |  | ore material | drill core | drill core | mineral separate | [5 empty] | mineralisation |  |  |  | sphalerite, stannite, chalcopyrite, cassiterite, pyrrhotite, arsenopyrite, galena, tetrahedrite |  |  | Sl-2 |  |  |  | pyrite, marcasite, herzenbergite, native bismuth, siderite, kaolinite, dickite, sericite, quartz, calcite | polished thin sections | EPMA | [24 empty] | 0 | [11 empty] | 48.43 | [9 empty] | 2475.49 | [13 empty] | 40.33 | [45 empty] | 10000 | [39 empty] | 7541.79 |  |  |  |  | 2022 | Mineralium Deposita (2022) 57:481–507 |  | PER | Pasco
| Ayawilca |  | Magmatic hydrothermal | Carbonate replacement deposit (CRD) | Cordilleran-type carbonate-replacement polymetallic | Zn, In, Sn | Pb, Ag, Cu | Zn, Pb, Ag, In, Sn, Cu | Mineralium Deposita (2022) 57:481–507 |  | 2018-AYA-A17056-127.80-1 | 2018-AYA-A17056-127.80-1 | drill core |  |  |  |  | ore material | drill core | drill core | mineral separate | [5 empty] | mineralisation |  |  |  | sphalerite, stannite, chalcopyrite, cassiterite, pyrrhotite, arsenopyrite, galena, tetrahedrite |  |  | Sl-2 |  |  |  | pyrite, marcasite, herzenbergite, native bismuth, siderite, kaolinite, dickite, sericite, quartz, calcite | polished thin sections | EPMA | [24 empty] | 16.18 | [11 empty] | 0 | [9 empty] | 2411.63 | [13 empty] | 0 | [45 empty] | 10000 | [39 empty] | 7246.81 |  |  |  |  | 2022 | Mineralium Deposita (2022) 57:481–507 |  | PER | Pasco
| Ayawilca |  | Magmatic hydrothermal | Carbonate replacement deposit (CRD) | Cordilleran-type carbonate-replacement polymetallic | Zn, In, Sn | Pb, Ag, Cu | Zn, Pb, Ag, In, Sn, Cu | Mineralium Deposita (2022) 57:481–507 |  | 2018-AYA-A17056-127.80-2 | 2018-AYA-A17056-127.80-2 | drill core |  |  |  |  | ore material | drill core | drill core | mineral separate | [5 empty] | mineralisation |  |  |  | sphalerite, stannite, chalcopyrite, cassiterite, pyrrhotite, arsenopyrite, galena, tetrahedrite |  |  | Sl-2 |  |  |  | pyrite, marcasite, herzenbergite, native bismuth, siderite, kaolinite, dickite, sericite, quartz, calcite | polished thin sections | EPMA | [24 empty] | 25.2 | [11 empty] | 0 | [9 empty] | 1596.06 | [13 empty] | 0 | [45 empty] | 10000 | [39 empty] | 8228.51 |  |  |  |  | 2022 | Mineralium Deposita (2022) 57:481–507 |  | PER | Pasco
| Ayawilca |  | Magmatic hydrothermal | Carbonate replacement deposit (CRD) | Cordilleran-type carbonate-replacement polymetallic | Zn, In, Sn | Pb, Ag, Cu | Zn, Pb, Ag, In, Sn, Cu | Mineralium Deposita (2022) 57:481–507 |  | 2018-AYA-A17056-127.80-3 | 2018-AYA-A17056-127.80-3 | drill core |  |  |  |  | ore material | drill core | drill core | mineral separate | [5 empty] | mineralisation |  |  |  | sphalerite, stannite, chalcopyrite, cassiterite, pyrrhotite, arsenopyrite, galena, tetrahedrite |  |  | Sl-2 |  |  |  | pyrite, marcasite, herzenbergite, native bismuth, siderite, kaolinite, dickite, sericite, quartz, calcite | polished thin sections | EPMA | [24 empty] | 22.26 | [11 empty] | 0 | [9 empty] | 1618.69 | [13 empty] | 0 | [45 empty] | 10000 | [39 empty] | 8299.36 |  |  |  |  | 2022 | Mineralium Deposita (2022) 57:481–507 |  | PER | Pasco
| Ayawilca |  | Magmatic hydrothermal | Carbonate replacement deposit (CRD) | Cordilleran-type carbonate-replacement polymetallic | Zn, In, Sn | Pb, Ag, Cu | Zn, Pb, Ag, In, Sn, Cu | Mineralium Deposita (2022) 57:481–507 |  | 2018-AYA-A17056-127.80-4 | 2018-AYA-A17056-127.80-4 | drill core |  |  |  |  | ore material | drill core | drill core | mineral separate | [5 empty] | mineralisation |  |  |  | sphalerite, stannite, chalcopyrite, cassiterite, pyrrhotite, arsenopyrite, galena, tetrahedrite |  |  | Sl-2 |  |  |  | pyrite, marcasite, herzenbergite, native bismuth, siderite, kaolinite, dickite, sericite, quartz, calcite | polished thin sections | EPMA | [24 empty] | 13.07 | [11 empty] | 0 | [9 empty] | 2157.08 | [13 empty] | 0 | [45 empty] | 10000 | [39 empty] | 7638 |  |  |  |  | 2022 | Mineralium Deposita (2022) 57:481–507 |  | PER | Pasco
| Ayawilca |  | Magmatic hydrothermal | Carbonate replacement deposit (CRD) | Cordilleran-type carbonate-replacement polymetallic | Zn, In, Sn | Pb, Ag, Cu | Zn, Pb, Ag, In, Sn, Cu | Mineralium Deposita (2022) 57:481–507 |  | 2018-AYA-A17056-127.80-5 | 2018-AYA-A17056-127.80-5 | drill core |  |  |  |  | ore material | drill core | drill core | mineral separate | [5 empty] | mineralisation |  |  |  | sphalerite, stannite, chalcopyrite, cassiterite, pyrrhotite, arsenopyrite, galena, tetrahedrite |  |  | Sl-2 |  |  |  | pyrite, marcasite, herzenbergite, native bismuth, siderite, kaolinite, dickite, sericite, quartz, calcite | polished thin sections | EPMA | [24 empty] | 11.42 | [11 empty] | 0 | [9 empty] | 1173.52 | [13 empty] | 0 | [45 empty] | 10000 | [39 empty] | 8461.6 |  |  |  |  | 2022 | Mineralium Deposita (2022) 57:481–507 |  | PER | Pasco
| Ayawilca |  | Magmatic hydrothermal | Carbonate replacement deposit (CRD) | Cordilleran-type carbonate-replacement polymetallic | Zn, In, Sn | Pb, Ag, Cu | Zn, Pb, Ag, In, Sn, Cu | Mineralium Deposita (2022) 57:481–507 |  | 2018-AYA-A17056-127.80-6 | 2018-AYA-A17056-127.80-6 | drill core |  |  |  |  | ore material | drill core | drill core | mineral separate | [5 empty] | mineralisation |  |  |  | sphalerite, stannite, chalcopyrite, cassiterite, pyrrhotite, arsenopyrite, galena, tetrahedrite |  |  | Sl-2 |  |  |  | pyrite, marcasite, herzenbergite, native bismuth, siderite, kaolinite, dickite, sericite, quartz, calcite | polished thin sections | EPMA | [24 empty] | 17.98 | [11 empty] | 0 | [9 empty] | 2117.08 | [13 empty] | 0 | [45 empty] | 10000 | [39 empty] | 7665.69 |  |  |  |  | 2022 | Mineralium Deposita (2022) 57:481–507 |  | PER | Pasco
| Ayawilca |  | Magmatic hydrothermal | Carbonate replacement deposit (CRD) | Cordilleran-type carbonate-replacement polymetallic | Zn, In, Sn | Pb, Ag, Cu | Zn, Pb, Ag, In, Sn, Cu | Mineralium Deposita (2022) 57:481–507 |  | 2018-AYA-A17056-127.80-7 | 2018-AYA-A17056-127.80-7 | drill core |  |  |  |  | ore material | drill core | drill core | mineral separate | [5 empty] | mineralisation |  |  |  | sphalerite, stannite, chalcopyrite, cassiterite, pyrrhotite, arsenopyrite, galena, tetrahedrite |  |  | Sl-2 |  |  |  | pyrite, marcasite, herzenbergite, native bismuth, siderite, kaolinite, dickite, sericite, quartz, calcite | polished thin sections | EPMA | [24 empty] | 16.12 | [11 empty] | 0 | [9 empty] | 2005.35 | [13 empty] | 0 | [45 empty] | 10000 | [39 empty] | 7812.8 |  |  |  |  | 2022 | Mineralium Deposita (2022) 57:481–507 |  | PER | Pasco
| Ayawilca |  | Magmatic hydrothermal | Carbonate replacement deposit (CRD) | Cordilleran-type carbonate-replacement polymetallic | Zn, In, Sn | Pb, Ag, Cu | Zn, Pb, Ag, In, Sn, Cu | Mineralium Deposita (2022) 57:481–507 |  | 2018-AYA-A17056-313.00-1 | 2018-AYA-A17056-313.00-1 | drill core |  |  |  |  | ore material | drill core | drill core | mineral separate | [5 empty] | mineralisation |  |  |  | sphalerite, stannite, chalcopyrite, cassiterite, pyrrhotite, arsenopyrite, galena, tetrahedrite |  |  | Sl-2 |  |  |  | pyrite, marcasite, herzenbergite, native bismuth, siderite, kaolinite, dickite, sericite, quartz, calcite | polished thin sections | EPMA | [24 empty] | 10.93 | [11 empty] | 0 | [9 empty] | 2049.04 | [13 empty] | 0 | [45 empty] | 10000 | [39 empty] | 7716.68 |  |  |  |  | 2022 | Mineralium Deposita (2022) 57:481–507 |  | PER | Pasco
| Ayawilca |  | Magmatic hydrothermal | Carbonate replacement deposit (CRD) | Cordilleran-type carbonate-replacement polymetallic | Zn, In, Sn | Pb, Ag, Cu | Zn, Pb, Ag, In, Sn, Cu | Mineralium Deposita (2022) 57:481–507 |  | 2018-AYA-A17056-313.00-2 | 2018-AYA-A17056-313.00-2 | drill core |  |  |  |  | ore material | drill core | drill core | mineral separate | [5 empty] | mineralisation |  |  |  | sphalerite, stannite, chalcopyrite, cassiterite, pyrrhotite, arsenopyrite, galena, tetrahedrite |  |  | Sl-2 |  |  |  | pyrite, marcasite, herzenbergite, native bismuth, siderite, kaolinite, dickite, sericite, quartz, calcite | polished thin sections | EPMA | [24 empty] | 13.98 | [11 empty] | 0 | [9 empty] | 1412.88 | [13 empty] | 0 | [45 empty] | 10000 | [39 empty] | 8423.75 |  |  |  |  | 2022 | Mineralium Deposita (2022) 57:481–507 |  | PER | Pasco
| Ayawilca |  | Magmatic hydrothermal | Carbonate replacement deposit (CRD) | Cordilleran-type carbonate-replacement polymetallic | Zn, In, Sn | Pb, Ag, Cu | Zn, Pb, Ag, In, Sn, Cu | Mineralium Deposita (2022) 57:481–507 |  | 2018-AYA-A17056-313.00-3 | 2018-AYA-A17056-313.00-3 | drill core |  |  |  |  | ore material | drill core | drill core | mineral separate | [5 empty] | mineralisation |  |  |  | sphalerite, stannite, chalcopyrite, cassiterite, pyrrhotite, arsenopyrite, galena, tetrahedrite |  |  | Sl-2 |  |  |  | pyrite, marcasite, herzenbergite, native bismuth, siderite, kaolinite, dickite, sericite, quartz, calcite | polished thin sections | EPMA | [24 empty] | 17.38 | [11 empty] | 0 | [9 empty] | 1972.52 | [13 empty] | 0 | [45 empty] | 10000 | [39 empty] | 7773.47 |  |  |  |  | 2022 | Mineralium Deposita (2022) 57:481–507 |  | PER | Pasco
| Ayawilca |  | Magmatic hydrothermal | Carbonate replacement deposit (CRD) | Cordilleran-type carbonate-replacement polymetallic | Zn, In, Sn | Pb, Ag, Cu | Zn, Pb, Ag, In, Sn, Cu | Mineralium Deposita (2022) 57:481–507 |  | 2018-AYA-A17056-313.00-4 | 2018-AYA-A17056-313.00-4 | drill core |  |  |  |  | ore material | drill core | drill core | mineral separate | [5 empty] | mineralisation |  |  |  | sphalerite, stannite, chalcopyrite, cassiterite, pyrrhotite, arsenopyrite, galena, tetrahedrite |  |  | Sl-2 |  |  |  | pyrite, marcasite, herzenbergite, native bismuth, siderite, kaolinite, dickite, sericite, quartz, calcite | polished thin sections | EPMA | [24 empty] | 13.78 | [11 empty] | 0 | [9 empty] | 2563.8 | [13 empty] | 0 | [45 empty] | 10000 | [39 empty] | 7280.37 |  |  |  |  | 2022 | Mineralium Deposita (2022) 57:481–507 |  | PER | Pasco
| Ayawilca |  | Magmatic hydrothermal | Carbonate replacement deposit (CRD) | Cordilleran-type carbonate-replacement polymetallic | Zn, In, Sn | Pb, Ag, Cu | Zn, Pb, Ag, In, Sn, Cu | Mineralium Deposita (2022) 57:481–507 |  | 2018-AYA-A17056-313.00-5 | 2018-AYA-A17056-313.00-5 | drill core |  |  |  |  | ore material | drill core | drill core | mineral separate | [5 empty] | mineralisation |  |  |  | sphalerite, stannite, chalcopyrite, cassiterite, pyrrhotite, arsenopyrite, galena, tetrahedrite |  |  | Sl-2 |  |  |  | pyrite, marcasite, herzenbergite, native bismuth, siderite, kaolinite, dickite, sericite, quartz, calcite | polished thin sections | EPMA | [24 empty] | 24.48 | [11 empty] | 0 | [9 empty] | 2546.92 | [13 empty] | 0 | [45 empty] | 10000 | [39 empty] | 7277.5 |  |  |  |  | 2022 | Mineralium Deposita (2022) 57:481–507 |  | PER | Pasco
| Ayawilca |  | Magmatic hydrothermal | Carbonate replacement deposit (CRD) | Cordilleran-type carbonate-replacement polymetallic | Zn, In, Sn | Pb, Ag, Cu | Zn, Pb, Ag, In, Sn, Cu | Mineralium Deposita (2022) 57:481–507 |  | 2018-AYA-A17056-313.00-6 | 2018-AYA-A17056-313.00-6 | drill core |  |  |  |  | ore material | drill core | drill core | mineral separate | [5 empty] | mineralisation |  |  |  | sphalerite, stannite, chalcopyrite, cassiterite, pyrrhotite, arsenopyrite, galena, tetrahedrite |  |  | Sl-2 |  |  |  | pyrite, marcasite, herzenbergite, native bismuth, siderite, kaolinite, dickite, sericite, quartz, calcite | polished thin sections | EPMA | [24 empty] | 5.9 | [11 empty] | 0 | [9 empty] | 2577.42 | [13 empty] | 0 | [45 empty] | 10000 | [39 empty] | 7263.78 |  |  |  |  | 2022 | Mineralium Deposita (2022) 57:481–507 |  | PER | Pasco
| Ayawilca |  | Magmatic hydrothermal | Carbonate replacement deposit (CRD) | Cordilleran-type carbonate-replacement polymetallic | Zn, In, Sn | Pb, Ag, Cu | Zn, Pb, Ag, In, Sn, Cu | Mineralium Deposita (2022) 57:481–507 |  | 2018-AYA-A17056-313.00-7 | 2018-AYA-A17056-313.00-7 | drill core |  |  |  |  | ore material | drill core | drill core | mineral separate | [5 empty] | mineralisation |  |  |  | sphalerite, stannite, chalcopyrite, cassiterite, pyrrhotite, arsenopyrite, galena, tetrahedrite |  |  | Sl-2 |  |  |  | pyrite, marcasite, herzenbergite, native bismuth, siderite, kaolinite, dickite, sericite, quartz, calcite | polished thin sections | EPMA | [24 empty] | 13.98 | [11 empty] | 0 | [9 empty] | 2483.02 | [13 empty] | 0 | [45 empty] | 10000 | [39 empty] | 7464.23 |  |  |  |  | 2022 | Mineralium Deposita (2022) 57:481–507 |  | PER | Pasco
| Ayawilca |  | Magmatic hydrothermal | Carbonate replacement deposit (CRD) | Cordilleran-type carbonate-replacement polymetallic | Zn, In, Sn | Pb, Ag, Cu | Zn, Pb, Ag, In, Sn, Cu | Mineralium Deposita (2022) 57:481–507 |  | 2018-AYA-A17056-313.00-8 | 2018-AYA-A17056-313.00-8 | drill core |  |  |  |  | ore material | drill core | drill core | mineral separate | [5 empty] | mineralisation |  |  |  | sphalerite, stannite, chalcopyrite, cassiterite, pyrrhotite, arsenopyrite, galena, tetrahedrite |  |  | Sl-2 |  |  |  | pyrite, marcasite, herzenbergite, native bismuth, siderite, kaolinite, dickite, sericite, quartz, calcite | polished thin sections | EPMA | [24 empty] | 25.65 | [11 empty] | 0 | [9 empty] | 2755.11 | [13 empty] | 0 | [45 empty] | 10000 | [39 empty] | 7249.82 |  |  |  |  | 2022 | Mineralium Deposita (2022) 57:481–507 |  | PER | Pasco
| Ayawilca |  | Magmatic hydrothermal | Carbonate replacement deposit (CRD) | Cordilleran-type carbonate-replacement polymetallic | Zn, In, Sn | Pb, Ag, Cu | Zn, Pb, Ag, In, Sn, Cu | Mineralium Deposita (2022) 57:481–507 |  | 2018-AYA-A17056-313.00-9 | 2018-AYA-A17056-313.00-9 | drill core |  |  |  |  | ore material | drill core | drill core | mineral separate | [5 empty] | mineralisation |  |  |  | sphalerite, stannite, chalcopyrite, cassiterite, pyrrhotite, arsenopyrite, galena, tetrahedrite |  |  | Sl-2 |  |  |  | pyrite, marcasite, herzenbergite, native bismuth, siderite, kaolinite, dickite, sericite, quartz, calcite | polished thin sections | EPMA | [24 empty] | 13.2 | [11 empty] | 0 | [9 empty] | 2997.2 | [13 empty] | 0 | [45 empty] | 10000 | [39 empty] | 6965.88 |  |  |  |  | 2022 | Mineralium Deposita (2022) 57:481–507 |  | PER | Pasco
| Ayawilca |  | Magmatic hydrothermal | Carbonate replacement deposit (CRD) | Cordilleran-type carbonate-replacement polymetallic | Zn, In, Sn | Pb, Ag, Cu | Zn, Pb, Ag, In, Sn, Cu | Mineralium Deposita (2022) 57:481–507 |  | 2018-AYA-A17056-313.00-10 | 2018-AYA-A17056-313.00-10 | drill core |  |  |  |  | ore material | drill core | drill core | mineral separate | [5 empty] | mineralisation |  |  |  | sphalerite, stannite, chalcopyrite, cassiterite, pyrrhotite, arsenopyrite, galena, tetrahedrite |  |  | Sl-2 |  |  |  | pyrite, marcasite, herzenbergite, native bismuth, siderite, kaolinite, dickite, sericite, quartz, calcite | polished thin sections | EPMA | [24 empty] | 20.92 | [11 empty] | 0 | [9 empty] | 2983.9 | [13 empty] | 0 | [45 empty] | 10000 | [39 empty] | 6995.39 |  |  |  |  | 2022 | Mineralium Deposita (2022) 57:481–507 |  | PER | Pasco
| Ayawilca |  | Magmatic hydrothermal | Carbonate replacement deposit (CRD) | Cordilleran-type carbonate-replacement polymetallic | Zn, In, Sn | Pb, Ag, Cu | Zn, Pb, Ag, In, Sn, Cu | Mineralium Deposita (2022) 57:481–507 |  | 2018-AYA-A17056-313.00-11 | 2018-AYA-A17056-313.00-11 | drill core |  |  |  |  | ore material | drill core | drill core | mineral separate | [5 empty] | mineralisation |  |  |  | sphalerite, stannite, chalcopyrite, cassiterite, pyrrhotite, arsenopyrite, galena, tetrahedrite |  |  | Sl-2 |  |  |  | pyrite, marcasite, herzenbergite, native bismuth, siderite, kaolinite, dickite, sericite, quartz, calcite | polished thin sections | EPMA | [24 empty] | 16.65 | [11 empty] | 0 | [9 empty] | 2982.88 | [13 empty] | 0 | [45 empty] | 10000 | [39 empty] | 6961.65 |  |  |  |  | 2022 | Mineralium Deposita (2022) 57:481–507 |  | PER | Pasco
| Ayawilca |  | Magmatic hydrothermal | Carbonate replacement deposit (CRD) | Cordilleran-type carbonate-replacement polymetallic | Zn, In, Sn | Pb, Ag, Cu | Zn, Pb, Ag, In, Sn, Cu | Mineralium Deposita (2022) 57:481–507 |  | 2018-AYA-A17056-313.00-12 | 2018-AYA-A17056-313.00-12 | drill core |  |  |  |  | ore material | drill core | drill core | mineral separate | [5 empty] | mineralisation |  |  |  | sphalerite, stannite, chalcopyrite, cassiterite, pyrrhotite, arsenopyrite, galena, tetrahedrite |  |  | Sl-2 |  |  |  | pyrite, marcasite, herzenbergite, native bismuth, siderite, kaolinite, dickite, sericite, quartz, calcite | polished thin sections | EPMA | [24 empty] | 17.25 | [11 empty] | 0 | [9 empty] | 2716.7 | [13 empty] | 0 | [45 empty] | 10000 | [39 empty] | 7202.49 |  |  |  |  | 2022 | Mineralium Deposita (2022) 57:481–507 |  | PER | Pasco
| Ayawilca |  | Magmatic hydrothermal | Carbonate replacement deposit (CRD) | Cordilleran-type carbonate-replacement polymetallic | Zn, In, Sn | Pb, Ag, Cu | Zn, Pb, Ag, In, Sn, Cu | Mineralium Deposita (2022) 57:481–507 |  | 2018-AYA-A17056-313.00-13 | 2018-AYA-A17056-313.00-13 | drill core |  |  |  |  | ore material | drill core | drill core | mineral separate | [5 empty] | mineralisation |  |  |  | sphalerite, stannite, chalcopyrite, cassiterite, pyrrhotite, arsenopyrite, galena, tetrahedrite |  |  | Sl-2 |  |  |  | pyrite, marcasite, herzenbergite, native bismuth, siderite, kaolinite, dickite, sericite, quartz, calcite | polished thin sections | EPMA | [24 empty] | 20.39 | [11 empty] | 0 | [9 empty] | 2695.79 | [13 empty] | 0 | [45 empty] | 10000 | [39 empty] | 7341.52 |  |  |  |  | 2022 | Mineralium Deposita (2022) 57:481–507 |  | PER | Pasco
| Ayawilca |  | Magmatic hydrothermal | Carbonate replacement deposit (CRD) | Cordilleran-type carbonate-replacement polymetallic | Zn, In, Sn | Pb, Ag, Cu | Zn, Pb, Ag, In, Sn, Cu | Mineralium Deposita (2022) 57:481–507 |  | 2018-AYA-A17056-313.00-14 | 2018-AYA-A17056-313.00-14 | drill core |  |  |  |  | ore material | drill core | drill core | mineral separate | [5 empty] | mineralisation |  |  |  | sphalerite, stannite, chalcopyrite, cassiterite, pyrrhotite, arsenopyrite, galena, tetrahedrite |  |  | Sl-2 |  |  |  | pyrite, marcasite, herzenbergite, native bismuth, siderite, kaolinite, dickite, sericite, quartz, calcite | polished thin sections | EPMA | [24 empty] | 15 | [11 empty] | 0 | [9 empty] | 2712.69 | [13 empty] | 0 | [45 empty] | 10000 | [39 empty] | 7298.85 |  |  |  |  | 2022 | Mineralium Deposita (2022) 57:481–507 |  | PER | Pasco
| Ayawilca |  | Magmatic hydrothermal | Carbonate replacement deposit (CRD) | Cordilleran-type carbonate-replacement polymetallic | Zn, In, Sn | Pb, Ag, Cu | Zn, Pb, Ag, In, Sn, Cu | Mineralium Deposita (2022) 57:481–507 |  | 2018-AYA-A17056-313.00-15 | 2018-AYA-A17056-313.00-15 | drill core |  |  |  |  | ore material | drill core | drill core | mineral separate | [5 empty] | mineralisation |  |  |  | sphalerite, stannite, chalcopyrite, cassiterite, pyrrhotite, arsenopyrite, galena, tetrahedrite |  |  | Sl-2 |  |  |  | pyrite, marcasite, herzenbergite, native bismuth, siderite, kaolinite, dickite, sericite, quartz, calcite | polished thin sections | EPMA | [24 empty] | 25.65 | [11 empty] | 0 | [9 empty] | 2755.11 | [13 empty] | 0 | [45 empty] | 10000 | [39 empty] | 7249.82 |  |  |  |  | 2022 | Mineralium Deposita (2022) 57:481–507 |  | PER | Pasco
| Ayawilca |  | Magmatic hydrothermal | Carbonate replacement deposit (CRD) | Cordilleran-type carbonate-replacement polymetallic | Zn, In, Sn | Pb, Ag, Cu | Zn, Pb, Ag, In, Sn, Cu | Mineralium Deposita (2022) 57:481–507 |  | 2018-AYA-A17056-313.00-16 | 2018-AYA-A17056-313.00-16 | drill core |  |  |  |  | ore material | drill core | drill core | mineral separate | [5 empty] | mineralisation |  |  |  | sphalerite, stannite, chalcopyrite, cassiterite, pyrrhotite, arsenopyrite, galena, tetrahedrite |  |  | Sl-2 |  |  |  | pyrite, marcasite, herzenbergite, native bismuth, siderite, kaolinite, dickite, sericite, quartz, calcite | polished thin sections | EPMA | [24 empty] | 13.2 | [11 empty] | 0 | [9 empty] | 2997.2 | [13 empty] | 0 | [45 empty] | 10000 | [39 empty] | 6965.88 |  |  |  |  | 2022 | Mineralium Deposita (2022) 57:481–507 |  | PER | Pasco
| Ayawilca |  | Magmatic hydrothermal | Carbonate replacement deposit (CRD) | Cordilleran-type carbonate-replacement polymetallic | Zn, In, Sn | Pb, Ag, Cu | Zn, Pb, Ag, In, Sn, Cu | Mineralium Deposita (2022) 57:481–507 |  | 2018-AYA-A17056-313.00-17 | 2018-AYA-A17056-313.00-17 | drill core |  |  |  |  | ore material | drill core | drill core | mineral separate | [5 empty] | mineralisation |  |  |  | sphalerite, stannite, chalcopyrite, cassiterite, pyrrhotite, arsenopyrite, galena, tetrahedrite |  |  | Sl-2 |  |  |  | pyrite, marcasite, herzenbergite, native bismuth, siderite, kaolinite, dickite, sericite, quartz, calcite | polished thin sections | EPMA | [24 empty] | 20.92 | [11 empty] | 0 | [9 empty] | 2983.9 | [13 empty] | 0 | [45 empty] | 10000 | [39 empty] | 6995.39 |  |  |  |  | 2022 | Mineralium Deposita (2022) 57:481–507 |  | PER | Pasco
| Ayawilca |  | Magmatic hydrothermal | Carbonate replacement deposit (CRD) | Cordilleran-type carbonate-replacement polymetallic | Zn, In, Sn | Pb, Ag, Cu | Zn, Pb, Ag, In, Sn, Cu | Mineralium Deposita (2022) 57:481–507 |  | 2018-AYA-A17056-313.00-18 | 2018-AYA-A17056-313.00-18 | drill core |  |  |  |  | ore material | drill core | drill core | mineral separate | [5 empty] | mineralisation |  |  |  | sphalerite, stannite, chalcopyrite, cassiterite, pyrrhotite, arsenopyrite, galena, tetrahedrite |  |  | Sl-2 |  |  |  | pyrite, marcasite, herzenbergite, native bismuth, siderite, kaolinite, dickite, sericite, quartz, calcite | polished thin sections | EPMA | [24 empty] | 16.65 | [11 empty] | 0 | [9 empty] | 2982.88 | [13 empty] | 0 | [45 empty] | 10000 | [39 empty] | 6961.65 |  |  |  |  | 2022 | Mineralium Deposita (2022) 57:481–507 |  | PER | Pasco
| Ayawilca |  | Magmatic hydrothermal | Carbonate replacement deposit (CRD) | Cordilleran-type carbonate-replacement polymetallic | Zn, In, Sn | Pb, Ag, Cu | Zn, Pb, Ag, In, Sn, Cu | Mineralium Deposita (2022) 57:481–507 |  | 2018-AYA-A17056-313.00-19 | 2018-AYA-A17056-313.00-19 | drill core |  |  |  |  | ore material | drill core | drill core | mineral separate | [5 empty] | mineralisation |  |  |  | sphalerite, stannite, chalcopyrite, cassiterite, pyrrhotite, arsenopyrite, galena, tetrahedrite |  |  | Sl-2 |  |  |  | pyrite, marcasite, herzenbergite, native bismuth, siderite, kaolinite, dickite, sericite, quartz, calcite | polished thin sections | EPMA | [24 empty] | 7.08 | [11 empty] | 0 | [9 empty] | 1710.59 | [13 empty] | 0 | [45 empty] | 10000 | [39 empty] | 8293.16 |  |  |  |  | 2022 | Mineralium Deposita (2022) 57:481–507 |  | PER | Pasco
| Ayawilca |  | Magmatic hydrothermal | Carbonate replacement deposit (CRD) | Cordilleran-type carbonate-replacement polymetallic | Zn, In, Sn | Pb, Ag, Cu | Zn, Pb, Ag, In, Sn, Cu | Mineralium Deposita (2022) 57:481–507 |  | 2018-AYA-A17056-96.00-1 | 2018-AYA-A17056-96.00-1 | drill core |  |  |  |  | ore material | drill core | drill core | mineral separate | [5 empty] | mineralisation |  |  |  | sphalerite, stannite, chalcopyrite, cassiterite, pyrrhotite, arsenopyrite, galena, tetrahedrite |  |  | Sl-2 |  |  |  | pyrite, marcasite, herzenbergite, native bismuth, siderite, kaolinite, dickite, sericite, quartz, calcite | polished thin sections | EPMA | [24 empty] | 8.24 | [11 empty] | 9.55 | [9 empty] | 1685.38 | [13 empty] | 0 | [45 empty] | 10000 | [39 empty] | 8392.85 |  |  |  |  | 2022 | Mineralium Deposita (2022) 57:481–507 |  | PER | Pasco
| Ayawilca |  | Magmatic hydrothermal | Carbonate replacement deposit (CRD) | Cordilleran-type carbonate-replacement polymetallic | Zn, In, Sn | Pb, Ag, Cu | Zn, Pb, Ag, In, Sn, Cu | Mineralium Deposita (2022) 57:481–507 |  | 2018-AYA-A17056-96.00-2 | 2018-AYA-A17056-96.00-2 | drill core |  |  |  |  | ore material | drill core | drill core | mineral separate | [5 empty] | mineralisation |  |  |  | sphalerite, stannite, chalcopyrite, cassiterite, pyrrhotite, arsenopyrite, galena, tetrahedrite |  |  | Sl-2 |  |  |  | pyrite, marcasite, herzenbergite, native bismuth, siderite, kaolinite, dickite, sericite, quartz, calcite | polished thin sections | EPMA | [24 empty] | 23.94 | [11 empty] | 0 | [9 empty] | 2644.92 | [13 empty] | 0 | [45 empty] | 10000 | [39 empty] | 7384 |  |  |  |  | 2022 | Mineralium Deposita (2022) 57:481–507 |  | PER | Pasco
| Ayawilca |  | Magmatic hydrothermal | Carbonate replacement deposit (CRD) | Cordilleran-type carbonate-replacement polymetallic | Zn, In, Sn | Pb, Ag, Cu | Zn, Pb, Ag, In, Sn, Cu | Mineralium Deposita (2022) 57:481–507 |  | 2018-AYA-A17056-96.00-3 | 2018-AYA-A17056-96.00-3 | drill core |  |  |  |  | ore material | drill core | drill core | mineral separate | [5 empty] | mineralisation |  |  |  | sphalerite, stannite, chalcopyrite, cassiterite, pyrrhotite, arsenopyrite, galena, tetrahedrite |  |  | Sl-2 |  |  |  | pyrite, marcasite, herzenbergite, native bismuth, siderite, kaolinite, dickite, sericite, quartz, calcite | polished thin sections | EPMA | [24 empty] | 20.58 | [11 empty] | 0 | [9 empty] | 2576.23 | [13 empty] | 0 | [45 empty] | 10000 | [39 empty] | 7413.3 |  |  |  |  | 2022 | Mineralium Deposita (2022) 57:481–507 |  | PER | Pasco
| Ayawilca |  | Magmatic hydrothermal | Carbonate replacement deposit (CRD) | Cordilleran-type carbonate-replacement polymetallic | Zn, In, Sn | Pb, Ag, Cu | Zn, Pb, Ag, In, Sn, Cu | Mineralium Deposita (2022) 57:481–507 |  | 2018-AYA-A17056-96.00-4 | 2018-AYA-A17056-96.00-4 | drill core |  |  |  |  | ore material | drill core | drill core | mineral separate | [5 empty] | mineralisation |  |  |  | sphalerite, stannite, chalcopyrite, cassiterite, pyrrhotite, arsenopyrite, galena, tetrahedrite |  |  | Sl-2 |  |  |  | pyrite, marcasite, herzenbergite, native bismuth, siderite, kaolinite, dickite, sericite, quartz, calcite | polished thin sections | EPMA | [24 empty] | 0 | [11 empty] | 0 | [9 empty] | 1428.8 | [13 empty] | 0 | [45 empty] | 10000 | [39 empty] | 7934.17 |  |  |  |  | 2022 | Mineralium Deposita (2022) 57:481–507 |  | PER | Pasco
| Ayawilca |  | Magmatic hydrothermal | Carbonate replacement deposit (CRD) | Cordilleran-type carbonate-replacement polymetallic | Zn, In, Sn | Pb, Ag, Cu | Zn, Pb, Ag, In, Sn, Cu | Mineralium Deposita (2022) 57:481–507 |  | 2018-AYA-A17056-96.00-5 | 2018-AYA-A17056-96.00-5 | drill core |  |  |  |  | ore material | drill core | drill core | mineral separate | [5 empty] | mineralisation |  |  |  | sphalerite, stannite, chalcopyrite, cassiterite, pyrrhotite, arsenopyrite, galena, tetrahedrite |  |  | Sl-2 |  |  |  | pyrite, marcasite, herzenbergite, native bismuth, siderite, kaolinite, dickite, sericite, quartz, calcite | polished thin sections | EPMA | [24 empty] | 13.22 | [11 empty] | 0 | [9 empty] | 1695.24 | [13 empty] | 0 | [45 empty] | 10000 | [39 empty] | 8284.09 |  |  |  |  | 2022 | Mineralium Deposita (2022) 57:481–507 |  | PER | Pasco
| Ayawilca |  | Magmatic hydrothermal | Carbonate replacement deposit (CRD) | Cordilleran-type carbonate-replacement polymetallic | Zn, In, Sn | Pb, Ag, Cu | Zn, Pb, Ag, In, Sn, Cu | Mineralium Deposita (2022) 57:481–507 |  | 2018-AYA-A17056-96.00-6 | 2018-AYA-A17056-96.00-6 | drill core |  |  |  |  | ore material | drill core | drill core | mineral separate | [5 empty] | mineralisation |  |  |  | sphalerite, stannite, chalcopyrite, cassiterite, pyrrhotite, arsenopyrite, galena, tetrahedrite |  |  | Sl-2 |  |  |  | pyrite, marcasite, herzenbergite, native bismuth, siderite, kaolinite, dickite, sericite, quartz, calcite | polished thin sections | EPMA | [24 empty] | 5.55 | [11 empty] | 0 | [9 empty] | 1693.25 | [13 empty] | 0 | [45 empty] | 10000 | [39 empty] | 8359.36 |  |  |  |  | 2022 | Mineralium Deposita (2022) 57:481–507 |  | PER | Pasco
| Ayawilca |  | Magmatic hydrothermal | Carbonate replacement deposit (CRD) | Cordilleran-type carbonate-replacement polymetallic | Zn, In, Sn | Pb, Ag, Cu | Zn, Pb, Ag, In, Sn, Cu | Mineralium Deposita (2022) 57:481–507 |  | 2018-AYA-A17056-96.00-7 | 2018-AYA-A17056-96.00-7 | drill core |  |  |  |  | ore material | drill core | drill core | mineral separate | [5 empty] | mineralisation |  |  |  | sphalerite, stannite, chalcopyrite, cassiterite, pyrrhotite, arsenopyrite, galena, tetrahedrite |  |  | Sl-2 |  |  |  | pyrite, marcasite, herzenbergite, native bismuth, siderite, kaolinite, dickite, sericite, quartz, calcite | polished thin sections | EPMA | [24 empty] | 26.43 | [11 empty] | 0 | [9 empty] | 2492.51 | [13 empty] | 0 | [45 empty] | 10000 | [39 empty] | 7518.62 |  |  |  |  | 2022 | Mineralium Deposita (2022) 57:481–507 |  | PER | Pasco
| Ayawilca |  | Magmatic hydrothermal | Carbonate replacement deposit (CRD) | Cordilleran-type carbonate-replacement polymetallic | Zn, In, Sn | Pb, Ag, Cu | Zn, Pb, Ag, In, Sn, Cu | Mineralium Deposita (2022) 57:481–507 |  | 2018-AYA-A18129-350.25-1 | 2018-AYA-A18129-350.25-1 | drill core |  |  |  |  | ore material | drill core | drill core | mineral separate | [5 empty] | mineralisation |  |  |  | sphalerite, stannite, chalcopyrite, cassiterite, pyrrhotite, arsenopyrite, galena, tetrahedrite |  |  | Sl-2 |  |  |  | pyrite, marcasite, herzenbergite, native bismuth, siderite, kaolinite, dickite, sericite, quartz, calcite | polished thin sections | EPMA | [24 empty] | 33.49 | [11 empty] | 0 | [9 empty] | 1031.73 | [13 empty] | 0 | [45 empty] | 10000 | [39 empty] | 8874.78 |  |  |  |  | 2022 | Mineralium Deposita (2022) 57:481–507 |  | PER | Pasco
| Ayawilca |  | Magmatic hydrothermal | Carbonate replacement deposit (CRD) | Cordilleran-type carbonate-replacement polymetallic | Zn, In, Sn | Pb, Ag, Cu | Zn, Pb, Ag, In, Sn, Cu | Mineralium Deposita (2022) 57:481–507 |  | 2018-AYA-A18129-350.25-2 | 2018-AYA-A18129-350.25-2 | drill core |  |  |  |  | ore material | drill core | drill core | mineral separate | [5 empty] | mineralisation |  |  |  | sphalerite, stannite, chalcopyrite, cassiterite, pyrrhotite, arsenopyrite, galena, tetrahedrite |  |  | Sl-2 |  |  |  | pyrite, marcasite, herzenbergite, native bismuth, siderite, kaolinite, dickite, sericite, quartz, calcite | polished thin sections | EPMA | [24 empty] | 19.47 | [11 empty] | 0 | [9 empty] | 1806.17 | [13 empty] | 0 | [45 empty] | 10000 | [39 empty] | 8192.72 |  |  |  |  | 2022 | Mineralium Deposita (2022) 57:481–507 |  | PER | Pasco
| Ayawilca |  | Magmatic hydrothermal | Carbonate replacement deposit (CRD) | Cordilleran-type carbonate-replacement polymetallic | Zn, In, Sn | Pb, Ag, Cu | Zn, Pb, Ag, In, Sn, Cu | Mineralium Deposita (2022) 57:481–507 |  | 2018-AYA-A18129-350.25-3 | 2018-AYA-A18129-350.25-3 | drill core |  |  |  |  | ore material | drill core | drill core | mineral separate | [5 empty] | mineralisation |  |  |  | sphalerite, stannite, chalcopyrite, cassiterite, pyrrhotite, arsenopyrite, galena, tetrahedrite |  |  | Sl-2 |  |  |  | pyrite, marcasite, herzenbergite, native bismuth, siderite, kaolinite, dickite, sericite, quartz, calcite | polished thin sections | EPMA | [24 empty] | 18 | [11 empty] | 0 | [9 empty] | 2043.97 | [13 empty] | 0 | [45 empty] | 10000 | [39 empty] | 7994.94 |  |  |  |  | 2022 | Mineralium Deposita (2022) 57:481–507 |  | PER | Pasco
| Ayawilca |  | Magmatic hydrothermal | Carbonate replacement deposit (CRD) | Cordilleran-type carbonate-replacement polymetallic | Zn, In, Sn | Pb, Ag, Cu | Zn, Pb, Ag, In, Sn, Cu | Mineralium Deposita (2022) 57:481–507 |  | 2018-AYA-A18129-350.25-4 | 2018-AYA-A18129-350.25-4 | drill core |  |  |  |  | ore material | drill core | drill core | mineral separate | [5 empty] | mineralisation |  |  |  | sphalerite, stannite, chalcopyrite, cassiterite, pyrrhotite, arsenopyrite, galena, tetrahedrite |  |  | Sl-2 |  |  |  | pyrite, marcasite, herzenbergite, native bismuth, siderite, kaolinite, dickite, sericite, quartz, calcite | polished thin sections | EPMA | [24 empty] | 20.8 | [11 empty] | 0 | [9 empty] | 2230.83 | [13 empty] | 0 | [45 empty] | 10000 | [39 empty] | 7770.25 |  |  |  |  | 2022 | Mineralium Deposita (2022) 57:481–507 |  | PER | Pasco
| Ayawilca |  | Magmatic hydrothermal | Carbonate replacement deposit (CRD) | Cordilleran-type carbonate-replacement polymetallic | Zn, In, Sn | Pb, Ag, Cu | Zn, Pb, Ag, In, Sn, Cu | Mineralium Deposita (2022) 57:481–507 |  | 2018-AYA-A18129-350.25-5 | 2018-AYA-A18129-350.25-5 | drill core |  |  |  |  | ore material | drill core | drill core | mineral separate | [5 empty] | mineralisation |  |  |  | sphalerite, stannite, chalcopyrite, cassiterite, pyrrhotite, arsenopyrite, galena, tetrahedrite |  |  | Sl-2 |  |  |  | pyrite, marcasite, herzenbergite, native bismuth, siderite, kaolinite, dickite, sericite, quartz, calcite | polished thin sections | EPMA | [24 empty] | 12.23 | [11 empty] | 0 | [9 empty] | 2145.82 | [13 empty] | 0 | [45 empty] | 10000 | [39 empty] | 7838.84 |  |  |  |  | 2022 | Mineralium Deposita (2022) 57:481–507 |  | PER | Pasco
| Ayawilca |  | Magmatic hydrothermal | Carbonate replacement deposit (CRD) | Cordilleran-type carbonate-replacement polymetallic | Zn, In, Sn | Pb, Ag, Cu | Zn, Pb, Ag, In, Sn, Cu | Mineralium Deposita (2022) 57:481–507 |  | 2018-AYA-A18129-350.25-6 | 2018-AYA-A18129-350.25-6 | drill core |  |  |  |  | ore material | drill core | drill core | mineral separate | [5 empty] | mineralisation |  |  |  | sphalerite, stannite, chalcopyrite, cassiterite, pyrrhotite, arsenopyrite, galena, tetrahedrite |  |  | Sl-2 |  |  |  | pyrite, marcasite, herzenbergite, native bismuth, siderite, kaolinite, dickite, sericite, quartz, calcite | polished thin sections | EPMA | [24 empty] | 16.37 | [11 empty] | 0 | [9 empty] | 2074.86 | [13 empty] | 0 | [45 empty] | 10000 | [39 empty] | 7833.88 |  |  |  |  | 2022 | Mineralium Deposita (2022) 57:481–507 |  | PER | Pasco
| Ayawilca |  | Magmatic hydrothermal | Carbonate replacement deposit (CRD) | Cordilleran-type carbonate-replacement polymetallic | Zn, In, Sn | Pb, Ag, Cu | Zn, Pb, Ag, In, Sn, Cu | Mineralium Deposita (2022) 57:481–507 |  | 2018-AYA-A18129-350.25-7 | 2018-AYA-A18129-350.25-7 | drill core |  |  |  |  | ore material | drill core | drill core | mineral separate | [5 empty] | mineralisation |  |  |  | sphalerite, stannite, chalcopyrite, cassiterite, pyrrhotite, arsenopyrite, galena, tetrahedrite |  |  | Sl-2 |  |  |  | pyrite, marcasite, herzenbergite, native bismuth, siderite, kaolinite, dickite, sericite, quartz, calcite | polished thin sections | EPMA | [24 empty] | 14.8 | [11 empty] | 0 | [9 empty] | 2153.7 | [13 empty] | 0 | [45 empty] | 10000 | [39 empty] | 7783.09 |  |  |  |  | 2022 | Mineralium Deposita (2022) 57:481–507 |  | PER | Pasco
| Ayawilca |  | Magmatic hydrothermal | Carbonate replacement deposit (CRD) | Cordilleran-type carbonate-replacement polymetallic | Zn, In, Sn | Pb, Ag, Cu | Zn, Pb, Ag, In, Sn, Cu | Mineralium Deposita (2022) 57:481–507 |  | 2018-AYA-A18129-350.25-8 | 2018-AYA-A18129-350.25-8 | drill core |  |  |  |  | ore material | drill core | drill core | mineral separate | [5 empty] | mineralisation |  |  |  | sphalerite, stannite, chalcopyrite, cassiterite, pyrrhotite, arsenopyrite, galena, tetrahedrite |  |  | Sl-2 |  |  |  | pyrite, marcasite, herzenbergite, native bismuth, siderite, kaolinite, dickite, sericite, quartz, calcite | polished thin sections | EPMA | [24 empty] | 21.93 | [11 empty] | 0 | [9 empty] | 1342.84 | [13 empty] | 0 | [45 empty] | 10000 | [39 empty] | 8613.48 |  |  |  |  | 2022 | Mineralium Deposita (2022) 57:481–507 |  | PER | Pasco
| Ayawilca |  | Magmatic hydrothermal | Carbonate replacement deposit (CRD) | Cordilleran-type carbonate-replacement polymetallic | Zn, In, Sn | Pb, Ag, Cu | Zn, Pb, Ag, In, Sn, Cu | Mineralium Deposita (2022) 57:481–507 |  | 2018-AYA-A18129-350.25-9 | 2018-AYA-A18129-350.25-9 | drill core |  |  |  |  | ore material | drill core | drill core | mineral separate | [5 empty] | mineralisation |  |  |  | sphalerite, stannite, chalcopyrite, cassiterite, pyrrhotite, arsenopyrite, galena, tetrahedrite |  |  | Sl-2 |  |  |  | pyrite, marcasite, herzenbergite, native bismuth, siderite, kaolinite, dickite, sericite, quartz, calcite | polished thin sections | EPMA | [24 empty] | 9.33 | [11 empty] | 0 | [9 empty] | 1784.72 | [13 empty] | 0 | [45 empty] | 10000 | [39 empty] | 8146.09 |  |  |  |  | 2022 | Mineralium Deposita (2022) 57:481–507 |  | PER | Pasco
| Ayawilca |  | Magmatic hydrothermal | Carbonate replacement deposit (CRD) | Cordilleran-type carbonate-replacement polymetallic | Zn, In, Sn | Pb, Ag, Cu | Zn, Pb, Ag, In, Sn, Cu | Mineralium Deposita (2022) 57:481–507 |  | 2018-AYA-A18129-350.25-10 | 2018-AYA-A18129-350.25-10 | drill core |  |  |  |  | ore material | drill core | drill core | mineral separate | [5 empty] | mineralisation |  |  |  | sphalerite, stannite, chalcopyrite, cassiterite, pyrrhotite, arsenopyrite, galena, tetrahedrite |  |  | Sl-2 |  |  |  | pyrite, marcasite, herzenbergite, native bismuth, siderite, kaolinite, dickite, sericite, quartz, calcite | polished thin sections | EPMA | [24 empty] | 31.86 | [11 empty] | 0 | [9 empty] | 2132.24 | [13 empty] | 0 | [45 empty] | 10000 | [39 empty] | 7702.64 |  |  |  |  | 2022 | Mineralium Deposita (2022) 57:481–507 |  | PER | Pasco
| Ayawilca |  | Magmatic hydrothermal | Carbonate replacement deposit (CRD) | Cordilleran-type carbonate-replacement polymetallic | Zn, In, Sn | Pb, Ag, Cu | Zn, Pb, Ag, In, Sn, Cu | Mineralium Deposita (2022) 57:481–507 |  | 2018-AYA-A18129-350.25-11 | 2018-AYA-A18129-350.25-11 | drill core |  |  |  |  | ore material | drill core | drill core | mineral separate | [5 empty] | mineralisation |  |  |  | sphalerite, stannite, chalcopyrite, cassiterite, pyrrhotite, arsenopyrite, galena, tetrahedrite |  |  | Sl-2 |  |  |  | pyrite, marcasite, herzenbergite, native bismuth, siderite, kaolinite, dickite, sericite, quartz, calcite | polished thin sections | EPMA | [24 empty] | 15.89 | [11 empty] | 0 | [9 empty] | 2122.88 | [13 empty] | 0 | [45 empty] | 10000 | [39 empty] | 7817.84 |  |  |  |  | 2022 | Mineralium Deposita (2022) 57:481–507 |  | PER | Pasco
| Ayawilca |  | Magmatic hydrothermal | Carbonate replacement deposit (CRD) | Cordilleran-type carbonate-replacement polymetallic | Zn, In, Sn | Pb, Ag, Cu | Zn, Pb, Ag, In, Sn, Cu | Mineralium Deposita (2022) 57:481–507 |  | 2018-AYA-A18129-350.25-12 | 2018-AYA-A18129-350.25-12 | drill core |  |  |  |  | ore material | drill core | drill core | mineral separate | [5 empty] | mineralisation |  |  |  | sphalerite, stannite, chalcopyrite, cassiterite, pyrrhotite, arsenopyrite, galena, tetrahedrite |  |  | Sl-2 |  |  |  | pyrite, marcasite, herzenbergite, native bismuth, siderite, kaolinite, dickite, sericite, quartz, calcite | polished thin sections | EPMA | [24 empty] | 16.28 | [11 empty] | 0 | [9 empty] | 2096.5 | [13 empty] | 0 | [45 empty] | 10000 | [39 empty] | 7816.58 |  |  |  |  | 2022 | Mineralium Deposita (2022) 57:481–507 |  | PER | Pasco
| Ayawilca |  | Magmatic hydrothermal | Carbonate replacement deposit (CRD) | Cordilleran-type carbonate-replacement polymetallic | Zn, In, Sn | Pb, Ag, Cu | Zn, Pb, Ag, In, Sn, Cu | Mineralium Deposita (2022) 57:481–507 |  | 2018-AYA-A18129-350.25-13 | 2018-AYA-A18129-350.25-13 | drill core |  |  |  |  | ore material | drill core | drill core | mineral separate | [5 empty] | mineralisation |  |  |  | sphalerite, stannite, chalcopyrite, cassiterite, pyrrhotite, arsenopyrite, galena, tetrahedrite |  |  | Sl-2 |  |  |  | pyrite, marcasite, herzenbergite, native bismuth, siderite, kaolinite, dickite, sericite, quartz, calcite | polished thin sections | EPMA | [24 empty] | 12.79 | [11 empty] | 0 | [9 empty] | 2089.71 | [13 empty] | 0 | [45 empty] | 10000 | [39 empty] | 7764.7 |  |  |  |  | 2022 | Mineralium Deposita (2022) 57:481–507 |  | PER | Pasco
| Ayawilca |  | Magmatic hydrothermal | Carbonate replacement deposit (CRD) | Cordilleran-type carbonate-replacement polymetallic | Zn, In, Sn | Pb, Ag, Cu | Zn, Pb, Ag, In, Sn, Cu | Mineralium Deposita (2022) 57:481–507 |  | 2018-AYA-A18129-350.25-14 | 2018-AYA-A18129-350.25-14 | drill core |  |  |  |  | ore material | drill core | drill core | mineral separate | [5 empty] | mineralisation |  |  |  | sphalerite, stannite, chalcopyrite, cassiterite, pyrrhotite, arsenopyrite, galena, tetrahedrite |  |  | Sl-2 |  |  |  | pyrite, marcasite, herzenbergite, native bismuth, siderite, kaolinite, dickite, sericite, quartz, calcite | polished thin sections | EPMA | [24 empty] | 17.56 | [11 empty] | 0 | [9 empty] | 2047.23 | [13 empty] | 0 | [45 empty] | 10000 | [39 empty] | 7850.16 |  |  |  |  | 2022 | Mineralium Deposita (2022) 57:481–507 |  | PER | Pasco
| Ayawilca |  | Magmatic hydrothermal | Carbonate replacement deposit (CRD) | Cordilleran-type carbonate-replacement polymetallic | Zn, In, Sn | Pb, Ag, Cu | Zn, Pb, Ag, In, Sn, Cu | Mineralium Deposita (2022) 57:481–507 |  | 2018-AYA-A18129-350.25-15 | 2018-AYA-A18129-350.25-15 | drill core |  |  |  |  | ore material | drill core | drill core | mineral separate | [5 empty] | mineralisation |  |  |  | sphalerite, stannite, chalcopyrite, cassiterite, pyrrhotite, arsenopyrite, galena, tetrahedrite |  |  | Sl-2 |  |  |  | pyrite, marcasite, herzenbergite, native bismuth, siderite, kaolinite, dickite, sericite, quartz, calcite | polished thin sections | EPMA | [24 empty] | 19.73 | [11 empty] | 0 | [9 empty] | 2038.94 | [13 empty] | 0 | [45 empty] | 10000 | [39 empty] | 7952.05 |  |  |  |  | 2022 | Mineralium Deposita (2022) 57:481–507 |  | PER | Pasco
| Ayawilca |  | Magmatic hydrothermal | Carbonate replacement deposit (CRD) | Cordilleran-type carbonate-replacement polymetallic | Zn, In, Sn | Pb, Ag, Cu | Zn, Pb, Ag, In, Sn, Cu | Mineralium Deposita (2022) 57:481–507 |  | 2018-AYA-A18129-350.25-16 | 2018-AYA-A18129-350.25-16 | drill core |  |  |  |  | ore material | drill core | drill core | mineral separate | [5 empty] | mineralisation |  |  |  | sphalerite, stannite, chalcopyrite, cassiterite, pyrrhotite, arsenopyrite, galena, tetrahedrite |  |  | Sl-2 |  |  |  | pyrite, marcasite, herzenbergite, native bismuth, siderite, kaolinite, dickite, sericite, quartz, calcite | polished thin sections | EPMA | [24 empty] | 12.84 | [11 empty] | 0 | [9 empty] | 1034.06 | [13 empty] | 0 | [45 empty] | 10000 | [39 empty] | 8896.17 |  |  |  |  | 2022 | Mineralium Deposita (2022) 57:481–507 |  | PER | Pasco
| Ayawilca |  | Magmatic hydrothermal | Carbonate replacement deposit (CRD) | Cordilleran-type carbonate-replacement polymetallic | Zn, In, Sn | Pb, Ag, Cu | Zn, Pb, Ag, In, Sn, Cu | Mineralium Deposita (2022) 57:481–507 |  | 2018-AYA-A18129-350.25-17 | 2018-AYA-A18129-350.25-17 | drill core |  |  |  |  | ore material | drill core | drill core | mineral separate | [5 empty] | mineralisation |  |  |  | sphalerite, stannite, chalcopyrite, cassiterite, pyrrhotite, arsenopyrite, galena, tetrahedrite |  |  | Sl-2 |  |  |  | pyrite, marcasite, herzenbergite, native bismuth, siderite, kaolinite, dickite, sericite, quartz, calcite | polished thin sections | EPMA | [24 empty] | 15.55 | [11 empty] | 0 | [9 empty] | 1331 | [13 empty] | 0 | [45 empty] | 10000 | [39 empty] | 8630.93 |  |  |  |  | 2022 | Mineralium Deposita (2022) 57:481–507 |  | PER | Pasco
| Ayawilca |  | Magmatic hydrothermal | Carbonate replacement deposit (CRD) | Cordilleran-type carbonate-replacement polymetallic | Zn, In, Sn | Pb, Ag, Cu | Zn, Pb, Ag, In, Sn, Cu | Mineralium Deposita (2022) 57:481–507 |  | 2018-AYA-A18129-350.25-18 | 2018-AYA-A18129-350.25-18 | drill core |  |  |  |  | ore material | drill core | drill core | mineral separate | [5 empty] | mineralisation |  |  |  | sphalerite, stannite, chalcopyrite, cassiterite, pyrrhotite, arsenopyrite, galena, tetrahedrite |  |  | Sl-3 |  |  |  | pyrite, marcasite, herzenbergite, native bismuth, siderite, kaolinite, dickite, sericite, quartz, calcite | polished thin sections | EPMA | [24 empty] | 21.35 | [11 empty] | 0 | [9 empty] | 650.99 | [13 empty] | 0 | [45 empty] | 10000 | [39 empty] | 9314.28 |  |  |  |  | 2022 | Mineralium Deposita (2022) 57:481–507 |  | PER | Pasco
| Ayawilca |  | Magmatic hydrothermal | Carbonate replacement deposit (CRD) | Cordilleran-type carbonate-replacement polymetallic | Zn, In, Sn | Pb, Ag, Cu | Zn, Pb, Ag, In, Sn, Cu | Mineralium Deposita (2022) 57:481–507 |  | 2018-AYA-A18129-350.25-19 | 2018-AYA-A18129-350.25-19 | drill core |  |  |  |  | ore material | drill core | drill core | mineral separate | [5 empty] | mineralisation |  |  |  | sphalerite, stannite, chalcopyrite, cassiterite, pyrrhotite, arsenopyrite, galena, tetrahedrite |  |  | Sl-2 |  |  |  | pyrite, marcasite, herzenbergite, native bismuth, siderite, kaolinite, dickite, sericite, quartz, calcite | polished thin sections | EPMA | [24 empty] | 15.82 | [11 empty] | 23.03 | [9 empty] | 1976.42 | [13 empty] | 0 | [45 empty] | 10000 | [39 empty] | 7884.14 |  |  |  |  | 2022 | Mineralium Deposita (2022) 57:481–507 |  | PER | Pasco
| Ayawilca |  | Magmatic hydrothermal | Carbonate replacement deposit (CRD) | Cordilleran-type carbonate-replacement polymetallic | Zn, In, Sn | Pb, Ag, Cu | Zn, Pb, Ag, In, Sn, Cu | Mineralium Deposita (2022) 57:481–507 |  | 2018-AYA-A18129-350.25-20 | 2018-AYA-A18129-350.25-20 | drill core |  |  |  |  | ore material | drill core | drill core | mineral separate | [5 empty] | mineralisation |  |  |  | sphalerite, stannite, chalcopyrite, cassiterite, pyrrhotite, arsenopyrite, galena, tetrahedrite |  |  | Sl-2 |  |  |  | pyrite, marcasite, herzenbergite, native bismuth, siderite, kaolinite, dickite, sericite, quartz, calcite | polished thin sections | EPMA | [24 empty] | 14.64 | [11 empty] | 0 | [9 empty] | 2025.32 | [13 empty] | 0 | [45 empty] | 10000 | [39 empty] | 7881.26 |  |  |  |  | 2022 | Mineralium Deposita (2022) 57:481–507 |  | PER | Pasco
| Ayawilca |  | Magmatic hydrothermal | Carbonate replacement deposit (CRD) | Cordilleran-type carbonate-replacement polymetallic | Zn, In, Sn | Pb, Ag, Cu | Zn, Pb, Ag, In, Sn, Cu | Mineralium Deposita (2022) 57:481–507 |  | 2018-AYA-A18129-350.25-21 | 2018-AYA-A18129-350.25-21 | drill core |  |  |  |  | ore material | drill core | drill core | mineral separate | [5 empty] | mineralisation |  |  |  | sphalerite, stannite, chalcopyrite, cassiterite, pyrrhotite, arsenopyrite, galena, tetrahedrite |  |  | Sl-2 |  |  |  | pyrite, marcasite, herzenbergite, native bismuth, siderite, kaolinite, dickite, sericite, quartz, calcite | polished thin sections | EPMA | [24 empty] | 20.21 | [11 empty] | 0 | [9 empty] | 2361.49 | [13 empty] | 0 | [45 empty] | 10000 | [39 empty] | 7541.28 |  |  |  |  | 2022 | Mineralium Deposita (2022) 57:481–507 |  | PER | Pasco
| Ayawilca |  | Magmatic hydrothermal | Carbonate replacement deposit (CRD) | Cordilleran-type carbonate-replacement polymetallic | Zn, In, Sn | Pb, Ag, Cu | Zn, Pb, Ag, In, Sn, Cu | Mineralium Deposita (2022) 57:481–507 |  | 2018-AYA-A18129-350.25-22 | 2018-AYA-A18129-350.25-22 | drill core |  |  |  |  | ore material | drill core | drill core | mineral separate | [5 empty] | mineralisation |  |  |  | sphalerite, stannite, chalcopyrite, cassiterite, pyrrhotite, arsenopyrite, galena, tetrahedrite |  |  | Sl-2 |  |  |  | pyrite, marcasite, herzenbergite, native bismuth, siderite, kaolinite, dickite, sericite, quartz, calcite | polished thin sections | EPMA | [24 empty] | 17.65 | [11 empty] | 0 | [9 empty] | 2051.34 | [13 empty] | 0 | [45 empty] | 10000 | [39 empty] | 7866.02 |  |  |  |  | 2022 | Mineralium Deposita (2022) 57:481–507 |  | PER | Pasco
| Ayawilca |  | Magmatic hydrothermal | Carbonate replacement deposit (CRD) | Cordilleran-type carbonate-replacement polymetallic | Zn, In, Sn | Pb, Ag, Cu | Zn, Pb, Ag, In, Sn, Cu | Mineralium Deposita (2022) 57:481–507 |  | 2018-AYA-A18129-350.25-23 | 2018-AYA-A18129-350.25-23 | drill core |  |  |  |  | ore material | drill core | drill core | mineral separate | [5 empty] | mineralisation |  |  |  | sphalerite, stannite, chalcopyrite, cassiterite, pyrrhotite, arsenopyrite, galena, tetrahedrite |  |  | Sl-2 |  |  |  | pyrite, marcasite, herzenbergite, native bismuth, siderite, kaolinite, dickite, sericite, quartz, calcite | polished thin sections | EPMA | [24 empty] | 16.03 | [11 empty] | 0 | [9 empty] | 2182.67 | [13 empty] | 0 | [45 empty] | 10000 | [39 empty] | 7829.23 |  |  |  |  | 2022 | Mineralium Deposita (2022) 57:481–507 |  | PER | Pasco
| Ayawilca |  | Magmatic hydrothermal | Carbonate replacement deposit (CRD) | Cordilleran-type carbonate-replacement polymetallic | Zn, In, Sn | Pb, Ag, Cu | Zn, Pb, Ag, In, Sn, Cu | Mineralium Deposita (2022) 57:481–507 |  | 2018-AYA-A17056-185.30-10 | 2018-AYA-A17056-185.30-10 | drill core |  |  |  |  | ore material | drill core | drill core | mineral separate | [5 empty] | mineralisation |  |  |  | sphalerite, stannite, chalcopyrite, cassiterite, pyrrhotite, arsenopyrite, galena, tetrahedrite |  |  | Sl-3 |  |  |  | pyrite, marcasite, herzenbergite, native bismuth, siderite, kaolinite, dickite, sericite, quartz, calcite | polished thin sections | EPMA | [24 empty] | 15.92 | [11 empty] | 24.62 | [9 empty] | 365.6 | [13 empty] | 0 | [45 empty] | 10000 | [39 empty] | 9450.57 |  |  |  |  | 2022 | Mineralium Deposita (2022) 57:481–507 |  | PER | Pasco
| Ayawilca |  | Magmatic hydrothermal | Carbonate replacement deposit (CRD) | Cordilleran-type carbonate-replacement polymetallic | Zn, In, Sn | Pb, Ag, Cu | Zn, Pb, Ag, In, Sn, Cu | Mineralium Deposita (2022) 57:481–507 |  | 2018-AYA-A17056-185.30-11 | 2018-AYA-A17056-185.30-11 | drill core |  |  |  |  | ore material | drill core | drill core | mineral separate | [5 empty] | mineralisation |  |  |  | sphalerite, stannite, chalcopyrite, cassiterite, pyrrhotite, arsenopyrite, galena, tetrahedrite |  |  | Sl-3 |  |  |  | pyrite, marcasite, herzenbergite, native bismuth, siderite, kaolinite, dickite, sericite, quartz, calcite | polished thin sections | EPMA | [24 empty] | 38.5 | [11 empty] | 0 | [9 empty] | 393.39 | [13 empty] | 0 | [45 empty] | 10000 | [39 empty] | 9428.49 |  |  |  |  | 2022 | Mineralium Deposita (2022) 57:481–507 |  | PER | Pasco
| Ayawilca |  | Magmatic hydrothermal | Carbonate replacement deposit (CRD) | Cordilleran-type carbonate-replacement polymetallic | Zn, In, Sn | Pb, Ag, Cu | Zn, Pb, Ag, In, Sn, Cu | Mineralium Deposita (2022) 57:481–507 |  | 2018-AYA-A17056-185.30-12 | 2018-AYA-A17056-185.30-12 | drill core |  |  |  |  | ore material | drill core | drill core | mineral separate | [5 empty] | mineralisation |  |  |  | sphalerite, stannite, chalcopyrite, cassiterite, pyrrhotite, arsenopyrite, galena, tetrahedrite |  |  | Sl-3 |  |  |  | pyrite, marcasite, herzenbergite, native bismuth, siderite, kaolinite, dickite, sericite, quartz, calcite | polished thin sections | EPMA | [24 empty] | 22.98 | [11 empty] | 0 | [9 empty] | 416.07 | [13 empty] | 0 | [45 empty] | 10000 | [39 empty] | 9353.05 |  |  |  |  | 2022 | Mineralium Deposita (2022) 57:481–507 |  | PER | Pasco
| Ayawilca |  | Magmatic hydrothermal | Carbonate replacement deposit (CRD) | Cordilleran-type carbonate-replacement polymetallic | Zn, In, Sn | Pb, Ag, Cu | Zn, Pb, Ag, In, Sn, Cu | Mineralium Deposita (2022) 57:481–507 |  | 2018-AYA-A17056-185.30-13 | 2018-AYA-A17056-185.30-13 | drill core |  |  |  |  | ore material | drill core | drill core | mineral separate | [5 empty] | mineralisation |  |  |  | sphalerite, stannite, chalcopyrite, cassiterite, pyrrhotite, arsenopyrite, galena, tetrahedrite |  |  | Sl-3 |  |  |  | pyrite, marcasite, herzenbergite, native bismuth, siderite, kaolinite, dickite, sericite, quartz, calcite | polished thin sections | EPMA | [24 empty] | 26.05 | [11 empty] | 0 | [9 empty] | 299.39 | [13 empty] | 0 | [45 empty] | 10000 | [39 empty] | 9551.53 |  |  |  |  | 2022 | Mineralium Deposita (2022) 57:481–507 |  | PER | Pasco
| Ayawilca |  | Magmatic hydrothermal | Carbonate replacement deposit (CRD) | Cordilleran-type carbonate-replacement polymetallic | Zn, In, Sn | Pb, Ag, Cu | Zn, Pb, Ag, In, Sn, Cu | Mineralium Deposita (2022) 57:481–507 |  | 2018-AYA-A17056-185.30-14 | 2018-AYA-A17056-185.30-14 | drill core |  |  |  |  | ore material | drill core | drill core | mineral separate | [5 empty] | mineralisation |  |  |  | sphalerite, stannite, chalcopyrite, cassiterite, pyrrhotite, arsenopyrite, galena, tetrahedrite |  |  | Sl-3 |  |  |  | pyrite, marcasite, herzenbergite, native bismuth, siderite, kaolinite, dickite, sericite, quartz, calcite | polished thin sections | EPMA | [24 empty] | 18.79 | [11 empty] | 0 | [9 empty] | 370.91 | [13 empty] | 0 | [45 empty] | 10000 | [39 empty] | 9446.02 |  |  |  |  | 2022 | Mineralium Deposita (2022) 57:481–507 |  | PER | Pasco
| Ayawilca |  | Magmatic hydrothermal | Carbonate replacement deposit (CRD) | Cordilleran-type carbonate-replacement polymetallic | Zn, In, Sn | Pb, Ag, Cu | Zn, Pb, Ag, In, Sn, Cu | Mineralium Deposita (2022) 57:481–507 |  | 2018-AYA-A18110-526.00A-1 | 2018-AYA-A18110-526.00A-1 | drill core |  |  |  |  | ore material | drill core | drill core | mineral separate | [5 empty] | mineralisation |  |  |  | sphalerite, stannite, chalcopyrite, cassiterite, pyrrhotite, arsenopyrite, galena, tetrahedrite |  |  | Sl |  |  |  | pyrite, marcasite, herzenbergite, native bismuth, siderite, kaolinite, dickite, sericite, quartz, calcite | polished thin sections | EPMA | [24 empty] | 15.37 | [11 empty] | 60.77 | [9 empty] | 1837.47 | [13 empty] | 26.16 | [45 empty] | 10000 | [39 empty] | 8057.67 |  |  |  |  | 2022 | Mineralium Deposita (2022) 57:481–507 |  | PER | Pasco
| Ayawilca |  | Magmatic hydrothermal | Carbonate replacement deposit (CRD) | Cordilleran-type carbonate-replacement polymetallic | Zn, In, Sn | Pb, Ag, Cu | Zn, Pb, Ag, In, Sn, Cu | Mineralium Deposita (2022) 57:481–507 |  | 2018-AYA-A18110-526.00A-2 | 2018-AYA-A18110-526.00A-2 | drill core |  |  |  |  | ore material | drill core | drill core | mineral separate | [5 empty] | mineralisation |  |  |  | sphalerite, stannite, chalcopyrite, cassiterite, pyrrhotite, arsenopyrite, galena, tetrahedrite |  |  | Sl |  |  |  | pyrite, marcasite, herzenbergite, native bismuth, siderite, kaolinite, dickite, sericite, quartz, calcite | polished thin sections | EPMA | [24 empty] | 16.99 | [11 empty] | 62.83 | [9 empty] | 1811.41 | [13 empty] | 30.11 | [45 empty] | 10000 | [39 empty] | 7931.55 |  |  |  |  | 2022 | Mineralium Deposita (2022) 57:481–507 |  | PER | Pasco
| Ayawilca |  | Magmatic hydrothermal | Carbonate replacement deposit (CRD) | Cordilleran-type carbonate-replacement polymetallic | Zn, In, Sn | Pb, Ag, Cu | Zn, Pb, Ag, In, Sn, Cu | Mineralium Deposita (2022) 57:481–507 |  | 2018-AYA-A18110-526.00A-3 | 2018-AYA-A18110-526.00A-3 | drill core |  |  |  |  | ore material | drill core | drill core | mineral separate | [5 empty] | mineralisation |  |  |  | sphalerite, stannite, chalcopyrite, cassiterite, pyrrhotite, arsenopyrite, galena, tetrahedrite |  |  | Sl |  |  |  | pyrite, marcasite, herzenbergite, native bismuth, siderite, kaolinite, dickite, sericite, quartz, calcite | polished thin sections | EPMA | [24 empty] | 14.23 | [11 empty] | 68.08 | [9 empty] | 1813.11 | [13 empty] | 36.67 | [45 empty] | 10000 | [39 empty] | 7964.76 |  |  |  |  | 2022 | Mineralium Deposita (2022) 57:481–507 |  | PER | Pasco
| Ayawilca |  | Magmatic hydrothermal | Carbonate replacement deposit (CRD) | Cordilleran-type carbonate-replacement polymetallic | Zn, In, Sn | Pb, Ag, Cu | Zn, Pb, Ag, In, Sn, Cu | Mineralium Deposita (2022) 57:481–507 |  | 2018-AYA-A18110-526.00A-4 | 2018-AYA-A18110-526.00A-4 | drill core |  |  |  |  | ore material | drill core | drill core | mineral separate | [5 empty] | mineralisation |  |  |  | sphalerite, stannite, chalcopyrite, cassiterite, pyrrhotite, arsenopyrite, galena, tetrahedrite |  |  | Sl |  |  |  | pyrite, marcasite, herzenbergite, native bismuth, siderite, kaolinite, dickite, sericite, quartz, calcite | polished thin sections | EPMA | [24 empty] | 0 | [11 empty] | 124.4 | [9 empty] | 1810.29 | [13 empty] | 16.22 | [45 empty] | 10000 | [39 empty] | 8064.42 |  |  |  |  | 2022 | Mineralium Deposita (2022) 57:481–507 |  | PER | Pasco
| Ayawilca |  | Magmatic hydrothermal | Carbonate replacement deposit (CRD) | Cordilleran-type carbonate-replacement polymetallic | Zn, In, Sn | Pb, Ag, Cu | Zn, Pb, Ag, In, Sn, Cu | Mineralium Deposita (2022) 57:481–507 |  | 2018-AYA-A18110-526.00A-5 | 2018-AYA-A18110-526.00A-5 | drill core |  |  |  |  | ore material | drill core | drill core | mineral separate | [5 empty] | mineralisation |  |  |  | sphalerite, stannite, chalcopyrite, cassiterite, pyrrhotite, arsenopyrite, galena, tetrahedrite |  |  | Sl |  |  |  | pyrite, marcasite, herzenbergite, native bismuth, siderite, kaolinite, dickite, sericite, quartz, calcite | polished thin sections | EPMA | [24 empty] | 0 | [11 empty] | 473.24 | [9 empty] | 1955.28 | [13 empty] | 45.15 | [45 empty] | 10000 | [11 empty] | 199.23 | [27 empty] | 7309.31 |  |  |  |  | 2022 | Mineralium Deposita (2022) 57:481–507 |  | PER | Pasco
| Ayawilca |  | Magmatic hydrothermal | Carbonate replacement deposit (CRD) | Cordilleran-type carbonate-replacement polymetallic | Zn, In, Sn | Pb, Ag, Cu | Zn, Pb, Ag, In, Sn, Cu | Mineralium Deposita (2022) 57:481–507 |  | 2018-AYA-A18110-526.00A-6 | 2018-AYA-A18110-526.00A-6 | drill core |  |  |  |  | ore material | drill core | drill core | mineral separate | [5 empty] | mineralisation |  |  |  | sphalerite, stannite, chalcopyrite, cassiterite, pyrrhotite, arsenopyrite, galena, tetrahedrite |  |  | Sl |  |  |  | pyrite, marcasite, herzenbergite, native bismuth, siderite, kaolinite, dickite, sericite, quartz, calcite | polished thin sections | EPMA | [24 empty] | 0 | [11 empty] | 433.42 | [9 empty] | 1889.06 | [13 empty] | 0 | [45 empty] | 10000 | [11 empty] | 186.11 | [27 empty] | 7474.55 |  |  |  |  | 2022 | Mineralium Deposita (2022) 57:481–507 |  | PER | Pasco
| Ayawilca |  | Magmatic hydrothermal | Carbonate replacement deposit (CRD) | Cordilleran-type carbonate-replacement polymetallic | Zn, In, Sn | Pb, Ag, Cu | Zn, Pb, Ag, In, Sn, Cu | Mineralium Deposita (2022) 57:481–507 |  | 2018-AYA-A18131-269.10-1 | 2018-AYA-A18131-269.10-1 | drill core |  |  |  |  | ore material | drill core | drill core | mineral separate | [5 empty] | mineralisation |  |  |  | sphalerite, stannite, chalcopyrite, cassiterite, pyrrhotite, arsenopyrite, galena, tetrahedrite |  |  | Sl-1 |  |  |  | pyrite, marcasite, herzenbergite, native bismuth, siderite, kaolinite, dickite, sericite, quartz, calcite | polished thin sections | EPMA | [24 empty] | 14.56 | [11 empty] | 0 | [9 empty] | 1095.99 | [13 empty] | 0 | [45 empty] | 10000 | [39 empty] | 8930.78 |  |  |  |  | 2022 | Mineralium Deposita (2022) 57:481–507 |  | PER | Pasco
| Ayawilca |  | Magmatic hydrothermal | Carbonate replacement deposit (CRD) | Cordilleran-type carbonate-replacement polymetallic | Zn, In, Sn | Pb, Ag, Cu | Zn, Pb, Ag, In, Sn, Cu | Mineralium Deposita (2022) 57:481–507 |  | 2019-AYA-A18147-139.60B-1 | 2019-AYA-A18147-139.60B-1 | drill core |  |  |  |  | ore material | drill core | drill core | mineral separate | [5 empty] | mineralisation |  |  |  | sphalerite, stannite, chalcopyrite, cassiterite, pyrrhotite, arsenopyrite, galena, tetrahedrite |  |  | Sl-1 |  |  |  | pyrite, marcasite, herzenbergite, native bismuth, siderite, kaolinite, dickite, sericite, quartz, calcite | polished thin sections | EPMA | [24 empty] | 0 | [11 empty] | 11.53 | [9 empty] | 1489.82 | [13 empty] | 0 | [45 empty] | 10000 | [39 empty] | 8408.52 |  |  |  |  | 2022 | Mineralium Deposita (2022) 57:481–507 |  | PER | Pasco
| Ayawilca |  | Magmatic hydrothermal | Carbonate replacement deposit (CRD) | Cordilleran-type carbonate-replacement polymetallic | Zn, In, Sn | Pb, Ag, Cu | Zn, Pb, Ag, In, Sn, Cu | Mineralium Deposita (2022) 57:481–507 |  | 2019-AYA-A18147-139.60B-2 | 2019-AYA-A18147-139.60B-2 | drill core |  |  |  |  | ore material | drill core | drill core | mineral separate | [5 empty] | mineralisation |  |  |  | sphalerite, stannite, chalcopyrite, cassiterite, pyrrhotite, arsenopyrite, galena, tetrahedrite |  |  | Sl-1 |  |  |  | pyrite, marcasite, herzenbergite, native bismuth, siderite, kaolinite, dickite, sericite, quartz, calcite | polished thin sections | EPMA | [24 empty] | 0 | [11 empty] | 0 | [9 empty] | 1280.78 | [13 empty] | 0 | [45 empty] | 10000 | [39 empty] | 8672.18 |  |  |  |  | 2022 | Mineralium Deposita (2022) 57:481–507 |  | PER | Pasco
| Ayawilca |  | Magmatic hydrothermal | Carbonate replacement deposit (CRD) | Cordilleran-type carbonate-replacement polymetallic | Zn, In, Sn | Pb, Ag, Cu | Zn, Pb, Ag, In, Sn, Cu | Mineralium Deposita (2022) 57:481–507 |  | 2018-AYA-A18144-214.40-1 | 2018-AYA-A18144-214.40-1 | drill core |  |  |  |  | ore material | drill core | drill core | mineral separate | [5 empty] | mineralisation |  |  |  | sphalerite, stannite, chalcopyrite, cassiterite, pyrrhotite, arsenopyrite, galena, tetrahedrite |  |  | Sl-1 |  |  |  | pyrite, marcasite, herzenbergite, native bismuth, siderite, kaolinite, dickite, sericite, quartz, calcite | polished thin sections | EPMA | [24 empty] | 0 | [11 empty] | 0 | [9 empty] | 1888.24 | [13 empty] | 0 | [45 empty] | 10000 | [39 empty] | 8175.18 |  |  |  |  | 2022 | Mineralium Deposita (2022) 57:481–507 |  | PER | Pasco
| Ayawilca |  | Magmatic hydrothermal | Carbonate replacement deposit (CRD) | Cordilleran-type carbonate-replacement polymetallic | Zn, In, Sn | Pb, Ag, Cu | Zn, Pb, Ag, In, Sn, Cu | Mineralium Deposita (2022) 57:481–507 |  | 2018-AYA-A18144-214.40-2 | 2018-AYA-A18144-214.40-2 | drill core |  |  |  |  | ore material | drill core | drill core | mineral separate | [5 empty] | mineralisation |  |  |  | sphalerite, stannite, chalcopyrite, cassiterite, pyrrhotite, arsenopyrite, galena, tetrahedrite |  |  | Sl-1 |  |  |  | pyrite, marcasite, herzenbergite, native bismuth, siderite, kaolinite, dickite, sericite, quartz, calcite | polished thin sections | EPMA | [24 empty] | 0 | [11 empty] | 22.66 | [9 empty] | 1721.94 | [13 empty] | 0 | [45 empty] | 10000 | [39 empty] | 8496.45 |  |  |  |  | 2022 | Mineralium Deposita (2022) 57:481–507 |  | PER | Pasco
| Ayawilca |  | Magmatic hydrothermal | Carbonate replacement deposit (CRD) | Cordilleran-type carbonate-replacement polymetallic | Zn, In, Sn | Pb, Ag, Cu | Zn, Pb, Ag, In, Sn, Cu | Mineralium Deposita (2022) 57:481–507 |  | 2018-AYA-A18144-214.40-3 | 2018-AYA-A18144-214.40-3 | drill core |  |  |  |  | ore material | drill core | drill core | mineral separate | [5 empty] | mineralisation |  |  |  | sphalerite, stannite, chalcopyrite, cassiterite, pyrrhotite, arsenopyrite, galena, tetrahedrite |  |  | Sl-1 |  |  |  | pyrite, marcasite, herzenbergite, native bismuth, siderite, kaolinite, dickite, sericite, quartz, calcite | polished thin sections | EPMA | [24 empty] | 0 | [11 empty] | 0 | [9 empty] | 1781.68 | [13 empty] | 0 | [45 empty] | 10000 | [39 empty] | 8404.33 |  |  |  |  | 2022 | Mineralium Deposita (2022) 57:481–507 |  | PER | Pasco
| Ayawilca |  | Magmatic hydrothermal | Carbonate replacement deposit (CRD) | Cordilleran-type carbonate-replacement polymetallic | Zn, In, Sn | Pb, Ag, Cu | Zn, Pb, Ag, In, Sn, Cu | Mineralium Deposita (2022) 57:481–507 |  | 2018-AYA-A18144-214.40-4 | 2018-AYA-A18144-214.40-4 | drill core |  |  |  |  | ore material | drill core | drill core | mineral separate | [5 empty] | mineralisation |  |  |  | sphalerite, stannite, chalcopyrite, cassiterite, pyrrhotite, arsenopyrite, galena, tetrahedrite |  |  | Sl-1 |  |  |  | pyrite, marcasite, herzenbergite, native bismuth, siderite, kaolinite, dickite, sericite, quartz, calcite | polished thin sections | EPMA | [24 empty] | 0 | [11 empty] | 0 | [9 empty] | 1702.64 | [13 empty] | 0 | [45 empty] | 10000 | [39 empty] | 8354.3 |  |  |  |  | 2022 | Mineralium Deposita (2022) 57:481–507 |  | PER | Pasco
| Ayawilca |  | Magmatic hydrothermal | Carbonate replacement deposit (CRD) | Cordilleran-type carbonate-replacement polymetallic | Zn, In, Sn | Pb, Ag, Cu | Zn, Pb, Ag, In, Sn, Cu | Mineralium Deposita (2022) 57:481–507 |  | 2018-AYA-A18144-214.40-5 | 2018-AYA-A18144-214.40-5 | drill core |  |  |  |  | ore material | drill core | drill core | mineral separate | [5 empty] | mineralisation |  |  |  | sphalerite, stannite, chalcopyrite, cassiterite, pyrrhotite, arsenopyrite, galena, tetrahedrite |  |  | Sl-1 |  |  |  | pyrite, marcasite, herzenbergite, native bismuth, siderite, kaolinite, dickite, sericite, quartz, calcite | polished thin sections | EPMA | [24 empty] | 7.83 | [11 empty] | 14.93 | [9 empty] | 1716.05 | [13 empty] | 0 | [45 empty] | 10000 | [39 empty] | 8391.66 |  |  |  |  | 2022 | Mineralium Deposita (2022) 57:481–507 |  | PER | Pasco
| Ayawilca |  | Magmatic hydrothermal | Carbonate replacement deposit (CRD) | Cordilleran-type carbonate-replacement polymetallic | Zn, In, Sn | Pb, Ag, Cu | Zn, Pb, Ag, In, Sn, Cu | Mineralium Deposita (2022) 57:481–507 |  | 2018-AYA-A18144-214.40-6 | 2018-AYA-A18144-214.40-6 | drill core |  |  |  |  | ore material | drill core | drill core | mineral separate | [5 empty] | mineralisation |  |  |  | sphalerite, stannite, chalcopyrite, cassiterite, pyrrhotite, arsenopyrite, galena, tetrahedrite |  |  | Sl-1 |  |  |  | pyrite, marcasite, herzenbergite, native bismuth, siderite, kaolinite, dickite, sericite, quartz, calcite | polished thin sections | EPMA | [24 empty] | 0 | [11 empty] | 0 | [9 empty] | 1486.24 | [13 empty] | 0 | [45 empty] | 10000 | [39 empty] | 8619.83 |  |  |  |  | 2022 | Mineralium Deposita (2022) 57:481–507 |  | PER | Pasco
| Ayawilca |  | Magmatic hydrothermal | Carbonate replacement deposit (CRD) | Cordilleran-type carbonate-replacement polymetallic | Zn, In, Sn | Pb, Ag, Cu | Zn, Pb, Ag, In, Sn, Cu | Mineralium Deposita (2022) 57:481–507 |  | 2018-AYA-A18144-214.40-7 | 2018-AYA-A18144-214.40-7 | drill core |  |  |  |  | ore material | drill core | drill core | mineral separate | [5 empty] | mineralisation |  |  |  | sphalerite, stannite, chalcopyrite, cassiterite, pyrrhotite, arsenopyrite, galena, tetrahedrite |  |  | Sl-1 |  |  |  | pyrite, marcasite, herzenbergite, native bismuth, siderite, kaolinite, dickite, sericite, quartz, calcite | polished thin sections | EPMA | [24 empty] | 0 | [11 empty] | 0 | [9 empty] | 1446.38 | [13 empty] | 0 | [45 empty] | 10000 | [39 empty] | 8694.84 |  |  |  |  | 2022 | Mineralium Deposita (2022) 57:481–507 |  | PER | Pasco
| Ayawilca |  | Magmatic hydrothermal | Carbonate replacement deposit (CRD) | Cordilleran-type carbonate-replacement polymetallic | Zn, In, Sn | Pb, Ag, Cu | Zn, Pb, Ag, In, Sn, Cu | Mineralium Deposita (2022) 57:481–507 |  | 2018-AYA-A18144-214.40-8 | 2018-AYA-A18144-214.40-8 | drill core |  |  |  |  | ore material | drill core | drill core | mineral separate | [5 empty] | mineralisation |  |  |  | sphalerite, stannite, chalcopyrite, cassiterite, pyrrhotite, arsenopyrite, galena, tetrahedrite |  |  | Sl-1 |  |  |  | pyrite, marcasite, herzenbergite, native bismuth, siderite, kaolinite, dickite, sericite, quartz, calcite | polished thin sections | EPMA | [24 empty] | 0 | [11 empty] | 0 | [9 empty] | 1509.53 | [13 empty] | 0 | [45 empty] | 10000 | [39 empty] | 8633.8 |  |  |  |  | 2022 | Mineralium Deposita (2022) 57:481–507 |  | PER | Pasco
| Ayawilca |  | Magmatic hydrothermal | Carbonate replacement deposit (CRD) | Cordilleran-type carbonate-replacement polymetallic | Zn, In, Sn | Pb, Ag, Cu | Zn, Pb, Ag, In, Sn, Cu | Mineralium Deposita (2022) 57:481–507 |  | 2018-AYA-A18144-214.40-9 | 2018-AYA-A18144-214.40-9 | drill core |  |  |  |  | ore material | drill core | drill core | mineral separate | [5 empty] | mineralisation |  |  |  | sphalerite, stannite, chalcopyrite, cassiterite, pyrrhotite, arsenopyrite, galena, tetrahedrite |  |  | Sl-1 |  |  |  | pyrite, marcasite, herzenbergite, native bismuth, siderite, kaolinite, dickite, sericite, quartz, calcite | polished thin sections | EPMA | [24 empty] | 6.36 | [11 empty] | 0 | [9 empty] | 1553.85 | [13 empty] | 0 | [45 empty] | 10000 | [39 empty] | 8554.24 |  |  |  |  | 2022 | Mineralium Deposita (2022) 57:481–507 |  | PER | Pasco
| Ayawilca |  | Magmatic hydrothermal | Carbonate replacement deposit (CRD) | Cordilleran-type carbonate-replacement polymetallic | Zn, In, Sn | Pb, Ag, Cu | Zn, Pb, Ag, In, Sn, Cu | Mineralium Deposita (2022) 57:481–507 |  | 2018-AYA-A18144-214.40-10 | 2018-AYA-A18144-214.40-10 | drill core |  |  |  |  | ore material | drill core | drill core | mineral separate | [5 empty] | mineralisation |  |  |  | sphalerite, stannite, chalcopyrite, cassiterite, pyrrhotite, arsenopyrite, galena, tetrahedrite |  |  | Sl-1 |  |  |  | pyrite, marcasite, herzenbergite, native bismuth, siderite, kaolinite, dickite, sericite, quartz, calcite | polished thin sections | EPMA | [24 empty] | 0 | [11 empty] | 0 | [9 empty] | 1528.45 | [13 empty] | 0 | [45 empty] | 10000 | [39 empty] | 8641.09 |  |  |  |  | 2022 | Mineralium Deposita (2022) 57:481–507 |  | PER | Pasco
| Ayawilca |  | Magmatic hydrothermal | Carbonate replacement deposit (CRD) | Cordilleran-type carbonate-replacement polymetallic | Zn, In, Sn | Pb, Ag, Cu | Zn, Pb, Ag, In, Sn, Cu | Mineralium Deposita (2022) 57:481–507 |  | 2018-AYA-A18131-267.90-1 | 2018-AYA-A18131-267.90-1 | drill core |  |  |  |  | ore material | drill core | drill core | mineral separate | [5 empty] | mineralisation |  |  |  | sphalerite, stannite, chalcopyrite, cassiterite, pyrrhotite, arsenopyrite, galena, tetrahedrite |  |  | Sl-2 |  |  |  | pyrite, marcasite, herzenbergite, native bismuth, siderite, kaolinite, dickite, sericite, quartz, calcite | polished thin sections | EPMA |  |  |  |  | 135.43 | [19 empty] | 0 | [11 empty] | 91.64 | [9 empty] | 705.7 | [13 empty] | 0 | [29 empty] | 243.93 | [15 empty] | 10000 |  | 77.16 | [37 empty] | 9070.98 |  |  |  |  | 2022 | Mineralium Deposita (2022) 57:481–507 |  | PER | Pasco
| Ayawilca |  | Magmatic hydrothermal | Carbonate replacement deposit (CRD) | Cordilleran-type carbonate-replacement polymetallic | Zn, In, Sn | Pb, Ag, Cu | Zn, Pb, Ag, In, Sn, Cu | Mineralium Deposita (2022) 57:481–507 |  | 2018-AYA-A18131-267.90-2 | 2018-AYA-A18131-267.90-2 | drill core |  |  |  |  | ore material | drill core | drill core | mineral separate | [5 empty] | mineralisation |  |  |  | sphalerite, stannite, chalcopyrite, cassiterite, pyrrhotite, arsenopyrite, galena, tetrahedrite |  |  | Sl-2 |  |  |  | pyrite, marcasite, herzenbergite, native bismuth, siderite, kaolinite, dickite, sericite, quartz, calcite | polished thin sections | EPMA |  |  |  |  | 79.32 | [19 empty] | 0 | [11 empty] | 64.12 | [9 empty] | 759.68 | [13 empty] | 0 | [29 empty] | 10418.15 | [15 empty] | 10000 |  | 50.77 | [37 empty] | 9074.79 |  |  |  |  | 2022 | Mineralium Deposita (2022) 57:481–507 |  | PER | Pasco
| Ayawilca |  | Magmatic hydrothermal | Carbonate replacement deposit (CRD) | Cordilleran-type carbonate-replacement polymetallic | Zn, In, Sn | Pb, Ag, Cu | Zn, Pb, Ag, In, Sn, Cu | Mineralium Deposita (2022) 57:481–507 |  | 2018-AYA-A18131-267.90-3 | 2018-AYA-A18131-267.90-3 | drill core |  |  |  |  | ore material | drill core | drill core | mineral separate | [5 empty] | mineralisation |  |  |  | sphalerite, stannite, chalcopyrite, cassiterite, pyrrhotite, arsenopyrite, galena, tetrahedrite |  |  | Sl-2 |  |  |  | pyrite, marcasite, herzenbergite, native bismuth, siderite, kaolinite, dickite, sericite, quartz, calcite | polished thin sections | EPMA |  |  |  |  | 59.24 | [19 empty] | 0 | [11 empty] | 91.01 | [9 empty] | 702.19 | [13 empty] | 0 | [29 empty] | 10341.64 | [15 empty] | 10000 |  | 40000 | [37 empty] | 9121.97 |  |  |  |  | 2022 | Mineralium Deposita (2022) 57:481–507 |  | PER | Pasco
| Ayawilca |  | Magmatic hydrothermal | Carbonate replacement deposit (CRD) | Cordilleran-type carbonate-replacement polymetallic | Zn, In, Sn | Pb, Ag, Cu | Zn, Pb, Ag, In, Sn, Cu | Mineralium Deposita (2022) 57:481–507 |  | 2018-AYA-A18131-267.90-4 | 2018-AYA-A18131-267.90-4 | drill core |  |  |  |  | ore material | drill core | drill core | mineral separate | [5 empty] | mineralisation |  |  |  | sphalerite, stannite, chalcopyrite, cassiterite, pyrrhotite, arsenopyrite, galena, tetrahedrite |  |  | Sl-2 |  |  |  | pyrite, marcasite, herzenbergite, native bismuth, siderite, kaolinite, dickite, sericite, quartz, calcite | polished thin sections | EPMA |  |  |  |  | 65.09 | [19 empty] | 7.82 | [11 empty] | 48.45 | [9 empty] | 826.71 | [13 empty] | 0 | [29 empty] | 10550.56 | [15 empty] | 10000 |  | 40000 | [37 empty] | 8890.24 |  |  |  |  | 2022 | Mineralium Deposita (2022) 57:481–507 |  | PER | Pasco
| Ayawilca |  | Magmatic hydrothermal | Carbonate replacement deposit (CRD) | Cordilleran-type carbonate-replacement polymetallic | Zn, In, Sn | Pb, Ag, Cu | Zn, Pb, Ag, In, Sn, Cu | Mineralium Deposita (2022) 57:481–507 |  | 2018-AYA-A18131-267.90-5 | 2018-AYA-A18131-267.90-5 | drill core |  |  |  |  | ore material | drill core | drill core | mineral separate | [5 empty] | mineralisation |  |  |  | sphalerite, stannite, chalcopyrite, cassiterite, pyrrhotite, arsenopyrite, galena, tetrahedrite |  |  | Sl-2 |  |  |  | pyrite, marcasite, herzenbergite, native bismuth, siderite, kaolinite, dickite, sericite, quartz, calcite | polished thin sections | EPMA |  |  |  |  | 77.48 | [19 empty] | 22.15 | [11 empty] | 115.3 | [9 empty] | 813.6 | [13 empty] | 0 | [29 empty] | 10148.07 | [15 empty] | 10000 |  | 60.64 | [37 empty] | 8864.27 |  |  |  |  | 2022 | Mineralium Deposita (2022) 57:481–507 |  | PER | Pasco
| Ayawilca |  | Magmatic hydrothermal | Carbonate replacement deposit (CRD) | Cordilleran-type carbonate-replacement polymetallic | Zn, In, Sn | Pb, Ag, Cu | Zn, Pb, Ag, In, Sn, Cu | Mineralium Deposita (2022) 57:481–507 |  | 2018-AYA-A18131-267.90-6 | 2018-AYA-A18131-267.90-6 | drill core |  |  |  |  | ore material | drill core | drill core | mineral separate | [5 empty] | mineralisation |  |  |  | sphalerite, stannite, chalcopyrite, cassiterite, pyrrhotite, arsenopyrite, galena, tetrahedrite |  |  | Sl-2 |  |  |  | pyrite, marcasite, herzenbergite, native bismuth, siderite, kaolinite, dickite, sericite, quartz, calcite | polished thin sections | EPMA |  |  |  |  | 66.24 | [19 empty] | 16.37 | [11 empty] | 105.42 | [9 empty] | 693.44 | [13 empty] | 0 | [29 empty] | 10403.26 | [15 empty] | 10000 |  | 58.67 | [37 empty] | 9069.85 |  |  |  |  | 2022 | Mineralium Deposita (2022) 57:481–507 |  | PER | Pasco
| Ayawilca |  | Magmatic hydrothermal | Carbonate replacement deposit (CRD) | Cordilleran-type carbonate-replacement polymetallic | Zn, In, Sn | Pb, Ag, Cu | Zn, Pb, Ag, In, Sn, Cu | Mineralium Deposita (2022) 57:481–507 |  | 2018-AYA-A18131-267.90-7 | 2018-AYA-A18131-267.90-7 | drill core |  |  |  |  | ore material | drill core | drill core | mineral separate | [5 empty] | mineralisation |  |  |  | sphalerite, stannite, chalcopyrite, cassiterite, pyrrhotite, arsenopyrite, galena, tetrahedrite |  |  | Sl-2 |  |  |  | pyrite, marcasite, herzenbergite, native bismuth, siderite, kaolinite, dickite, sericite, quartz, calcite | polished thin sections | EPMA |  |  |  |  | 90.57 | [19 empty] | 25.27 | [11 empty] | 160.38 | [9 empty] | 690.97 | [13 empty] | 0 | [29 empty] | 10180.82 | [15 empty] | 10000 |  | 77.98 | [37 empty] | 8993.03 |  |  |  |  | 2022 | Mineralium Deposita (2022) 57:481–507 |  | PER | Pasco
| Ayawilca |  | Magmatic hydrothermal | Carbonate replacement deposit (CRD) | Cordilleran-type carbonate-replacement polymetallic | Zn, In, Sn | Pb, Ag, Cu | Zn, Pb, Ag, In, Sn, Cu | Mineralium Deposita (2022) 57:481–507 |  | 2018-AYA-A18131-269.10-2 | 2018-AYA-A18131-269.10-2 | drill core |  |  |  |  | ore material | drill core | drill core | mineral separate | [5 empty] | mineralisation |  |  |  | sphalerite, stannite, chalcopyrite, cassiterite, pyrrhotite, arsenopyrite, galena, tetrahedrite |  |  | Sl-2 |  |  |  | pyrite, marcasite, herzenbergite, native bismuth, siderite, kaolinite, dickite, sericite, quartz, calcite | polished thin sections | EPMA | [24 empty] | 16.82 | [11 empty] | 0 | [9 empty] | 666.71 | [13 empty] | 0 | [45 empty] | 10000 | [39 empty] | 9336.15 |  |  |  |  | 2022 | Mineralium Deposita (2022) 57:481–507 |  | PER | Pasco
| Ayawilca |  | Magmatic hydrothermal | Carbonate replacement deposit (CRD) | Cordilleran-type carbonate-replacement polymetallic | Zn, In, Sn | Pb, Ag, Cu | Zn, Pb, Ag, In, Sn, Cu | Mineralium Deposita (2022) 57:481–507 |  | 2018-AYA-A18131-269.10-3 | 2018-AYA-A18131-269.10-3 | drill core |  |  |  |  | ore material | drill core | drill core | mineral separate | [5 empty] | mineralisation |  |  |  | sphalerite, stannite, chalcopyrite, cassiterite, pyrrhotite, arsenopyrite, galena, tetrahedrite |  |  | Sl-2 |  |  |  | pyrite, marcasite, herzenbergite, native bismuth, siderite, kaolinite, dickite, sericite, quartz, calcite | polished thin sections | EPMA | [24 empty] | 22.04 | [11 empty] | 0 | [9 empty] | 753.06 | [13 empty] | 0 | [45 empty] | 10000 | [39 empty] | 9253.33 |  |  |  |  | 2022 | Mineralium Deposita (2022) 57:481–507 |  | PER | Pasco
| Ayawilca |  | Magmatic hydrothermal | Carbonate replacement deposit (CRD) | Cordilleran-type carbonate-replacement polymetallic | Zn, In, Sn | Pb, Ag, Cu | Zn, Pb, Ag, In, Sn, Cu | Mineralium Deposita (2022) 57:481–507 |  | 2018-AYA-A18131-267.90-8 | 2018-AYA-A18131-267.90-8 | drill core |  |  |  |  | ore material | drill core | drill core | mineral separate | [5 empty] | mineralisation |  |  |  | sphalerite, stannite, chalcopyrite, cassiterite, pyrrhotite, arsenopyrite, galena, tetrahedrite |  |  | Sl-2 |  |  |  | pyrite, marcasite, herzenbergite, native bismuth, siderite, kaolinite, dickite, sericite, quartz, calcite | polished thin sections | EPMA |  |  |  |  | 59.72 | [19 empty] | 0 | [11 empty] | 128.55 | [9 empty] | 764.2 | [13 empty] | 0 | [29 empty] | 10485.23 | [15 empty] | 10000 |  | 40000 | [37 empty] | 9118.2 |  |  |  |  | 2022 | Mineralium Deposita (2022) 57:481–507 |  | PER | Pasco
| Ayawilca |  | Magmatic hydrothermal | Carbonate replacement deposit (CRD) | Cordilleran-type carbonate-replacement polymetallic | Zn, In, Sn | Pb, Ag, Cu | Zn, Pb, Ag, In, Sn, Cu | Mineralium Deposita (2022) 57:481–507 |  | 2018-AYA-A18131-267.90-9 | 2018-AYA-A18131-267.90-9 | drill core |  |  |  |  | ore material | drill core | drill core | mineral separate | [5 empty] | mineralisation |  |  |  | sphalerite, stannite, chalcopyrite, cassiterite, pyrrhotite, arsenopyrite, galena, tetrahedrite |  |  | Sl-2 |  |  |  | pyrite, marcasite, herzenbergite, native bismuth, siderite, kaolinite, dickite, sericite, quartz, calcite | polished thin sections | EPMA |  |  |  |  | 176.02 | [19 empty] | 0 | [11 empty] | 126.79 | [9 empty] | 841.05 | [13 empty] | 0 | [29 empty] | 10480.46 | [15 empty] | 10000 |  | 103.15 | [37 empty] | 8931.52 |  |  |  |  | 2022 | Mineralium Deposita (2022) 57:481–507 |  | PER | Pasco
| Ayawilca |  | Magmatic hydrothermal | Carbonate replacement deposit (CRD) | Cordilleran-type carbonate-replacement polymetallic | Zn, In, Sn | Pb, Ag, Cu | Zn, Pb, Ag, In, Sn, Cu | Mineralium Deposita (2022) 57:481–507 |  | 2019-AYA-A18147-139.60B-3 | 2019-AYA-A18147-139.60B-3 | drill core |  |  |  |  | ore material | drill core | drill core | mineral separate | [5 empty] | mineralisation |  |  |  | sphalerite, stannite, chalcopyrite, cassiterite, pyrrhotite, arsenopyrite, galena, tetrahedrite |  |  | Sl-2 |  |  |  | pyrite, marcasite, herzenbergite, native bismuth, siderite, kaolinite, dickite, sericite, quartz, calcite | polished thin sections | EPMA | [24 empty] | 0 | [11 empty] | 0 | [9 empty] | 790.82 | [13 empty] | 0 | [45 empty] | 10000 | [39 empty] | 9214.7 |  |  |  |  | 2022 | Mineralium Deposita (2022) 57:481–507 |  | PER | Pasco
| Ayawilca |  | Magmatic hydrothermal | Carbonate replacement deposit (CRD) | Cordilleran-type carbonate-replacement polymetallic | Zn, In, Sn | Pb, Ag, Cu | Zn, Pb, Ag, In, Sn, Cu | Mineralium Deposita (2022) 57:481–507 |  | 2019-AYA-A18147-139.60B-4 | 2019-AYA-A18147-139.60B-4 | drill core |  |  |  |  | ore material | drill core | drill core | mineral separate | [5 empty] | mineralisation |  |  |  | sphalerite, stannite, chalcopyrite, cassiterite, pyrrhotite, arsenopyrite, galena, tetrahedrite |  |  | Sl-2 |  |  |  | pyrite, marcasite, herzenbergite, native bismuth, siderite, kaolinite, dickite, sericite, quartz, calcite | polished thin sections | EPMA | [24 empty] | 0 | [11 empty] | 0 | [9 empty] | 767.44 | [13 empty] | 0 | [45 empty] | 10000 | [39 empty] | 9141.46 |  |  |  |  | 2022 | Mineralium Deposita (2022) 57:481–507 |  | PER | Pasco
| Ayawilca |  | Magmatic hydrothermal | Carbonate replacement deposit (CRD) | Cordilleran-type carbonate-replacement polymetallic | Zn, In, Sn | Pb, Ag, Cu | Zn, Pb, Ag, In, Sn, Cu | Mineralium Deposita (2022) 57:481–507 |  | 2019-AYA-A18147-139.60B-5 | 2019-AYA-A18147-139.60B-5 | drill core |  |  |  |  | ore material | drill core | drill core | mineral separate | [5 empty] | mineralisation |  |  |  | sphalerite, stannite, chalcopyrite, cassiterite, pyrrhotite, arsenopyrite, galena, tetrahedrite |  |  | Sl-2 |  |  |  | pyrite, marcasite, herzenbergite, native bismuth, siderite, kaolinite, dickite, sericite, quartz, calcite | polished thin sections | EPMA | [24 empty] | 0 | [11 empty] | 11.06 | [9 empty] | 865.5 | [13 empty] | 0 | [45 empty] | 10000 | [39 empty] | 9050.4 |  |  |  |  | 2022 | Mineralium Deposita (2022) 57:481–507 |  | PER | Pasco
| Ayawilca |  | Magmatic hydrothermal | Carbonate replacement deposit (CRD) | Cordilleran-type carbonate-replacement polymetallic | Zn, In, Sn | Pb, Ag, Cu | Zn, Pb, Ag, In, Sn, Cu | Mineralium Deposita (2022) 57:481–507 |  | 2019-AYA-A18147-139.60B-6 | 2019-AYA-A18147-139.60B-6 | drill core |  |  |  |  | ore material | drill core | drill core | mineral separate | [5 empty] | mineralisation |  |  |  | sphalerite, stannite, chalcopyrite, cassiterite, pyrrhotite, arsenopyrite, galena, tetrahedrite |  |  | Sl-2 |  |  |  | pyrite, marcasite, herzenbergite, native bismuth, siderite, kaolinite, dickite, sericite, quartz, calcite | polished thin sections | EPMA | [24 empty] | 0 | [11 empty] | 0 | [9 empty] | 1141.52 | [13 empty] | 0 | [45 empty] | 10000 | [39 empty] | 8871.92 |  |  |  |  | 2022 | Mineralium Deposita (2022) 57:481–507 |  | PER | Pasco
| Ayawilca |  | Magmatic hydrothermal | Carbonate replacement deposit (CRD) | Cordilleran-type carbonate-replacement polymetallic | Zn, In, Sn | Pb, Ag, Cu | Zn, Pb, Ag, In, Sn, Cu | Mineralium Deposita (2022) 57:481–507 |  | 2019-AYA-A18147-139.60B-7 | 2019-AYA-A18147-139.60B-7 | drill core |  |  |  |  | ore material | drill core | drill core | mineral separate | [5 empty] | mineralisation |  |  |  | sphalerite, stannite, chalcopyrite, cassiterite, pyrrhotite, arsenopyrite, galena, tetrahedrite |  |  | Sl-2 |  |  |  | pyrite, marcasite, herzenbergite, native bismuth, siderite, kaolinite, dickite, sericite, quartz, calcite | polished thin sections | EPMA | [24 empty] | 0 | [11 empty] | 0 | [9 empty] | 878.08 | [13 empty] | 0 | [45 empty] | 10000 | [39 empty] | 9088.2 |  |  |  |  | 2022 | Mineralium Deposita (2022) 57:481–507 |  | PER | Pasco
| Ayawilca |  | Magmatic hydrothermal | Carbonate replacement deposit (CRD) | Cordilleran-type carbonate-replacement polymetallic | Zn, In, Sn | Pb, Ag, Cu | Zn, Pb, Ag, In, Sn, Cu | Mineralium Deposita (2022) 57:481–507 |  | 2019-AYA-A18147-139.60B-8 | 2019-AYA-A18147-139.60B-8 | drill core |  |  |  |  | ore material | drill core | drill core | mineral separate | [5 empty] | mineralisation |  |  |  | sphalerite, stannite, chalcopyrite, cassiterite, pyrrhotite, arsenopyrite, galena, tetrahedrite |  |  | Sl-2 |  |  |  | pyrite, marcasite, herzenbergite, native bismuth, siderite, kaolinite, dickite, sericite, quartz, calcite | polished thin sections | EPMA | [24 empty] | 0 | [11 empty] | 0 | [9 empty] | 834.47 | [13 empty] | 0 | [45 empty] | 10000 | [39 empty] | 9076.92 |  |  |  |  | 2022 | Mineralium Deposita (2022) 57:481–507 |  | PER | Pasco
| Ayawilca |  | Magmatic hydrothermal | Carbonate replacement deposit (CRD) | Cordilleran-type carbonate-replacement polymetallic | Zn, In, Sn | Pb, Ag, Cu | Zn, Pb, Ag, In, Sn, Cu | Mineralium Deposita (2022) 57:481–507 |  | 2019-AYA-A18147-139.60B-9 | 2019-AYA-A18147-139.60B-9 | drill core |  |  |  |  | ore material | drill core | drill core | mineral separate | [5 empty] | mineralisation |  |  |  | sphalerite, stannite, chalcopyrite, cassiterite, pyrrhotite, arsenopyrite, galena, tetrahedrite |  |  | Sl-2 |  |  |  | pyrite, marcasite, herzenbergite, native bismuth, siderite, kaolinite, dickite, sericite, quartz, calcite | polished thin sections | EPMA | [24 empty] | 0 | [11 empty] | 0 | [9 empty] | 733.51 | [13 empty] | 0 | [45 empty] | 10000 | [39 empty] | 9158.57 |  |  |  |  | 2022 | Mineralium Deposita (2022) 57:481–507 |  | PER | Pasco
| Ayawilca |  | Magmatic hydrothermal | Carbonate replacement deposit (CRD) | Cordilleran-type carbonate-replacement polymetallic | Zn, In, Sn | Pb, Ag, Cu | Zn, Pb, Ag, In, Sn, Cu | Mineralium Deposita (2022) 57:481–507 |  | 2018-AYA-A15040-331.60-1 | 2018-AYA-A15040-331.60-1 | drill core |  |  |  |  | ore material | drill core | drill core | mineral separate | [5 empty] | mineralisation |  |  |  | sphalerite, stannite, chalcopyrite, cassiterite, pyrrhotite, arsenopyrite, galena, tetrahedrite |  |  | Cpy-1 |  |  |  | pyrite, marcasite, herzenbergite, native bismuth, siderite, kaolinite, dickite, sericite, quartz, calcite | polished thin sections | EPMA | [36 empty] | 19850.01 | [9 empty] | 10624.09 | [59 empty] | 40000 | [11 empty] | 9215.84 | [27 empty] | 492.19 |  |  |  |  | 2022 | Mineralium Deposita (2022) 57:481–507 |  | PER | Pasco
| Ayawilca |  | Magmatic hydrothermal | Carbonate replacement deposit (CRD) | Cordilleran-type carbonate-replacement polymetallic | Zn, In, Sn | Pb, Ag, Cu | Zn, Pb, Ag, In, Sn, Cu | Mineralium Deposita (2022) 57:481–507 |  | 2018-AYA-A15040-331.60-2 | 2018-AYA-A15040-331.60-2 | drill core |  |  |  |  | ore material | drill core | drill core | mineral separate | [5 empty] | mineralisation |  |  |  | sphalerite, stannite, chalcopyrite, cassiterite, pyrrhotite, arsenopyrite, galena, tetrahedrite |  |  | Cpy-1 |  |  |  | pyrite, marcasite, herzenbergite, native bismuth, siderite, kaolinite, dickite, sericite, quartz, calcite | polished thin sections | EPMA | [36 empty] | 20002.13 | [9 empty] | 10968.77 | [59 empty] | 40000 | [11 empty] | 9405 | [27 empty] | 543.05 |  |  |  |  | 2022 | Mineralium Deposita (2022) 57:481–507 |  | PER | Pasco
| Ayawilca |  | Magmatic hydrothermal | Carbonate replacement deposit (CRD) | Cordilleran-type carbonate-replacement polymetallic | Zn, In, Sn | Pb, Ag, Cu | Zn, Pb, Ag, In, Sn, Cu | Mineralium Deposita (2022) 57:481–507 |  | 2018-AYA-A15040-331.60-3 | 2018-AYA-A15040-331.60-3 | drill core |  |  |  |  | ore material | drill core | drill core | mineral separate | [5 empty] | mineralisation |  |  |  | sphalerite, stannite, chalcopyrite, cassiterite, pyrrhotite, arsenopyrite, galena, tetrahedrite |  |  | Cpy-1 |  |  |  | pyrite, marcasite, herzenbergite, native bismuth, siderite, kaolinite, dickite, sericite, quartz, calcite | polished thin sections | EPMA |  |  |  |  | 59.3 | [31 empty] | 19860.16 | [9 empty] | 10974.53 | [59 empty] | 40000 | [11 empty] | 9253.83 | [27 empty] | 582.03 |  |  |  |  | 2022 | Mineralium Deposita (2022) 57:481–507 |  | PER | Pasco
| Ayawilca |  | Magmatic hydrothermal | Carbonate replacement deposit (CRD) | Cordilleran-type carbonate-replacement polymetallic | Zn, In, Sn | Pb, Ag, Cu | Zn, Pb, Ag, In, Sn, Cu | Mineralium Deposita (2022) 57:481–507 |  | 2018-AYA-A15040-331.60-4 | 2018-AYA-A15040-331.60-4 | drill core |  |  |  |  | ore material | drill core | drill core | mineral separate | [5 empty] | mineralisation |  |  |  | sphalerite, stannite, chalcopyrite, cassiterite, pyrrhotite, arsenopyrite, galena, tetrahedrite | [6 empty] | pyrite, marcasite, herzenbergite, native bismuth, siderite, kaolinite, dickite, sericite, quartz, calcite | polished thin sections | EPMA | [36 empty] | 20913.71 | [9 empty] | 11345.59 | [13 empty] | 90.85 | [45 empty] | 40000 | [11 empty] | 10390.42 | [27 empty] | 680.11 |  |  |  |  | 2022 | Mineralium Deposita (2022) 57:481–507 |  | PER | Pasco
| Ayawilca |  | Magmatic hydrothermal | Carbonate replacement deposit (CRD) | Cordilleran-type carbonate-replacement polymetallic | Zn, In, Sn | Pb, Ag, Cu | Zn, Pb, Ag, In, Sn, Cu | Mineralium Deposita (2022) 57:481–507 |  | 2018-AYA-A15040-219.80-1 | 2018-AYA-A15040-219.80-1 | drill core |  |  |  |  | ore material | drill core | drill core | mineral separate | [5 empty] | mineralisation |  |  |  | sphalerite, stannite, chalcopyrite, cassiterite, pyrrhotite, arsenopyrite, galena, tetrahedrite | [6 empty] | pyrite, marcasite, herzenbergite, native bismuth, siderite, kaolinite, dickite, sericite, quartz, calcite | polished thin sections | EPMA |  |  |  |  | 123.02 | [31 empty] | 18795.93 | [9 empty] | 10212.87 | [59 empty] | 40000 | [11 empty] | 9212.11 | [27 empty] | 2186.02 |  |  |  |  | 2022 | Mineralium Deposita (2022) 57:481–507 |  | PER | Pasco
| Ayawilca |  | Magmatic hydrothermal | Carbonate replacement deposit (CRD) | Cordilleran-type carbonate-replacement polymetallic | Zn, In, Sn | Pb, Ag, Cu | Zn, Pb, Ag, In, Sn, Cu | Mineralium Deposita (2022) 57:481–507 |  | 2018-AYA-A15040-219.80-2 | 2018-AYA-A15040-219.80-2 | drill core |  |  |  |  | ore material | drill core | drill core | mineral separate | [5 empty] | mineralisation |  |  |  | sphalerite, stannite, chalcopyrite, cassiterite, pyrrhotite, arsenopyrite, galena, tetrahedrite | [6 empty] | pyrite, marcasite, herzenbergite, native bismuth, siderite, kaolinite, dickite, sericite, quartz, calcite | polished thin sections | EPMA |  |  |  |  | 125.47 | [31 empty] | 18273.89 | [9 empty] | 9170.81 | [59 empty] | 40000 | [11 empty] | 9332.15 | [27 empty] | 2493.54 |  |  |  |  | 2022 | Mineralium Deposita (2022) 57:481–507 |  | PER | Pasco
| Ayawilca |  | Magmatic hydrothermal | Carbonate replacement deposit (CRD) | Cordilleran-type carbonate-replacement polymetallic | Zn, In, Sn | Pb, Ag, Cu | Zn, Pb, Ag, In, Sn, Cu | Mineralium Deposita (2022) 57:481–507 |  | 2018-AYA-A15040-330.20-1 | 2018-AYA-A15040-330.20-1 | drill core |  |  |  |  | ore material | drill core | drill core | mineral separate | [5 empty] | mineralisation |  |  |  | sphalerite, stannite, chalcopyrite, cassiterite, pyrrhotite, arsenopyrite, galena, tetrahedrite | [6 empty] | pyrite, marcasite, herzenbergite, native bismuth, siderite, kaolinite, dickite, sericite, quartz, calcite | polished thin sections | EPMA | [36 empty] | 19384.76 | [9 empty] | 10105.49 | [59 empty] | 40000 | [11 empty] | 9222.77 | [27 empty] | 694.49 |  |  |  |  | 2022 | Mineralium Deposita (2022) 57:481–507 |  | PER | Pasco
| Ayawilca |  | Magmatic hydrothermal | Carbonate replacement deposit (CRD) | Cordilleran-type carbonate-replacement polymetallic | Zn, In, Sn | Pb, Ag, Cu | Zn, Pb, Ag, In, Sn, Cu | Mineralium Deposita (2022) 57:481–507 |  | 2018-AYA-A15040-330.20-2 | 2018-AYA-A15040-330.20-2 | drill core |  |  |  |  | ore material | drill core | drill core | mineral separate | [5 empty] | mineralisation |  |  |  | sphalerite, stannite, chalcopyrite, cassiterite, pyrrhotite, arsenopyrite, galena, tetrahedrite | [6 empty] | pyrite, marcasite, herzenbergite, native bismuth, siderite, kaolinite, dickite, sericite, quartz, calcite | polished thin sections | EPMA |  |  |  |  | 53.12 | [31 empty] | 19922.15 | [9 empty] | 9751.51 | [59 empty] | 40000 | [11 empty] | 9548.93 | [27 empty] | 578.17 |  |  |  |  | 2022 | Mineralium Deposita (2022) 57:481–507 |  | PER | Pasco
| Ayawilca |  | Magmatic hydrothermal | Carbonate replacement deposit (CRD) | Cordilleran-type carbonate-replacement polymetallic | Zn, In, Sn | Pb, Ag, Cu | Zn, Pb, Ag, In, Sn, Cu | Mineralium Deposita (2022) 57:481–507 |  | 2018-AYA-A15040-330.20-3 | 2018-AYA-A15040-330.20-3 | drill core |  |  |  |  | ore material | drill core | drill core | mineral separate | [5 empty] | mineralisation |  |  |  | sphalerite, stannite, chalcopyrite, cassiterite, pyrrhotite, arsenopyrite, galena, tetrahedrite | [6 empty] | pyrite, marcasite, herzenbergite, native bismuth, siderite, kaolinite, dickite, sericite, quartz, calcite | polished thin sections | EPMA | [36 empty] | 19091.99 | [9 empty] | 10888.34 | [59 empty] | 40000 | [11 empty] | 8788.3 | [27 empty] | 574.6 |  |  |  |  | 2022 | Mineralium Deposita (2022) 57:481–507 |  | PER | Pasco
| Ayawilca |  | Magmatic hydrothermal | Carbonate replacement deposit (CRD) | Cordilleran-type carbonate-replacement polymetallic | Zn, In, Sn | Pb, Ag, Cu | Zn, Pb, Ag, In, Sn, Cu | Mineralium Deposita (2022) 57:481–507 |  | 2018-AYA-A15040-330.20-4 | 2018-AYA-A15040-330.20-4 | drill core |  |  |  |  | ore material | drill core | drill core | mineral separate | [5 empty] | mineralisation |  |  |  | sphalerite, stannite, chalcopyrite, cassiterite, pyrrhotite, arsenopyrite, galena, tetrahedrite | [6 empty] | pyrite, marcasite, herzenbergite, native bismuth, siderite, kaolinite, dickite, sericite, quartz, calcite | polished thin sections | EPMA | [36 empty] | 19573.8 | [9 empty] | 9731.27 | [59 empty] | 40000 | [11 empty] | 9444.79 | [27 empty] | 621.2 |  |  |  |  | 2022 | Mineralium Deposita (2022) 57:481–507 |  | PER | Pasco
| Ayawilca |  | Magmatic hydrothermal | Carbonate replacement deposit (CRD) | Cordilleran-type carbonate-replacement polymetallic | Zn, In, Sn | Pb, Ag, Cu | Zn, Pb, Ag, In, Sn, Cu | Mineralium Deposita (2022) 57:481–507 |  | 2018-AYA-A15040-330.20-5 | 2018-AYA-A15040-330.20-5 | drill core |  |  |  |  | ore material | drill core | drill core | mineral separate | [5 empty] | mineralisation |  |  |  | sphalerite, stannite, chalcopyrite, cassiterite, pyrrhotite, arsenopyrite, galena, tetrahedrite | [6 empty] | pyrite, marcasite, herzenbergite, native bismuth, siderite, kaolinite, dickite, sericite, quartz, calcite | polished thin sections | EPMA | [36 empty] | 19595.55 | [9 empty] | 9965 | [59 empty] | 40000 | [11 empty] | 9315.48 | [27 empty] | 600.24 |  |  |  |  | 2022 | Mineralium Deposita (2022) 57:481–507 |  | PER | Pasco
| Ayawilca |  | Magmatic hydrothermal | Carbonate replacement deposit (CRD) | Cordilleran-type carbonate-replacement polymetallic | Zn, In, Sn | Pb, Ag, Cu | Zn, Pb, Ag, In, Sn, Cu | Mineralium Deposita (2022) 57:481–507 |  | 2018-AYA-A15040-330.20-6 | 2018-AYA-A15040-330.20-6 | drill core |  |  |  |  | ore material | drill core | drill core | mineral separate | [5 empty] | mineralisation |  |  |  | sphalerite, stannite, chalcopyrite, cassiterite, pyrrhotite, arsenopyrite, galena, tetrahedrite | [6 empty] | pyrite, marcasite, herzenbergite, native bismuth, siderite, kaolinite, dickite, sericite, quartz, calcite | polished thin sections | EPMA |  |  |  |  | 79.95 | [31 empty] | 20625.14 | [9 empty] | 10884.98 | [59 empty] | 40000 | [11 empty] | 10147.51 | [27 empty] | 845.93 |  |  |  |  | 2022 | Mineralium Deposita (2022) 57:481–507 |  | PER | Pasco
| Ayawilca |  | Magmatic hydrothermal | Carbonate replacement deposit (CRD) | Cordilleran-type carbonate-replacement polymetallic | Zn, In, Sn | Pb, Ag, Cu | Zn, Pb, Ag, In, Sn, Cu | Mineralium Deposita (2022) 57:481–507 |  | 2018-AYA-A15040-330.20-7 | 2018-AYA-A15040-330.20-7 | drill core |  |  |  |  | ore material | drill core | drill core | mineral separate | [5 empty] | mineralisation |  |  |  | sphalerite, stannite, chalcopyrite, cassiterite, pyrrhotite, arsenopyrite, galena, tetrahedrite | [6 empty] | pyrite, marcasite, herzenbergite, native bismuth, siderite, kaolinite, dickite, sericite, quartz, calcite | polished thin sections | EPMA |  |  |  |  | 105.54 | [31 empty] | 20341.67 | [9 empty] | 11087.36 | [59 empty] | 40000 | [11 empty] | 10062.47 | [27 empty] | 857.28 |  |  |  |  | 2022 | Mineralium Deposita (2022) 57:481–507 |  | PER | Pasco
| Ayawilca |  | Magmatic hydrothermal | Carbonate replacement deposit (CRD) | Cordilleran-type carbonate-replacement polymetallic | Zn, In, Sn | Pb, Ag, Cu | Zn, Pb, Ag, In, Sn, Cu | Mineralium Deposita (2022) 57:481–507 |  | 2018-AYA-A15040-342.10-1 | 2018-AYA-A15040-342.10-1 | drill core |  |  |  |  | ore material | drill core | drill core | mineral separate | [5 empty] | mineralisation |  |  |  | sphalerite, stannite, chalcopyrite, cassiterite, pyrrhotite, arsenopyrite, galena, tetrahedrite | [6 empty] | pyrite, marcasite, herzenbergite, native bismuth, siderite, kaolinite, dickite, sericite, quartz, calcite | polished thin sections | EPMA | [36 empty] | 19657.51 | [9 empty] | 9836.29 | [59 empty] | 40000 | [11 empty] | 9624.37 | [27 empty] | 851.96 |  |  |  |  | 2022 | Mineralium Deposita (2022) 57:481–507 |  | PER | Pasco
| Ayawilca |  | Magmatic hydrothermal | Carbonate replacement deposit (CRD) | Cordilleran-type carbonate-replacement polymetallic | Zn, In, Sn | Pb, Ag, Cu | Zn, Pb, Ag, In, Sn, Cu | Mineralium Deposita (2022) 57:481–507 |  | 2018-AYA-A15040-342.10-2 | 2018-AYA-A15040-342.10-2 | drill core |  |  |  |  | ore material | drill core | drill core | mineral separate | [5 empty] | mineralisation |  |  |  | sphalerite, stannite, chalcopyrite, cassiterite, pyrrhotite, arsenopyrite, galena, tetrahedrite | [6 empty] | pyrite, marcasite, herzenbergite, native bismuth, siderite, kaolinite, dickite, sericite, quartz, calcite | polished thin sections | EPMA | [36 empty] | 19263.35 | [9 empty] | 10226.93 | [59 empty] | 40000 | [11 empty] | 9431.13 | [27 empty] | 819.42 |  |  |  |  | 2022 | Mineralium Deposita (2022) 57:481–507 |  | PER | Pasco
| Ayawilca |  | Magmatic hydrothermal | Carbonate replacement deposit (CRD) | Cordilleran-type carbonate-replacement polymetallic | Zn, In, Sn | Pb, Ag, Cu | Zn, Pb, Ag, In, Sn, Cu | Mineralium Deposita (2022) 57:481–507 |  | 2018-AYA-A17063-329.45-13 | 2018-AYA-A17063-329.45-13 | drill core |  |  |  |  | ore material | drill core | drill core | mineral separate | [5 empty] | mineralisation |  |  |  | sphalerite, stannite, chalcopyrite, cassiterite, pyrrhotite, arsenopyrite, galena, tetrahedrite | [6 empty] | pyrite, marcasite, herzenbergite, native bismuth, siderite, kaolinite, dickite, sericite, quartz, calcite | polished thin sections | EPMA | [36 empty] | 18609.29 | [9 empty] | 11149.07 | [59 empty] | 40000 | [11 empty] | 8699.69 | [27 empty] | 811.37 |  |  |  |  | 2022 | Mineralium Deposita (2022) 57:481–507 |  | PER | Pasco
| Ayawilca |  | Magmatic hydrothermal | Carbonate replacement deposit (CRD) | Cordilleran-type carbonate-replacement polymetallic | Zn, In, Sn | Pb, Ag, Cu | Zn, Pb, Ag, In, Sn, Cu | Mineralium Deposita (2022) 57:481–507 |  | 2018-AYA-A15040-331.60-5 | 2018-AYA-A15040-331.60-5 | drill core |  |  |  |  | ore material | drill core | drill core | mineral separate | [5 empty] | mineralisation |  |  |  | sphalerite, stannite, chalcopyrite, cassiterite, pyrrhotite, arsenopyrite, galena, tetrahedrite | [6 empty] | pyrite, marcasite, herzenbergite, native bismuth, siderite, kaolinite, dickite, sericite, quartz, calcite | polished thin sections | EPMA |  |  |  |  | 76.45 | [31 empty] | 19442.27 | [9 empty] | 10334.22 | [13 empty] | 60.86 | [45 empty] | 40000 | [11 empty] | 9571.92 | [27 empty] | 538.94 |  |  |  |  | 2022 | Mineralium Deposita (2022) 57:481–507 |  | PER | Pasco
| Ayawilca |  | Magmatic hydrothermal | Carbonate replacement deposit (CRD) | Cordilleran-type carbonate-replacement polymetallic | Zn, In, Sn | Pb, Ag, Cu | Zn, Pb, Ag, In, Sn, Cu | Mineralium Deposita (2022) 57:481–507 |  | 2018-AYA-A15040-331.60-6 | 2018-AYA-A15040-331.60-6 | drill core |  |  |  |  | ore material | drill core | drill core | mineral separate | [5 empty] | mineralisation |  |  |  | sphalerite, stannite, chalcopyrite, cassiterite, pyrrhotite, arsenopyrite, galena, tetrahedrite | [6 empty] | pyrite, marcasite, herzenbergite, native bismuth, siderite, kaolinite, dickite, sericite, quartz, calcite | polished thin sections | EPMA | [36 empty] | 19864.72 | [9 empty] | 9612.7 | [59 empty] | 40000 | [11 empty] | 10110.69 | [27 empty] | 589.23 |  |  |  |  | 2022 | Mineralium Deposita (2022) 57:481–507 |  | PER | Pasco
| Ayawilca |  | Magmatic hydrothermal | Carbonate replacement deposit (CRD) | Cordilleran-type carbonate-replacement polymetallic | Zn, In, Sn | Pb, Ag, Cu | Zn, Pb, Ag, In, Sn, Cu | Mineralium Deposita (2022) 57:481–507 |  | 2018-AYA-A15040-331.60-7 | 2018-AYA-A15040-331.60-7 | drill core |  |  |  |  | ore material | drill core | drill core | mineral separate | [5 empty] | mineralisation |  |  |  | sphalerite, stannite, chalcopyrite, cassiterite, pyrrhotite, arsenopyrite, galena, tetrahedrite | [6 empty] | pyrite, marcasite, herzenbergite, native bismuth, siderite, kaolinite, dickite, sericite, quartz, calcite | polished thin sections | EPMA |  |  |  |  | 78.72 | [31 empty] | 19269.55 | [9 empty] | 10816.32 | [59 empty] | 40000 | [11 empty] | 9537.87 | [27 empty] | 617.48 |  |  |  |  | 2022 | Mineralium Deposita (2022) 57:481–507 |  | PER | Pasco
| Ayawilca |  | Magmatic hydrothermal | Carbonate replacement deposit (CRD) | Cordilleran-type carbonate-replacement polymetallic | Zn, In, Sn | Pb, Ag, Cu | Zn, Pb, Ag, In, Sn, Cu | Mineralium Deposita (2022) 57:481–507 |  | 2018-AYA-A15040-331.60-8 | 2018-AYA-A15040-331.60-8 | drill core |  |  |  |  | ore material | drill core | drill core | mineral separate | [5 empty] | mineralisation |  |  |  | sphalerite, stannite, chalcopyrite, cassiterite, pyrrhotite, arsenopyrite, galena, tetrahedrite | [6 empty] | pyrite, marcasite, herzenbergite, native bismuth, siderite, kaolinite, dickite, sericite, quartz, calcite | polished thin sections | EPMA |  |  |  |  | 53.29 | [31 empty] | 18841.75 | [9 empty] | 10908.06 | [59 empty] | 40000 | [11 empty] | 9526.14 | [27 empty] | 595.59 |  |  |  |  | 2022 | Mineralium Deposita (2022) 57:481–507 |  | PER | Pasco
| Ayawilca |  | Magmatic hydrothermal | Carbonate replacement deposit (CRD) | Cordilleran-type carbonate-replacement polymetallic | Zn, In, Sn | Pb, Ag, Cu | Zn, Pb, Ag, In, Sn, Cu | Mineralium Deposita (2022) 57:481–507 |  | 2018-AYA-A15040-331.60-9 | 2018-AYA-A15040-331.60-9 | drill core |  |  |  |  | ore material | drill core | drill core | mineral separate | [5 empty] | mineralisation |  |  |  | sphalerite, stannite, chalcopyrite, cassiterite, pyrrhotite, arsenopyrite, galena, tetrahedrite | [6 empty] | pyrite, marcasite, herzenbergite, native bismuth, siderite, kaolinite, dickite, sericite, quartz, calcite | polished thin sections | EPMA |  |  |  |  | 81.99 | [31 empty] | 19537.47 | [9 empty] | 10528.88 | [59 empty] | 40000 | [11 empty] | 9746.28 | [27 empty] | 606.62 |  |  |  |  | 2022 | Mineralium Deposita (2022) 57:481–507 |  | PER | Pasco
| Ayawilca |  | Magmatic hydrothermal | Carbonate replacement deposit (CRD) | Cordilleran-type carbonate-replacement polymetallic | Zn, In, Sn | Pb, Ag, Cu | Zn, Pb, Ag, In, Sn, Cu | Mineralium Deposita (2022) 57:481–507 |  | 2018-AYA-A15040-331.60-10 | 2018-AYA-A15040-331.60-10 | drill core |  |  |  |  | ore material | drill core | drill core | mineral separate | [5 empty] | mineralisation |  |  |  | sphalerite, stannite, chalcopyrite, cassiterite, pyrrhotite, arsenopyrite, galena, tetrahedrite | [6 empty] | pyrite, marcasite, herzenbergite, native bismuth, siderite, kaolinite, dickite, sericite, quartz, calcite | polished thin sections | EPMA |  |  |  |  | 87.95 | [31 empty] | 19568.92 | [9 empty] | 10056.75 | [59 empty] | 40000 | [11 empty] | 9673.5 | [27 empty] | 458.75 |  |  |  |  | 2022 | Mineralium Deposita (2022) 57:481–507 |  | PER | Pasco
| Ayawilca |  | Magmatic hydrothermal | Carbonate replacement deposit (CRD) | Cordilleran-type carbonate-replacement polymetallic | Zn, In, Sn | Pb, Ag, Cu | Zn, Pb, Ag, In, Sn, Cu | Mineralium Deposita (2022) 57:481–507 |  | 2018-AYA-A15040-331.60-11 | 2018-AYA-A15040-331.60-11 | drill core |  |  |  |  | ore material | drill core | drill core | mineral separate | [5 empty] | mineralisation |  |  |  | sphalerite, stannite, chalcopyrite, cassiterite, pyrrhotite, arsenopyrite, galena, tetrahedrite | [6 empty] | pyrite, marcasite, herzenbergite, native bismuth, siderite, kaolinite, dickite, sericite, quartz, calcite | polished thin sections | EPMA |  |  |  |  | 54.65 | [31 empty] | 20008.61 | [9 empty] | 10066.06 | [59 empty] | 40000 | [11 empty] | 9720.32 | [27 empty] | 428.81 |  |  |  |  | 2022 | Mineralium Deposita (2022) 57:481–507 |  | PER | Pasco
| Ayawilca |  | Magmatic hydrothermal | Carbonate replacement deposit (CRD) | Cordilleran-type carbonate-replacement polymetallic | Zn, In, Sn | Pb, Ag, Cu | Zn, Pb, Ag, In, Sn, Cu | Mineralium Deposita (2022) 57:481–507 |  | 2018-AYA-A15040-331.60-12 | 2018-AYA-A15040-331.60-12 | drill core |  |  |  |  | ore material | drill core | drill core | mineral separate | [5 empty] | mineralisation |  |  |  | sphalerite, stannite, chalcopyrite, cassiterite, pyrrhotite, arsenopyrite, galena, tetrahedrite | [6 empty] | pyrite, marcasite, herzenbergite, native bismuth, siderite, kaolinite, dickite, sericite, quartz, calcite | polished thin sections | EPMA |  |  |  |  | 69.28 | [31 empty] | 19560.47 | [9 empty] | 10254.13 | [13 empty] | 121.25 | [29 empty] | 50.38 | [15 empty] | 40000 | [11 empty] | 9521.17 | [27 empty] | 555.78 |  |  |  |  | 2022 | Mineralium Deposita (2022) 57:481–507 |  | PER | Pasco
| Ayawilca |  | Magmatic hydrothermal | Carbonate replacement deposit (CRD) | Cordilleran-type carbonate-replacement polymetallic | Zn, In, Sn | Pb, Ag, Cu | Zn, Pb, Ag, In, Sn, Cu | Mineralium Deposita (2022) 57:481–507 |  | 2018-AYA-A15040-219.8-1 | 2018-AYA-A15040-219.8-1 | drill core |  |  |  |  | ore material | drill core | drill core | mineral separate | [5 empty] | mineralisation |  |  |  | sphalerite, stannite, chalcopyrite, cassiterite, pyrrhotite, arsenopyrite, galena, tetrahedrite | [6 empty] | pyrite, marcasite, herzenbergite, native bismuth, siderite, kaolinite, dickite, sericite, quartz, calcite | polished thin sections | EPMA |  |  |  |  | 99.2 | [31 empty] | 18861.44 | [9 empty] | 9946.67 | [13 empty] | 62.49 | [45 empty] | 40000 | [11 empty] | 9197.32 | [27 empty] | 2451 |  |  |  |  | 2022 | Mineralium Deposita (2022) 57:481–507 |  | PER | Pasco
| Ayawilca |  | Magmatic hydrothermal | Carbonate replacement deposit (CRD) | Cordilleran-type carbonate-replacement polymetallic | Zn, In, Sn | Pb, Ag, Cu | Zn, Pb, Ag, In, Sn, Cu | Mineralium Deposita (2022) 57:481–507 |  | 2018-AYA-A17091A-592.15-1 | 2018-AYA-A17091A-592.15-1 | drill core |  |  |  |  | ore material | drill core | drill core | mineral separate | [5 empty] | mineralisation |  |  |  | sphalerite, stannite, chalcopyrite, cassiterite, pyrrhotite, arsenopyrite, galena, tetrahedrite | [6 empty] | pyrite, marcasite, herzenbergite, native bismuth, siderite, kaolinite, dickite, sericite, quartz, calcite | polished thin sections | EPMA |  |  |  |  | 75.49 | [31 empty] | 18161.45 | [9 empty] | 9582.6 | [59 empty] | 40000 | [11 empty] | 9268.8 | [27 empty] | 2347.21 |  |  |  |  | 2022 | Mineralium Deposita (2022) 57:481–507 |  | PER | Pasco
| Ayawilca |  | Magmatic hydrothermal | Carbonate replacement deposit (CRD) | Cordilleran-type carbonate-replacement polymetallic | Zn, In, Sn | Pb, Ag, Cu | Zn, Pb, Ag, In, Sn, Cu | Mineralium Deposita (2022) 57:481–507 |  | 2018-AYA-A17091A-592.15-2 | 2018-AYA-A17091A-592.15-2 | drill core |  |  |  |  | ore material | drill core | drill core | mineral separate | [5 empty] | mineralisation |  |  |  | sphalerite, stannite, chalcopyrite, cassiterite, pyrrhotite, arsenopyrite, galena, tetrahedrite | [6 empty] | pyrite, marcasite, herzenbergite, native bismuth, siderite, kaolinite, dickite, sericite, quartz, calcite | polished thin sections | EPMA |  |  |  |  | 86.92 | [31 empty] | 18984.82 | [9 empty] | 10290.44 | [59 empty] | 40000 | [11 empty] | 9372.06 | [27 empty] | 977.45 |  |  |  |  | 2022 | Mineralium Deposita (2022) 57:481–507 |  | PER | Pasco
| Ayawilca |  | Magmatic hydrothermal | Carbonate replacement deposit (CRD) | Cordilleran-type carbonate-replacement polymetallic | Zn, In, Sn | Pb, Ag, Cu | Zn, Pb, Ag, In, Sn, Cu | Mineralium Deposita (2022) 57:481–507 |  | 2018-AYA-A18110-526.00-00B-1 | 2018-AYA-A18110-526.00-00B-1 | drill core |  |  |  |  | ore material | drill core | drill core | mineral separate | [5 empty] | mineralisation |  |  |  | sphalerite, stannite, chalcopyrite, cassiterite, pyrrhotite, arsenopyrite, galena, tetrahedrite | [6 empty] | pyrite, marcasite, herzenbergite, native bismuth, siderite, kaolinite, dickite, sericite, quartz, calcite | polished thin sections | EPMA | [36 empty] | 19587.85 | [9 empty] | 10287.55 | [59 empty] | 40000 | [11 empty] | 9568.5 | [27 empty] | 980.07 |  |  |  |  | 2022 | Mineralium Deposita (2022) 57:481–507 |  | PER | Pasco
| Ayawilca |  | Magmatic hydrothermal | Carbonate replacement deposit (CRD) | Cordilleran-type carbonate-replacement polymetallic | Zn, In, Sn | Pb, Ag, Cu | Zn, Pb, Ag, In, Sn, Cu | Mineralium Deposita (2022) 57:481–507 |  | 2018-AYA-A18110-526.00-00B-2 | 2018-AYA-A18110-526.00-00B-2 | drill core |  |  |  |  | ore material | drill core | drill core | mineral separate | [5 empty] | mineralisation |  |  |  | sphalerite, stannite, chalcopyrite, cassiterite, pyrrhotite, arsenopyrite, galena, tetrahedrite | [6 empty] | pyrite, marcasite, herzenbergite, native bismuth, siderite, kaolinite, dickite, sericite, quartz, calcite | polished thin sections | EPMA | [36 empty] | 19484.69 | [9 empty] | 11044.11 | [59 empty] | 40000 | [11 empty] | 8805.16 | [27 empty] | 688.12 |  |  |  |  | 2022 | Mineralium Deposita (2022) 57:481–507 |  | PER | Pasco
| Ayawilca |  | Magmatic hydrothermal | Carbonate replacement deposit (CRD) | Cordilleran-type carbonate-replacement polymetallic | Zn, In, Sn | Pb, Ag, Cu | Zn, Pb, Ag, In, Sn, Cu | Mineralium Deposita (2022) 57:481–507 |  | 2018-AYA-A18110-526.00-00B-3 | 2018-AYA-A18110-526.00-00B-3 | drill core |  |  |  |  | ore material | drill core | drill core | mineral separate | [5 empty] | mineralisation |  |  |  | sphalerite, stannite, chalcopyrite, cassiterite, pyrrhotite, arsenopyrite, galena, tetrahedrite | [6 empty] | pyrite, marcasite, herzenbergite, native bismuth, siderite, kaolinite, dickite, sericite, quartz, calcite | polished thin sections | EPMA | [36 empty] | 19478.43 | [9 empty] | 10629.47 | [59 empty] | 40000 | [11 empty] | 9431.7 | [27 empty] | 1087.51 |  |  |  |  | 2022 | Mineralium Deposita (2022) 57:481–507 |  | PER | Pasco
| Ayawilca |  | Magmatic hydrothermal | Carbonate replacement deposit (CRD) | Cordilleran-type carbonate-replacement polymetallic | Zn, In, Sn | Pb, Ag, Cu | Zn, Pb, Ag, In, Sn, Cu | Mineralium Deposita (2022) 57:481–507 |  | 2018-AYA-A18110-526.00-00B-4 | 2018-AYA-A18110-526.00-00B-4 | drill core |  |  |  |  | ore material | drill core | drill core | mineral separate | [5 empty] | mineralisation |  |  |  | sphalerite, stannite, chalcopyrite, cassiterite, pyrrhotite, arsenopyrite, galena, tetrahedrite | [6 empty] | pyrite, marcasite, herzenbergite, native bismuth, siderite, kaolinite, dickite, sericite, quartz, calcite | polished thin sections | EPMA | [36 empty] | 19381.94 | [9 empty] | 10511.85 | [59 empty] | 40000 | [11 empty] | 9648.71 | [27 empty] | 1188.96 |  |  |  |  | 2022 | Mineralium Deposita (2022) 57:481–507 |  | PER | Pasco
| Ayawilca |  | Magmatic hydrothermal | Carbonate replacement deposit (CRD) | Cordilleran-type carbonate-replacement polymetallic | Zn, In, Sn | Pb, Ag, Cu | Zn, Pb, Ag, In, Sn, Cu | Mineralium Deposita (2022) 57:481–507 |  | 2018-AYA-A18110-526.00-00B-5 | 2018-AYA-A18110-526.00-00B-5 | drill core |  |  |  |  | ore material | drill core | drill core | mineral separate | [5 empty] | mineralisation |  |  |  | sphalerite, stannite, chalcopyrite, cassiterite, pyrrhotite, arsenopyrite, galena, tetrahedrite | [6 empty] | pyrite, marcasite, herzenbergite, native bismuth, siderite, kaolinite, dickite, sericite, quartz, calcite | polished thin sections | EPMA | [36 empty] | 19533.65 | [9 empty] | 10539.33 | [59 empty] | 40000 | [11 empty] | 9646.9 | [27 empty] | 764.97 |  |  |  |  | 2022 | Mineralium Deposita (2022) 57:481–507 |  | PER | Pasco
| Ayawilca |  | Magmatic hydrothermal | Carbonate replacement deposit (CRD) | Cordilleran-type carbonate-replacement polymetallic | Zn, In, Sn | Pb, Ag, Cu | Zn, Pb, Ag, In, Sn, Cu | Mineralium Deposita (2022) 57:481–507 |  | 2018-AYA-A18110-526.00-00B-6 | 2018-AYA-A18110-526.00-00B-6 | drill core |  |  |  |  | ore material | drill core | drill core | mineral separate | [5 empty] | mineralisation |  |  |  | sphalerite, stannite, chalcopyrite, cassiterite, pyrrhotite, arsenopyrite, galena, tetrahedrite | [6 empty] | pyrite, marcasite, herzenbergite, native bismuth, siderite, kaolinite, dickite, sericite, quartz, calcite | polished thin sections | EPMA | [36 empty] | 19487.25 | [9 empty] | 10804.06 | [59 empty] | 40000 | [11 empty] | 9410.63 | [27 empty] | 679.29 |  |  |  |  | 2022 | Mineralium Deposita (2022) 57:481–507 |  | PER | Pasco
| Ayawilca |  | Magmatic hydrothermal | Carbonate replacement deposit (CRD) | Cordilleran-type carbonate-replacement polymetallic | Zn, In, Sn | Pb, Ag, Cu | Zn, Pb, Ag, In, Sn, Cu | Mineralium Deposita (2022) 57:481–507 |  | 2018-AYA-A18110-526.00-00B-7 | 2018-AYA-A18110-526.00-00B-7 | drill core |  |  |  |  | ore material | drill core | drill core | mineral separate | [5 empty] | mineralisation |  |  |  | sphalerite, stannite, chalcopyrite, cassiterite, pyrrhotite, arsenopyrite, galena, tetrahedrite | [6 empty] | pyrite, marcasite, herzenbergite, native bismuth, siderite, kaolinite, dickite, sericite, quartz, calcite | polished thin sections | EPMA | [36 empty] | 18723.69 | [9 empty] | 10493 | [59 empty] | 40000 | [11 empty] | 8976.12 | [27 empty] | 2187.33 |  |  |  |  | 2022 | Mineralium Deposita (2022) 57:481–507 |  | PER | Pasco
| Ayawilca |  | Magmatic hydrothermal | Carbonate replacement deposit (CRD) | Cordilleran-type carbonate-replacement polymetallic | Zn, In, Sn | Pb, Ag, Cu | Zn, Pb, Ag, In, Sn, Cu | Mineralium Deposita (2022) 57:481–507 |  | 2018-AYA-A18119-406.05-3 | 2018-AYA-A18119-406.05-3 | drill core |  |  |  |  | ore material | drill core | drill core | mineral separate | [5 empty] | mineralisation |  |  |  | sphalerite, stannite, chalcopyrite, cassiterite, pyrrhotite, arsenopyrite, galena, tetrahedrite | [6 empty] | pyrite, marcasite, herzenbergite, native bismuth, siderite, kaolinite, dickite, sericite, quartz, calcite | polished thin sections | EPMA | [90 empty] | 10421.11 | [15 empty] | 10000 | [44 empty] | 2022 | Mineralium Deposita (2022) 57:481–507 |  | PER | Pasco
| Ayawilca |  | Magmatic hydrothermal | Carbonate replacement deposit (CRD) | Cordilleran-type carbonate-replacement polymetallic | Zn, In, Sn | Pb, Ag, Cu | Zn, Pb, Ag, In, Sn, Cu | Mineralium Deposita (2022) 57:481–507 |  | 2018-AYA-A18119-406.05-4 | 2018-AYA-A18119-406.05-4 | drill core |  |  |  |  | ore material | drill core | drill core | mineral separate | [5 empty] | mineralisation |  |  |  | sphalerite, stannite, chalcopyrite, cassiterite, pyrrhotite, arsenopyrite, galena, tetrahedrite | [6 empty] | pyrite, marcasite, herzenbergite, native bismuth, siderite, kaolinite, dickite, sericite, quartz, calcite | polished thin sections | EPMA | [52 empty] | 71.56 | [37 empty] | 10476.72 | [15 empty] | 10000 | [44 empty] | 2022 | Mineralium Deposita (2022) 57:481–507 |  | PER | Pasco
| Ayawilca |  | Magmatic hydrothermal | Carbonate replacement deposit (CRD) | Cordilleran-type carbonate-replacement polymetallic | Zn, In, Sn | Pb, Ag, Cu | Zn, Pb, Ag, In, Sn, Cu | Mineralium Deposita (2022) 57:481–507 |  | 2018-AYA-A18119-406.05-5 | 2018-AYA-A18119-406.05-5 | drill core |  |  |  |  | ore material | drill core | drill core | mineral separate | [5 empty] | mineralisation |  |  |  | sphalerite, stannite, chalcopyrite, cassiterite, pyrrhotite, arsenopyrite, galena, tetrahedrite | [6 empty] | pyrite, marcasite, herzenbergite, native bismuth, siderite, kaolinite, dickite, sericite, quartz, calcite | polished thin sections | EPMA | [90 empty] | 10173.83 | [15 empty] | 10000 | [44 empty] | 2022 | Mineralium Deposita (2022) 57:481–507 |  | PER | Pasco
| Ayawilca |  | Magmatic hydrothermal | Carbonate replacement deposit (CRD) | Cordilleran-type carbonate-replacement polymetallic | Zn, In, Sn | Pb, Ag, Cu | Zn, Pb, Ag, In, Sn, Cu | Mineralium Deposita (2022) 57:481–507 |  | 2018-AYA-A18119-406.05-6 | 2018-AYA-A18119-406.05-6 | drill core |  |  |  |  | ore material | drill core | drill core | mineral separate | [5 empty] | mineralisation |  |  |  | sphalerite, stannite, chalcopyrite, cassiterite, pyrrhotite, arsenopyrite, galena, tetrahedrite | [6 empty] | pyrite, marcasite, herzenbergite, native bismuth, siderite, kaolinite, dickite, sericite, quartz, calcite | polished thin sections | EPMA | [90 empty] | 10470.49 | [15 empty] | 10000 | [44 empty] | 2022 | Mineralium Deposita (2022) 57:481–507 |  | PER | Pasco
| Ayawilca |  | Magmatic hydrothermal | Carbonate replacement deposit (CRD) | Cordilleran-type carbonate-replacement polymetallic | Zn, In, Sn | Pb, Ag, Cu | Zn, Pb, Ag, In, Sn, Cu | Mineralium Deposita (2022) 57:481–507 |  | 2018-AYA-A18119-406.05-7 | 2018-AYA-A18119-406.05-7 | drill core |  |  |  |  | ore material | drill core | drill core | mineral separate | [5 empty] | mineralisation |  |  |  | sphalerite, stannite, chalcopyrite, cassiterite, pyrrhotite, arsenopyrite, galena, tetrahedrite | [6 empty] | pyrite, marcasite, herzenbergite, native bismuth, siderite, kaolinite, dickite, sericite, quartz, calcite | polished thin sections | EPMA | [90 empty] | 10511.95 | [15 empty] | 10000 | [44 empty] | 2022 | Mineralium Deposita (2022) 57:481–507 |  | PER | Pasco
| Ayawilca |  | Magmatic hydrothermal | Carbonate replacement deposit (CRD) | Cordilleran-type carbonate-replacement polymetallic | Zn, In, Sn | Pb, Ag, Cu | Zn, Pb, Ag, In, Sn, Cu | Mineralium Deposita (2022) 57:481–507 |  | 2018-AYA-A18119-406.05-8 | 2018-AYA-A18119-406.05-8 | drill core |  |  |  |  | ore material | drill core | drill core | mineral separate | [5 empty] | mineralisation |  |  |  | sphalerite, stannite, chalcopyrite, cassiterite, pyrrhotite, arsenopyrite, galena, tetrahedrite | [6 empty] | pyrite, marcasite, herzenbergite, native bismuth, siderite, kaolinite, dickite, sericite, quartz, calcite | polished thin sections | EPMA | [90 empty] | 10382.99 | [15 empty] | 10000 | [44 empty] | 2022 | Mineralium Deposita (2022) 57:481–507 |  | PER | Pasco
| Ayawilca |  | Magmatic hydrothermal | Carbonate replacement deposit (CRD) | Cordilleran-type carbonate-replacement polymetallic | Zn, In, Sn | Pb, Ag, Cu | Zn, Pb, Ag, In, Sn, Cu | Mineralium Deposita (2022) 57:481–507 |  | 2018-AYA-A18119-406.05-9 | 2018-AYA-A18119-406.05-9 | drill core |  |  |  |  | ore material | drill core | drill core | mineral separate | [5 empty] | mineralisation |  |  |  | sphalerite, stannite, chalcopyrite, cassiterite, pyrrhotite, arsenopyrite, galena, tetrahedrite | [6 empty] | pyrite, marcasite, herzenbergite, native bismuth, siderite, kaolinite, dickite, sericite, quartz, calcite | polished thin sections | EPMA | [90 empty] | 10486.57 | [15 empty] | 10000 | [44 empty] | 2022 | Mineralium Deposita (2022) 57:481–507 |  | PER | Pasco
| Ayawilca |  | Magmatic hydrothermal | Carbonate replacement deposit (CRD) | Cordilleran-type carbonate-replacement polymetallic | Zn, In, Sn | Pb, Ag, Cu | Zn, Pb, Ag, In, Sn, Cu | Mineralium Deposita (2022) 57:481–507 |  | 2018-AYA-A18110-526.00-00A-1 | 2018-AYA-A18110-526.00-00A-1 | drill core |  |  |  |  | ore material | drill core | drill core | mineral separate | [5 empty] | mineralisation |  |  |  | sphalerite, stannite, chalcopyrite, cassiterite, pyrrhotite, arsenopyrite, galena, tetrahedrite | [6 empty] | pyrite, marcasite, herzenbergite, native bismuth, siderite, kaolinite, dickite, sericite, quartz, calcite | polished thin sections | EPMA |  |  |  |  | 488.8 | [31 empty] | 396.33 | [9 empty] | 293.72 | [43 empty] | 9098.61 | [15 empty] | 10000 | [44 empty] | 2022 | Mineralium Deposita (2022) 57:481–507 |  | PER | Pasco
| Ayawilca |  | Magmatic hydrothermal | Carbonate replacement deposit (CRD) | Cordilleran-type carbonate-replacement polymetallic | Zn, In, Sn | Pb, Ag, Cu | Zn, Pb, Ag, In, Sn, Cu | Mineralium Deposita (2022) 57:481–507 |  | 2018-AYA-A18110-526.00-00A-2 | 2018-AYA-A18110-526.00-00A-2 | drill core |  |  |  |  | ore material | drill core | drill core | mineral separate | [5 empty] | mineralisation |  |  |  | sphalerite, stannite, chalcopyrite, cassiterite, pyrrhotite, arsenopyrite, galena, tetrahedrite | [6 empty] | pyrite, marcasite, herzenbergite, native bismuth, siderite, kaolinite, dickite, sericite, quartz, calcite | polished thin sections | EPMA |  |  |  |  | 239.31 | [31 empty] | 580.28 | [9 empty] | 635.53 | [43 empty] | 8958.97 | [15 empty] | 10000 | [39 empty] | 401.88 |  |  |  |  | 2022 | Mineralium Deposita (2022) 57:481–507 |  | PER | Pasco
| Ayawilca |  | Magmatic hydrothermal | Carbonate replacement deposit (CRD) | Cordilleran-type carbonate-replacement polymetallic | Zn, In, Sn | Pb, Ag, Cu | Zn, Pb, Ag, In, Sn, Cu | Mineralium Deposita (2022) 57:481–507 |  | 2018-AYA-A18110-526.00-00A-3 | 2018-AYA-A18110-526.00-00A-3 | drill core |  |  |  |  | ore material | drill core | drill core | mineral separate | [5 empty] | mineralisation |  |  |  | sphalerite, stannite, chalcopyrite, cassiterite, pyrrhotite, arsenopyrite, galena, tetrahedrite | [6 empty] | pyrite, marcasite, herzenbergite, native bismuth, siderite, kaolinite, dickite, sericite, quartz, calcite | polished thin sections | EPMA |  |  |  |  | 342.34 | [41 empty] | 52.77 | [43 empty] | 9551.12 | [15 empty] | 10000 | [44 empty] | 2022 | Mineralium Deposita (2022) 57:481–507 |  | PER | Pasco
| Ayawilca |  | Magmatic hydrothermal | Carbonate replacement deposit (CRD) | Cordilleran-type carbonate-replacement polymetallic | Zn, In, Sn | Pb, Ag, Cu | Zn, Pb, Ag, In, Sn, Cu | Mineralium Deposita (2022) 57:481–507 |  | 2018-AYA-A18131-267.90-10 | 2018-AYA-A18131-267.90-10 | drill core |  |  |  |  | ore material | drill core | drill core | mineral separate | [5 empty] | mineralisation |  |  |  | sphalerite, stannite, chalcopyrite, cassiterite, pyrrhotite, arsenopyrite, galena, tetrahedrite | [6 empty] | pyrite, marcasite, herzenbergite, native bismuth, siderite, kaolinite, dickite, sericite, quartz, calcite | polished thin sections | EPMA |  |  |  |  | 32025.74 | [85 empty] | 10373.68 | [15 empty] | 10000 |  | 10182.79 | [37 empty] | 80.88 |  |  |  |  | 2022 | Mineralium Deposita (2022) 57:481–507 |  | PER | Pasco
| Ayawilca |  | Magmatic hydrothermal | Carbonate replacement deposit (CRD) | Cordilleran-type carbonate-replacement polymetallic | Zn, In, Sn | Pb, Ag, Cu | Zn, Pb, Ag, In, Sn, Cu | Mineralium Deposita (2022) 57:481–507 |  | 2018-AYA-A18131-267.90-11 | 2018-AYA-A18131-267.90-11 | drill core |  |  |  |  | ore material | drill core | drill core | mineral separate | [5 empty] | mineralisation |  |  |  | sphalerite, stannite, chalcopyrite, cassiterite, pyrrhotite, arsenopyrite, galena, tetrahedrite | [6 empty] | pyrite, marcasite, herzenbergite, native bismuth, siderite, kaolinite, dickite, sericite, quartz, calcite | polished thin sections | EPMA |  |  |  |  | 30997.18 | [31 empty] | 364.78 | [53 empty] | 10232.43 | [15 empty] | 10000 |  | 65.13 | [42 empty] | 2022 | Mineralium Deposita (2022) 57:481–507 |  | PER | Pasco
| Ayawilca |  | Magmatic hydrothermal | Carbonate replacement deposit (CRD) | Cordilleran-type carbonate-replacement polymetallic | Zn, In, Sn | Pb, Ag, Cu | Zn, Pb, Ag, In, Sn, Cu | Mineralium Deposita (2022) 57:481–507 |  | 2018-AYA-A18131-267.90-12 | 2018-AYA-A18131-267.90-12 | drill core |  |  |  |  | ore material | drill core | drill core | mineral separate | [5 empty] | mineralisation |  |  |  | sphalerite, stannite, chalcopyrite, cassiterite, pyrrhotite, arsenopyrite, galena, tetrahedrite | [6 empty] | pyrite, marcasite, herzenbergite, native bismuth, siderite, kaolinite, dickite, sericite, quartz, calcite | polished thin sections | EPMA |  |  |  |  | 30674.27 | [85 empty] | 10395.27 | [15 empty] | 10000 |  | 10446.38 | [42 empty] | 2022 | Mineralium Deposita (2022) 57:481–507 |  | PER | Pasco
| Ayawilca |  | Magmatic hydrothermal | Carbonate replacement deposit (CRD) | Cordilleran-type carbonate-replacement polymetallic | Zn, In, Sn | Pb, Ag, Cu | Zn, Pb, Ag, In, Sn, Cu | Mineralium Deposita (2022) 57:481–507 |  | 2018-AYA-A18131-267.90-13 | 2018-AYA-A18131-267.90-13 | drill core |  |  |  |  | ore material | drill core | drill core | mineral separate | [5 empty] | mineralisation |  |  |  | sphalerite, stannite, chalcopyrite, cassiterite, pyrrhotite, arsenopyrite, galena, tetrahedrite | [6 empty] | pyrite, marcasite, herzenbergite, native bismuth, siderite, kaolinite, dickite, sericite, quartz, calcite | polished thin sections | EPMA |  |  |  |  | 63.45 | [31 empty] | 318.44 | [9 empty] | 51.05 | [13 empty] | 0 | [29 empty] | 10325.3 | [15 empty] | 10000 |  | 99.75 | [42 empty] | 2022 | Mineralium Deposita (2022) 57:481–507 |  | PER | Pasco
| Ayawilca |  | Magmatic hydrothermal | Carbonate replacement deposit (CRD) | Cordilleran-type carbonate-replacement polymetallic | Zn, In, Sn | Pb, Ag, Cu | Zn, Pb, Ag, In, Sn, Cu | Mineralium Deposita (2022) 57:481–507 |  | 2018-AYA-A18131-267.90-14 | 2018-AYA-A18131-267.90-14 | drill core |  |  |  |  | ore material | drill core | drill core | mineral separate | [5 empty] | mineralisation |  |  |  | sphalerite, stannite, chalcopyrite, cassiterite, pyrrhotite, arsenopyrite, galena, tetrahedrite | [6 empty] | pyrite, marcasite, herzenbergite, native bismuth, siderite, kaolinite, dickite, sericite, quartz, calcite | polished thin sections | EPMA |  |  |  |  | 67.18 | [31 empty] | 109.28 | [9 empty] | 99.33 | [43 empty] | 10393.44 | [15 empty] | 10000 | [44 empty] | 2022 | Mineralium Deposita (2022) 57:481–507 |  | PER | Pasco
| Ayawilca |  | Magmatic hydrothermal | Carbonate replacement deposit (CRD) | Cordilleran-type carbonate-replacement polymetallic | Zn, In, Sn | Pb, Ag, Cu | Zn, Pb, Ag, In, Sn, Cu | Mineralium Deposita (2022) 57:481–507 |  | 2018-AYA-A18131-267.90-15 | 2018-AYA-A18131-267.90-15 | drill core |  |  |  |  | ore material | drill core | drill core | mineral separate | [5 empty] | mineralisation |  |  |  | sphalerite, stannite, chalcopyrite, cassiterite, pyrrhotite, arsenopyrite, galena, tetrahedrite | [6 empty] | pyrite, marcasite, herzenbergite, native bismuth, siderite, kaolinite, dickite, sericite, quartz, calcite | polished thin sections | EPMA | [90 empty] | 10366.18 | [15 empty] | 10000 |  | 69.21 | [42 empty] | 2022 | Mineralium Deposita (2022) 57:481–507 |  | PER | Pasco
| Ayawilca |  | Magmatic hydrothermal | Carbonate replacement deposit (CRD) | Cordilleran-type carbonate-replacement polymetallic | Zn, In, Sn | Pb, Ag, Cu | Zn, Pb, Ag, In, Sn, Cu | Mineralium Deposita (2022) 57:481–507 |  | 2018-AYA-A18131-267.90-16 | 2018-AYA-A18131-267.90-16 | drill core |  |  |  |  | ore material | drill core | drill core | mineral separate | [5 empty] | mineralisation |  |  |  | sphalerite, stannite, chalcopyrite, cassiterite, pyrrhotite, arsenopyrite, galena, tetrahedrite | [6 empty] | pyrite, marcasite, herzenbergite, native bismuth, siderite, kaolinite, dickite, sericite, quartz, calcite | polished thin sections | EPMA | [90 empty] | 10231.94 | [15 empty] | 10000 |  | 56.43 | [42 empty] | 2022 | Mineralium Deposita (2022) 57:481–507 |  | PER | Pasco
| Ayawilca |  | Magmatic hydrothermal | Carbonate replacement deposit (CRD) | Cordilleran-type carbonate-replacement polymetallic | Zn, In, Sn | Pb, Ag, Cu | Zn, Pb, Ag, In, Sn, Cu | Mineralium Deposita (2022) 57:481–507 |  | 2018-AYA-A18131-267.90-17 | 2018-AYA-A18131-267.90-17 | drill core |  |  |  |  | ore material | drill core | drill core | mineral separate | [5 empty] | mineralisation |  |  |  | sphalerite, stannite, chalcopyrite, cassiterite, pyrrhotite, arsenopyrite, galena, tetrahedrite | [6 empty] | pyrite, marcasite, herzenbergite, native bismuth, siderite, kaolinite, dickite, sericite, quartz, calcite | polished thin sections | EPMA |  |  |  |  | 52.26 | [85 empty] | 10279.32 | [15 empty] | 10000 | [44 empty] | 2022 | Mineralium Deposita (2022) 57:481–507 |  | PER | Pasco
| Ayawilca |  | Magmatic hydrothermal | Carbonate replacement deposit (CRD) | Cordilleran-type carbonate-replacement polymetallic | Zn, In, Sn | Pb, Ag, Cu | Zn, Pb, Ag, In, Sn, Cu | Mineralium Deposita (2022) 57:481–507 |  | 2018-AYA-A18131-267.90-18 | 2018-AYA-A18131-267.90-18 | drill core |  |  |  |  | ore material | drill core | drill core | mineral separate | [5 empty] | mineralisation |  |  |  | sphalerite, stannite, chalcopyrite, cassiterite, pyrrhotite, arsenopyrite, galena, tetrahedrite | [6 empty] | pyrite, marcasite, herzenbergite, native bismuth, siderite, kaolinite, dickite, sericite, quartz, calcite | polished thin sections | EPMA | [90 empty] | 10296.17 | [15 empty] | 10000 |  | 51.13 | [42 empty] | 2022 | Mineralium Deposita (2022) 57:481–507 |  | PER | Pasco
| Ayawilca |  | Magmatic hydrothermal | Carbonate replacement deposit (CRD) | Cordilleran-type carbonate-replacement polymetallic | Zn, In, Sn | Pb, Ag, Cu | Zn, Pb, Ag, In, Sn, Cu | Mineralium Deposita (2022) 57:481–507 |  | 2018-AYA-A18131-267.90-19 | 2018-AYA-A18131-267.90-19 | drill core |  |  |  |  | ore material | drill core | drill core | mineral separate | [5 empty] | mineralisation |  |  |  | sphalerite, stannite, chalcopyrite, cassiterite, pyrrhotite, arsenopyrite, galena, tetrahedrite | [6 empty] | pyrite, marcasite, herzenbergite, native bismuth, siderite, kaolinite, dickite, sericite, quartz, calcite | polished thin sections | EPMA | [90 empty] | 10305.85 | [15 empty] | 10000 |  | 51.73 | [42 empty] | 2022 | Mineralium Deposita (2022) 57:481–507 |  | PER | Pasco
| Ayawilca |  | Magmatic hydrothermal | Carbonate replacement deposit (CRD) | Cordilleran-type carbonate-replacement polymetallic | Zn, In, Sn | Pb, Ag, Cu | Zn, Pb, Ag, In, Sn, Cu | Mineralium Deposita (2022) 57:481–507 |  | 2018-AYA-A18131-267.90-20 | 2018-AYA-A18131-267.90-20 | drill core |  |  |  |  | ore material | drill core | drill core | mineral separate | [5 empty] | mineralisation |  |  |  | sphalerite, stannite, chalcopyrite, cassiterite, pyrrhotite, arsenopyrite, galena, tetrahedrite | [6 empty] | pyrite, marcasite, herzenbergite, native bismuth, siderite, kaolinite, dickite, sericite, quartz, calcite | polished thin sections | EPMA | [90 empty] | 10115.59 | [15 empty] | 10000 |  | 68.8 | [42 empty] | 2022 | Mineralium Deposita (2022) 57:481–507 |  | PER | Pasco
| Ayawilca |  | Magmatic hydrothermal | Carbonate replacement deposit (CRD) | Cordilleran-type carbonate-replacement polymetallic | Zn, In, Sn | Pb, Ag, Cu | Zn, Pb, Ag, In, Sn, Cu | Mineralium Deposita (2022) 57:481–507 |  | A-17056-191.20A-1 | A-17056-191.20A-1 | drill core |  |  |  |  | ore material | drill core | drill core | mineral separate | [5 empty] | mineralisation |  |  |  | sphalerite, stannite, chalcopyrite, cassiterite, pyrrhotite, arsenopyrite, galena, tetrahedrite |  |  | 2 |  |  |  | pyrite, marcasite, herzenbergite, native bismuth, siderite, kaolinite, dickite, sericite, quartz, calcite | polished thin sections | EPMA | [6 empty] | 10.33 | [23 empty] | 18.94 | [41 empty] | 11.35 |  | 102.9 | [9 empty] | 4.29 | [45 empty] | 4.01 | [20 empty] | 2022 | Mineralium Deposita (2022) 57:481–507 |  | PER | Pasco
| Ayawilca |  | Magmatic hydrothermal | Carbonate replacement deposit (CRD) | Cordilleran-type carbonate-replacement polymetallic | Zn, In, Sn | Pb, Ag, Cu | Zn, Pb, Ag, In, Sn, Cu | Mineralium Deposita (2022) 57:481–507 |  | A-17056-191.20A-2 | A-17056-191.20A-2 | drill core |  |  |  |  | ore material | drill core | drill core | mineral separate | [5 empty] | mineralisation |  |  |  | sphalerite, stannite, chalcopyrite, cassiterite, pyrrhotite, arsenopyrite, galena, tetrahedrite |  |  | 2 |  |  |  | pyrite, marcasite, herzenbergite, native bismuth, siderite, kaolinite, dickite, sericite, quartz, calcite | polished thin sections | EPMA | [6 empty] | 1.36 | [23 empty] | 29.84 | [41 empty] | 9.72 |  | 92.26 | [63 empty] | 2.21 | [7 empty] | 2.83 |  |  |  |  | 2022 | Mineralium Deposita (2022) 57:481–507 |  | PER | Pasco
| Ayawilca |  | Magmatic hydrothermal | Carbonate replacement deposit (CRD) | Cordilleran-type carbonate-replacement polymetallic | Zn, In, Sn | Pb, Ag, Cu | Zn, Pb, Ag, In, Sn, Cu | Mineralium Deposita (2022) 57:481–507 |  | A-17056-191.20A-3 | A-17056-191.20A-3 | drill core |  |  |  |  | ore material | drill core | drill core | mineral separate | [5 empty] | mineralisation |  |  |  | sphalerite, stannite, chalcopyrite, cassiterite, pyrrhotite, arsenopyrite, galena, tetrahedrite |  |  | 2 |  |  |  | pyrite, marcasite, herzenbergite, native bismuth, siderite, kaolinite, dickite, sericite, quartz, calcite | polished thin sections | EPMA | [6 empty] | 4.11 | [23 empty] | 30.11 | [41 empty] | 9.81 |  | 244.88 | [71 empty] | 3.71 |  |  |  |  | 2022 | Mineralium Deposita (2022) 57:481–507 |  | PER | Pasco
| Ayawilca |  | Magmatic hydrothermal | Carbonate replacement deposit (CRD) | Cordilleran-type carbonate-replacement polymetallic | Zn, In, Sn | Pb, Ag, Cu | Zn, Pb, Ag, In, Sn, Cu | Mineralium Deposita (2022) 57:481–507 |  | A-17056-191.20A-4 | A-17056-191.20A-4 | drill core |  |  |  |  | ore material | drill core | drill core | mineral separate | [5 empty] | mineralisation |  |  |  | sphalerite, stannite, chalcopyrite, cassiterite, pyrrhotite, arsenopyrite, galena, tetrahedrite |  |  | 1a |  |  |  | pyrite, marcasite, herzenbergite, native bismuth, siderite, kaolinite, dickite, sericite, quartz, calcite | polished thin sections | EPMA | [6 empty] | 2.29 | [23 empty] | 24.28 | [41 empty] | 39.33 |  | 46.02 | [55 empty] | 28.02 | [15 empty] | 3.44 |  |  |  |  | 2022 | Mineralium Deposita (2022) 57:481–507 |  | PER | Pasco
| Ayawilca |  | Magmatic hydrothermal | Carbonate replacement deposit (CRD) | Cordilleran-type carbonate-replacement polymetallic | Zn, In, Sn | Pb, Ag, Cu | Zn, Pb, Ag, In, Sn, Cu | Mineralium Deposita (2022) 57:481–507 |  | A-17056-191.20A-5 | A-17056-191.20A-5 | drill core |  |  |  |  | ore material | drill core | drill core | mineral separate | [5 empty] | mineralisation |  |  |  | sphalerite, stannite, chalcopyrite, cassiterite, pyrrhotite, arsenopyrite, galena, tetrahedrite |  |  | 1b |  |  |  | pyrite, marcasite, herzenbergite, native bismuth, siderite, kaolinite, dickite, sericite, quartz, calcite | polished thin sections | EPMA | [6 empty] | 1.81 | [23 empty] | 33.91 | [43 empty] | 35.15 | [9 empty] | 17.93 | [61 empty] | 9.36 |  |  |  |  | 2022 | Mineralium Deposita (2022) 57:481–507 |  | PER | Pasco
| Ayawilca |  | Magmatic hydrothermal | Carbonate replacement deposit (CRD) | Cordilleran-type carbonate-replacement polymetallic | Zn, In, Sn | Pb, Ag, Cu | Zn, Pb, Ag, In, Sn, Cu | Mineralium Deposita (2022) 57:481–507 |  | A-17056-191.20A-6 | A-17056-191.20A-6 | drill core |  |  |  |  | ore material | drill core | drill core | mineral separate | [5 empty] | mineralisation |  |  |  | sphalerite, stannite, chalcopyrite, cassiterite, pyrrhotite, arsenopyrite, galena, tetrahedrite |  |  | 1b |  |  |  | pyrite, marcasite, herzenbergite, native bismuth, siderite, kaolinite, dickite, sericite, quartz, calcite | polished thin sections | EPMA | [6 empty] | 12.31 | [23 empty] | 30.08 | [41 empty] | 8.07 |  | 47.49 | [55 empty] | 1.16 | [7 empty] | 2.42 | [7 empty] | 1.14 |  |  |  |  | 2022 | Mineralium Deposita (2022) 57:481–507 |  | PER | Pasco
| Ayawilca |  | Magmatic hydrothermal | Carbonate replacement deposit (CRD) | Cordilleran-type carbonate-replacement polymetallic | Zn, In, Sn | Pb, Ag, Cu | Zn, Pb, Ag, In, Sn, Cu | Mineralium Deposita (2022) 57:481–507 |  | A-17056-193-1 | A-17056-193-1 | drill core |  |  |  |  | ore material | drill core | drill core | mineral separate | [5 empty] | mineralisation |  |  |  | sphalerite, stannite, chalcopyrite, cassiterite, pyrrhotite, arsenopyrite, galena, tetrahedrite |  |  | 1 |  |  |  | pyrite, marcasite, herzenbergite, native bismuth, siderite, kaolinite, dickite, sericite, quartz, calcite | polished thin sections | EPMA | [30 empty] | 26.51 | [41 empty] | 4.06 |  | 71.79 | [76 empty] | 2022 | Mineralium Deposita (2022) 57:481–507 |  | PER | Pasco
| Ayawilca |  | Magmatic hydrothermal | Carbonate replacement deposit (CRD) | Cordilleran-type carbonate-replacement polymetallic | Zn, In, Sn | Pb, Ag, Cu | Zn, Pb, Ag, In, Sn, Cu | Mineralium Deposita (2022) 57:481–507 |  | A-17056-193-2 | A-17056-193-2 | drill core |  |  |  |  | ore material | drill core | drill core | mineral separate | [5 empty] | mineralisation |  |  |  | sphalerite, stannite, chalcopyrite, cassiterite, pyrrhotite, arsenopyrite, galena, tetrahedrite |  |  | 1 |  |  |  | pyrite, marcasite, herzenbergite, native bismuth, siderite, kaolinite, dickite, sericite, quartz, calcite | polished thin sections | EPMA | [6 empty] | 3.19 | [23 empty] | 11.78 | [41 empty] | 4.61 |  | 52.07 | [9 empty] | 6.84 | [66 empty] | 2022 | Mineralium Deposita (2022) 57:481–507 |  | PER | Pasco
| Ayawilca |  | Magmatic hydrothermal | Carbonate replacement deposit (CRD) | Cordilleran-type carbonate-replacement polymetallic | Zn, In, Sn | Pb, Ag, Cu | Zn, Pb, Ag, In, Sn, Cu | Mineralium Deposita (2022) 57:481–507 |  | A-17056-193-3 | A-17056-193-3 | drill core |  |  |  |  | ore material | drill core | drill core | mineral separate | [5 empty] | mineralisation |  |  |  | sphalerite, stannite, chalcopyrite, cassiterite, pyrrhotite, arsenopyrite, galena, tetrahedrite |  |  | 1 |  |  |  | pyrite, marcasite, herzenbergite, native bismuth, siderite, kaolinite, dickite, sericite, quartz, calcite | polished thin sections | EPMA | [6 empty] | 5.04 | [23 empty] | 14.64 | [41 empty] | 3.47 |  | 52.62 | [9 empty] | 2.5 | [45 empty] | 8.76 | [15 empty] | 4.87 |  |  |  |  | 2022 | Mineralium Deposita (2022) 57:481–507 |  | PER | Pasco
| Ayawilca |  | Magmatic hydrothermal | Carbonate replacement deposit (CRD) | Cordilleran-type carbonate-replacement polymetallic | Zn, In, Sn | Pb, Ag, Cu | Zn, Pb, Ag, In, Sn, Cu | Mineralium Deposita (2022) 57:481–507 |  | A-17056-193-4 | A-17056-193-4 | drill core |  |  |  |  | ore material | drill core | drill core | mineral separate | [5 empty] | mineralisation |  |  |  | sphalerite, stannite, chalcopyrite, cassiterite, pyrrhotite, arsenopyrite, galena, tetrahedrite |  |  | 1b |  |  |  | pyrite, marcasite, herzenbergite, native bismuth, siderite, kaolinite, dickite, sericite, quartz, calcite | polished thin sections | EPMA | [30 empty] | 19.97 | [43 empty] | 55.37 | [71 empty] | 8.62 |  |  |  |  | 2022 | Mineralium Deposita (2022) 57:481–507 |  | PER | Pasco
| Ayawilca |  | Magmatic hydrothermal | Carbonate replacement deposit (CRD) | Cordilleran-type carbonate-replacement polymetallic | Zn, In, Sn | Pb, Ag, Cu | Zn, Pb, Ag, In, Sn, Cu | Mineralium Deposita (2022) 57:481–507 |  | A-17056-193-5 | A-17056-193-5 | drill core |  |  |  |  | ore material | drill core | drill core | mineral separate | [5 empty] | mineralisation |  |  |  | sphalerite, stannite, chalcopyrite, cassiterite, pyrrhotite, arsenopyrite, galena, tetrahedrite |  |  | 1b |  |  |  | pyrite, marcasite, herzenbergite, native bismuth, siderite, kaolinite, dickite, sericite, quartz, calcite | polished thin sections | EPMA | [6 empty] | 2.29 | [23 empty] | 20.84 | [43 empty] | 53.54 | [55 empty] | 1.46 | [7 empty] | 0.93 | [12 empty] | 2022 | Mineralium Deposita (2022) 57:481–507 |  | PER | Pasco
| Ayawilca |  | Magmatic hydrothermal | Carbonate replacement deposit (CRD) | Cordilleran-type carbonate-replacement polymetallic | Zn, In, Sn | Pb, Ag, Cu | Zn, Pb, Ag, In, Sn, Cu | Mineralium Deposita (2022) 57:481–507 |  | A-17056-193-6 | A-17056-193-6 | drill core |  |  |  |  | ore material | drill core | drill core | mineral separate | [5 empty] | mineralisation |  |  |  | sphalerite, stannite, chalcopyrite, cassiterite, pyrrhotite, arsenopyrite, galena, tetrahedrite |  |  | 1b |  |  |  | pyrite, marcasite, herzenbergite, native bismuth, siderite, kaolinite, dickite, sericite, quartz, calcite | polished thin sections | EPMA | [6 empty] | 0.91 | [23 empty] | 27.33 | [43 empty] | 71.5 | [55 empty] | 0.29 | [20 empty] | 2022 | Mineralium Deposita (2022) 57:481–507 |  | PER | Pasco
| Ayawilca |  | Magmatic hydrothermal | Carbonate replacement deposit (CRD) | Cordilleran-type carbonate-replacement polymetallic | Zn, In, Sn | Pb, Ag, Cu | Zn, Pb, Ag, In, Sn, Cu | Mineralium Deposita (2022) 57:481–507 |  | UQAC-FeS-1 - 1-1 | UQAC-FeS-1 - 1-1 | drill core |  |  |  |  | ore material | drill core | drill core | mineral separate | [5 empty] | mineralisation |  |  |  | sphalerite, stannite, chalcopyrite, cassiterite, pyrrhotite, arsenopyrite, galena, tetrahedrite | [6 empty] | pyrite, marcasite, herzenbergite, native bismuth, siderite, kaolinite, dickite, sericite, quartz, calcite | polished thin sections | LA-ICPMS |  |  |  |  | 320.931134 |  |  |  | 1122.195117 |  | 64.650775 | [7 empty] | 120.404008 | [5 empty] | 4.180926 | [5 empty] | 630.782094 |  | 132.301288 |  |  |  | 22531.69 | [9 empty] | 450000 |  | 7.116129 |  |  |  | 4.234822 |  |  |  | 46.723591 |  |  |  | 0.00617 | [13 empty] | 50.071991 |  | 68.232825 | [7 empty] | 24354.73 | [5 empty] | 89.920629 | [15 empty] | 536491.8 |  | 76.395088 |  |  |  | 351.273762 | [5 empty] | 369.512627 | [13 empty] | 0.26237 | [13 empty] | 311.787503 |  |  |  |  | 2022 | Mineralium Deposita (2022) 57:481–507 |  | PER | Pasco
| Ayawilca |  | Magmatic hydrothermal | Carbonate replacement deposit (CRD) | Cordilleran-type carbonate-replacement polymetallic | Zn, In, Sn | Pb, Ag, Cu | Zn, Pb, Ag, In, Sn, Cu | Mineralium Deposita (2022) 57:481–507 |  | GSD-1G - 1-1 | GSD-1G - 1-1 | drill core |  |  |  |  | ore material | drill core | drill core | mineral separate | [5 empty] | mineralisation |  |  |  | sphalerite, stannite, chalcopyrite, cassiterite, pyrrhotite, arsenopyrite, galena, tetrahedrite | [6 empty] | pyrite, marcasite, herzenbergite, native bismuth, siderite, kaolinite, dickite, sericite, quartz, calcite | polished thin sections | LA-ICPMS |  |  |  |  | 29.494045 |  |  |  | 88.575123 |  | 5.494128 | [7 empty] | 42.117693 | [5 empty] | 49.897921 | [5 empty] | 44.653313 |  | 26.281138 |  |  |  | 56.218134 | [9 empty] | 116215.6 |  | 51.219734 |  |  |  | 37.68764 |  |  |  | 0.518148 |  |  |  | 0.020695 | [13 empty] | 253.788199 |  | 50.253748 | [7 empty] | 64.493662 | [5 empty] | 61.46491 | [15 empty] | 4957.004769 |  | 40.581858 |  |  |  | 2.9138 | [5 empty] | 38.295077 | [13 empty] | 1.04642 | [13 empty] | 54 |  |  |  |  | 2022 | Mineralium Deposita (2022) 57:481–507 |  | PER | Pasco
| Ayawilca |  | Magmatic hydrothermal | Carbonate replacement deposit (CRD) | Cordilleran-type carbonate-replacement polymetallic | Zn, In, Sn | Pb, Ag, Cu | Zn, Pb, Ag, In, Sn, Cu | Mineralium Deposita (2022) 57:481–507 |  | NIST610 - 1-1 | NIST610 - 1-1 | drill core |  |  |  |  | ore material | drill core | drill core | mineral separate | [5 empty] | mineralisation |  |  |  | sphalerite, stannite, chalcopyrite, cassiterite, pyrrhotite, arsenopyrite, galena, tetrahedrite | [6 empty] | pyrite, marcasite, herzenbergite, native bismuth, siderite, kaolinite, dickite, sericite, quartz, calcite | polished thin sections | LA-ICPMS |  |  |  |  | 295.647342 |  |  |  | 411.630929 |  | 24.26554 | [7 empty] | 439.512592 | [5 empty] | 465.461419 | [5 empty] | 439.408635 |  | 260.241749 |  |  |  | 524.882531 | [9 empty] | 521.635462 |  | 390.461011 |  |  |  | 374.489573 |  |  |  | 0.32797 |  |  |  | 0.017207 | [13 empty] | 507.920831 |  | 511.68195 | [7 empty] | 503.701456 | [5 empty] | 511.307686 | [15 empty] | 20184.36 |  | 388.439161 |  |  |  | 130.313435 | [5 empty] | 447.522652 | [13 empty] | 69.395859 | [13 empty] | 460 |  |  |  |  | 2022 | Mineralium Deposita (2022) 57:481–507 |  | PER | Pasco
| Ayawilca |  | Magmatic hydrothermal | Carbonate replacement deposit (CRD) | Cordilleran-type carbonate-replacement polymetallic | Zn, In, Sn | Pb, Ag, Cu | Zn, Pb, Ag, In, Sn, Cu | Mineralium Deposita (2022) 57:481–507 |  | 2018-AYA-A17056-203.20-Circulo A-ef3 - 1-1 | 2018-AYA-A17056-203.20-Circulo A-ef3 - 1-1 | drill core |  |  |  |  | ore material | drill core | drill core | mineral separate | [5 empty] | mineralisation |  |  |  | sphalerite, stannite, chalcopyrite, cassiterite, pyrrhotite, arsenopyrite, galena, tetrahedrite | [6 empty] | pyrite, marcasite, herzenbergite, native bismuth, siderite, kaolinite, dickite, sericite, quartz, calcite | polished thin sections | LA-ICPMS |  |  |  |  | 12.189822 |  |  |  | 14.643586 |  | 0.008626 | [7 empty] | 0.006876 | [5 empty] | 3874.164957 | [5 empty] | 0.12791 |  | 0.42797 |  |  |  | 377.342168 | [9 empty] | 94952.66 |  | 2.629178 |  |  |  | 0.11743 |  |  |  | 2.040072 |  |  |  | 0.006759 | [13 empty] | 721.380644 |  | 0.056879 | [7 empty] | 1.4582 | [5 empty] | 0.03272 | [15 empty] | 445843.4 |  | 0.02686 |  |  |  | 1.405161 | [5 empty] | 2.359985 | [13 empty] | 0.003301 | [13 empty] | 491400 |  |  |  |  | 2022 | Mineralium Deposita (2022) 57:481–507 |  | PER | Pasco
| Ayawilca |  | Magmatic hydrothermal | Carbonate replacement deposit (CRD) | Cordilleran-type carbonate-replacement polymetallic | Zn, In, Sn | Pb, Ag, Cu | Zn, Pb, Ag, In, Sn, Cu | Mineralium Deposita (2022) 57:481–507 |  | 2018-AYA-A17056-203.20-Circulo A-ef3 - 2-1 | 2018-AYA-A17056-203.20-Circulo A-ef3 - 2-1 | drill core |  |  |  |  | ore material | drill core | drill core | mineral separate | [5 empty] | mineralisation |  |  |  | sphalerite, stannite, chalcopyrite, cassiterite, pyrrhotite, arsenopyrite, galena, tetrahedrite | [6 empty] | pyrite, marcasite, herzenbergite, native bismuth, siderite, kaolinite, dickite, sericite, quartz, calcite | polished thin sections | LA-ICPMS |  |  |  |  | 17.67349 |  |  |  | 13.237961 |  | 0.008309 | [7 empty] | 0.002625 | [5 empty] | 3901.139175 | [5 empty] | 0.1276 |  | 0.41604 |  |  |  | 480.195725 | [9 empty] | 95658.46 |  | 2.29164 |  |  |  | 0.11179 |  |  |  | 1.667507 |  |  |  | 0.006329 | [13 empty] | 518.05245 |  | 0.043973 | [7 empty] | 1.4184 | [5 empty] | 0.017433 | [15 empty] | 434415.2 |  | 0.02231 |  |  |  | 1.34913 | [5 empty] | 2.17894 | [13 empty] | 0.00323 | [13 empty] | 469600 |  |  |  |  | 2022 | Mineralium Deposita (2022) 57:481–507 |  | PER | Pasco
| Ayawilca |  | Magmatic hydrothermal | Carbonate replacement deposit (CRD) | Cordilleran-type carbonate-replacement polymetallic | Zn, In, Sn | Pb, Ag, Cu | Zn, Pb, Ag, In, Sn, Cu | Mineralium Deposita (2022) 57:481–507 |  | 2018-AYA-A17056-203.20-Circulo A-ef3 - 3-1 | 2018-AYA-A17056-203.20-Circulo A-ef3 - 3-1 | drill core |  |  |  |  | ore material | drill core | drill core | mineral separate | [5 empty] | mineralisation |  |  |  | sphalerite, stannite, chalcopyrite, cassiterite, pyrrhotite, arsenopyrite, galena, tetrahedrite | [6 empty] | pyrite, marcasite, herzenbergite, native bismuth, siderite, kaolinite, dickite, sericite, quartz, calcite | polished thin sections | LA-ICPMS |  |  |  |  | 13.275012 |  |  |  | 12.362131 |  | 0.008703 | [7 empty] | 0.002832 | [5 empty] | 3623.762229 | [5 empty] | 0.12025 |  | 0.40063 |  |  |  | 374.923618 | [9 empty] | 92095.86 |  | 3.835726 |  |  |  | 0.10868 |  |  |  | 1.522808 |  |  |  | 0.008866 | [13 empty] | 511.247711 |  | 0.058482 | [7 empty] | 1.371 | [5 empty] | 0.027813 | [15 empty] | 431695.1 |  | 0.022906 |  |  |  | 0.69069 | [5 empty] | 1.820877 | [13 empty] | 0.003126 | [13 empty] | 469600 |  |  |  |  | 2022 | Mineralium Deposita (2022) 57:481–507 |  | PER | Pasco
| Ayawilca |  | Magmatic hydrothermal | Carbonate replacement deposit (CRD) | Cordilleran-type carbonate-replacement polymetallic | Zn, In, Sn | Pb, Ag, Cu | Zn, Pb, Ag, In, Sn, Cu | Mineralium Deposita (2022) 57:481–507 |  | 2018-AYA-A17056-203.20-Circulo B-ef3 - 1-1 | 2018-AYA-A17056-203.20-Circulo B-ef3 - 1-1 | drill core |  |  |  |  | ore material | drill core | drill core | mineral separate | [5 empty] | mineralisation |  |  |  | sphalerite, stannite, chalcopyrite, cassiterite, pyrrhotite, arsenopyrite, galena, tetrahedrite | [6 empty] | pyrite, marcasite, herzenbergite, native bismuth, siderite, kaolinite, dickite, sericite, quartz, calcite | polished thin sections | LA-ICPMS |  |  |  |  | 4.218021 |  |  |  | 10.609979 |  | 0.00892 | [7 empty] | 0.437555 | [5 empty] | 2690.83464 | [5 empty] | 1.407769 |  | 0.37088 |  |  |  | 103.5323 | [9 empty] | 65697.19 |  | 2.992518 |  |  |  | 0.128429 |  |  |  | 2.697052 |  |  |  | 0.006999 | [13 empty] | 601.298535 |  | 0.055056 | [7 empty] | 1.3182 | [5 empty] | 1.196702 | [15 empty] | 420226.2 |  | 0.762963 |  |  |  | 1.042775 | [5 empty] | 5.808034 | [13 empty] | 0.00291 | [13 empty] | 488600 |  |  |  |  | 2022 | Mineralium Deposita (2022) 57:481–507 |  | PER | Pasco
| Ayawilca |  | Magmatic hydrothermal | Carbonate replacement deposit (CRD) | Cordilleran-type carbonate-replacement polymetallic | Zn, In, Sn | Pb, Ag, Cu | Zn, Pb, Ag, In, Sn, Cu | Mineralium Deposita (2022) 57:481–507 |  | 2018-AYA-A17056-203.20-Circulo B-ef3 - 2-1 | 2018-AYA-A17056-203.20-Circulo B-ef3 - 2-1 | drill core |  |  |  |  | ore material | drill core | drill core | mineral separate | [5 empty] | mineralisation |  |  |  | sphalerite, stannite, chalcopyrite, cassiterite, pyrrhotite, arsenopyrite, galena, tetrahedrite | [6 empty] | pyrite, marcasite, herzenbergite, native bismuth, siderite, kaolinite, dickite, sericite, quartz, calcite | polished thin sections | LA-ICPMS |  |  |  |  | 28.959493 |  |  |  | 12.486339 |  | 0.009289 | [7 empty] | 0.002921 | [5 empty] | 4765.085642 | [5 empty] | 0.13442 |  | 0.42856 |  |  |  | 763.697461 | [9 empty] | 115043.3 |  | 7.149683 |  |  |  | 0.182788 |  |  |  | 1.511407 |  |  |  | 0.006797 | [13 empty] | 548.269166 |  | 0.057435 | [7 empty] | 1.8285 | [5 empty] | 0.025046 | [15 empty] | 463424.8 |  | 0.026667 |  |  |  | 0.954662 | [5 empty] | 35.385979 | [13 empty] | 0.003493 | [13 empty] | 482000 |  |  |  |  | 2022 | Mineralium Deposita (2022) 57:481–507 |  | PER | Pasco
| Ayawilca |  | Magmatic hydrothermal | Carbonate replacement deposit (CRD) | Cordilleran-type carbonate-replacement polymetallic | Zn, In, Sn | Pb, Ag, Cu | Zn, Pb, Ag, In, Sn, Cu | Mineralium Deposita (2022) 57:481–507 |  | 2018-AYA-A17056-203.20-Circulo B-ef3 - 3-1 | 2018-AYA-A17056-203.20-Circulo B-ef3 - 3-1 | drill core |  |  |  |  | ore material | drill core | drill core | mineral separate | [5 empty] | mineralisation |  |  |  | sphalerite, stannite, chalcopyrite, cassiterite, pyrrhotite, arsenopyrite, galena, tetrahedrite | [6 empty] | pyrite, marcasite, herzenbergite, native bismuth, siderite, kaolinite, dickite, sericite, quartz, calcite | polished thin sections | LA-ICPMS |  |  |  |  | 35.316725 |  |  |  | 13.221357 |  | 0.009168 | [7 empty] | 0.069049 | [5 empty] | 4748.418623 | [5 empty] | 0.1254 |  | 0.46751 |  |  |  | 1010.80859 | [9 empty] | 112772.4 |  | 7.941565 |  |  |  | 0.203757 |  |  |  | 1.506347 |  |  |  | 0.007436 | [13 empty] | 685.0078 |  | 0.045639 | [7 empty] | 1.4194 | [5 empty] | 4.711733 | [15 empty] | 452970.6 |  | 0.999178 |  |  |  | 0.811061 | [5 empty] | 57.538058 | [13 empty] | 0.003713 | [13 empty] | 472400 |  |  |  |  | 2022 | Mineralium Deposita (2022) 57:481–507 |  | PER | Pasco
| Ayawilca |  | Magmatic hydrothermal | Carbonate replacement deposit (CRD) | Cordilleran-type carbonate-replacement polymetallic | Zn, In, Sn | Pb, Ag, Cu | Zn, Pb, Ag, In, Sn, Cu | Mineralium Deposita (2022) 57:481–507 |  | 2018-AYA-A17056-203.20-Circulo B-ef3 - 4-1 | 2018-AYA-A17056-203.20-Circulo B-ef3 - 4-1 | drill core |  |  |  |  | ore material | drill core | drill core | mineral separate | [5 empty] | mineralisation |  |  |  | sphalerite, stannite, chalcopyrite, cassiterite, pyrrhotite, arsenopyrite, galena, tetrahedrite | [6 empty] | pyrite, marcasite, herzenbergite, native bismuth, siderite, kaolinite, dickite, sericite, quartz, calcite | polished thin sections | LA-ICPMS |  |  |  |  | 23.933793 |  |  |  | 12.077528 |  | 0.009159 | [7 empty] | 0.003263 | [5 empty] | 4438.616318 | [5 empty] | 0.12841 |  | 0.4473 |  |  |  | 710.852347 | [9 empty] | 108789.1 |  | 6.093612 |  |  |  | 0.151034 |  |  |  | 1.354309 |  |  |  | 0.00789 | [13 empty] | 704.407359 |  | 0.072535 | [7 empty] | 1.5027 | [5 empty] | 0.048262 | [15 empty] | 457893.4 |  | 0.024653 |  |  |  | 1.73982 | [5 empty] | 41.688361 | [13 empty] | 0.002955 | [13 empty] | 482000 |  |  |  |  | 2022 | Mineralium Deposita (2022) 57:481–507 |  | PER | Pasco
| Ayawilca |  | Magmatic hydrothermal | Carbonate replacement deposit (CRD) | Cordilleran-type carbonate-replacement polymetallic | Zn, In, Sn | Pb, Ag, Cu | Zn, Pb, Ag, In, Sn, Cu | Mineralium Deposita (2022) 57:481–507 |  | 2018-AYA-A17056-203.20-Circulo B-ef3 - 5-1 | 2018-AYA-A17056-203.20-Circulo B-ef3 - 5-1 | drill core |  |  |  |  | ore material | drill core | drill core | mineral separate | [5 empty] | mineralisation |  |  |  | sphalerite, stannite, chalcopyrite, cassiterite, pyrrhotite, arsenopyrite, galena, tetrahedrite | [6 empty] | pyrite, marcasite, herzenbergite, native bismuth, siderite, kaolinite, dickite, sericite, quartz, calcite | polished thin sections | LA-ICPMS |  |  |  |  | 34.728575 |  |  |  | 12.09993 |  | 0.008954 | [7 empty] | 0.003566 | [5 empty] | 5069.503506 | [5 empty] | 0.14126 |  | 0.43428 |  |  |  | 879.693591 | [9 empty] | 120869 |  | 8.652768 |  |  |  | 0.14769 |  |  |  | 1.228094 |  |  |  | 0.008789 | [13 empty] | 575.735917 |  | 0.038095 | [7 empty] | 1.6342 | [5 empty] | 0.030911 | [15 empty] | 463741.5 |  | 0.021892 |  |  |  | 1.341866 | [5 empty] | 40.344975 | [13 empty] | 0.003733 | [13 empty] | 472400 |  |  |  |  | 2022 | Mineralium Deposita (2022) 57:481–507 |  | PER | Pasco
| Ayawilca |  | Magmatic hydrothermal | Carbonate replacement deposit (CRD) | Cordilleran-type carbonate-replacement polymetallic | Zn, In, Sn | Pb, Ag, Cu | Zn, Pb, Ag, In, Sn, Cu | Mineralium Deposita (2022) 57:481–507 |  | 2018-AYA-A17056-203.20-Circulo C-ef3 - 1-1 | 2018-AYA-A17056-203.20-Circulo C-ef3 - 1-1 | drill core |  |  |  |  | ore material | drill core | drill core | mineral separate | [5 empty] | mineralisation |  |  |  | sphalerite, stannite, chalcopyrite, cassiterite, pyrrhotite, arsenopyrite, galena, tetrahedrite | [6 empty] | pyrite, marcasite, herzenbergite, native bismuth, siderite, kaolinite, dickite, sericite, quartz, calcite | polished thin sections | LA-ICPMS |  |  |  |  | 14.91472 |  |  |  | 11.448009 |  | 0.008843 | [7 empty] | 0.011641 | [5 empty] | 3693.204661 | [5 empty] | 0.12526 |  | 0.44386 |  |  |  | 473.266755 | [9 empty] | 93121.15 |  | 3.003697 |  |  |  | 0.115837 |  |  |  | 1.528133 |  |  |  | 0.008828 | [13 empty] | 447.695668 |  | 0.036167 | [7 empty] | 1.5552 | [5 empty] | 0.016938 | [15 empty] | 429761.8 |  | 0.025266 |  |  |  | 1.193668 | [5 empty] | 1.307567 | [13 empty] | 0.002995 | [13 empty] | 469300 |  |  |  |  | 2022 | Mineralium Deposita (2022) 57:481–507 |  | PER | Pasco
| Ayawilca |  | Magmatic hydrothermal | Carbonate replacement deposit (CRD) | Cordilleran-type carbonate-replacement polymetallic | Zn, In, Sn | Pb, Ag, Cu | Zn, Pb, Ag, In, Sn, Cu | Mineralium Deposita (2022) 57:481–507 |  | 2018-AYA-A17056-203.20-Circulo C-ef3 - 2-1 | 2018-AYA-A17056-203.20-Circulo C-ef3 - 2-1 | drill core |  |  |  |  | ore material | drill core | drill core | mineral separate | [5 empty] | mineralisation |  |  |  | sphalerite, stannite, chalcopyrite, cassiterite, pyrrhotite, arsenopyrite, galena, tetrahedrite | [6 empty] | pyrite, marcasite, herzenbergite, native bismuth, siderite, kaolinite, dickite, sericite, quartz, calcite | polished thin sections | LA-ICPMS |  |  |  |  | 16.898831 |  |  |  | 11.444252 |  | 0.009219 | [7 empty] | 0.205317 | [5 empty] | 3656.054415 | [5 empty] | 0.12449 |  | 0.40232 |  |  |  | 451.354065 | [9 empty] | 92296.79 |  | 3.873851 |  |  |  | 0.10823 |  |  |  | 1.55628 |  |  |  | 0.009142 | [13 empty] | 440.239682 |  | 0.051121 | [7 empty] | 1.4594 | [5 empty] | 1.191755 | [15 empty] | 426692.2 |  | 2.30568 |  |  |  | 2.794848 | [5 empty] | 1.713038 | [13 empty] | 0.012175 | [13 empty] | 462200 |  |  |  |  | 2022 | Mineralium Deposita (2022) 57:481–507 |  | PER | Pasco
| Ayawilca |  | Magmatic hydrothermal | Carbonate replacement deposit (CRD) | Cordilleran-type carbonate-replacement polymetallic | Zn, In, Sn | Pb, Ag, Cu | Zn, Pb, Ag, In, Sn, Cu | Mineralium Deposita (2022) 57:481–507 |  | 2018-AYA-A17056-203.20-Circulo C-ef3 - 3-1 | 2018-AYA-A17056-203.20-Circulo C-ef3 - 3-1 | drill core |  |  |  |  | ore material | drill core | drill core | mineral separate | [5 empty] | mineralisation |  |  |  | sphalerite, stannite, chalcopyrite, cassiterite, pyrrhotite, arsenopyrite, galena, tetrahedrite | [6 empty] | pyrite, marcasite, herzenbergite, native bismuth, siderite, kaolinite, dickite, sericite, quartz, calcite | polished thin sections | LA-ICPMS |  |  |  |  | 30.289744 |  |  |  | 14.009295 |  | 0.008942 | [7 empty] | 0.916317 | [5 empty] | 4126.660199 | [5 empty] | 0.14511 |  | 0.44633 |  |  |  | 682.758574 | [9 empty] | 99046.72956 |  | 2.248472 |  |  |  | 0.11814 |  |  |  | 2.163759 |  |  |  | 0.008666 | [13 empty] | 573.16829 |  | 0.044213 | [7 empty] | 1.5413 | [5 empty] | 6.697898 | [15 empty] | 467908.9 |  | 7.17922 |  |  |  | 1.56418 | [5 empty] | 1.582764 | [13 empty] | 0.066297 | [13 empty] | 513200 |  |  |  |  | 2022 | Mineralium Deposita (2022) 57:481–507 |  | PER | Pasco
| Ayawilca |  | Magmatic hydrothermal | Carbonate replacement deposit (CRD) | Cordilleran-type carbonate-replacement polymetallic | Zn, In, Sn | Pb, Ag, Cu | Zn, Pb, Ag, In, Sn, Cu | Mineralium Deposita (2022) 57:481–507 |  | 2018-AYA-A17056-203.20-Circulo D-ef3 - 1-1 | 2018-AYA-A17056-203.20-Circulo D-ef3 - 1-1 | drill core |  |  |  |  | ore material | drill core | drill core | mineral separate | [5 empty] | mineralisation |  |  |  | sphalerite, stannite, chalcopyrite, cassiterite, pyrrhotite, arsenopyrite, galena, tetrahedrite | [6 empty] | pyrite, marcasite, herzenbergite, native bismuth, siderite, kaolinite, dickite, sericite, quartz, calcite | polished thin sections | LA-ICPMS |  |  |  |  | 21.199315 |  |  |  | 12.869641 |  | 0.01307 | [7 empty] | 20.950927 | [5 empty] | 4535.851394 | [5 empty] | 0.19088 |  | 0.63338 |  |  |  | 344.898258 | [9 empty] | 124510.7 |  | 4.018216 |  |  |  | 0.15959 |  |  |  | 2.000183 |  |  |  | 0.012583 | [13 empty] | 834.163206 |  | 0.081773 | [7 empty] | 2.4646 | [5 empty] | 13.634094 | [15 empty] | 491484.7 |  | 0.14784 |  |  |  | 0.94108 | [5 empty] | 7.577796 | [13 empty] | 0.006828 | [13 empty] | 520700 |  |  |  |  | 2022 | Mineralium Deposita (2022) 57:481–507 |  | PER | Pasco
| Ayawilca |  | Magmatic hydrothermal | Carbonate replacement deposit (CRD) | Cordilleran-type carbonate-replacement polymetallic | Zn, In, Sn | Pb, Ag, Cu | Zn, Pb, Ag, In, Sn, Cu | Mineralium Deposita (2022) 57:481–507 |  | 2018-AYA-A17056-203.20-Circulo D-ef3 - 2-1 | 2018-AYA-A17056-203.20-Circulo D-ef3 - 2-1 | drill core |  |  |  |  | ore material | drill core | drill core | mineral separate | [5 empty] | mineralisation |  |  |  | sphalerite, stannite, chalcopyrite, cassiterite, pyrrhotite, arsenopyrite, galena, tetrahedrite | [6 empty] | pyrite, marcasite, herzenbergite, native bismuth, siderite, kaolinite, dickite, sericite, quartz, calcite | polished thin sections | LA-ICPMS |  |  |  |  | 67.760947 |  |  |  | 13.554316 |  | 0.012482 | [7 empty] | 0.016436 | [5 empty] | 5742.961803 | [5 empty] | 0.15044 |  | 0.54019 |  |  |  | 1806.810141 | [9 empty] | 135425.6 |  | 13.660595 |  |  |  | 0.303288 |  |  |  | 1.565492 |  |  |  | 0.011374 | [13 empty] | 857.189802 |  | 0.088089 | [7 empty] | 1.555985 | [5 empty] | 0.03899 | [15 empty] | 517873.7 |  | 0.027813 |  |  |  | 1.517372 | [5 empty] | 160.585939 | [13 empty] | 0.003831 | [13 empty] | 518100 |  |  |  |  | 2022 | Mineralium Deposita (2022) 57:481–507 |  | PER | Pasco
| Ayawilca |  | Magmatic hydrothermal | Carbonate replacement deposit (CRD) | Cordilleran-type carbonate-replacement polymetallic | Zn, In, Sn | Pb, Ag, Cu | Zn, Pb, Ag, In, Sn, Cu | Mineralium Deposita (2022) 57:481–507 |  | 2018-AYA-A17056-203.20-Circulo D-ef3 - 3-1 | 2018-AYA-A17056-203.20-Circulo D-ef3 - 3-1 | drill core |  |  |  |  | ore material | drill core | drill core | mineral separate | [5 empty] | mineralisation |  |  |  | sphalerite, stannite, chalcopyrite, cassiterite, pyrrhotite, arsenopyrite, galena, tetrahedrite | [6 empty] | pyrite, marcasite, herzenbergite, native bismuth, siderite, kaolinite, dickite, sericite, quartz, calcite | polished thin sections | LA-ICPMS |  |  |  |  | 17.853147 |  |  |  | 13.244103 |  | 0.010326 | [7 empty] | 0.006272 | [5 empty] | 4788.025908 | [5 empty] | 0.15858 |  | 0.51728 |  |  |  | 474.119205 | [9 empty] | 120256.1 |  | 5.522534 |  |  |  | 0.181713 |  |  |  | 1.499347 |  |  |  | 0.013369 | [13 empty] | 600.324835 |  | 0.061437 | [7 empty] | 1.5394 | [5 empty] | 0.039666 | [15 empty] | 492725.8 |  | 0.03086 |  |  |  | 1.429803 | [5 empty] | 8.013198 | [13 empty] | 0.00304 | [13 empty] | 517700 |  |  |  |  | 2022 | Mineralium Deposita (2022) 57:481–507 |  | PER | Pasco
| Ayawilca |  | Magmatic hydrothermal | Carbonate replacement deposit (CRD) | Cordilleran-type carbonate-replacement polymetallic | Zn, In, Sn | Pb, Ag, Cu | Zn, Pb, Ag, In, Sn, Cu | Mineralium Deposita (2022) 57:481–507 |  | 2018-AYA-A17056-203.20-Circulo D-ef3 - 4-1 | 2018-AYA-A17056-203.20-Circulo D-ef3 - 4-1 | drill core |  |  |  |  | ore material | drill core | drill core | mineral separate | [5 empty] | mineralisation |  |  |  | sphalerite, stannite, chalcopyrite, cassiterite, pyrrhotite, arsenopyrite, galena, tetrahedrite | [6 empty] | pyrite, marcasite, herzenbergite, native bismuth, siderite, kaolinite, dickite, sericite, quartz, calcite | polished thin sections | LA-ICPMS |  |  |  |  | 8.082587 |  |  |  | 12.780887 |  | 0.01095 | [7 empty] | 0.003204 | [5 empty] | 6005.860361 | [5 empty] | 0.20253 |  | 0.50855 |  |  |  | 165.843388 | [9 empty] | 120364.7 |  | 2.919745 |  |  |  | 0.12682 |  |  |  | 1.382149 |  |  |  | 0.011312 | [13 empty] | 605.999947 |  | 0.069869 | [7 empty] | 1.7594 | [5 empty] | 0.012985 | [15 empty] | 478227.0693 |  | 0.023171 |  |  |  | 1.132091 | [5 empty] | 0.532185 | [13 empty] | 0.003467 | [13 empty] | 494400 |  |  |  |  | 2022 | Mineralium Deposita (2022) 57:481–507 |  | PER | Pasco
| Ayawilca |  | Magmatic hydrothermal | Carbonate replacement deposit (CRD) | Cordilleran-type carbonate-replacement polymetallic | Zn, In, Sn | Pb, Ag, Cu | Zn, Pb, Ag, In, Sn, Cu | Mineralium Deposita (2022) 57:481–507 |  | 2018-AYA-A17056-203.20-Circulo D-ef3 - 5-1 | 2018-AYA-A17056-203.20-Circulo D-ef3 - 5-1 | drill core |  |  |  |  | ore material | drill core | drill core | mineral separate | [5 empty] | mineralisation |  |  |  | sphalerite, stannite, chalcopyrite, cassiterite, pyrrhotite, arsenopyrite, galena, tetrahedrite | [6 empty] | pyrite, marcasite, herzenbergite, native bismuth, siderite, kaolinite, dickite, sericite, quartz, calcite | polished thin sections | LA-ICPMS |  |  |  |  | 53.36557 |  |  |  | 14.068382 |  | 0.009807 | [7 empty] | 0.003377 | [5 empty] | 6224.562223 | [5 empty] | 0.16169 |  | 0.55311 |  |  |  | 1293.350773 | [9 empty] | 144727 |  | 13.665495 |  |  |  | 0.181968 |  |  |  | 1.409508 |  |  |  | 0.010798 | [13 empty] | 700.479073 |  | 0.039909 | [7 empty] | 1.9366 | [5 empty] | 0.015423 | [15 empty] | 519978.8 |  | 0.034934 |  |  |  | 1.417896 | [5 empty] | 78.598628 | [13 empty] | 0.003148 | [13 empty] | 520700 |  |  |  |  | 2022 | Mineralium Deposita (2022) 57:481–507 |  | PER | Pasco
| Ayawilca |  | Magmatic hydrothermal | Carbonate replacement deposit (CRD) | Cordilleran-type carbonate-replacement polymetallic | Zn, In, Sn | Pb, Ag, Cu | Zn, Pb, Ag, In, Sn, Cu | Mineralium Deposita (2022) 57:481–507 |  | 2018-AYA-A17056-203.20-Circulo D-ef3 - 6-1 | 2018-AYA-A17056-203.20-Circulo D-ef3 - 6-1 | drill core |  |  |  |  | ore material | drill core | drill core | mineral separate | [5 empty] | mineralisation |  |  |  | sphalerite, stannite, chalcopyrite, cassiterite, pyrrhotite, arsenopyrite, galena, tetrahedrite | [6 empty] | pyrite, marcasite, herzenbergite, native bismuth, siderite, kaolinite, dickite, sericite, quartz, calcite | polished thin sections | LA-ICPMS |  |  |  |  | 50.623595 |  |  |  | 13.169217 |  | 0.009951 | [7 empty] | 0.039257 | [5 empty] | 5644.084294 | [5 empty] | 0.15201 |  | 0.52355 |  |  |  | 1468.52842 | [9 empty] | 136248.5 |  | 12.565369 |  |  |  | 0.225835 |  |  |  | 1.292271 |  |  |  | 0.012769 | [13 empty] | 639.393103 |  | 0.062463 | [7 empty] | 1.7229 | [5 empty] | 0.079818 | [15 empty] | 505846 |  | 0.024084 |  |  |  | 0.946775 | [5 empty] | 123.583958 | [13 empty] | 0.002919 | [13 empty] | 518100 |  |  |  |  | 2022 | Mineralium Deposita (2022) 57:481–507 |  | PER | Pasco
| Ayawilca |  | Magmatic hydrothermal | Carbonate replacement deposit (CRD) | Cordilleran-type carbonate-replacement polymetallic | Zn, In, Sn | Pb, Ag, Cu | Zn, Pb, Ag, In, Sn, Cu | Mineralium Deposita (2022) 57:481–507 |  | 2018-AYA-A17056-203.20-Circulo E-ef3 - 1-1 | 2018-AYA-A17056-203.20-Circulo E-ef3 - 1-1 | drill core |  |  |  |  | ore material | drill core | drill core | mineral separate | [5 empty] | mineralisation |  |  |  | sphalerite, stannite, chalcopyrite, cassiterite, pyrrhotite, arsenopyrite, galena, tetrahedrite | [6 empty] | pyrite, marcasite, herzenbergite, native bismuth, siderite, kaolinite, dickite, sericite, quartz, calcite | polished thin sections | LA-ICPMS |  |  |  |  | 88.151973 |  |  |  | 14.10143 |  | 0.009736 | [7 empty] | 0.003513 | [5 empty] | 6235.976105 | [5 empty] | 0.1671 |  | 0.51736 |  |  |  | 1900.534482 | [9 empty] | 151449.6 |  | 16.902688 |  |  |  | 0.346212 |  |  |  | 1.358508 |  |  |  | 0.012363 | [13 empty] | 752.33098 |  | 0.079295 | [7 empty] | 1.6262 | [5 empty] | 0.007768 | [15 empty] | 504147.9 |  | 0.029005 |  |  |  | 5.762433 | [5 empty] | 261.759159 | [13 empty] | 0.003515 | [13 empty] | 494400 |  |  |  |  | 2022 | Mineralium Deposita (2022) 57:481–507 |  | PER | Pasco
| Ayawilca |  | Magmatic hydrothermal | Carbonate replacement deposit (CRD) | Cordilleran-type carbonate-replacement polymetallic | Zn, In, Sn | Pb, Ag, Cu | Zn, Pb, Ag, In, Sn, Cu | Mineralium Deposita (2022) 57:481–507 |  | 2018-AYA-A17056-203.20-Circulo E-ef3 - 2-1 | 2018-AYA-A17056-203.20-Circulo E-ef3 - 2-1 | drill core |  |  |  |  | ore material | drill core | drill core | mineral separate | [5 empty] | mineralisation |  |  |  | sphalerite, stannite, chalcopyrite, cassiterite, pyrrhotite, arsenopyrite, galena, tetrahedrite | [6 empty] | pyrite, marcasite, herzenbergite, native bismuth, siderite, kaolinite, dickite, sericite, quartz, calcite | polished thin sections | LA-ICPMS |  |  |  |  | 30.624229 |  |  |  | 14.087331 |  | 0.010086 | [7 empty] | 0.0588 | [5 empty] | 5777.865236 | [5 empty] | 0.15438 |  | 0.52345 |  |  |  | 856.001188 | [9 empty] | 143937.3 |  | 12.636807 |  |  |  | 0.180785 |  |  |  | 1.237199 |  |  |  | 0.012764 | [13 empty] | 699.832271 |  | 0.06805 | [7 empty] | 1.5786 | [5 empty] | 0.094716 | [15 empty] | 485993.2 |  | 0.036583 |  |  |  | 4.118153 | [5 empty] | 27.546888 | [13 empty] | 0.003641 | [13 empty] | 480400 |  |  |  |  | 2022 | Mineralium Deposita (2022) 57:481–507 |  | PER | Pasco
| Ayawilca |  | Magmatic hydrothermal | Carbonate replacement deposit (CRD) | Cordilleran-type carbonate-replacement polymetallic | Zn, In, Sn | Pb, Ag, Cu | Zn, Pb, Ag, In, Sn, Cu | Mineralium Deposita (2022) 57:481–507 |  | 2018-AYA-A17056-203.20-Circulo E-ef3 - 3-1 | 2018-AYA-A17056-203.20-Circulo E-ef3 - 3-1 | drill core |  |  |  |  | ore material | drill core | drill core | mineral separate | [5 empty] | mineralisation |  |  |  | sphalerite, stannite, chalcopyrite, cassiterite, pyrrhotite, arsenopyrite, galena, tetrahedrite | [6 empty] | pyrite, marcasite, herzenbergite, native bismuth, siderite, kaolinite, dickite, sericite, quartz, calcite | polished thin sections | LA-ICPMS |  |  |  |  | 23.847282 |  |  |  | 13.535202 |  | 0.011308 | [7 empty] | 0.005139 | [5 empty] | 4858.517336 | [5 empty] | 0.15697 |  | 0.47733 |  |  |  | 589.304872 | [9 empty] | 121772.9 |  | 7.581995 |  |  |  | 0.145222 |  |  |  | 1.339376 |  |  |  | 0.012163 | [13 empty] | 597.847662 |  | 0.086917 | [7 empty] | 1.6997 | [5 empty] | 0.147376 | [15 empty] | 456795.8 |  | 0.023569 |  |  |  | 1.539829 | [5 empty] | 13.68404 | [13 empty] | 0.003961 | [13 empty] | 482900 |  |  |  |  | 2022 | Mineralium Deposita (2022) 57:481–507 |  | PER | Pasco
| Ayawilca |  | Magmatic hydrothermal | Carbonate replacement deposit (CRD) | Cordilleran-type carbonate-replacement polymetallic | Zn, In, Sn | Pb, Ag, Cu | Zn, Pb, Ag, In, Sn, Cu | Mineralium Deposita (2022) 57:481–507 |  | 2018-AYA-A17056-203.20-Circulo E-ef3 - 4-1 | 2018-AYA-A17056-203.20-Circulo E-ef3 - 4-1 | drill core |  |  |  |  | ore material | drill core | drill core | mineral separate | [5 empty] | mineralisation |  |  |  | sphalerite, stannite, chalcopyrite, cassiterite, pyrrhotite, arsenopyrite, galena, tetrahedrite | [6 empty] | pyrite, marcasite, herzenbergite, native bismuth, siderite, kaolinite, dickite, sericite, quartz, calcite | polished thin sections | LA-ICPMS |  |  |  |  | 16.604691 |  |  |  | 13.800061 |  | 0.010585 | [7 empty] | 0.003124 | [5 empty] | 4752.759035 | [5 empty] | 0.14657 |  | 0.48648 |  |  |  | 432.409142 | [9 empty] | 121177.3 |  | 7.50664 |  |  |  | 0.139559 |  |  |  | 1.331862 |  |  |  | 0.012233 | [13 empty] | 597.064605 |  | 0.049215 | [7 empty] | 1.807 | [5 empty] | 0.088641 | [15 empty] | 462524.3 |  | 0.026093 |  |  |  | 2.597614 | [5 empty] | 3.630027 | [13 empty] | 0.004226 | [13 empty] | 482800 |  |  |  |  | 2022 | Mineralium Deposita (2022) 57:481–507 |  | PER | Pasco
| Ayawilca |  | Magmatic hydrothermal | Carbonate replacement deposit (CRD) | Cordilleran-type carbonate-replacement polymetallic | Zn, In, Sn | Pb, Ag, Cu | Zn, Pb, Ag, In, Sn, Cu | Mineralium Deposita (2022) 57:481–507 |  | 2018-AYA-A17056-203.20-Circulo E-ef3 - 5-1 | 2018-AYA-A17056-203.20-Circulo E-ef3 - 5-1 | drill core |  |  |  |  | ore material | drill core | drill core | mineral separate | [5 empty] | mineralisation |  |  |  | sphalerite, stannite, chalcopyrite, cassiterite, pyrrhotite, arsenopyrite, galena, tetrahedrite | [6 empty] | pyrite, marcasite, herzenbergite, native bismuth, siderite, kaolinite, dickite, sericite, quartz, calcite | polished thin sections | LA-ICPMS |  |  |  |  | 23.829033 |  |  |  | 14.283435 |  | 0.009259 | [7 empty] | 0.016827 | [5 empty] | 5076.525285 | [5 empty] | 0.14391 |  | 0.50251 |  |  |  | 672.694751 | [9 empty] | 128889.9 |  | 9.092603 |  |  |  | 0.12948 |  |  |  | 1.201829 |  |  |  | 0.012948 | [13 empty] | 627.597344 |  | 0.052611 | [7 empty] | 1.5777 | [5 empty] | 0.040728 | [15 empty] | 466354.4 |  | 0.024783 |  |  |  | 2.085135 | [5 empty] | 21.832835 | [13 empty] | 0.003501 | [13 empty] | 480800 |  |  |  |  | 2022 | Mineralium Deposita (2022) 57:481–507 |  | PER | Pasco
| Ayawilca |  | Magmatic hydrothermal | Carbonate replacement deposit (CRD) | Cordilleran-type carbonate-replacement polymetallic | Zn, In, Sn | Pb, Ag, Cu | Zn, Pb, Ag, In, Sn, Cu | Mineralium Deposita (2022) 57:481–507 |  | 2018-AYA-A15040-240.10-Circulo A-ef3 - 1-1 | 2018-AYA-A15040-240.10-Circulo A-ef3 - 1-1 | drill core |  |  |  |  | ore material | drill core | drill core | mineral separate | [5 empty] | mineralisation |  |  |  | sphalerite, stannite, chalcopyrite, cassiterite, pyrrhotite, arsenopyrite, galena, tetrahedrite | [6 empty] | pyrite, marcasite, herzenbergite, native bismuth, siderite, kaolinite, dickite, sericite, quartz, calcite | polished thin sections | LA-ICPMS |  |  |  |  | 6.537687 |  |  |  | 12.815606 |  | 0.010283 | [7 empty] | 0.026628 | [5 empty] | 3557.392562 | [5 empty] | 1.184392 |  | 0.47965 |  |  |  | 391.523333 | [9 empty] | 104552.3 |  | 1.480232 |  |  |  | 0.12414 |  |  |  | 1.562816 |  |  |  | 0.011178 | [13 empty] | 805.834417 |  | 0.056058 | [7 empty] | 1.5578 | [5 empty] | 0.038774 | [15 empty] | 465493.2 |  | 0.035732 |  |  |  | 0.72471 | [5 empty] | 0.99905 | [13 empty] | 0.003872 | [13 empty] | 522100 |  |  |  |  | 2022 | Mineralium Deposita (2022) 57:481–507 |  | PER | Pasco
| Ayawilca |  | Magmatic hydrothermal | Carbonate replacement deposit (CRD) | Cordilleran-type carbonate-replacement polymetallic | Zn, In, Sn | Pb, Ag, Cu | Zn, Pb, Ag, In, Sn, Cu | Mineralium Deposita (2022) 57:481–507 |  | 2018-AYA-A15040-240.10-Circulo A-ef3 - 2-1 | 2018-AYA-A15040-240.10-Circulo A-ef3 - 2-1 | drill core |  |  |  |  | ore material | drill core | drill core | mineral separate | [5 empty] | mineralisation |  |  |  | sphalerite, stannite, chalcopyrite, cassiterite, pyrrhotite, arsenopyrite, galena, tetrahedrite | [6 empty] | pyrite, marcasite, herzenbergite, native bismuth, siderite, kaolinite, dickite, sericite, quartz, calcite | polished thin sections | LA-ICPMS |  |  |  |  | 18.521075 |  |  |  | 12.522574 |  | 0.010504 | [7 empty] | 0.13113 | [5 empty] | 3655.580808 | [5 empty] | 0.598757 |  | 0.52309 |  |  |  | 1545.567271 | [9 empty] | 104683.3 |  | 0.462013 |  |  |  | 0.12967 |  |  |  | 1.73695 |  |  |  | 0.011562 | [13 empty] | 1291.398282 |  | 0.100958 | [7 empty] | 1.4581 | [5 empty] | 0.408754 | [15 empty] | 464459.7 |  | 0.103195 |  |  |  | 1.283204 | [5 empty] | 1.632666 | [13 empty] | 0.004161 | [13 empty] | 517200 |  |  |  |  | 2022 | Mineralium Deposita (2022) 57:481–507 |  | PER | Pasco
| Ayawilca |  | Magmatic hydrothermal | Carbonate replacement deposit (CRD) | Cordilleran-type carbonate-replacement polymetallic | Zn, In, Sn | Pb, Ag, Cu | Zn, Pb, Ag, In, Sn, Cu | Mineralium Deposita (2022) 57:481–507 |  | 2018-AYA-A15040-240.10-Circulo B-ef3 - 1-1 | 2018-AYA-A15040-240.10-Circulo B-ef3 - 1-1 | drill core |  |  |  |  | ore material | drill core | drill core | mineral separate | [5 empty] | mineralisation |  |  |  | sphalerite, stannite, chalcopyrite, cassiterite, pyrrhotite, arsenopyrite, galena, tetrahedrite | [6 empty] | pyrite, marcasite, herzenbergite, native bismuth, siderite, kaolinite, dickite, sericite, quartz, calcite | polished thin sections | LA-ICPMS |  |  |  |  | 3.876831 |  |  |  | 12.63502 |  | 0.008183 | [7 empty] | 0.003107 | [5 empty] | 3547.174954 | [5 empty] | 1.094712 |  | 0.4664 |  |  |  | 123.153378 | [9 empty] | 100138.4 |  | 0.993612 |  |  |  | 0.11753 |  |  |  | 1.371502 |  |  |  | 0.012235 | [13 empty] | 1094.714917 |  | 0.085312 | [7 empty] | 1.483 | [5 empty] | 0.005694 | [15 empty] | 454264.4 |  | 0.020415 |  |  |  | 0.681475 | [5 empty] | 2.205709 | [13 empty] | 0.003099 | [13 empty] | 524600 |  |  |  |  | 2022 | Mineralium Deposita (2022) 57:481–507 |  | PER | Pasco
| Ayawilca |  | Magmatic hydrothermal | Carbonate replacement deposit (CRD) | Cordilleran-type carbonate-replacement polymetallic | Zn, In, Sn | Pb, Ag, Cu | Zn, Pb, Ag, In, Sn, Cu | Mineralium Deposita (2022) 57:481–507 |  | 2018-AYA-A15040-240.10-Circulo B-ef3 - 2-1 | 2018-AYA-A15040-240.10-Circulo B-ef3 - 2-1 | drill core |  |  |  |  | ore material | drill core | drill core | mineral separate | [5 empty] | mineralisation |  |  |  | sphalerite, stannite, chalcopyrite, cassiterite, pyrrhotite, arsenopyrite, galena, tetrahedrite | [6 empty] | pyrite, marcasite, herzenbergite, native bismuth, siderite, kaolinite, dickite, sericite, quartz, calcite | polished thin sections | LA-ICPMS |  |  |  |  | 6.04345 |  |  |  | 12.618535 |  | 0.012925 | [7 empty] | 1.319349 | [5 empty] | 3693.976357 | [5 empty] | 1.123891 |  | 0.65914 |  |  |  | 259.572736 | [9 empty] | 102120.7 |  | 1.776432 |  |  |  | 0.16537 |  |  |  | 1.779326 |  |  |  | 0.01724 | [13 empty] | 1214.966366 |  | 0.101597 | [7 empty] | 1.9051 | [5 empty] | 2.849906 | [15 empty] | 458387.9 |  | 1.924717 |  |  |  | 0.98697 | [5 empty] | 9.617989 | [13 empty] | 0.010689 | [13 empty] | 523600 |  |  |  |  | 2022 | Mineralium Deposita (2022) 57:481–507 |  | PER | Pasco
| Ayawilca |  | Magmatic hydrothermal | Carbonate replacement deposit (CRD) | Cordilleran-type carbonate-replacement polymetallic | Zn, In, Sn | Pb, Ag, Cu | Zn, Pb, Ag, In, Sn, Cu | Mineralium Deposita (2022) 57:481–507 |  | 2018-AYA-A15040-240.10-Circulo B-ef3 - 3-1 | 2018-AYA-A15040-240.10-Circulo B-ef3 - 3-1 | drill core |  |  |  |  | ore material | drill core | drill core | mineral separate | [5 empty] | mineralisation |  |  |  | sphalerite, stannite, chalcopyrite, cassiterite, pyrrhotite, arsenopyrite, galena, tetrahedrite | [6 empty] | pyrite, marcasite, herzenbergite, native bismuth, siderite, kaolinite, dickite, sericite, quartz, calcite | polished thin sections | LA-ICPMS |  |  |  |  | 5.972739 |  |  |  | 12.788301 |  | 0.008566 | [7 empty] | 0.002472 | [5 empty] | 3530.866633 | [5 empty] | 1.18028 |  | 0.52606 |  |  |  | 192.853217 | [9 empty] | 102443.9 |  | 1.156811 |  |  |  | 0.12363 |  |  |  | 1.452501 |  |  |  | 0.011622 | [13 empty] | 1304.564727 |  | 0.098971 | [7 empty] | 1.4837 | [5 empty] | 0.008791 | [15 empty] | 466261.1 |  | 0.024446 |  |  |  | 0.991086 | [5 empty] | 8.74404 | [13 empty] | 0.002737 | [13 empty] | 524600 |  |  |  |  | 2022 | Mineralium Deposita (2022) 57:481–507 |  | PER | Pasco
| Ayawilca |  | Magmatic hydrothermal | Carbonate replacement deposit (CRD) | Cordilleran-type carbonate-replacement polymetallic | Zn, In, Sn | Pb, Ag, Cu | Zn, Pb, Ag, In, Sn, Cu | Mineralium Deposita (2022) 57:481–507 |  | 2018-AYA-A15040-240.10-Circulo B-ef3 - 4-1 | 2018-AYA-A15040-240.10-Circulo B-ef3 - 4-1 | drill core |  |  |  |  | ore material | drill core | drill core | mineral separate | [5 empty] | mineralisation |  |  |  | sphalerite, stannite, chalcopyrite, cassiterite, pyrrhotite, arsenopyrite, galena, tetrahedrite | [6 empty] | pyrite, marcasite, herzenbergite, native bismuth, siderite, kaolinite, dickite, sericite, quartz, calcite | polished thin sections | LA-ICPMS |  |  |  |  | 4.326396 |  |  |  | 12.862785 |  | 0.009761 | [7 empty] | 0.360861 | [5 empty] | 3669.216168 | [5 empty] | 1.190531 |  | 0.4738 |  |  |  | 172.306201 | [9 empty] | 105676.1 |  | 1.159966 |  |  |  | 0.12462 |  |  |  | 1.349338 |  |  |  | 0.0128 | [13 empty] | 1354.420517 |  | 0.142078 | [7 empty] | 1.6752 | [5 empty] | 0.809035 | [15 empty] | 467587.8 |  | 0.238493 |  |  |  | 0.853162 | [5 empty] | 5.137345 | [13 empty] | 0.003828 | [13 empty] | 523600 |  |  |  |  | 2022 | Mineralium Deposita (2022) 57:481–507 |  | PER | Pasco
| Ayawilca |  | Magmatic hydrothermal | Carbonate replacement deposit (CRD) | Cordilleran-type carbonate-replacement polymetallic | Zn, In, Sn | Pb, Ag, Cu | Zn, Pb, Ag, In, Sn, Cu | Mineralium Deposita (2022) 57:481–507 |  | 2018-AYA-A15040-240.10-Circulo B-ef3 - 5-1 | 2018-AYA-A15040-240.10-Circulo B-ef3 - 5-1 | drill core |  |  |  |  | ore material | drill core | drill core | mineral separate | [5 empty] | mineralisation |  |  |  | sphalerite, stannite, chalcopyrite, cassiterite, pyrrhotite, arsenopyrite, galena, tetrahedrite | [6 empty] | pyrite, marcasite, herzenbergite, native bismuth, siderite, kaolinite, dickite, sericite, quartz, calcite | polished thin sections | LA-ICPMS |  |  |  |  | 3.518441 |  |  |  | 12.816896 |  | 0.007964 | [7 empty] | 0.018023 | [5 empty] | 3423.196703 | [5 empty] | 0.993143 |  | 0.50123 |  |  |  | 205.399101 | [9 empty] | 102552.6 |  | 1.168767 |  |  |  | 0.173996 |  |  |  | 1.661601 |  |  |  | 0.01206 | [13 empty] | 1414.270722 |  | 0.113078 | [7 empty] | 1.334 | [5 empty] | 0.046496 | [15 empty] | 462671.8 |  | 0.0251 |  |  |  | 0.68989 | [5 empty] | 2.543829 | [13 empty] | 0.003319 | [13 empty] | 524600 |  |  |  |  | 2022 | Mineralium Deposita (2022) 57:481–507 |  | PER | Pasco
| Ayawilca |  | Magmatic hydrothermal | Carbonate replacement deposit (CRD) | Cordilleran-type carbonate-replacement polymetallic | Zn, In, Sn | Pb, Ag, Cu | Zn, Pb, Ag, In, Sn, Cu | Mineralium Deposita (2022) 57:481–507 |  | 2018-AYA-A15040-240.10-Circulo C-ef3 - 1-1 | 2018-AYA-A15040-240.10-Circulo C-ef3 - 1-1 | drill core |  |  |  |  | ore material | drill core | drill core | mineral separate | [5 empty] | mineralisation |  |  |  | sphalerite, stannite, chalcopyrite, cassiterite, pyrrhotite, arsenopyrite, galena, tetrahedrite | [6 empty] | pyrite, marcasite, herzenbergite, native bismuth, siderite, kaolinite, dickite, sericite, quartz, calcite | polished thin sections | LA-ICPMS |  |  |  |  | 7.841442 |  |  |  | 14.243479 |  | 0.01016 | [7 empty] | 0.025 | [5 empty] | 3398.365561 | [5 empty] | 1.071346 |  | 0.53814 |  |  |  | 309.664511 | [9 empty] | 106667.4 |  | 0.265975 |  |  |  | 0.13274 |  |  |  | 1.876691 |  |  |  | 0.012892 | [13 empty] | 827.717912 |  | 0.046142 | [7 empty] | 1.4171 | [5 empty] | 0.05198 | [15 empty] | 457850.4 |  | 0.036256 |  |  |  | 1.139762 | [5 empty] | 1.360383 | [13 empty] | 0.003769 | [13 empty] | 525800 |  |  |  |  | 2022 | Mineralium Deposita (2022) 57:481–507 |  | PER | Pasco
| Ayawilca |  | Magmatic hydrothermal | Carbonate replacement deposit (CRD) | Cordilleran-type carbonate-replacement polymetallic | Zn, In, Sn | Pb, Ag, Cu | Zn, Pb, Ag, In, Sn, Cu | Mineralium Deposita (2022) 57:481–507 |  | UQAC-FeS-1 - 2-1 | UQAC-FeS-1 - 2-1 | drill core |  |  |  |  | ore material | drill core | drill core | mineral separate | [5 empty] | mineralisation |  |  |  | sphalerite, stannite, chalcopyrite, cassiterite, pyrrhotite, arsenopyrite, galena, tetrahedrite | [6 empty] | pyrite, marcasite, herzenbergite, native bismuth, siderite, kaolinite, dickite, sericite, quartz, calcite | polished thin sections | LA-ICPMS |  |  |  |  | 147.917317 |  |  |  | 1146.103564 |  | 44.547415 | [7 empty] | 113.824543 | [5 empty] | 2.677131 | [5 empty] | 558.948299 |  | 112.776226 |  |  |  | 19721.43 | [9 empty] | 450000 |  | 8.438491 |  |  |  | 3.749914 |  |  |  | 32.319904 |  |  |  | 0.012302 | [13 empty] | 52.885778 |  | 63.517728 | [7 empty] | 19913.82 | [5 empty] | 88.881541 | [15 empty] | 506506.7 |  | 100.464797 |  |  |  | 298.205723 | [5 empty] | 149.218168 | [13 empty] | 0.377257 | [13 empty] | 177.462623 |  |  |  |  | 2022 | Mineralium Deposita (2022) 57:481–507 |  | PER | Pasco
| Ayawilca |  | Magmatic hydrothermal | Carbonate replacement deposit (CRD) | Cordilleran-type carbonate-replacement polymetallic | Zn, In, Sn | Pb, Ag, Cu | Zn, Pb, Ag, In, Sn, Cu | Mineralium Deposita (2022) 57:481–507 |  | GSD-1G - 2-1 | GSD-1G - 2-1 | drill core |  |  |  |  | ore material | drill core | drill core | mineral separate | [5 empty] | mineralisation |  |  |  | sphalerite, stannite, chalcopyrite, cassiterite, pyrrhotite, arsenopyrite, galena, tetrahedrite | [6 empty] | pyrite, marcasite, herzenbergite, native bismuth, siderite, kaolinite, dickite, sericite, quartz, calcite | polished thin sections | LA-ICPMS |  |  |  |  | 23.73855 |  |  |  | 88.608227 |  | 4.987851 | [7 empty] | 39.157553 | [5 empty] | 41.859489 | [5 empty] | 41.981288 |  | 27.857574 |  |  |  | 33.146749 | [9 empty] | 112288.1 |  | 51.971604 |  |  |  | 36.406677 |  |  |  | 0.3782 |  |  |  | 0.036071 | [13 empty] | 224.928276 |  | 47.769872 | [7 empty] | 57.904262 | [5 empty] | 56.634949 | [15 empty] | 3481 |  | 37.726468 |  |  |  | 2.2721 | [5 empty] | 38.090647 | [13 empty] | 1.001747 | [13 empty] | 54 |  |  |  |  | 2022 | Mineralium Deposita (2022) 57:481–507 |  | PER | Pasco
| Ayawilca |  | Magmatic hydrothermal | Carbonate replacement deposit (CRD) | Cordilleran-type carbonate-replacement polymetallic | Zn, In, Sn | Pb, Ag, Cu | Zn, Pb, Ag, In, Sn, Cu | Mineralium Deposita (2022) 57:481–507 |  | NIST610 - 2-1 | NIST610 - 2-1 | drill core |  |  |  |  | ore material | drill core | drill core | mineral separate | [5 empty] | mineralisation |  |  |  | sphalerite, stannite, chalcopyrite, cassiterite, pyrrhotite, arsenopyrite, galena, tetrahedrite | [6 empty] | pyrite, marcasite, herzenbergite, native bismuth, siderite, kaolinite, dickite, sericite, quartz, calcite | polished thin sections | LA-ICPMS |  |  |  |  | 280.308459 |  |  |  | 451.023128 |  | 24.890385 | [7 empty] | 457.381217 | [5 empty] | 451.404208 | [5 empty] | 470.5745 |  | 296.315653 |  |  |  | 540.833602 | [9 empty] | 570.326764 |  | 433.305362 |  |  |  | 413.982469 |  |  |  | 0.33482 |  |  |  | 0.032415 | [13 empty] | 542.79389 |  | 564.465743 | [7 empty] | 493.654929 | [5 empty] | 532.732723 | [15 empty] | 17552.67 |  | 416.740251 |  |  |  | 120.454006 | [5 empty] | 487.943438 | [13 empty] | 76.282876 | [13 empty] | 460 |  |  |  |  | 2022 | Mineralium Deposita (2022) 57:481–507 |  | PER | Pasco
| Ayawilca |  | Magmatic hydrothermal | Carbonate replacement deposit (CRD) | Cordilleran-type carbonate-replacement polymetallic | Zn, In, Sn | Pb, Ag, Cu | Zn, Pb, Ag, In, Sn, Cu | Mineralium Deposita (2022) 57:481–507 |  | 2018-AYA-A15040-240.10-Circulo C-ef3 - 3-1 | 2018-AYA-A15040-240.10-Circulo C-ef3 - 3-1 | drill core |  |  |  |  | ore material | drill core | drill core | mineral separate | [5 empty] | mineralisation |  |  |  | sphalerite, stannite, chalcopyrite, cassiterite, pyrrhotite, arsenopyrite, galena, tetrahedrite | [6 empty] | pyrite, marcasite, herzenbergite, native bismuth, siderite, kaolinite, dickite, sericite, quartz, calcite | polished thin sections | LA-ICPMS |  |  |  |  | 6.748501 |  |  |  | 15.934719 |  | 0.010044 | [7 empty] | 0.572865 | [5 empty] | 3200.253379 | [5 empty] | 1.131218 |  | 5.511168 |  |  |  | 248.67773 | [9 empty] | 104462.2 |  | 2.261039 |  |  |  | 0.1282 |  |  |  | 1.696017 |  |  |  | 0.011697 | [13 empty] | 1293.652667 |  | 0.108178 | [7 empty] | 1.622 | [5 empty] | 1.099413 | [15 empty] | 458881.5 |  | 0.557412 |  |  |  | 0.76773 | [5 empty] | 8.613631 | [13 empty] | 0.004124 | [13 empty] | 520700 |  |  |  |  | 2022 | Mineralium Deposita (2022) 57:481–507 |  | PER | Pasco
| Ayawilca |  | Magmatic hydrothermal | Carbonate replacement deposit (CRD) | Cordilleran-type carbonate-replacement polymetallic | Zn, In, Sn | Pb, Ag, Cu | Zn, Pb, Ag, In, Sn, Cu | Mineralium Deposita (2022) 57:481–507 |  | 2018-AYA-A15040-240.10-Circulo D-ef3 - 1-1 | 2018-AYA-A15040-240.10-Circulo D-ef3 - 1-1 | drill core |  |  |  |  | ore material | drill core | drill core | mineral separate | [5 empty] | mineralisation |  |  |  | sphalerite, stannite, chalcopyrite, cassiterite, pyrrhotite, arsenopyrite, galena, tetrahedrite | [6 empty] | pyrite, marcasite, herzenbergite, native bismuth, siderite, kaolinite, dickite, sericite, quartz, calcite | polished thin sections | LA-ICPMS |  |  |  |  | 19.05665 |  |  |  | 15.670925 |  | 0.009102 | [7 empty] | 0.005827 | [5 empty] | 3477.098933 | [5 empty] | 0.712548 |  | 0.48717 |  |  |  | 1190.02684 | [9 empty] | 104462.2 |  | 0.324611 |  |  |  | 0.12434 |  |  |  | 1.389403 |  |  |  | 0.010649 | [13 empty] | 1330.807396 |  | 0.119312 | [7 empty] | 1.3554 | [5 empty] | 0.011533 | [15 empty] | 466134.7 |  | 0.026356 |  |  |  | 1.700442 | [5 empty] | 1.090987 | [13 empty] | 0.00334 | [13 empty] | 512400 |  |  |  |  | 2022 | Mineralium Deposita (2022) 57:481–507 |  | PER | Pasco
| Ayawilca |  | Magmatic hydrothermal | Carbonate replacement deposit (CRD) | Cordilleran-type carbonate-replacement polymetallic | Zn, In, Sn | Pb, Ag, Cu | Zn, Pb, Ag, In, Sn, Cu | Mineralium Deposita (2022) 57:481–507 |  | 2018-AYA-A15040-240.10-Circulo D-ef3 - 2-1 | 2018-AYA-A15040-240.10-Circulo D-ef3 - 2-1 | drill core |  |  |  |  | ore material | drill core | drill core | mineral separate | [5 empty] | mineralisation |  |  |  | sphalerite, stannite, chalcopyrite, cassiterite, pyrrhotite, arsenopyrite, galena, tetrahedrite | [6 empty] | pyrite, marcasite, herzenbergite, native bismuth, siderite, kaolinite, dickite, sericite, quartz, calcite | polished thin sections | LA-ICPMS |  |  |  |  | 24.36824 |  |  |  | 15.575279 |  | 0.009616 | [7 empty] | 0.029412 | [5 empty] | 3211.049735 | [5 empty] | 0.647692 |  | 0.51153 |  |  |  | 1722.673832 | [9 empty] | 103356.8 |  | 0.32616 |  |  |  | 0.12263 |  |  |  | 1.533286 |  |  |  | 0.01245 | [13 empty] | 1467.361403 |  | 0.110702 | [7 empty] | 1.523542 | [5 empty] | 0.056253 | [15 empty] | 455295.8 |  | 0.029735 |  |  |  | 1.168176 | [5 empty] | 1.910158 | [13 empty] | 0.004245 | [13 empty] | 510000 |  |  |  |  | 2022 | Mineralium Deposita (2022) 57:481–507 |  | PER | Pasco
| Ayawilca |  | Magmatic hydrothermal | Carbonate replacement deposit (CRD) | Cordilleran-type carbonate-replacement polymetallic | Zn, In, Sn | Pb, Ag, Cu | Zn, Pb, Ag, In, Sn, Cu | Mineralium Deposita (2022) 57:481–507 |  | 2018-AYA-A15040-240.10-Circulo D-ef3 - 3-1 | 2018-AYA-A15040-240.10-Circulo D-ef3 - 3-1 | drill core |  |  |  |  | ore material | drill core | drill core | mineral separate | [5 empty] | mineralisation |  |  |  | sphalerite, stannite, chalcopyrite, cassiterite, pyrrhotite, arsenopyrite, galena, tetrahedrite | [6 empty] | pyrite, marcasite, herzenbergite, native bismuth, siderite, kaolinite, dickite, sericite, quartz, calcite | polished thin sections | LA-ICPMS |  |  |  |  | 30.415353 |  |  |  | 15.978786 |  | 0.008727 | [7 empty] | 0.005807 | [5 empty] | 3245.69129 | [5 empty] | 1.028629 |  | 0.50704 |  |  |  | 1575.089772 | [9 empty] | 103433.8 |  | 0.369075 |  |  |  | 0.139748 |  |  |  | 1.323942 |  |  |  | 0.01248 | [13 empty] | 1396.28557 |  | 0.076263 | [7 empty] | 1.6891 | [5 empty] | 0.006276 | [15 empty] | 460867.9 |  | 0.026433 |  |  |  | 2.116987 | [5 empty] | 1.115363 | [13 empty] | 0.004012 | [13 empty] | 512400 |  |  |  |  | 2022 | Mineralium Deposita (2022) 57:481–507 |  | PER | Pasco
| Ayawilca |  | Magmatic hydrothermal | Carbonate replacement deposit (CRD) | Cordilleran-type carbonate-replacement polymetallic | Zn, In, Sn | Pb, Ag, Cu | Zn, Pb, Ag, In, Sn, Cu | Mineralium Deposita (2022) 57:481–507 |  | 2018-AYA-A15040-240.10-Circulo D-ef3 - 4-1 | 2018-AYA-A15040-240.10-Circulo D-ef3 - 4-1 | drill core |  |  |  |  | ore material | drill core | drill core | mineral separate | [5 empty] | mineralisation |  |  |  | sphalerite, stannite, chalcopyrite, cassiterite, pyrrhotite, arsenopyrite, galena, tetrahedrite | [6 empty] | pyrite, marcasite, herzenbergite, native bismuth, siderite, kaolinite, dickite, sericite, quartz, calcite | polished thin sections | LA-ICPMS |  |  |  |  | 12.532383 |  |  |  | 16.028247 |  | 0.009628 | [7 empty] | 0.080767 | [5 empty] | 3187.2707 | [5 empty] | 0.442312 |  | 0.46954 |  |  |  | 923.546581 | [9 empty] | 101044.1 |  | 0.359802 |  |  |  | 0.11841 |  |  |  | 1.593108 |  |  |  | 0.013479 | [13 empty] | 1851.718686 |  | 0.146287 | [7 empty] | 1.5219 | [5 empty] | 0.171439 | [15 empty] | 463686.9 |  | 0.058613 |  |  |  | 0.878535 | [5 empty] | 1.896021 | [13 empty] | 0.003404 | [13 empty] | 510000 |  |  |  |  | 2022 | Mineralium Deposita (2022) 57:481–507 |  | PER | Pasco
| Ayawilca |  | Magmatic hydrothermal | Carbonate replacement deposit (CRD) | Cordilleran-type carbonate-replacement polymetallic | Zn, In, Sn | Pb, Ag, Cu | Zn, Pb, Ag, In, Sn, Cu | Mineralium Deposita (2022) 57:481–507 |  | 2018-AYA-A15040-240.10-Circulo D-ef3 - 5-1 | 2018-AYA-A15040-240.10-Circulo D-ef3 - 5-1 | drill core |  |  |  |  | ore material | drill core | drill core | mineral separate | [5 empty] | mineralisation |  |  |  | sphalerite, stannite, chalcopyrite, cassiterite, pyrrhotite, arsenopyrite, galena, tetrahedrite | [6 empty] | pyrite, marcasite, herzenbergite, native bismuth, siderite, kaolinite, dickite, sericite, quartz, calcite | polished thin sections | LA-ICPMS |  |  |  |  | 37.05612 |  |  |  | 16.431934 |  | 0.010781 | [7 empty] | 0.048314 | [5 empty] | 3323.915164 | [5 empty] | 0.68647 |  | 0.52758 |  |  |  | 2987.271955 | [9 empty] | 107343.3 |  | 0.380017 |  |  |  | 0.12318 |  |  |  | 1.235128 |  |  |  | 0.014855 | [13 empty] | 1397.471604 |  | 0.115664 | [7 empty] | 1.5023 | [5 empty] | 0.187723 | [15 empty] | 472822.6 |  | 0.043296 |  |  |  | 1.266737 | [5 empty] | 3.374129 | [13 empty] | 0.003382 | [13 empty] | 512400 |  |  |  |  | 2022 | Mineralium Deposita (2022) 57:481–507 |  | PER | Pasco
| Ayawilca |  | Magmatic hydrothermal | Carbonate replacement deposit (CRD) | Cordilleran-type carbonate-replacement polymetallic | Zn, In, Sn | Pb, Ag, Cu | Zn, Pb, Ag, In, Sn, Cu | Mineralium Deposita (2022) 57:481–507 |  | 2018-AYA-A15040-331.60-Circulo A-stn - 1-1 | 2018-AYA-A15040-331.60-Circulo A-stn - 1-1 | drill core |  |  |  |  | ore material | drill core | drill core | mineral separate | [5 empty] | mineralisation |  |  |  | sphalerite, stannite, chalcopyrite, cassiterite, pyrrhotite, arsenopyrite, galena, tetrahedrite | [6 empty] | pyrite, marcasite, herzenbergite, native bismuth, siderite, kaolinite, dickite, sericite, quartz, calcite | polished thin sections | LA-ICPMS |  |  |  |  | 1429.10814 |  |  |  | 1.067571 |  | 0.011463 | [7 empty] | 19.109722 | [5 empty] | 51.562103 | [5 empty] | 3.971449 |  | 0.43628 |  |  |  | 271300 | [9 empty] | 123630.2 |  | 6.126012 |  |  |  | 18.968646 |  |  |  | 1.231659 |  |  |  | 0.012539 | [13 empty] | 19.092269 |  | 0.024938 | [7 empty] | 3.363396 | [5 empty] | 31.431024 | [15 empty] | 463197 |  | 160.328492 |  |  |  | 5.837102 | [5 empty] | 174662.5 | [13 empty] | 0.067058 | [13 empty] | 8500.882222 |  |  |  |  | 2022 | Mineralium Deposita (2022) 57:481–507 |  | PER | Pasco
| Ayawilca |  | Magmatic hydrothermal | Carbonate replacement deposit (CRD) | Cordilleran-type carbonate-replacement polymetallic | Zn, In, Sn | Pb, Ag, Cu | Zn, Pb, Ag, In, Sn, Cu | Mineralium Deposita (2022) 57:481–507 |  | 2018-AYA-A15040-331.60-Circulo A-stn - 3-1 | 2018-AYA-A15040-331.60-Circulo A-stn - 3-1 | drill core |  |  |  |  | ore material | drill core | drill core | mineral separate | [5 empty] | mineralisation |  |  |  | sphalerite, stannite, chalcopyrite, cassiterite, pyrrhotite, arsenopyrite, galena, tetrahedrite | [6 empty] | pyrite, marcasite, herzenbergite, native bismuth, siderite, kaolinite, dickite, sericite, quartz, calcite | polished thin sections | LA-ICPMS |  |  |  |  | 1327.646814 |  |  |  | 0.970007 |  | 0.018953 | [7 empty] | 23.964985 | [5 empty] | 55.186522 | [5 empty] | 4.068302 |  | 0.44235 |  |  |  | 273100 | [9 empty] | 141729.9 |  | 5.645311 |  |  |  | 14.355896 |  |  |  | 1.338904 |  |  |  | 0.015643 | [13 empty] | 22.135528 |  | 0.028901 | [7 empty] | 17.161555 | [5 empty] | 77.213653 | [15 empty] | 548466.4 |  | 196.290464 |  |  |  | 6.759596 | [5 empty] | 191852.5 | [13 empty] | 0.098597 | [13 empty] | 10589.63 |  |  |  |  | 2022 | Mineralium Deposita (2022) 57:481–507 |  | PER | Pasco
| Ayawilca |  | Magmatic hydrothermal | Carbonate replacement deposit (CRD) | Cordilleran-type carbonate-replacement polymetallic | Zn, In, Sn | Pb, Ag, Cu | Zn, Pb, Ag, In, Sn, Cu | Mineralium Deposita (2022) 57:481–507 |  | 2018-AYA-A15040-331.60-Circulo A-stn - 4-1 | 2018-AYA-A15040-331.60-Circulo A-stn - 4-1 | drill core |  |  |  |  | ore material | drill core | drill core | mineral separate | [5 empty] | mineralisation |  |  |  | sphalerite, stannite, chalcopyrite, cassiterite, pyrrhotite, arsenopyrite, galena, tetrahedrite | [6 empty] | pyrite, marcasite, herzenbergite, native bismuth, siderite, kaolinite, dickite, sericite, quartz, calcite | polished thin sections | LA-ICPMS |  |  |  |  | 1253.883311 |  |  |  | 0.938256 |  | 0.021353 | [7 empty] | 18.595725 | [5 empty] | 61.552209 | [5 empty] | 3.774758 |  | 0.47158 |  |  |  | 274000 | [9 empty] | 128299.9 |  | 5.035501 |  |  |  | 12.829679 |  |  |  | 1.392706 |  |  |  | 0.014904 | [13 empty] | 25.639287 |  | 0.028541 | [7 empty] | 4.661524 | [5 empty] | 34.774379 | [15 empty] | 491078.5 |  | 257.76726 |  |  |  | 5.549521 | [5 empty] | 195423.1 | [13 empty] | 0.076106 | [13 empty] | 10328.63 |  |  |  |  | 2022 | Mineralium Deposita (2022) 57:481–507 |  | PER | Pasco
| Ayawilca |  | Magmatic hydrothermal | Carbonate replacement deposit (CRD) | Cordilleran-type carbonate-replacement polymetallic | Zn, In, Sn | Pb, Ag, Cu | Zn, Pb, Ag, In, Sn, Cu | Mineralium Deposita (2022) 57:481–507 |  | 2018-AYA-A15040-331.60-Circulo A-stn - 5-1 | 2018-AYA-A15040-331.60-Circulo A-stn - 5-1 | drill core |  |  |  |  | ore material | drill core | drill core | mineral separate | [5 empty] | mineralisation |  |  |  | sphalerite, stannite, chalcopyrite, cassiterite, pyrrhotite, arsenopyrite, galena, tetrahedrite | [6 empty] | pyrite, marcasite, herzenbergite, native bismuth, siderite, kaolinite, dickite, sericite, quartz, calcite | polished thin sections | LA-ICPMS |  |  |  |  | 1569.34807 |  |  |  | 0.515208 |  | 0.009344 | [7 empty] | 6.613606 | [5 empty] | 41.079963 | [5 empty] | 4.122077 |  | 0.43248 |  |  |  | 274500 | [9 empty] | 134705.2 |  | 6.593712 |  |  |  | 14.347571 |  |  |  | 0.978642 |  |  |  | 0.014862 | [13 empty] | 19.366364 |  | 0.026754 | [7 empty] | 4.558448 | [5 empty] | 19.311756 | [15 empty] | 517769.1 |  | 86.759787 |  |  |  | 4.970713 | [5 empty] | 195219.8 | [13 empty] | 0.021571 | [13 empty] | 8688.470967 |  |  |  |  | 2022 | Mineralium Deposita (2022) 57:481–507 |  | PER | Pasco
| Ayawilca |  | Magmatic hydrothermal | Carbonate replacement deposit (CRD) | Cordilleran-type carbonate-replacement polymetallic | Zn, In, Sn | Pb, Ag, Cu | Zn, Pb, Ag, In, Sn, Cu | Mineralium Deposita (2022) 57:481–507 |  | 2018-AYA-A15040-331.60-Circulo A-stn - 6-1 | 2018-AYA-A15040-331.60-Circulo A-stn - 6-1 | drill core |  |  |  |  | ore material | drill core | drill core | mineral separate | [5 empty] | mineralisation |  |  |  | sphalerite, stannite, chalcopyrite, cassiterite, pyrrhotite, arsenopyrite, galena, tetrahedrite | [6 empty] | pyrite, marcasite, herzenbergite, native bismuth, siderite, kaolinite, dickite, sericite, quartz, calcite | polished thin sections | LA-ICPMS |  |  |  |  | 1371.100949 |  |  |  | 0.679903 |  | 0.013985 | [7 empty] | 9.099893 | [5 empty] | 51.103961 | [5 empty] | 4.053528 |  | 0.51469 |  |  |  | 269700 | [9 empty] | 131438.8 |  | 6.150133 |  |  |  | 16.572285 |  |  |  | 1.101717 |  |  |  | 0.019294 | [13 empty] | 21.43696 |  | 0.030153 | [7 empty] | 3.386078 | [5 empty] | 15.822021 | [15 empty] | 505410.9 |  | 105.821792 |  |  |  | 6.242352 | [5 empty] | 188450.1 | [13 empty] | 0.059397 | [13 empty] | 9465.192323 |  |  |  |  | 2022 | Mineralium Deposita (2022) 57:481–507 |  | PER | Pasco
| Ayawilca |  | Magmatic hydrothermal | Carbonate replacement deposit (CRD) | Cordilleran-type carbonate-replacement polymetallic | Zn, In, Sn | Pb, Ag, Cu | Zn, Pb, Ag, In, Sn, Cu | Mineralium Deposita (2022) 57:481–507 |  | 2018-AYA-A15040-331.60-Circulo A-stn - 7-1 | 2018-AYA-A15040-331.60-Circulo A-stn - 7-1 | drill core |  |  |  |  | ore material | drill core | drill core | mineral separate | [5 empty] | mineralisation |  |  |  | sphalerite, stannite, chalcopyrite, cassiterite, pyrrhotite, arsenopyrite, galena, tetrahedrite | [6 empty] | pyrite, marcasite, herzenbergite, native bismuth, siderite, kaolinite, dickite, sericite, quartz, calcite | polished thin sections | LA-ICPMS |  |  |  |  | 1506.557201 |  |  |  | 0.713648 |  | 0.020668 | [7 empty] | 33.668784 | [5 empty] | 55.130768 | [5 empty] | 3.892756 |  | 0.43249 |  |  |  | 271600 | [9 empty] | 133712.1 |  | 6.253237 |  |  |  | 17.760982 |  |  |  | 1.123478 |  |  |  | 0.014552 | [13 empty] | 24.576851 |  | 0.026376 | [7 empty] | 3.867563 | [5 empty] | 99.879324 | [15 empty] | 517406 |  | 197.029689 |  |  |  | 5.2611 | [5 empty] | 191634.9 | [13 empty] | 0.120876 | [13 empty] | 9815.535016 |  |  |  |  | 2022 | Mineralium Deposita (2022) 57:481–507 |  | PER | Pasco
| Ayawilca |  | Magmatic hydrothermal | Carbonate replacement deposit (CRD) | Cordilleran-type carbonate-replacement polymetallic | Zn, In, Sn | Pb, Ag, Cu | Zn, Pb, Ag, In, Sn, Cu | Mineralium Deposita (2022) 57:481–507 |  | 2018-AYA-A15040-331.60-Circulo A-stn - 8-1 | 2018-AYA-A15040-331.60-Circulo A-stn - 8-1 | drill core |  |  |  |  | ore material | drill core | drill core | mineral separate | [5 empty] | mineralisation |  |  |  | sphalerite, stannite, chalcopyrite, cassiterite, pyrrhotite, arsenopyrite, galena, tetrahedrite | [6 empty] | pyrite, marcasite, herzenbergite, native bismuth, siderite, kaolinite, dickite, sericite, quartz, calcite | polished thin sections | LA-ICPMS |  |  |  |  | 1572.64497 |  |  |  | 0.891708 |  | 0.016143 | [7 empty] | 21.92733 | [5 empty] | 41.564558 | [5 empty] | 3.916065 |  | 0.55135 |  |  |  | 271600 | [9 empty] | 133784.9 |  | 6.269726 |  |  |  | 15.800516 |  |  |  | 1.484956 |  |  |  | 0.017359 | [13 empty] | 21.058301 |  | 0.031942 | [7 empty] | 4.744486 | [5 empty] | 91.269202 | [15 empty] | 496409.9 |  | 143.324248 |  |  |  | 5.731058 | [5 empty] | 199933.5 | [13 empty] | 0.049891 | [13 empty] | 11377.76 |  |  |  |  | 2022 | Mineralium Deposita (2022) 57:481–507 |  | PER | Pasco
| Ayawilca |  | Magmatic hydrothermal | Carbonate replacement deposit (CRD) | Cordilleran-type carbonate-replacement polymetallic | Zn, In, Sn | Pb, Ag, Cu | Zn, Pb, Ag, In, Sn, Cu | Mineralium Deposita (2022) 57:481–507 |  | 2018-AYA-A15040-331.60-Circulo A-stn - 9-1 | 2018-AYA-A15040-331.60-Circulo A-stn - 9-1 | drill core |  |  |  |  | ore material | drill core | drill core | mineral separate | [5 empty] | mineralisation |  |  |  | sphalerite, stannite, chalcopyrite, cassiterite, pyrrhotite, arsenopyrite, galena, tetrahedrite | [6 empty] | pyrite, marcasite, herzenbergite, native bismuth, siderite, kaolinite, dickite, sericite, quartz, calcite | polished thin sections | LA-ICPMS |  |  |  |  | 1449.148207 |  |  |  | 0.74661 |  | 0.00953 | [7 empty] | 20.70025 | [5 empty] | 51.029788 | [5 empty] | 3.819385 |  | 0.40992 |  |  |  | 273000 | [9 empty] | 128093 |  | 5.751002 |  |  |  | 16.267931 |  |  |  | 1.143518 |  |  |  | 0.015816 | [13 empty] | 21.235214 |  | 0.023635 | [7 empty] | 3.92923 | [5 empty] | 39.610606 | [15 empty] | 504915.7 |  | 202.755353 |  |  |  | 5.905391 | [5 empty] | 190287.2 | [13 empty] | 0.115131 | [13 empty] | 8863.098478 |  |  |  |  | 2022 | Mineralium Deposita (2022) 57:481–507 |  | PER | Pasco
| Ayawilca |  | Magmatic hydrothermal | Carbonate replacement deposit (CRD) | Cordilleran-type carbonate-replacement polymetallic | Zn, In, Sn | Pb, Ag, Cu | Zn, Pb, Ag, In, Sn, Cu | Mineralium Deposita (2022) 57:481–507 |  | 2018-AYA-A15040-331.60-Circulo B-cpy - 1-1 | 2018-AYA-A15040-331.60-Circulo B-cpy - 1-1 | drill core |  |  |  |  | ore material | drill core | drill core | mineral separate | [5 empty] | mineralisation |  |  |  | sphalerite, stannite, chalcopyrite, cassiterite, pyrrhotite, arsenopyrite, galena, tetrahedrite | [6 empty] | pyrite, marcasite, herzenbergite, native bismuth, siderite, kaolinite, dickite, sericite, quartz, calcite | polished thin sections | LA-ICPMS |  |  |  |  | 331.540479 |  |  |  | 0.511922 |  | 0.009736 | [7 empty] | 1.647941 | [5 empty] | 2.763441 | [5 empty] | 0.634973 |  | 0.52987 |  |  |  | 339300 | [9 empty] | 318055.7 |  | 3.354904 |  |  |  | 0.12715 |  |  |  | 0.548394 |  |  |  | 0.017879 | [13 empty] | 1.286703 |  | 0.03191 | [7 empty] | 2.015885 | [5 empty] | 2.226688 | [15 empty] | 661651.1 |  | 2.469304 |  |  |  | 11.291247 | [5 empty] | 1902.362636 | [13 empty] | 0.003851 | [13 empty] | 1536.495822 |  |  |  |  | 2022 | Mineralium Deposita (2022) 57:481–507 |  | PER | Pasco
| Ayawilca |  | Magmatic hydrothermal | Carbonate replacement deposit (CRD) | Cordilleran-type carbonate-replacement polymetallic | Zn, In, Sn | Pb, Ag, Cu | Zn, Pb, Ag, In, Sn, Cu | Mineralium Deposita (2022) 57:481–507 |  | 2018-AYA-A15040-331.60-Circulo B-stn - 1-1 | 2018-AYA-A15040-331.60-Circulo B-stn - 1-1 | drill core |  |  |  |  | ore material | drill core | drill core | mineral separate | [5 empty] | mineralisation |  |  |  | sphalerite, stannite, chalcopyrite, cassiterite, pyrrhotite, arsenopyrite, galena, tetrahedrite | [6 empty] | pyrite, marcasite, herzenbergite, native bismuth, siderite, kaolinite, dickite, sericite, quartz, calcite | polished thin sections | LA-ICPMS |  |  |  |  | 1172.702274 |  |  |  | 0.670553 |  | 0.015858 | [7 empty] | 4.130022 | [5 empty] | 63.211412 | [5 empty] | 4.305915 |  | 0.51244 |  |  |  | 275300 | [9 empty] | 134577.1 |  | 3.711423 |  |  |  | 15.529526 |  |  |  | 1.605131 |  |  |  | 0.016118 | [13 empty] | 16.768755 |  | 0.028274 | [7 empty] | 4.014394 | [5 empty] | 3.589107 | [15 empty] | 570516 |  | 141.16223 |  |  |  | 7.10712 | [5 empty] | 207352.2 | [13 empty] | 0.01056 | [13 empty] | 10021.2703 |  |  |  |  | 2022 | Mineralium Deposita (2022) 57:481–507 |  | PER | Pasco
| Ayawilca |  | Magmatic hydrothermal | Carbonate replacement deposit (CRD) | Cordilleran-type carbonate-replacement polymetallic | Zn, In, Sn | Pb, Ag, Cu | Zn, Pb, Ag, In, Sn, Cu | Mineralium Deposita (2022) 57:481–507 |  | 2018-AYA-A15040-331.60-Circulo B-stn - 2-1 | 2018-AYA-A15040-331.60-Circulo B-stn - 2-1 | drill core |  |  |  |  | ore material | drill core | drill core | mineral separate | [5 empty] | mineralisation |  |  |  | sphalerite, stannite, chalcopyrite, cassiterite, pyrrhotite, arsenopyrite, galena, tetrahedrite | [6 empty] | pyrite, marcasite, herzenbergite, native bismuth, siderite, kaolinite, dickite, sericite, quartz, calcite | polished thin sections | LA-ICPMS |  |  |  |  | 2741.423822 |  |  |  | 0.943673 |  | 0.018215 | [7 empty] | 20.732245 | [5 empty] | 57.244312 | [5 empty] | 4.745902 |  | 0.49258 |  |  |  | 275800 | [9 empty] | 153125.7 |  | 5.480332 |  |  |  | 14.55153 |  |  |  | 1.791427 |  |  |  | 0.015168 | [13 empty] | 29.924003 |  | 0.028588 | [7 empty] | 4.598538 | [5 empty] | 41.317956 | [15 empty] | 576895.1 |  | 323.215987 |  |  |  | 8.002285 | [5 empty] | 227174.4 | [13 empty] | 0.094241 | [13 empty] | 12423.27 |  |  |  |  | 2022 | Mineralium Deposita (2022) 57:481–507 |  | PER | Pasco
| Ayawilca |  | Magmatic hydrothermal | Carbonate replacement deposit (CRD) | Cordilleran-type carbonate-replacement polymetallic | Zn, In, Sn | Pb, Ag, Cu | Zn, Pb, Ag, In, Sn, Cu | Mineralium Deposita (2022) 57:481–507 |  | 2018-AYA-A15040-331.60-Circulo B-stn - 3-1 | 2018-AYA-A15040-331.60-Circulo B-stn - 3-1 | drill core |  |  |  |  | ore material | drill core | drill core | mineral separate | [5 empty] | mineralisation |  |  |  | sphalerite, stannite, chalcopyrite, cassiterite, pyrrhotite, arsenopyrite, galena, tetrahedrite | [6 empty] | pyrite, marcasite, herzenbergite, native bismuth, siderite, kaolinite, dickite, sericite, quartz, calcite | polished thin sections | LA-ICPMS |  |  |  |  | 2242.787803 |  |  |  | 1.02994 |  | 0.024193 | [7 empty] | 17.615859 | [5 empty] | 52.507113 | [5 empty] | 4.816529 |  | 0.504312 |  |  |  | 275500 | [9 empty] | 136219.2 |  | 5.518125 |  |  |  | 13.277617 |  |  |  | 1.7626 |  |  |  | 0.016518 | [13 empty] | 33.988077 |  | 0.032378 | [7 empty] | 4.955765 | [5 empty] | 23.909756 | [15 empty] | 553614.479 |  | 312.393904 |  |  |  | 6.027996 | [5 empty] | 201941 | [13 empty] | 0.070413 | [13 empty] | 10064.47 |  |  |  |  | 2022 | Mineralium Deposita (2022) 57:481–507 |  | PER | Pasco
| Ayawilca |  | Magmatic hydrothermal | Carbonate replacement deposit (CRD) | Cordilleran-type carbonate-replacement polymetallic | Zn, In, Sn | Pb, Ag, Cu | Zn, Pb, Ag, In, Sn, Cu | Mineralium Deposita (2022) 57:481–507 |  | 2018-AYA-A15040-331.60-Circulo B-stn - 4-1 | 2018-AYA-A15040-331.60-Circulo B-stn - 4-1 | drill core |  |  |  |  | ore material | drill core | drill core | mineral separate | [5 empty] | mineralisation |  |  |  | sphalerite, stannite, chalcopyrite, cassiterite, pyrrhotite, arsenopyrite, galena, tetrahedrite | [6 empty] | pyrite, marcasite, herzenbergite, native bismuth, siderite, kaolinite, dickite, sericite, quartz, calcite | polished thin sections | LA-ICPMS |  |  |  |  | 1815.721633 |  |  |  | 1.131811 |  | 0.023377 | [7 empty] | 21.811384 | [5 empty] | 60.499545 | [5 empty] | 4.617719 |  | 0.81458 |  |  |  | 295300 | [9 empty] | 151706.1 |  | 5.179848 |  |  |  | 16.228414 |  |  |  | 1.693483 |  |  |  | 0.019015 | [13 empty] | 19.446173 |  | 0.027981 | [7 empty] | 3.978301 | [5 empty] | 50.984597 | [15 empty] | 609399.5 |  | 417.538683 |  |  |  | 8.641379 | [5 empty] | 230090.8 | [13 empty] | 0.07675 | [13 empty] | 12644.77 |  |  |  |  | 2022 | Mineralium Deposita (2022) 57:481–507 |  | PER | Pasco
| Ayawilca |  | Magmatic hydrothermal | Carbonate replacement deposit (CRD) | Cordilleran-type carbonate-replacement polymetallic | Zn, In, Sn | Pb, Ag, Cu | Zn, Pb, Ag, In, Sn, Cu | Mineralium Deposita (2022) 57:481–507 |  | 2018-AYA-A15040-331.60-Circulo B-stn - 5-1 | 2018-AYA-A15040-331.60-Circulo B-stn - 5-1 | drill core |  |  |  |  | ore material | drill core | drill core | mineral separate | [5 empty] | mineralisation |  |  |  | sphalerite, stannite, chalcopyrite, cassiterite, pyrrhotite, arsenopyrite, galena, tetrahedrite | [6 empty] | pyrite, marcasite, herzenbergite, native bismuth, siderite, kaolinite, dickite, sericite, quartz, calcite | polished thin sections | LA-ICPMS |  |  |  |  | 1554.126605 |  |  |  | 1.45333 |  | 0.027236 | [7 empty] | 15.344275 | [5 empty] | 68.376846 | [5 empty] | 4.940861 |  | 0.51644 |  |  |  | 293400 | [9 empty] | 162373.3 |  | 5.823889 |  |  |  | 18.018724 |  |  |  | 1.879988 |  |  |  | 0.019032 | [13 empty] | 18.723102 |  | 0.03103 | [7 empty] | 4.568487 | [5 empty] | 25.666998 | [15 empty] | 651188.9 |  | 329.060712 |  |  |  | 7.620526 | [5 empty] | 219912.5 | [13 empty] | 1.367164 | [13 empty] | 13299.29 |  |  |  |  | 2022 | Mineralium Deposita (2022) 57:481–507 |  | PER | Pasco
| Ayawilca |  | Magmatic hydrothermal | Carbonate replacement deposit (CRD) | Cordilleran-type carbonate-replacement polymetallic | Zn, In, Sn | Pb, Ag, Cu | Zn, Pb, Ag, In, Sn, Cu | Mineralium Deposita (2022) 57:481–507 |  | 2018-AYA-A15040-331.60-Circulo C-stn - 1-1 | 2018-AYA-A15040-331.60-Circulo C-stn - 1-1 | drill core |  |  |  |  | ore material | drill core | drill core | mineral separate | [5 empty] | mineralisation |  |  |  | sphalerite, stannite, chalcopyrite, cassiterite, pyrrhotite, arsenopyrite, galena, tetrahedrite | [6 empty] | pyrite, marcasite, herzenbergite, native bismuth, siderite, kaolinite, dickite, sericite, quartz, calcite | polished thin sections | LA-ICPMS |  |  |  |  | 1523.142231 |  |  |  | 1.026617 |  | 0.015594 | [7 empty] | 18.979107 | [5 empty] | 61.364253 | [5 empty] | 4.013626 |  | 0.47832 |  |  |  | 292400 | [9 empty] | 144956.6 |  | 5.5374 |  |  |  | 11.087294 |  |  |  | 1.495596 |  |  |  | 0.017297 | [13 empty] | 21.285613 |  | 0.028137 | [7 empty] | 5.692657 | [5 empty] | 39.864412 | [15 empty] | 570099.9 |  | 267.292757 |  |  |  | 5.553853 | [5 empty] | 206625.4 | [13 empty] | 0.051399 | [13 empty] | 12015.47 |  |  |  |  | 2022 | Mineralium Deposita (2022) 57:481–507 |  | PER | Pasco
| Ayawilca |  | Magmatic hydrothermal | Carbonate replacement deposit (CRD) | Cordilleran-type carbonate-replacement polymetallic | Zn, In, Sn | Pb, Ag, Cu | Zn, Pb, Ag, In, Sn, Cu | Mineralium Deposita (2022) 57:481–507 |  | 2018-AYA-A15040-331.60-Circulo C-stn - 2-1 | 2018-AYA-A15040-331.60-Circulo C-stn - 2-1 | drill core |  |  |  |  | ore material | drill core | drill core | mineral separate | [5 empty] | mineralisation |  |  |  | sphalerite, stannite, chalcopyrite, cassiterite, pyrrhotite, arsenopyrite, galena, tetrahedrite | [6 empty] | pyrite, marcasite, herzenbergite, native bismuth, siderite, kaolinite, dickite, sericite, quartz, calcite | polished thin sections | LA-ICPMS |  |  |  |  | 885.187223 |  |  |  | 0.919056 |  | 0.009225 | [7 empty] | 11.002795 | [5 empty] | 63.206047 | [5 empty] | 3.52145 |  | 0.39778 |  |  |  | 261500 | [9 empty] | 132208.3 |  | 4.945275 |  |  |  | 9.70516 |  |  |  | 1.439296 |  |  |  | 0.014205 | [13 empty] | 20.208565 |  | 0.026375 | [7 empty] | 4.150423 | [5 empty] | 12.546541 | [15 empty] | 526069.7 |  | 141.919324 |  |  |  | 5.395347 | [5 empty] | 179061.6 | [13 empty] | 0.552681 | [13 empty] | 10730.78 |  |  |  |  | 2022 | Mineralium Deposita (2022) 57:481–507 |  | PER | Pasco
| Ayawilca |  | Magmatic hydrothermal | Carbonate replacement deposit (CRD) | Cordilleran-type carbonate-replacement polymetallic | Zn, In, Sn | Pb, Ag, Cu | Zn, Pb, Ag, In, Sn, Cu | Mineralium Deposita (2022) 57:481–507 |  | 2018-AYA-A15040-331.60-Circulo D-stn - 1-1 | 2018-AYA-A15040-331.60-Circulo D-stn - 1-1 | drill core |  |  |  |  | ore material | drill core | drill core | mineral separate | [5 empty] | mineralisation |  |  |  | sphalerite, stannite, chalcopyrite, cassiterite, pyrrhotite, arsenopyrite, galena, tetrahedrite | [6 empty] | pyrite, marcasite, herzenbergite, native bismuth, siderite, kaolinite, dickite, sericite, quartz, calcite | polished thin sections | LA-ICPMS |  |  |  |  | 1559.375895 |  |  |  | 1.052664 |  | 0.016822 | [7 empty] | 15.461189 | [5 empty] | 44.939704 | [5 empty] | 4.631744 |  | 0.41445 |  |  |  | 290500 | [9 empty] | 138292.3 |  | 6.570397 |  |  |  | 14.785953 |  |  |  | 1.311438 |  |  |  | 0.014013 | [13 empty] | 20.654639 |  | 0.024539 | [7 empty] | 4.215874 | [5 empty] | 50.771252 | [15 empty] | 552672.8 |  | 131.091121 |  |  |  | 5.64377 | [5 empty] | 213887.1 | [13 empty] | 0.040507 | [13 empty] | 10726.02 |  |  |  |  | 2022 | Mineralium Deposita (2022) 57:481–507 |  | PER | Pasco
| Ayawilca |  | Magmatic hydrothermal | Carbonate replacement deposit (CRD) | Cordilleran-type carbonate-replacement polymetallic | Zn, In, Sn | Pb, Ag, Cu | Zn, Pb, Ag, In, Sn, Cu | Mineralium Deposita (2022) 57:481–507 |  | 2018-AYA-A15040-331.60-Circulo D-stn - 2-1 | 2018-AYA-A15040-331.60-Circulo D-stn - 2-1 | drill core |  |  |  |  | ore material | drill core | drill core | mineral separate | [5 empty] | mineralisation |  |  |  | sphalerite, stannite, chalcopyrite, cassiterite, pyrrhotite, arsenopyrite, galena, tetrahedrite | [6 empty] | pyrite, marcasite, herzenbergite, native bismuth, siderite, kaolinite, dickite, sericite, quartz, calcite | polished thin sections | LA-ICPMS |  |  |  |  | 1470.159238 |  |  |  | 1.032673 |  | 0.022672 | [7 empty] | 12.987382 | [5 empty] | 34.754007 | [5 empty] | 4.781945 |  | 0.44275 |  |  |  | 288000 | [9 empty] | 138000.8 |  | 6.917208 |  |  |  | 13.011656 |  |  |  | 1.258203 |  |  |  | 0.016558 | [13 empty] | 21.333655 |  | 0.026453 | [7 empty] | 4.437842 | [5 empty] | 34.835949 | [15 empty] | 567843.1 |  | 128.258822 |  |  |  | 5.012559 | [5 empty] | 217945.3 | [13 empty] | 0.029481 | [13 empty] | 8205.134688 |  |  |  |  | 2022 | Mineralium Deposita (2022) 57:481–507 |  | PER | Pasco
| Ayawilca |  | Magmatic hydrothermal | Carbonate replacement deposit (CRD) | Cordilleran-type carbonate-replacement polymetallic | Zn, In, Sn | Pb, Ag, Cu | Zn, Pb, Ag, In, Sn, Cu | Mineralium Deposita (2022) 57:481–507 |  | 2018-AYA-A15040-331.60-Circulo D-stn - 3-1 | 2018-AYA-A15040-331.60-Circulo D-stn - 3-1 | drill core |  |  |  |  | ore material | drill core | drill core | mineral separate | [5 empty] | mineralisation |  |  |  | sphalerite, stannite, chalcopyrite, cassiterite, pyrrhotite, arsenopyrite, galena, tetrahedrite | [6 empty] | pyrite, marcasite, herzenbergite, native bismuth, siderite, kaolinite, dickite, sericite, quartz, calcite | polished thin sections | LA-ICPMS |  |  |  |  | 1516.516371 |  |  |  | 1.652433 |  | 0.015104 | [7 empty] | 21.836114 | [5 empty] | 36.451699 | [5 empty] | 4.694896 |  | 0.47818 |  |  |  | 292900 | [9 empty] | 147696.6 |  | 7.573632 |  |  |  | 15.215976 |  |  |  | 1.974875 |  |  |  | 0.017526 | [13 empty] | 15.434157 |  | 0.026825 | [7 empty] | 3.229428 | [5 empty] | 73.933668 | [15 empty] | 580992 |  | 148.422771 |  |  |  | 6.143445 | [5 empty] | 233168.4245 | [13 empty] | 0.090463 | [13 empty] | 9496.444301 |  |  |  |  | 2022 | Mineralium Deposita (2022) 57:481–507 |  | PER | Pasco
| Ayawilca |  | Magmatic hydrothermal | Carbonate replacement deposit (CRD) | Cordilleran-type carbonate-replacement polymetallic | Zn, In, Sn | Pb, Ag, Cu | Zn, Pb, Ag, In, Sn, Cu | Mineralium Deposita (2022) 57:481–507 |  | 2018-AYA-A15040-331.60-Circulo D-stn - 4-1 | 2018-AYA-A15040-331.60-Circulo D-stn - 4-1 | drill core |  |  |  |  | ore material | drill core | drill core | mineral separate | [5 empty] | mineralisation |  |  |  | sphalerite, stannite, chalcopyrite, cassiterite, pyrrhotite, arsenopyrite, galena, tetrahedrite | [6 empty] | pyrite, marcasite, herzenbergite, native bismuth, siderite, kaolinite, dickite, sericite, quartz, calcite | polished thin sections | LA-ICPMS |  |  |  |  | 1318.30404 |  |  |  | 0.463208 |  | 0.016189 | [7 empty] | 13.218623 | [5 empty] | 56.631515 | [5 empty] | 4.053251 |  | 0.45457 |  |  |  | 292300 | [9 empty] | 128726.3 |  | 4.06546 |  |  |  | 9.849204 |  |  |  | 1.520183 |  |  |  | 0.015703 | [13 empty] | 22.881648 |  | 0.02419 | [7 empty] | 4.238927 | [5 empty] | 9.659323 | [15 empty] | 526247.9 |  | 233.909826 |  |  |  | 7.032888 | [5 empty] | 177644.5 | [13 empty] | 0.01485 | [13 empty] | 10289.95755 |  |  |  |  | 2022 | Mineralium Deposita (2022) 57:481–507 |  | PER | Pasco
| Ayawilca |  | Magmatic hydrothermal | Carbonate replacement deposit (CRD) | Cordilleran-type carbonate-replacement polymetallic | Zn, In, Sn | Pb, Ag, Cu | Zn, Pb, Ag, In, Sn, Cu | Mineralium Deposita (2022) 57:481–507 |  | 2018-AYA-A15040-331.60-Circulo F-stn - 1-1 | 2018-AYA-A15040-331.60-Circulo F-stn - 1-1 | drill core |  |  |  |  | ore material | drill core | drill core | mineral separate | [5 empty] | mineralisation |  |  |  | sphalerite, stannite, chalcopyrite, cassiterite, pyrrhotite, arsenopyrite, galena, tetrahedrite | [6 empty] | pyrite, marcasite, herzenbergite, native bismuth, siderite, kaolinite, dickite, sericite, quartz, calcite | polished thin sections | LA-ICPMS |  |  |  |  | 1775.274244 |  |  |  | 0.896647 |  | 0.018576 | [7 empty] | 31.705841 | [5 empty] | 61.214656 | [5 empty] | 4.517918 |  | 0.48701 |  |  |  | 291600 | [9 empty] | 153918.4 |  | 5.998752 |  |  |  | 13.542011 |  |  |  | 1.506096 |  |  |  | 0.016925 | [13 empty] | 23.477285 |  | 0.026666 | [7 empty] | 3.605377 | [5 empty] | 48.083124 | [15 empty] | 591726.7 |  | 364.077311 |  |  |  | 7.825409 | [5 empty] | 222840.5 | [13 empty] | 0.083484 | [13 empty] | 13163.09 |  |  |  |  | 2022 | Mineralium Deposita (2022) 57:481–507 |  | PER | Pasco
| Ayawilca |  | Magmatic hydrothermal | Carbonate replacement deposit (CRD) | Cordilleran-type carbonate-replacement polymetallic | Zn, In, Sn | Pb, Ag, Cu | Zn, Pb, Ag, In, Sn, Cu | Mineralium Deposita (2022) 57:481–507 |  | 2018-AYA-A15040-331.60-Circulo F-stn - 2-1 | 2018-AYA-A15040-331.60-Circulo F-stn - 2-1 | drill core |  |  |  |  | ore material | drill core | drill core | mineral separate | [5 empty] | mineralisation |  |  |  | sphalerite, stannite, chalcopyrite, cassiterite, pyrrhotite, arsenopyrite, galena, tetrahedrite | [6 empty] | pyrite, marcasite, herzenbergite, native bismuth, siderite, kaolinite, dickite, sericite, quartz, calcite | polished thin sections | LA-ICPMS |  |  |  |  | 2046.225432 |  |  |  | 0.78438 |  | 0.016518 | [7 empty] | 12.416702 | [5 empty] | 39.197542 | [5 empty] | 5.141297 |  | 0.49169 |  |  |  | 285800 | [9 empty] | 147437.8 |  | 6.878467 |  |  |  | 13.51806 |  |  |  | 1.198136 |  |  |  | 0.017912 | [13 empty] | 21.97657 |  | 0.028511 | [7 empty] | 2.777962 | [5 empty] | 22.148195 | [15 empty] | 692137.7 |  | 168.078666 |  |  |  | 6.037092 | [5 empty] | 237965.1 | [13 empty] | 0.033213 | [13 empty] | 9587.784056 |  |  |  |  | 2022 | Mineralium Deposita (2022) 57:481–507 |  | PER | Pasco
| Ayawilca |  | Magmatic hydrothermal | Carbonate replacement deposit (CRD) | Cordilleran-type carbonate-replacement polymetallic | Zn, In, Sn | Pb, Ag, Cu | Zn, Pb, Ag, In, Sn, Cu | Mineralium Deposita (2022) 57:481–507 |  | UQAC-FeS-1 - 3-1 | UQAC-FeS-1 - 3-1 | drill core |  |  |  |  | ore material | drill core | drill core | mineral separate | [5 empty] | mineralisation |  |  |  | sphalerite, stannite, chalcopyrite, cassiterite, pyrrhotite, arsenopyrite, galena, tetrahedrite | [6 empty] | pyrite, marcasite, herzenbergite, native bismuth, siderite, kaolinite, dickite, sericite, quartz, calcite | polished thin sections | LA-ICPMS |  |  |  |  | 145.096931 |  |  |  | 1019.986004 |  | 48.852243 | [7 empty] | 101.204712 | [5 empty] | 2.888584 | [5 empty] | 615.443271 |  | 121.071335 |  |  |  | 21879.13 | [9 empty] | 450000 |  | 7.842615 |  |  |  | 3.709593 |  |  |  | 17.890259 |  |  |  | 0.017921 | [13 empty] | 50.093589 |  | 62.793865 | [7 empty] | 20482.16 | [5 empty] | 83.051834 | [15 empty] | 531548.4 |  | 74.247485 |  |  |  | 262.365217 | [5 empty] | 147.078865 | [13 empty] | 0.231602 | [13 empty] | 215.403039 |  |  |  |  | 2022 | Mineralium Deposita (2022) 57:481–507 |  | PER | Pasco
| Ayawilca |  | Magmatic hydrothermal | Carbonate replacement deposit (CRD) | Cordilleran-type carbonate-replacement polymetallic | Zn, In, Sn | Pb, Ag, Cu | Zn, Pb, Ag, In, Sn, Cu | Mineralium Deposita (2022) 57:481–507 |  | Zz-1 | Zz-1 | drill core |  |  |  |  | ore material | drill core | drill core | mineral separate | [5 empty] | mineralisation |  |  |  | sphalerite, stannite, chalcopyrite, cassiterite, pyrrhotite, arsenopyrite, galena, tetrahedrite | [6 empty] | pyrite, marcasite, herzenbergite, native bismuth, siderite, kaolinite, dickite, sericite, quartz, calcite | polished thin sections | LA-ICPMS |  |  |  |  | 22.393505 |  |  |  | 77.686931 |  | 5.095274 | [7 empty] | 32.345992 | [5 empty] | 34.808019 | [5 empty] | 38.627849 |  | 27.157328 |  |  |  | 37.265051 | [9 empty] | 96100.71 |  | 43.902593 |  |  |  | 31.078294 |  |  |  | 0.29399 |  |  |  | 0.039686 | [13 empty] | 215.321946 |  | 40.094034 | [7 empty] | 46.759271 | [5 empty] | 48.851639 | [15 empty] | 5091.40923 |  | 32.176542 |  |  |  | 3.096421 | [5 empty] | 31.455401 | [13 empty] | 0.815695 | [13 empty] | 54 |  |  |  |  | 2022 | Mineralium Deposita (2022) 57:481–507 |  | PER | Pasco
| Ayawilca |  | Magmatic hydrothermal | Carbonate replacement deposit (CRD) | Cordilleran-type carbonate-replacement polymetallic | Zn, In, Sn | Pb, Ag, Cu | Zn, Pb, Ag, In, Sn, Cu | Mineralium Deposita (2022) 57:481–507 |  | NIST610 - 3-1 | NIST610 - 3-1 | drill core |  |  |  |  | ore material | drill core | drill core | mineral separate | [5 empty] | mineralisation |  |  |  | sphalerite, stannite, chalcopyrite, cassiterite, pyrrhotite, arsenopyrite, galena, tetrahedrite | [6 empty] | pyrite, marcasite, herzenbergite, native bismuth, siderite, kaolinite, dickite, sericite, quartz, calcite | polished thin sections | LA-ICPMS |  |  |  |  | 281.155898 |  |  |  | 427.300956 |  | 28.047328 | [7 empty] | 420.68457 | [5 empty] | 405.73107 | [5 empty] | 472.492949 |  | 282.668883 |  |  |  | 455.303711 | [9 empty] | 527.593689 |  | 404.635961 |  |  |  | 377.023474 |  |  |  | 0.396574 |  |  |  | 0.04296 | [13 empty] | 545.517919 |  | 529.916304 | [7 empty] | 474.186161 | [5 empty] | 507.654067 | [15 empty] | 19089.57 |  | 382.554899 |  |  |  | 108.574728 | [5 empty] | 460.926453 | [13 empty] | 69.320318 | [13 empty] | 460 |  |  |  |  | 2022 | Mineralium Deposita (2022) 57:481–507 |  | PER | Pasco
| Ayawilca |  | Magmatic hydrothermal | Carbonate replacement deposit (CRD) | Cordilleran-type carbonate-replacement polymetallic | Zn, In, Sn | Pb, Ag, Cu | Zn, Pb, Ag, In, Sn, Cu | Mineralium Deposita (2022) 57:481–507 |  | 2018-AYA-A15040-331.60-Circulo F-stn - 3-1 | 2018-AYA-A15040-331.60-Circulo F-stn - 3-1 | drill core |  |  |  |  | ore material | drill core | drill core | mineral separate | [5 empty] | mineralisation |  |  |  | sphalerite, stannite, chalcopyrite, cassiterite, pyrrhotite, arsenopyrite, galena, tetrahedrite | [6 empty] | pyrite, marcasite, herzenbergite, native bismuth, siderite, kaolinite, dickite, sericite, quartz, calcite | polished thin sections | LA-ICPMS |  |  |  |  | 1872.557012 |  |  |  | 0.840413 |  | 0.029702 | [7 empty] | 40.95002 | [5 empty] | 67.746148 | [5 empty] | 4.663359 |  | 0.71648 |  |  |  | 288800 | [9 empty] | 154205.6 |  | 6.342787 |  |  |  | 17.391961 |  |  |  | 1.716265 |  |  |  | 0.0195 | [13 empty] | 22.485092 |  | 0.040517 | [7 empty] | 5.136108 | [5 empty] | 83.304659 | [15 empty] | 727674.7 |  | 304.361509 |  |  |  | 9.022433 | [5 empty] | 246844.7 | [13 empty] | 0.15558 | [13 empty] | 13400.14 |  |  |  |  | 2022 | Mineralium Deposita (2022) 57:481–507 |  | PER | Pasco
| Ayawilca |  | Magmatic hydrothermal | Carbonate replacement deposit (CRD) | Cordilleran-type carbonate-replacement polymetallic | Zn, In, Sn | Pb, Ag, Cu | Zn, Pb, Ag, In, Sn, Cu | Mineralium Deposita (2022) 57:481–507 |  | 2018-AYA-A15040-331.60-Circulo F-stn - 4-1 | 2018-AYA-A15040-331.60-Circulo F-stn - 4-1 | drill core |  |  |  |  | ore material | drill core | drill core | mineral separate | [5 empty] | mineralisation |  |  |  | sphalerite, stannite, chalcopyrite, cassiterite, pyrrhotite, arsenopyrite, galena, tetrahedrite | [6 empty] | pyrite, marcasite, herzenbergite, native bismuth, siderite, kaolinite, dickite, sericite, quartz, calcite | polished thin sections | LA-ICPMS |  |  |  |  | 1485.096495 |  |  |  | 0.792498 |  | 0.018825 | [7 empty] | 31.088598 | [5 empty] | 61.500194 | [5 empty] | 4.185883 |  | 0.51376 |  |  |  | 261200 | [9 empty] | 140663.9 |  | 5.252491 |  |  |  | 13.171176 |  |  |  | 1.591796 |  |  |  | 0.016264 | [13 empty] | 28.517827 |  | 0.033327 | [7 empty] | 4.704488 | [5 empty] | 64.909562 | [15 empty] | 553982.8 |  | 248.901973 |  |  |  | 7.203268 | [5 empty] | 200711.4 | [13 empty] | 0.161468 | [13 empty] | 10877.45 |  |  |  |  | 2022 | Mineralium Deposita (2022) 57:481–507 |  | PER | Pasco
| Ayawilca |  | Magmatic hydrothermal | Carbonate replacement deposit (CRD) | Cordilleran-type carbonate-replacement polymetallic | Zn, In, Sn | Pb, Ag, Cu | Zn, Pb, Ag, In, Sn, Cu | Mineralium Deposita (2022) 57:481–507 |  | 2018-AYA-A15040-331.60-Circulo F-stn - 5-1 | 2018-AYA-A15040-331.60-Circulo F-stn - 5-1 | drill core |  |  |  |  | ore material | drill core | drill core | mineral separate | [5 empty] | mineralisation |  |  |  | sphalerite, stannite, chalcopyrite, cassiterite, pyrrhotite, arsenopyrite, galena, tetrahedrite | [6 empty] | pyrite, marcasite, herzenbergite, native bismuth, siderite, kaolinite, dickite, sericite, quartz, calcite | polished thin sections | LA-ICPMS |  |  |  |  | 1471.735376 |  |  |  | 1.194167 |  | 0.01858 | [7 empty] | 25.704687 | [5 empty] | 53.900116 | [5 empty] | 4.488431 |  | 0.45282 |  |  |  | 259400 | [9 empty] | 148686.2 |  | 5.55833 |  |  |  | 12.864743 |  |  |  | 1.13683 |  |  |  | 0.014879 | [13 empty] | 39.18519 |  | 0.066591 | [7 empty] | 4.282655 | [5 empty] | 50.594034 | [15 empty] | 608503.2 |  | 306.838669 |  |  |  | 6.894463 | [5 empty] | 195992.204 | [13 empty] | 0.325831 | [13 empty] | 12055.54 |  |  |  |  | 2022 | Mineralium Deposita (2022) 57:481–507 |  | PER | Pasco
| Ayawilca |  | Magmatic hydrothermal | Carbonate replacement deposit (CRD) | Cordilleran-type carbonate-replacement polymetallic | Zn, In, Sn | Pb, Ag, Cu | Zn, Pb, Ag, In, Sn, Cu | Mineralium Deposita (2022) 57:481–507 |  | 2018-AYA-A15040-331.60-Circulo E-cpy1 - 1-1 | 2018-AYA-A15040-331.60-Circulo E-cpy1 - 1-1 | drill core |  |  |  |  | ore material | drill core | drill core | mineral separate | [5 empty] | mineralisation |  |  |  | sphalerite, stannite, chalcopyrite, cassiterite, pyrrhotite, arsenopyrite, galena, tetrahedrite | [6 empty] | pyrite, marcasite, herzenbergite, native bismuth, siderite, kaolinite, dickite, sericite, quartz, calcite | polished thin sections | LA-ICPMS |  |  |  |  | 356.900468 |  |  |  | 0.477919 |  | 0.011552 | [7 empty] | 2.667214 | [5 empty] | 12.428911 | [5 empty] | 1.543804 |  | 0.5135 |  |  |  | 341100 | [9 empty] | 336543.6 |  | 1.506725 |  |  |  | 0.185283 |  |  |  | 0.5829 |  |  |  | 0.020288 | [13 empty] | 1.985548 |  | 0.035364 | [7 empty] | 2.938139 | [5 empty] | 4.171902 | [15 empty] | 727215.3 |  | 2.73052 |  |  |  | 5.344792 | [5 empty] | 1800.97611 | [13 empty] | 0.003358 | [13 empty] | 7127.255229 |  |  |  |  | 2022 | Mineralium Deposita (2022) 57:481–507 |  | PER | Pasco
| Ayawilca |  | Magmatic hydrothermal | Carbonate replacement deposit (CRD) | Cordilleran-type carbonate-replacement polymetallic | Zn, In, Sn | Pb, Ag, Cu | Zn, Pb, Ag, In, Sn, Cu | Mineralium Deposita (2022) 57:481–507 |  | 2018-AYA-A15040-331.60-Circulo E-cpy1 - 2-1 | 2018-AYA-A15040-331.60-Circulo E-cpy1 - 2-1 | drill core |  |  |  |  | ore material | drill core | drill core | mineral separate | [5 empty] | mineralisation |  |  |  | sphalerite, stannite, chalcopyrite, cassiterite, pyrrhotite, arsenopyrite, galena, tetrahedrite | [6 empty] | pyrite, marcasite, herzenbergite, native bismuth, siderite, kaolinite, dickite, sericite, quartz, calcite | polished thin sections | LA-ICPMS |  |  |  |  | 439.601371 |  |  |  | 0.621084 |  | 0.023697 | [7 empty] | 2.327159 | [5 empty] | 3.028166 | [5 empty] | 1.047695 |  | 1.1135 |  |  |  | 339300 | [9 empty] | 352867.7 |  | 2.218411 |  |  |  | 0.24144 |  |  |  | 0.713229 |  |  |  | 0.037814 | [13 empty] | 2.4065 |  | 0.063295 | [7 empty] | 3.5486 | [5 empty] | 2.557908 | [15 empty] | 708526.6 |  | 1.401328 |  |  |  | 6.626172 | [5 empty] | 2402.120041 | [13 empty] | 0.006514 | [13 empty] | 1176.139941 |  |  |  |  | 2022 | Mineralium Deposita (2022) 57:481–507 |  | PER | Pasco
| Ayawilca |  | Magmatic hydrothermal | Carbonate replacement deposit (CRD) | Cordilleran-type carbonate-replacement polymetallic | Zn, In, Sn | Pb, Ag, Cu | Zn, Pb, Ag, In, Sn, Cu | Mineralium Deposita (2022) 57:481–507 |  | 2018-AYA-A15040-331.60-Circulo E-cpy1 - 3-1 | 2018-AYA-A15040-331.60-Circulo E-cpy1 - 3-1 | drill core |  |  |  |  | ore material | drill core | drill core | mineral separate | [5 empty] | mineralisation |  |  |  | sphalerite, stannite, chalcopyrite, cassiterite, pyrrhotite, arsenopyrite, galena, tetrahedrite | [6 empty] | pyrite, marcasite, herzenbergite, native bismuth, siderite, kaolinite, dickite, sericite, quartz, calcite | polished thin sections | LA-ICPMS |  |  |  |  | 326.219304 |  |  |  | 0.35616 |  | 0.013356 | [7 empty] | 3.049724 | [5 empty] | 3.792861 | [5 empty] | 0.935595 |  | 0.61665 |  |  |  | 341100 | [9 empty] | 292211.7 |  | 1.61965 |  |  |  | 0.262968 |  |  |  | 0.553889 |  |  |  | 0.019897 | [13 empty] | 4.254695 |  | 0.038746 | [7 empty] | 2.0365 | [5 empty] | 4.162305 | [15 empty] | 623060.5 |  | 2.625854 |  |  |  | 6.797676 | [5 empty] | 1715.478805 | [13 empty] | 0.009349 | [13 empty] | 2276.243692 |  |  |  |  | 2022 | Mineralium Deposita (2022) 57:481–507 |  | PER | Pasco
| Ayawilca |  | Magmatic hydrothermal | Carbonate replacement deposit (CRD) | Cordilleran-type carbonate-replacement polymetallic | Zn, In, Sn | Pb, Ag, Cu | Zn, Pb, Ag, In, Sn, Cu | Mineralium Deposita (2022) 57:481–507 |  | 2018-AYA-A15040-331.60-Circulo E-cpy1 - 4-1 | 2018-AYA-A15040-331.60-Circulo E-cpy1 - 4-1 | drill core |  |  |  |  | ore material | drill core | drill core | mineral separate | [5 empty] | mineralisation |  |  |  | sphalerite, stannite, chalcopyrite, cassiterite, pyrrhotite, arsenopyrite, galena, tetrahedrite | [6 empty] | pyrite, marcasite, herzenbergite, native bismuth, siderite, kaolinite, dickite, sericite, quartz, calcite | polished thin sections | LA-ICPMS |  |  |  |  | 402.420862 |  |  |  | 0.84011 |  | 0.014385 | [7 empty] | 2.513619 | [5 empty] | 2.529062 | [5 empty] | 1.010369 |  | 0.66254 |  |  |  | 339300 | [9 empty] | 313420.7 |  | 1.627001 |  |  |  | 0.155746 |  |  |  | 0.757459 |  |  |  | 0.021902 | [13 empty] | 1.5012 |  | 0.045367 | [7 empty] | 2.4962 | [5 empty] | 2.344601 | [15 empty] | 682247.1 |  | 0.839363 |  |  |  | 6.817185 | [5 empty] | 1876.994213 | [13 empty] | 0.003867 | [13 empty] | 1553.919814 |  |  |  |  | 2022 | Mineralium Deposita (2022) 57:481–507 |  | PER | Pasco
| Ayawilca |  | Magmatic hydrothermal | Carbonate replacement deposit (CRD) | Cordilleran-type carbonate-replacement polymetallic | Zn, In, Sn | Pb, Ag, Cu | Zn, Pb, Ag, In, Sn, Cu | Mineralium Deposita (2022) 57:481–507 |  | 2018-AYA-A15040-331.60-Circulo E-cpy1 - 5-1 | 2018-AYA-A15040-331.60-Circulo E-cpy1 - 5-1 | drill core |  |  |  |  | ore material | drill core | drill core | mineral separate | [5 empty] | mineralisation |  |  |  | sphalerite, stannite, chalcopyrite, cassiterite, pyrrhotite, arsenopyrite, galena, tetrahedrite | [6 empty] | pyrite, marcasite, herzenbergite, native bismuth, siderite, kaolinite, dickite, sericite, quartz, calcite | polished thin sections | LA-ICPMS |  |  |  |  | 390.117168 |  |  |  | 0.664264 |  | 0.017865 | [7 empty] | 4.226789 | [5 empty] | 5.78777 | [5 empty] | 1.40299 |  | 0.78274 |  |  |  | 341100 | [9 empty] | 293876.1 |  | 1.647991 |  |  |  | 0.272646 |  |  |  | 0.557424 |  |  |  | 0.02527 | [13 empty] | 1.801 |  | 0.051412 | [7 empty] | 2.4898 | [5 empty] | 4.757985 | [15 empty] | 681130.6 |  | 2.372042 |  |  |  | 6.79685 | [5 empty] | 1573.144681 | [13 empty] | 0.005208 | [13 empty] | 3223.062075 |  |  |  |  | 2022 | Mineralium Deposita (2022) 57:481–507 |  | PER | Pasco
| Ayawilca |  | Magmatic hydrothermal | Carbonate replacement deposit (CRD) | Cordilleran-type carbonate-replacement polymetallic | Zn, In, Sn | Pb, Ag, Cu | Zn, Pb, Ag, In, Sn, Cu | Mineralium Deposita (2022) 57:481–507 |  | 2018-AYA-A15040-331.60-Circulo E-cpy1 - 6-1 | 2018-AYA-A15040-331.60-Circulo E-cpy1 - 6-1 | drill core |  |  |  |  | ore material | drill core | drill core | mineral separate | [5 empty] | mineralisation |  |  |  | sphalerite, stannite, chalcopyrite, cassiterite, pyrrhotite, arsenopyrite, galena, tetrahedrite | [6 empty] | pyrite, marcasite, herzenbergite, native bismuth, siderite, kaolinite, dickite, sericite, quartz, calcite | polished thin sections | LA-ICPMS |  |  |  |  | 378.054045 |  |  |  | 0.850466 |  | 0.015681 | [7 empty] | 4.047198 | [5 empty] | 9.064025 | [5 empty] | 1.252147 |  | 0.739134 |  |  |  | 339300 | [9 empty] | 276774.7 |  | 1.782138 |  |  |  | 0.177129 |  |  |  | 0.726395 |  |  |  | 0.022614 | [13 empty] | 3.299391 |  | 0.044266 | [7 empty] | 3.080416 | [5 empty] | 3.881223 | [15 empty] | 708359.2 |  | 1.575145 |  |  |  | 7.836308 | [5 empty] | 2194.026709 | [13 empty] | 0.004364 | [13 empty] | 5268.363649 |  |  |  |  | 2022 | Mineralium Deposita (2022) 57:481–507 |  | PER | Pasco
| Ayawilca |  | Magmatic hydrothermal | Carbonate replacement deposit (CRD) | Cordilleran-type carbonate-replacement polymetallic | Zn, In, Sn | Pb, Ag, Cu | Zn, Pb, Ag, In, Sn, Cu | Mineralium Deposita (2022) 57:481–507 |  | 2018-AYA-A15040-331.60-Circulo E-cpy1 - 7-1 | 2018-AYA-A15040-331.60-Circulo E-cpy1 - 7-1 | drill core |  |  |  |  | ore material | drill core | drill core | mineral separate | [5 empty] | mineralisation |  |  |  | sphalerite, stannite, chalcopyrite, cassiterite, pyrrhotite, arsenopyrite, galena, tetrahedrite | [6 empty] | pyrite, marcasite, herzenbergite, native bismuth, siderite, kaolinite, dickite, sericite, quartz, calcite | polished thin sections | LA-ICPMS |  |  |  |  | 335.775262 |  |  |  | 0.41376 |  | 0.016417 | [7 empty] | 1.779825 | [5 empty] | 2.340797 | [5 empty] | 0.932107 |  | 0.73041 |  |  |  | 341100 | [9 empty] | 292087.8 |  | 1.433907 |  |  |  | 0.16267 |  |  |  | 0.439933 |  |  |  | 0.022495 | [13 empty] | 1.6346 |  | 0.050772 | [7 empty] | 2.0986 | [5 empty] | 2.556102 | [15 empty] | 618400.4 |  | 0.839292 |  |  |  | 8.521056 | [5 empty] | 1444.825935 | [13 empty] | 0.004999 | [13 empty] | 862.900898 |  |  |  |  | 2022 | Mineralium Deposita (2022) 57:481–507 |  | PER | Pasco
| Ayawilca |  | Magmatic hydrothermal | Carbonate replacement deposit (CRD) | Cordilleran-type carbonate-replacement polymetallic | Zn, In, Sn | Pb, Ag, Cu | Zn, Pb, Ag, In, Sn, Cu | Mineralium Deposita (2022) 57:481–507 |  | 2018-AYA-A15040-331.60-Circulo E-cpy1 - 8-1 | 2018-AYA-A15040-331.60-Circulo E-cpy1 - 8-1 | drill core |  |  |  |  | ore material | drill core | drill core | mineral separate | [5 empty] | mineralisation |  |  |  | sphalerite, stannite, chalcopyrite, cassiterite, pyrrhotite, arsenopyrite, galena, tetrahedrite | [6 empty] | pyrite, marcasite, herzenbergite, native bismuth, siderite, kaolinite, dickite, sericite, quartz, calcite | polished thin sections | LA-ICPMS |  |  |  |  | 354.993721 |  |  |  | 0.711582 |  | 0.022726 | [7 empty] | 2.707119 | [5 empty] | 3.289852 | [5 empty] | 0.898846 |  | 0.92161 |  |  |  | 339300 | [9 empty] | 302549 |  | 1.365254 |  |  |  | 0.21199 |  |  |  | 1.52871 |  |  |  | 0.030317 | [13 empty] | 2.0424 |  | 0.060435 | [7 empty] | 2.300602 | [5 empty] | 1.757479 | [15 empty] | 689453.1 |  | 0.631394 |  |  |  | 7.795254 | [5 empty] | 1723.094658 | [13 empty] | 0.005056 | [13 empty] | 1322.616894 |  |  |  |  | 2022 | Mineralium Deposita (2022) 57:481–507 |  | PER | Pasco
| Ayawilca |  | Magmatic hydrothermal | Carbonate replacement deposit (CRD) | Cordilleran-type carbonate-replacement polymetallic | Zn, In, Sn | Pb, Ag, Cu | Zn, Pb, Ag, In, Sn, Cu | Mineralium Deposita (2022) 57:481–507 |  | 2018-AYA-A15040-331.60-Circulo E-cpy1 - 9-1 | 2018-AYA-A15040-331.60-Circulo E-cpy1 - 9-1 | drill core |  |  |  |  | ore material | drill core | drill core | mineral separate | [5 empty] | mineralisation |  |  |  | sphalerite, stannite, chalcopyrite, cassiterite, pyrrhotite, arsenopyrite, galena, tetrahedrite | [6 empty] | pyrite, marcasite, herzenbergite, native bismuth, siderite, kaolinite, dickite, sericite, quartz, calcite | polished thin sections | LA-ICPMS |  |  |  |  | 375.126338 |  |  |  | 0.64672 |  | 0.015065 | [7 empty] | 3.342779 | [5 empty] | 3.461829 | [5 empty] | 1.15728 |  | 0.67104 |  |  |  | 341100 | [9 empty] | 349344.6 |  | 1.852406 |  |  |  | 0.254825 |  |  |  | 0.625869 |  |  |  | 0.021864 | [13 empty] | 1.6077 |  | 0.050119 | [7 empty] | 2.14051 | [5 empty] | 3.155214 | [15 empty] | 797299.2 |  | 1.551412 |  |  |  | 5.759156 | [5 empty] | 2278.472178 | [13 empty] | 0.004721 | [13 empty] | 2323.831427 |  |  |  |  | 2022 | Mineralium Deposita (2022) 57:481–507 |  | PER | Pasco
| Ayawilca |  | Magmatic hydrothermal | Carbonate replacement deposit (CRD) | Cordilleran-type carbonate-replacement polymetallic | Zn, In, Sn | Pb, Ag, Cu | Zn, Pb, Ag, In, Sn, Cu | Mineralium Deposita (2022) 57:481–507 |  | 2018-AYA-A15040-331.60-Circulo E-cpy1 - 10-1 | 2018-AYA-A15040-331.60-Circulo E-cpy1 - 10-1 | drill core |  |  |  |  | ore material | drill core | drill core | mineral separate | [5 empty] | mineralisation |  |  |  | sphalerite, stannite, chalcopyrite, cassiterite, pyrrhotite, arsenopyrite, galena, tetrahedrite | [6 empty] | pyrite, marcasite, herzenbergite, native bismuth, siderite, kaolinite, dickite, sericite, quartz, calcite | polished thin sections | LA-ICPMS |  |  |  |  | 453.825425 |  |  |  | 0.535738 |  | 0.012897 | [7 empty] | 3.87125 | [5 empty] | 4.143304 | [5 empty] | 1.265378 |  | 0.73735 |  |  |  | 339300 | [9 empty] | 323753.7 |  | 1.72467 |  |  |  | 0.267896 |  |  |  | 0.493233 |  |  |  | 0.021721 | [13 empty] | 1.5553 |  | 0.039177 | [7 empty] | 3.29599 | [5 empty] | 4.083585 | [15 empty] | 749681.1 |  | 3.524609 |  |  |  | 6.21539 | [5 empty] | 2514.289057 | [13 empty] | 0.004468 | [13 empty] | 2119.487312 |  |  |  |  | 2022 | Mineralium Deposita (2022) 57:481–507 |  | PER | Pasco
| Ayawilca |  | Magmatic hydrothermal | Carbonate replacement deposit (CRD) | Cordilleran-type carbonate-replacement polymetallic | Zn, In, Sn | Pb, Ag, Cu | Zn, Pb, Ag, In, Sn, Cu | Mineralium Deposita (2022) 57:481–507 |  | 2018-AYA-A15040-331.60-Circulo G-stn - 1-1 | 2018-AYA-A15040-331.60-Circulo G-stn - 1-1 | drill core |  |  |  |  | ore material | drill core | drill core | mineral separate | [5 empty] | mineralisation |  |  |  | sphalerite, stannite, chalcopyrite, cassiterite, pyrrhotite, arsenopyrite, galena, tetrahedrite | [6 empty] | pyrite, marcasite, herzenbergite, native bismuth, siderite, kaolinite, dickite, sericite, quartz, calcite | polished thin sections | LA-ICPMS |  |  |  |  | 1465.757448 |  |  |  | 1.325771 |  | 0.032094 | [7 empty] | 17.025223 | [5 empty] | 40.810939 | [5 empty] | 4.110519 |  | 0.45765 |  |  |  | 246700 | [9 empty] | 117735.5 |  | 3.961042 |  |  |  | 23.334068 |  |  |  | 1.107245 |  |  |  | 0.013473 | [13 empty] | 31.674523 |  | 0.028234 | [7 empty] | 4.22683 | [5 empty] | 50.736861 | [15 empty] | 476701.8 |  | 100.378106 |  |  |  | 5.959673 | [5 empty] | 165184.5 | [13 empty] | 0.196888 | [13 empty] | 6322.42795 |  |  |  |  | 2022 | Mineralium Deposita (2022) 57:481–507 |  | PER | Pasco
| Ayawilca |  | Magmatic hydrothermal | Carbonate replacement deposit (CRD) | Cordilleran-type carbonate-replacement polymetallic | Zn, In, Sn | Pb, Ag, Cu | Zn, Pb, Ag, In, Sn, Cu | Mineralium Deposita (2022) 57:481–507 |  | 2018-AYA-A15040-331.60-Circulo G-stn - 2-1 | 2018-AYA-A15040-331.60-Circulo G-stn - 2-1 | drill core |  |  |  |  | ore material | drill core | drill core | mineral separate | [5 empty] | mineralisation |  |  |  | sphalerite, stannite, chalcopyrite, cassiterite, pyrrhotite, arsenopyrite, galena, tetrahedrite | [6 empty] | pyrite, marcasite, herzenbergite, native bismuth, siderite, kaolinite, dickite, sericite, quartz, calcite | polished thin sections | LA-ICPMS |  |  |  |  | 1314.791352 |  |  |  | 0.846445 |  | 0.012991 | [7 empty] | 10.822672 | [5 empty] | 43.935213 | [5 empty] | 4.245707 |  | 0.366135 |  |  |  | 239700 | [9 empty] | 117134.4 |  | 4.581227 |  |  |  | 18.470688 |  |  |  | 1.006967 |  |  |  | 0.012657 | [13 empty] | 10.194341 |  | 0.032835 | [7 empty] | 4.5994 | [5 empty] | 13.729619 | [15 empty] | 469657.6 |  | 96.562374 |  |  |  | 4.884398 | [5 empty] | 178566.8 | [13 empty] | 0.040634 | [13 empty] | 6773.981637 |  |  |  |  | 2022 | Mineralium Deposita (2022) 57:481–507 |  | PER | Pasco
| Ayawilca |  | Magmatic hydrothermal | Carbonate replacement deposit (CRD) | Cordilleran-type carbonate-replacement polymetallic | Zn, In, Sn | Pb, Ag, Cu | Zn, Pb, Ag, In, Sn, Cu | Mineralium Deposita (2022) 57:481–507 |  | 2018-AYA-A18110-526.00A-Circulo A-cpy2 - 1-1 | 2018-AYA-A18110-526.00A-Circulo A-cpy2 - 1-1 | drill core |  |  |  |  | ore material | drill core | drill core | mineral separate | [5 empty] | mineralisation |  |  |  | sphalerite, stannite, chalcopyrite, cassiterite, pyrrhotite, arsenopyrite, galena, tetrahedrite | [6 empty] | pyrite, marcasite, herzenbergite, native bismuth, siderite, kaolinite, dickite, sericite, quartz, calcite | polished thin sections | LA-ICPMS |  |  |  |  | 1430.555579 |  |  |  | 0.66982 |  | 0.172021 | [7 empty] | 9.048921 | [5 empty] | 19.496376 | [5 empty] | 0.17136 |  | 0.5652 |  |  |  | 316400 | [9 empty] | 342529.5 |  | 19.517776 |  |  |  | 3.158839 |  |  |  | 1.817658 |  |  |  | 0.021033 | [13 empty] | 1.2926 |  | 0.033811 | [7 empty] | 2.52379 | [5 empty] | 14.021841 | [15 empty] | 745818.2 |  | 7.254074 |  |  |  | 7.784458 | [5 empty] | 4093.002837 | [13 empty] | 0.891093 | [13 empty] | 3788.078118 |  |  |  |  | 2022 | Mineralium Deposita (2022) 57:481–507 |  | PER | Pasco
| Ayawilca |  | Magmatic hydrothermal | Carbonate replacement deposit (CRD) | Cordilleran-type carbonate-replacement polymetallic | Zn, In, Sn | Pb, Ag, Cu | Zn, Pb, Ag, In, Sn, Cu | Mineralium Deposita (2022) 57:481–507 |  | 2018-AYA-A18110-526.00A-Circulo A-cpy2 - 2-1 | 2018-AYA-A18110-526.00A-Circulo A-cpy2 - 2-1 | drill core |  |  |  |  | ore material | drill core | drill core | mineral separate | [5 empty] | mineralisation |  |  |  | sphalerite, stannite, chalcopyrite, cassiterite, pyrrhotite, arsenopyrite, galena, tetrahedrite | [6 empty] | pyrite, marcasite, herzenbergite, native bismuth, siderite, kaolinite, dickite, sericite, quartz, calcite | polished thin sections | LA-ICPMS |  |  |  |  | 643.611383 |  |  |  | 0.450262 |  | 0.015286 | [7 empty] | 8.75356 | [5 empty] | 15.02759 | [5 empty] | 0.20787 |  | 0.68855 |  |  |  | 342700 | [9 empty] | 306409.8 |  | 25.923053 |  |  |  | 8.232644 |  |  |  | 0.782323 |  |  |  | 0.023933 | [13 empty] | 2.798225 |  | 0.27623 | [7 empty] | 2.1155 | [5 empty] | 12.9533 | [15 empty] | 720332.5 |  | 7.805415 |  |  |  | 6.468175 | [5 empty] | 3751.684551 | [13 empty] | 8.650815 | [13 empty] | 3150.89345 |  |  |  |  | 2022 | Mineralium Deposita (2022) 57:481–507 |  | PER | Pasco
| Ayawilca |  | Magmatic hydrothermal | Carbonate replacement deposit (CRD) | Cordilleran-type carbonate-replacement polymetallic | Zn, In, Sn | Pb, Ag, Cu | Zn, Pb, Ag, In, Sn, Cu | Mineralium Deposita (2022) 57:481–507 |  | 2018-AYA-A18110-526.00A-Circulo A-cpy2 - 3-1 | 2018-AYA-A18110-526.00A-Circulo A-cpy2 - 3-1 | drill core |  |  |  |  | ore material | drill core | drill core | mineral separate | [5 empty] | mineralisation |  |  |  | sphalerite, stannite, chalcopyrite, cassiterite, pyrrhotite, arsenopyrite, galena, tetrahedrite | [6 empty] | pyrite, marcasite, herzenbergite, native bismuth, siderite, kaolinite, dickite, sericite, quartz, calcite | polished thin sections | LA-ICPMS |  |  |  |  | 806.547501 |  |  |  | 1.025761 |  | 0.027105 | [7 empty] | 7.65366 | [5 empty] | 9.743382 | [5 empty] | 0.24024 |  | 0.80563 |  |  |  | 316400 | [9 empty] | 282082.3 |  | 32.99829 |  |  |  | 15.630787 |  |  |  | 1.170748 |  |  |  | 0.026843 | [13 empty] | 1.8592 |  | 0.052141 | [7 empty] | 2.506 | [5 empty] | 15.679309 | [15 empty] | 743633.3 |  | 11.997333 |  |  |  | 8.711697 | [5 empty] | 3222.254495 | [13 empty] | 1.171505 | [13 empty] | 1578.121286 |  |  |  |  | 2022 | Mineralium Deposita (2022) 57:481–507 |  | PER | Pasco
| Ayawilca |  | Magmatic hydrothermal | Carbonate replacement deposit (CRD) | Cordilleran-type carbonate-replacement polymetallic | Zn, In, Sn | Pb, Ag, Cu | Zn, Pb, Ag, In, Sn, Cu | Mineralium Deposita (2022) 57:481–507 |  | 2018-AYA-A18110-526.00A-Circulo A-cpy2 - 4-1 | 2018-AYA-A18110-526.00A-Circulo A-cpy2 - 4-1 | drill core |  |  |  |  | ore material | drill core | drill core | mineral separate | [5 empty] | mineralisation |  |  |  | sphalerite, stannite, chalcopyrite, cassiterite, pyrrhotite, arsenopyrite, galena, tetrahedrite | [6 empty] | pyrite, marcasite, herzenbergite, native bismuth, siderite, kaolinite, dickite, sericite, quartz, calcite | polished thin sections | LA-ICPMS |  |  |  |  | 830.616076 |  |  |  | 0.434881 |  | 0.021668 | [7 empty] | 8.597336 | [5 empty] | 20.607429 | [5 empty] | 0.18793 |  | 0.63565 |  |  |  | 342700 | [9 empty] | 319601.7 |  | 30.196002 |  |  |  | 3.636726 |  |  |  | 0.901924 |  |  |  | 0.02145 | [13 empty] | 4.577814 |  | 9.544931 | [7 empty] | 2.578432 | [5 empty] | 13.416763 | [15 empty] | 661680.6 |  | 5.405736 |  |  |  | 8.798393 | [5 empty] | 3839.042107 | [13 empty] | 0.035392 | [13 empty] | 3455.16235 |  |  |  |  | 2022 | Mineralium Deposita (2022) 57:481–507 |  | PER | Pasco
| Ayawilca |  | Magmatic hydrothermal | Carbonate replacement deposit (CRD) | Cordilleran-type carbonate-replacement polymetallic | Zn, In, Sn | Pb, Ag, Cu | Zn, Pb, Ag, In, Sn, Cu | Mineralium Deposita (2022) 57:481–507 |  | 2018-AYA-A18110-526.00A-Circulo A-cpy2 - 5-1 | 2018-AYA-A18110-526.00A-Circulo A-cpy2 - 5-1 | drill core |  |  |  |  | ore material | drill core | drill core | mineral separate | [5 empty] | mineralisation |  |  |  | sphalerite, stannite, chalcopyrite, cassiterite, pyrrhotite, arsenopyrite, galena, tetrahedrite | [6 empty] | pyrite, marcasite, herzenbergite, native bismuth, siderite, kaolinite, dickite, sericite, quartz, calcite | polished thin sections | LA-ICPMS |  |  |  |  | 1286.443438 |  |  |  | 0.681756 |  | 0.050618 | [7 empty] | 10.154827 | [5 empty] | 24.597005 | [5 empty] | 0.15011 |  | 0.50968 |  |  |  | 316400 | [9 empty] | 301205.2 |  | 25.103712 |  |  |  | 4.689903 |  |  |  | 1.137779 |  |  |  | 0.018828 | [13 empty] | 1.2316 |  | 0.049609 | [7 empty] | 1.71273 | [5 empty] | 10.687187 | [15 empty] | 726663.5 |  | 6.387978 |  |  |  | 5.214324 | [5 empty] | 4157.503412 | [13 empty] | 0.004237 | [13 empty] | 5297.444847 |  |  |  |  | 2022 | Mineralium Deposita (2022) 57:481–507 |  | PER | Pasco
| Ayawilca |  | Magmatic hydrothermal | Carbonate replacement deposit (CRD) | Cordilleran-type carbonate-replacement polymetallic | Zn, In, Sn | Pb, Ag, Cu | Zn, Pb, Ag, In, Sn, Cu | Mineralium Deposita (2022) 57:481–507 |  | 2018-AYA-A18110-526.00A-Circulo A-cpy2 - 6-1 | 2018-AYA-A18110-526.00A-Circulo A-cpy2 - 6-1 | drill core |  |  |  |  | ore material | drill core | drill core | mineral separate | [5 empty] | mineralisation |  |  |  | sphalerite, stannite, chalcopyrite, cassiterite, pyrrhotite, arsenopyrite, galena, tetrahedrite | [6 empty] | pyrite, marcasite, herzenbergite, native bismuth, siderite, kaolinite, dickite, sericite, quartz, calcite | polished thin sections | LA-ICPMS |  |  |  |  | 1084.106537 |  |  |  | 0.46687 |  | 0.019787 | [7 empty] | 5.521552 | [5 empty] | 24.464983 | [5 empty] | 0.24428 |  | 0.81292 |  |  |  | 342700 | [9 empty] | 327379.6 |  | 27.246284 |  |  |  | 1.464018 |  |  |  | 0.771627 |  |  |  | 0.0284 | [13 empty] | 4.445842 |  | 0.051329 | [7 empty] | 2.8065 | [5 empty] | 14.522728 | [15 empty] | 665027.8 |  | 4.091602 |  |  |  | 8.385139 | [5 empty] | 4775.825968 | [13 empty] | 0.11801 | [13 empty] | 3924.678904 |  |  |  |  | 2022 | Mineralium Deposita (2022) 57:481–507 |  | PER | Pasco
| Ayawilca |  | Magmatic hydrothermal | Carbonate replacement deposit (CRD) | Cordilleran-type carbonate-replacement polymetallic | Zn, In, Sn | Pb, Ag, Cu | Zn, Pb, Ag, In, Sn, Cu | Mineralium Deposita (2022) 57:481–507 |  | 2018-AYA-A18110-526.00A-Circulo B-cpy2 - 1-1 | 2018-AYA-A18110-526.00A-Circulo B-cpy2 - 1-1 | drill core |  |  |  |  | ore material | drill core | drill core | mineral separate | [5 empty] | mineralisation |  |  |  | sphalerite, stannite, chalcopyrite, cassiterite, pyrrhotite, arsenopyrite, galena, tetrahedrite | [6 empty] | pyrite, marcasite, herzenbergite, native bismuth, siderite, kaolinite, dickite, sericite, quartz, calcite | polished thin sections | LA-ICPMS |  |  |  |  | 730.12537 |  |  |  | 0.418949 |  | 0.126334 | [7 empty] | 5.668843 | [5 empty] | 30.609593 | [5 empty] | 0.16458 |  | 0.54226 |  |  |  | 344200 | [9 empty] | 321781.8 |  | 14.837117 |  |  |  | 2.785645 |  |  |  | 1.273306 |  |  |  | 0.01841 | [13 empty] | 2.660721 |  | 0.030459 | [7 empty] | 1.7505 | [5 empty] | 11.105602 | [15 empty] | 700961.6 |  | 12.468743 |  |  |  | 6.888584 | [5 empty] | 4383.544039 | [13 empty] | 0.006241 | [13 empty] | 5675.605818 |  |  |  |  | 2022 | Mineralium Deposita (2022) 57:481–507 |  | PER | Pasco
| Ayawilca |  | Magmatic hydrothermal | Carbonate replacement deposit (CRD) | Cordilleran-type carbonate-replacement polymetallic | Zn, In, Sn | Pb, Ag, Cu | Zn, Pb, Ag, In, Sn, Cu | Mineralium Deposita (2022) 57:481–507 |  | 2018-AYA-A18110-526.00A-Circulo B-cpy2 - 2-1 | 2018-AYA-A18110-526.00A-Circulo B-cpy2 - 2-1 | drill core |  |  |  |  | ore material | drill core | drill core | mineral separate | [5 empty] | mineralisation |  |  |  | sphalerite, stannite, chalcopyrite, cassiterite, pyrrhotite, arsenopyrite, galena, tetrahedrite | [6 empty] | pyrite, marcasite, herzenbergite, native bismuth, siderite, kaolinite, dickite, sericite, quartz, calcite | polished thin sections | LA-ICPMS |  |  |  |  | 707.799068 |  |  |  | 0.717179 |  | 0.218681 | [7 empty] | 6.978802 | [5 empty] | 29.833166 | [5 empty] | 0.18156 |  | 0.755832 |  |  |  | 344200 | [9 empty] | 283605 |  | 28.940976 |  |  |  | 1.949769 |  |  |  | 0.78193 |  |  |  | 0.019548 | [13 empty] | 3.240161 |  | 0.082578 | [7 empty] | 2.2594 | [5 empty] | 16.829935 | [15 empty] | 645508.7 |  | 10.295194 |  |  |  | 6.021209 | [5 empty] | 3373.995146 | [13 empty] | 0.016188 | [13 empty] | 5594.169331 |  |  |  |  | 2022 | Mineralium Deposita (2022) 57:481–507 |  | PER | Pasco
| Ayawilca |  | Magmatic hydrothermal | Carbonate replacement deposit (CRD) | Cordilleran-type carbonate-replacement polymetallic | Zn, In, Sn | Pb, Ag, Cu | Zn, Pb, Ag, In, Sn, Cu | Mineralium Deposita (2022) 57:481–507 |  | 2018-AYA-A18110-526.00A-Circulo B-cpy2 - 3-1 | 2018-AYA-A18110-526.00A-Circulo B-cpy2 - 3-1 | drill core |  |  |  |  | ore material | drill core | drill core | mineral separate | [5 empty] | mineralisation |  |  |  | sphalerite, stannite, chalcopyrite, cassiterite, pyrrhotite, arsenopyrite, galena, tetrahedrite | [6 empty] | pyrite, marcasite, herzenbergite, native bismuth, siderite, kaolinite, dickite, sericite, quartz, calcite | polished thin sections | LA-ICPMS |  |  |  |  | 671.479902 |  |  |  | 0.607123 |  | 0.02134 | [7 empty] | 3.833518 | [5 empty] | 26.736832 | [5 empty] | 0.23368 |  | 0.84495 |  |  |  | 344200 | [9 empty] | 354091 |  | 26.957964 |  |  |  | 1.763071 |  |  |  | 0.356295 |  |  |  | 0.028909 | [13 empty] | 4.743258 |  | 0.057415 | [7 empty] | 3.320362 | [5 empty] | 10.686177 | [15 empty] | 752392 |  | 2.883738 |  |  |  | 9.920201 | [5 empty] | 4641.522495 | [13 empty] | 0.005259 | [13 empty] | 4630.488174 |  |  |  |  | 2022 | Mineralium Deposita (2022) 57:481–507 |  | PER | Pasco
| Ayawilca |  | Magmatic hydrothermal | Carbonate replacement deposit (CRD) | Cordilleran-type carbonate-replacement polymetallic | Zn, In, Sn | Pb, Ag, Cu | Zn, Pb, Ag, In, Sn, Cu | Mineralium Deposita (2022) 57:481–507 |  | 2018-AYA-A18110-526.00A-Circulo B-ef2 - 1-1 | 2018-AYA-A18110-526.00A-Circulo B-ef2 - 1-1 | drill core |  |  |  |  | ore material | drill core | drill core | mineral separate | [5 empty] | mineralisation |  |  |  | sphalerite, stannite, chalcopyrite, cassiterite, pyrrhotite, arsenopyrite, galena, tetrahedrite | [6 empty] | pyrite, marcasite, herzenbergite, native bismuth, siderite, kaolinite, dickite, sericite, quartz, calcite | polished thin sections | LA-ICPMS |  |  |  |  | 208.789458 |  |  |  | 10.778339 |  | 0.017673 | [7 empty] | 8.605867 | [5 empty] | 3350.72224 | [5 empty] | 14.582244 |  | 0.6947 |  |  |  | 19135.03 | [9 empty] | 74448.22 |  | 88.511905 |  |  |  | 3.898114 |  |  |  | 14.032077 |  |  |  | 0.02385 | [13 empty] | 897.461626 |  | 0.062565 | [7 empty] | 2.1967 | [5 empty] | 38.287219 | [15 empty] | 506424.4 |  | 39.336179 |  |  |  | 1.1195 | [5 empty] | 16066.86 | [13 empty] | 0.533232 | [13 empty] | 546200 |  |  |  |  | 2022 | Mineralium Deposita (2022) 57:481–507 |  | PER | Pasco
| Ayawilca |  | Magmatic hydrothermal | Carbonate replacement deposit (CRD) | Cordilleran-type carbonate-replacement polymetallic | Zn, In, Sn | Pb, Ag, Cu | Zn, Pb, Ag, In, Sn, Cu | Mineralium Deposita (2022) 57:481–507 |  | 2018-AYA-A18110-526.00A-Circulo B-ef2 - 2-1 | 2018-AYA-A18110-526.00A-Circulo B-ef2 - 2-1 | drill core |  |  |  |  | ore material | drill core | drill core | mineral separate | [5 empty] | mineralisation |  |  |  | sphalerite, stannite, chalcopyrite, cassiterite, pyrrhotite, arsenopyrite, galena, tetrahedrite | [6 empty] | pyrite, marcasite, herzenbergite, native bismuth, siderite, kaolinite, dickite, sericite, quartz, calcite | polished thin sections | LA-ICPMS |  |  |  |  | 155.054578 |  |  |  | 10.19579 |  | 0.012693 | [7 empty] | 2.232701 | [5 empty] | 3259.235813 | [5 empty] | 12.591848 |  | 0.49205 |  |  |  | 15943.43 | [9 empty] | 75145.39 |  | 83.423206 |  |  |  | 2.239566 |  |  |  | 10.14458 |  |  |  | 0.018985 | [13 empty] | 883.014926 |  | 0.107133 | [7 empty] | 1.3452 | [5 empty] | 4.433143 | [15 empty] | 495400 |  | 8.455606 |  |  |  | 2.748535 | [5 empty] | 12197.74 | [13 empty] | 0.011452 | [13 empty] | 545900 |  |  |  |  | 2022 | Mineralium Deposita (2022) 57:481–507 |  | PER | Pasco
| Ayawilca |  | Magmatic hydrothermal | Carbonate replacement deposit (CRD) | Cordilleran-type carbonate-replacement polymetallic | Zn, In, Sn | Pb, Ag, Cu | Zn, Pb, Ag, In, Sn, Cu | Mineralium Deposita (2022) 57:481–507 |  | 2018-AYA-A18110-526.00A-Circulo C-cpy2 - 1-1 | 2018-AYA-A18110-526.00A-Circulo C-cpy2 - 1-1 | drill core |  |  |  |  | ore material | drill core | drill core | mineral separate | [5 empty] | mineralisation |  |  |  | sphalerite, stannite, chalcopyrite, cassiterite, pyrrhotite, arsenopyrite, galena, tetrahedrite | [6 empty] | pyrite, marcasite, herzenbergite, native bismuth, siderite, kaolinite, dickite, sericite, quartz, calcite | polished thin sections | LA-ICPMS |  |  |  |  | 826.49809 |  |  |  | 0.45462 |  | 0.021669 | [7 empty] | 10.135487 | [5 empty] | 42.310456 | [5 empty] | 3.102014 |  | 0.53345 |  |  |  | 342500 | [9 empty] | 300102.7 |  | 24.466172 |  |  |  | 1.063178 |  |  |  | 0.532219 |  |  |  | 0.01846 | [13 empty] | 11.302164 |  | 0.033421 | [7 empty] | 2.231763 | [5 empty] | 6.090146 | [15 empty] | 684857.3 |  | 1.730767 |  |  |  | 8.070205 | [5 empty] | 4199.377898 | [13 empty] | 0.004556 | [13 empty] | 7302.952562 |  |  |  |  | 2022 | Mineralium Deposita (2022) 57:481–507 |  | PER | Pasco
| Ayawilca |  | Magmatic hydrothermal | Carbonate replacement deposit (CRD) | Cordilleran-type carbonate-replacement polymetallic | Zn, In, Sn | Pb, Ag, Cu | Zn, Pb, Ag, In, Sn, Cu | Mineralium Deposita (2022) 57:481–507 |  | 2018-AYA-A18110-526.00A-Circulo C-cpy2 - 2-1 | 2018-AYA-A18110-526.00A-Circulo C-cpy2 - 2-1 | drill core |  |  |  |  | ore material | drill core | drill core | mineral separate | [5 empty] | mineralisation |  |  |  | sphalerite, stannite, chalcopyrite, cassiterite, pyrrhotite, arsenopyrite, galena, tetrahedrite | [6 empty] | pyrite, marcasite, herzenbergite, native bismuth, siderite, kaolinite, dickite, sericite, quartz, calcite | polished thin sections | LA-ICPMS |  |  |  |  | 828.379849 |  |  |  | 0.92461 |  | 0.034913 | [7 empty] | 10.601035 | [5 empty] | 24.846465 | [5 empty] | 2.30302 |  | 0.55869 |  |  |  | 342500 | [9 empty] | 292237.8 |  | 25.192764 |  |  |  | 0.939786 |  |  |  | 0.337675 |  |  |  | 0.021375 | [13 empty] | 4.392513 |  | 0.035497 | [7 empty] | 2.72221 | [5 empty] | 8.19024 | [15 empty] | 708133.7 |  | 1.368251 |  |  |  | 8.734539 | [5 empty] | 4027.749239 | [13 empty] | 0.004371 | [13 empty] | 3593.241538 |  |  |  |  | 2022 | Mineralium Deposita (2022) 57:481–507 |  | PER | Pasco
| Ayawilca |  | Magmatic hydrothermal | Carbonate replacement deposit (CRD) | Cordilleran-type carbonate-replacement polymetallic | Zn, In, Sn | Pb, Ag, Cu | Zn, Pb, Ag, In, Sn, Cu | Mineralium Deposita (2022) 57:481–507 |  | UQAC-FeS-1 - 4-1 | UQAC-FeS-1 - 4-1 | drill core |  |  |  |  | ore material | drill core | drill core | mineral separate | [5 empty] | mineralisation |  |  |  | sphalerite, stannite, chalcopyrite, cassiterite, pyrrhotite, arsenopyrite, galena, tetrahedrite | [6 empty] | pyrite, marcasite, herzenbergite, native bismuth, siderite, kaolinite, dickite, sericite, quartz, calcite | polished thin sections | LA-ICPMS |  |  |  |  | 155.8549 |  |  |  | 955.89681 |  | 54.875586 | [7 empty] | 111.239442 | [5 empty] | 3.353568 | [5 empty] | 651.954956 |  | 115.341531 |  |  |  | 20828.13429 | [9 empty] | 450000 |  | 6.981154 |  |  |  | 3.853343 |  |  |  | 48.102251 |  |  |  | 0.019592 | [13 empty] | 52.850932 |  | 69.424406 | [7 empty] | 21658.29 | [5 empty] | 81.169857 | [15 empty] | 546334.7 |  | 63.612342 |  |  |  | 305.678357 | [5 empty] | 145.962055 | [13 empty] | 0.246739 | [13 empty] | 261.860703 |  |  |  |  | 2022 | Mineralium Deposita (2022) 57:481–507 |  | PER | Pasco
| Ayawilca |  | Magmatic hydrothermal | Carbonate replacement deposit (CRD) | Cordilleran-type carbonate-replacement polymetallic | Zn, In, Sn | Pb, Ag, Cu | Zn, Pb, Ag, In, Sn, Cu | Mineralium Deposita (2022) 57:481–507 |  | GSD-1G - 4-1 | GSD-1G - 4-1 | drill core |  |  |  |  | ore material | drill core | drill core | mineral separate | [5 empty] | mineralisation |  |  |  | sphalerite, stannite, chalcopyrite, cassiterite, pyrrhotite, arsenopyrite, galena, tetrahedrite | [6 empty] | pyrite, marcasite, herzenbergite, native bismuth, siderite, kaolinite, dickite, sericite, quartz, calcite | polished thin sections | LA-ICPMS |  |  |  |  | 17.961369 |  |  |  | 62.42993 |  | 3.988534 | [7 empty] | 27.162482 | [5 empty] | 32.659099 | [5 empty] | 29.869295 |  | 18.670303 |  |  |  | 33.528721 | [9 empty] | 75089.77 |  | 34.198696 |  |  |  | 23.842458 |  |  |  | 0.24371 |  |  |  | 0.037103 | [13 empty] | 172.658866 |  | 32.836034 | [7 empty] | 45.262469 | [5 empty] | 40.071118 | [15 empty] | 3520.83626 |  | 25.740961 |  |  |  | 1.7607 | [5 empty] | 25.172001 | [13 empty] | 0.712376 | [13 empty] | 54 |  |  |  |  | 2022 | Mineralium Deposita (2022) 57:481–507 |  | PER | Pasco
| Ayawilca |  | Magmatic hydrothermal | Carbonate replacement deposit (CRD) | Cordilleran-type carbonate-replacement polymetallic | Zn, In, Sn | Pb, Ag, Cu | Zn, Pb, Ag, In, Sn, Cu | Mineralium Deposita (2022) 57:481–507 |  | NIST610 - 4-1 | NIST610 - 4-1 | drill core |  |  |  |  | ore material | drill core | drill core | mineral separate | [5 empty] | mineralisation |  |  |  | sphalerite, stannite, chalcopyrite, cassiterite, pyrrhotite, arsenopyrite, galena, tetrahedrite | [6 empty] | pyrite, marcasite, herzenbergite, native bismuth, siderite, kaolinite, dickite, sericite, quartz, calcite | polished thin sections | LA-ICPMS |  |  |  |  | 291.67041 |  |  |  | 424.444754 |  | 27.255591 | [7 empty] | 449.354133 | [5 empty] | 483.605305 | [5 empty] | 493.857555 |  | 279.817348 |  |  |  | 478.853986 | [9 empty] | 561.019644 |  | 407.802493 |  |  |  | 374.530081 |  |  |  | 0.3119 |  |  |  | 0.049579 | [13 empty] | 562.913281 |  | 551.736435 | [7 empty] | 457.973687 | [5 empty] | 524.778974 | [15 empty] | 18569.61 |  | 397.420538 |  |  |  | 138.377753 | [5 empty] | 462.678757 | [13 empty] | 70.357116 | [13 empty] | 460 |  |  |  |  | 2022 | Mineralium Deposita (2022) 57:481–507 |  | PER | Pasco
| Ayawilca |  | Magmatic hydrothermal | Carbonate replacement deposit (CRD) | Cordilleran-type carbonate-replacement polymetallic | Zn, In, Sn | Pb, Ag, Cu | Zn, Pb, Ag, In, Sn, Cu | Mineralium Deposita (2022) 57:481–507 |  | 2018-AYA-A18110-526.00A-Circulo C-cpy2 - 3-1 | 2018-AYA-A18110-526.00A-Circulo C-cpy2 - 3-1 | drill core |  |  |  |  | ore material | drill core | drill core | mineral separate | [5 empty] | mineralisation |  |  |  | sphalerite, stannite, chalcopyrite, cassiterite, pyrrhotite, arsenopyrite, galena, tetrahedrite | [6 empty] | pyrite, marcasite, herzenbergite, native bismuth, siderite, kaolinite, dickite, sericite, quartz, calcite | polished thin sections | LA-ICPMS |  |  |  |  | 769.036756 |  |  |  | 0.529048 |  | 0.27235 | [7 empty] | 17.003357 | [5 empty] | 26.441315 | [5 empty] | 2.683097 |  | 0.4797 |  |  |  | 342500 | [9 empty] | 312582.3 |  | 15.007527 |  |  |  | 0.40976 |  |  |  | 0.669778 |  |  |  | 0.017164 | [13 empty] | 3.679965 |  | 0.044274 | [7 empty] | 1.5255 | [5 empty] | 6.484275 | [15 empty] | 635624.8 |  | 4.781024 |  |  |  | 7.247882 | [5 empty] | 4219.253965 | [13 empty] | 0.003634 | [13 empty] | 4285.199266 |  |  |  |  | 2022 | Mineralium Deposita (2022) 57:481–507 |  | PER | Pasco
| Ayawilca |  | Magmatic hydrothermal | Carbonate replacement deposit (CRD) | Cordilleran-type carbonate-replacement polymetallic | Zn, In, Sn | Pb, Ag, Cu | Zn, Pb, Ag, In, Sn, Cu | Mineralium Deposita (2022) 57:481–507 |  | 2018-AYA-A18110-526.00A-Circulo C-cpy2 - 4-1 | 2018-AYA-A18110-526.00A-Circulo C-cpy2 - 4-1 | drill core |  |  |  |  | ore material | drill core | drill core | mineral separate | [5 empty] | mineralisation |  |  |  | sphalerite, stannite, chalcopyrite, cassiterite, pyrrhotite, arsenopyrite, galena, tetrahedrite | [6 empty] | pyrite, marcasite, herzenbergite, native bismuth, siderite, kaolinite, dickite, sericite, quartz, calcite | polished thin sections | LA-ICPMS |  |  |  |  | 785.610689 |  |  |  | 0.702503 |  | 0.065805 | [7 empty] | 19.982167 | [5 empty] | 50.209177 | [5 empty] | 1.702069 |  | 0.55385 |  |  |  | 342500 | [9 empty] | 286912.5 |  | 21.020823 |  |  |  | 0.980974 |  |  |  | 1.1362 |  |  |  | 0.018688 | [13 empty] | 7.739792 |  | 0.034764 | [7 empty] | 2.464275 | [5 empty] | 22.447825 | [15 empty] | 722133.1 |  | 17.215681 |  |  |  | 7.394006 | [5 empty] | 4068.544533 | [13 empty] | 1.580594 | [13 empty] | 9524.593382 |  |  |  |  | 2022 | Mineralium Deposita (2022) 57:481–507 |  | PER | Pasco
| Ayawilca |  | Magmatic hydrothermal | Carbonate replacement deposit (CRD) | Cordilleran-type carbonate-replacement polymetallic | Zn, In, Sn | Pb, Ag, Cu | Zn, Pb, Ag, In, Sn, Cu | Mineralium Deposita (2022) 57:481–507 |  | 2018-AYA-A18110-526.00A-Circulo D-cpy2 - 1-1 | 2018-AYA-A18110-526.00A-Circulo D-cpy2 - 1-1 | drill core |  |  |  |  | ore material | drill core | drill core | mineral separate | [5 empty] | mineralisation |  |  |  | sphalerite, stannite, chalcopyrite, cassiterite, pyrrhotite, arsenopyrite, galena, tetrahedrite | [6 empty] | pyrite, marcasite, herzenbergite, native bismuth, siderite, kaolinite, dickite, sericite, quartz, calcite | polished thin sections | LA-ICPMS |  |  |  |  | 546.865982 |  |  |  | 0.567411 |  | 0.013188 | [7 empty] | 2.001027 | [5 empty] | 28.430597 | [5 empty] | 0.1801 |  | 0.56791 |  |  |  | 345500 | [9 empty] | 303988.7 |  | 28.707338 |  |  |  | 1.419348 |  |  |  | 0.730725 |  |  |  | 0.019673 | [13 empty] | 1.3571 |  | 0.037919 | [7 empty] | 1.5805 | [5 empty] | 4.364874 | [15 empty] | 772139.6 |  | 2.912484 |  |  |  | 8.157977 | [5 empty] | 4543.445314 | [13 empty] | 0.003288 | [13 empty] | 5726.221242 |  |  |  |  | 2022 | Mineralium Deposita (2022) 57:481–507 |  | PER | Pasco
| Ayawilca |  | Magmatic hydrothermal | Carbonate replacement deposit (CRD) | Cordilleran-type carbonate-replacement polymetallic | Zn, In, Sn | Pb, Ag, Cu | Zn, Pb, Ag, In, Sn, Cu | Mineralium Deposita (2022) 57:481–507 |  | 2018-AYA-A18110-526.00A-Circulo D-ef2 - 1-1 | 2018-AYA-A18110-526.00A-Circulo D-ef2 - 1-1 | drill core |  |  |  |  | ore material | drill core | drill core | mineral separate | [5 empty] | mineralisation |  |  |  | sphalerite, stannite, chalcopyrite, cassiterite, pyrrhotite, arsenopyrite, galena, tetrahedrite | [6 empty] | pyrite, marcasite, herzenbergite, native bismuth, siderite, kaolinite, dickite, sericite, quartz, calcite | polished thin sections | LA-ICPMS |  |  |  |  | 107.316986 |  |  |  | 10.695063 |  | 0.011149 | [7 empty] | 2.718829 | [5 empty] | 2611.085242 | [5 empty] | 5.759321 |  | 0.49292 |  |  |  | 6337.582322 | [9 empty] | 64810.72 |  | 92.26126 |  |  |  | 0.738393 |  |  |  | 7.377113 |  |  |  | 0.016779 | [13 empty] | 1092.753588 |  | 0.066932 | [7 empty] | 1.4277 | [5 empty] | 4.995454 | [15 empty] | 417849.7 |  | 4.825795 |  |  |  | 1.999056 | [5 empty] | 4748.908941 | [13 empty] | 0.003529 | [13 empty] | 491000 |  |  |  |  | 2022 | Mineralium Deposita (2022) 57:481–507 |  | PER | Pasco
| Ayawilca |  | Magmatic hydrothermal | Carbonate replacement deposit (CRD) | Cordilleran-type carbonate-replacement polymetallic | Zn, In, Sn | Pb, Ag, Cu | Zn, Pb, Ag, In, Sn, Cu | Mineralium Deposita (2022) 57:481–507 |  | 2018-AYA-A18110-526.00A-Circulo E-ef2 - 1-1 | 2018-AYA-A18110-526.00A-Circulo E-ef2 - 1-1 | drill core |  |  |  |  | ore material | drill core | drill core | mineral separate | [5 empty] | mineralisation |  |  |  | sphalerite, stannite, chalcopyrite, cassiterite, pyrrhotite, arsenopyrite, galena, tetrahedrite | [6 empty] | pyrite, marcasite, herzenbergite, native bismuth, siderite, kaolinite, dickite, sericite, quartz, calcite | polished thin sections | LA-ICPMS |  |  |  |  | 116.544875 |  |  |  | 8.392659 |  | 0.013095 | [7 empty] | 0.24396 | [5 empty] | 2854.211254 | [5 empty] | 8.267981 |  | 1.092932 |  |  |  | 10480.59 | [9 empty] | 117982.4 |  | 63.6391 |  |  |  | 1.386128 |  |  |  | 9.34949 |  |  |  | 0.022052 | [13 empty] | 1319.741206 |  | 0.087932 | [7 empty] | 1.2726 | [5 empty] | 12.368426 | [15 empty] | 439918.6 |  | 9.241995 |  |  |  | 1.362433 | [5 empty] | 8420.668252 | [13 empty] | 0.364946 | [13 empty] | 502100 |  |  |  |  | 2022 | Mineralium Deposita (2022) 57:481–507 |  | PER | Pasco
| Ayawilca |  | Magmatic hydrothermal | Carbonate replacement deposit (CRD) | Cordilleran-type carbonate-replacement polymetallic | Zn, In, Sn | Pb, Ag, Cu | Zn, Pb, Ag, In, Sn, Cu | Mineralium Deposita (2022) 57:481–507 |  | 2018-AYA-A18110-526.00A-Circulo E-cpy2 - 1-1 | 2018-AYA-A18110-526.00A-Circulo E-cpy2 - 1-1 | drill core |  |  |  |  | ore material | drill core | drill core | mineral separate | [5 empty] | mineralisation |  |  |  | sphalerite, stannite, chalcopyrite, cassiterite, pyrrhotite, arsenopyrite, galena, tetrahedrite | [6 empty] | pyrite, marcasite, herzenbergite, native bismuth, siderite, kaolinite, dickite, sericite, quartz, calcite | polished thin sections | LA-ICPMS |  |  |  |  | 934.312594 |  |  |  | 0.55513 |  | 0.012231 | [7 empty] | 1.879707 | [5 empty] | 29.438105 | [5 empty] | 2.137622 |  | 0.57121 |  |  |  | 343200 | [9 empty] | 301307.1 |  | 12.725781 |  |  |  | 1.226191 |  |  |  | 0.383619 |  |  |  | 0.021268 | [13 empty] | 7.749277 |  | 0.034018 | [7 empty] | 2.034022 | [5 empty] | 11.255818 | [15 empty] | 692151.5 |  | 4.836054 |  |  |  | 7.214656 | [5 empty] | 3762.157004 | [13 empty] | 0.004233 | [13 empty] | 4053.351585 |  |  |  |  | 2022 | Mineralium Deposita (2022) 57:481–507 |  | PER | Pasco
| Ayawilca |  | Magmatic hydrothermal | Carbonate replacement deposit (CRD) | Cordilleran-type carbonate-replacement polymetallic | Zn, In, Sn | Pb, Ag, Cu | Zn, Pb, Ag, In, Sn, Cu | Mineralium Deposita (2022) 57:481–507 |  | 2018-AYA-A18110-526.00A-Circulo E-cpy2 - 2-1 | 2018-AYA-A18110-526.00A-Circulo E-cpy2 - 2-1 | drill core |  |  |  |  | ore material | drill core | drill core | mineral separate | [5 empty] | mineralisation |  |  |  | sphalerite, stannite, chalcopyrite, cassiterite, pyrrhotite, arsenopyrite, galena, tetrahedrite | [6 empty] | pyrite, marcasite, herzenbergite, native bismuth, siderite, kaolinite, dickite, sericite, quartz, calcite | polished thin sections | LA-ICPMS |  |  |  |  | 997.591717 |  |  |  | 0.699363 |  | 0.009573 | [7 empty] | 1.963134 | [5 empty] | 46.473989 | [5 empty] | 2.243234 |  | 0.48131 |  |  |  | 343200 | [9 empty] | 288717.5 |  | 10.543119 |  |  |  | 0.563484 |  |  |  | 0.488402 |  |  |  | 0.016914 | [13 empty] | 9.304732 |  | 0.036927 | [7 empty] | 1.462788 | [5 empty] | 7.462026 | [15 empty] | 668389.9 |  | 2.954519 |  |  |  | 9.547849 | [5 empty] | 3160.279111 | [13 empty] | 0.003921 | [13 empty] | 7512.694105 |  |  |  |  | 2022 | Mineralium Deposita (2022) 57:481–507 |  | PER | Pasco
| Ayawilca |  | Magmatic hydrothermal | Carbonate replacement deposit (CRD) | Cordilleran-type carbonate-replacement polymetallic | Zn, In, Sn | Pb, Ag, Cu | Zn, Pb, Ag, In, Sn, Cu | Mineralium Deposita (2022) 57:481–507 |  | 2018-AYA-A18110-526.00A-Circulo E-cpy2 - 3-1 | 2018-AYA-A18110-526.00A-Circulo E-cpy2 - 3-1 | drill core |  |  |  |  | ore material | drill core | drill core | mineral separate | [5 empty] | mineralisation |  |  |  | sphalerite, stannite, chalcopyrite, cassiterite, pyrrhotite, arsenopyrite, galena, tetrahedrite | [6 empty] | pyrite, marcasite, herzenbergite, native bismuth, siderite, kaolinite, dickite, sericite, quartz, calcite | polished thin sections | LA-ICPMS |  |  |  |  | 1041.214909 |  |  |  | 0.858456 |  | 0.014629 | [7 empty] | 0.980546 | [5 empty] | 54.05781 | [5 empty] | 1.908374 |  | 0.61982 |  |  |  | 343200 | [9 empty] | 340797 |  | 12.335543 |  |  |  | 0.48894 |  |  |  | 0.974699 |  |  |  | 0.021142 | [13 empty] | 5.411762 |  | 0.035677 | [7 empty] | 1.6945 | [5 empty] | 5.363709 | [15 empty] | 834116.2 |  | 4.02213 |  |  |  | 9.296444 | [5 empty] | 3497.207606 | [13 empty] | 0.219695 | [13 empty] | 7043.321165 |  |  |  |  | 2022 | Mineralium Deposita (2022) 57:481–507 |  | PER | Pasco
| Ayawilca |  | Magmatic hydrothermal | Carbonate replacement deposit (CRD) | Cordilleran-type carbonate-replacement polymetallic | Zn, In, Sn | Pb, Ag, Cu | Zn, Pb, Ag, In, Sn, Cu | Mineralium Deposita (2022) 57:481–507 |  | 2018-AYA-A18110-526.00A-Circulo E-cpy2 - 4-1 | 2018-AYA-A18110-526.00A-Circulo E-cpy2 - 4-1 | drill core |  |  |  |  | ore material | drill core | drill core | mineral separate | [5 empty] | mineralisation |  |  |  | sphalerite, stannite, chalcopyrite, cassiterite, pyrrhotite, arsenopyrite, galena, tetrahedrite | [6 empty] | pyrite, marcasite, herzenbergite, native bismuth, siderite, kaolinite, dickite, sericite, quartz, calcite | polished thin sections | LA-ICPMS |  |  |  |  | 871.929051 |  |  |  | 0.46468 |  | 0.016941 | [7 empty] | 1.464237 | [5 empty] | 11.746192 | [5 empty] | 2.106845 |  | 0.79888 |  |  |  | 343200 | [9 empty] | 279545.6 |  | 5.213079 |  |  |  | 0.3262 |  |  |  | 0.376591 |  |  |  | 0.029042 | [13 empty] | 4.73246 |  | 0.05159 | [7 empty] | 2.3695 | [5 empty] | 4.904634 | [15 empty] | 652055 |  | 1.836538 |  |  |  | 7.27452 | [5 empty] | 2545.210973 | [13 empty] | 0.00539 | [13 empty] | 1529.363248 |  |  |  |  | 2022 | Mineralium Deposita (2022) 57:481–507 |  | PER | Pasco
| Ayawilca |  | Magmatic hydrothermal | Carbonate replacement deposit (CRD) | Cordilleran-type carbonate-replacement polymetallic | Zn, In, Sn | Pb, Ag, Cu | Zn, Pb, Ag, In, Sn, Cu | Mineralium Deposita (2022) 57:481–507 |  | 2018-AYA-A18110-526.00A-Circulo E-cpy2 - 5-1 | 2018-AYA-A18110-526.00A-Circulo E-cpy2 - 5-1 | drill core |  |  |  |  | ore material | drill core | drill core | mineral separate | [5 empty] | mineralisation |  |  |  | sphalerite, stannite, chalcopyrite, cassiterite, pyrrhotite, arsenopyrite, galena, tetrahedrite | [6 empty] | pyrite, marcasite, herzenbergite, native bismuth, siderite, kaolinite, dickite, sericite, quartz, calcite | polished thin sections | LA-ICPMS |  |  |  |  | 950.577005 |  |  |  | 0.66736 |  | 0.010366 | [7 empty] | 1.793157 | [5 empty] | 31.053058 | [5 empty] | 2.324833 |  | 0.48688 |  |  |  | 343200 | [9 empty] | 302841.3 |  | 10.066896 |  |  |  | 0.956954 |  |  |  | 0.612349 |  |  |  | 0.017104 | [13 empty] | 11.453713 |  | 0.038638 | [7 empty] | 1.3004 | [5 empty] | 7.605436 | [15 empty] | 747061.6 |  | 5.487036 |  |  |  | 6.366394 | [5 empty] | 3382.221446 | [13 empty] | 0.008954 | [13 empty] | 5284.967968 |  |  |  |  | 2022 | Mineralium Deposita (2022) 57:481–507 |  | PER | Pasco
| Ayawilca |  | Magmatic hydrothermal | Carbonate replacement deposit (CRD) | Cordilleran-type carbonate-replacement polymetallic | Zn, In, Sn | Pb, Ag, Cu | Zn, Pb, Ag, In, Sn, Cu | Mineralium Deposita (2022) 57:481–507 |  | 2018-AYA-A18110-526.00A-Circulo F-cpy2 - 1-1 | 2018-AYA-A18110-526.00A-Circulo F-cpy2 - 1-1 | drill core |  |  |  |  | ore material | drill core | drill core | mineral separate | [5 empty] | mineralisation |  |  |  | sphalerite, stannite, chalcopyrite, cassiterite, pyrrhotite, arsenopyrite, galena, tetrahedrite | [6 empty] | pyrite, marcasite, herzenbergite, native bismuth, siderite, kaolinite, dickite, sericite, quartz, calcite | polished thin sections | LA-ICPMS |  |  |  |  | 544.864352 |  |  |  | 0.649307 |  | 0.072128 | [7 empty] | 2.951429 | [5 empty] | 14.934583 | [5 empty] | 0.1867 |  | 0.57763 |  |  |  | 343500 | [9 empty] | 293014.5 |  | 17.665768 |  |  |  | 10.560838 |  |  |  | 0.924691 |  |  |  | 0.019891 | [13 empty] | 1.456364 |  | 0.034748 | [7 empty] | 2.1162 | [5 empty] | 9.657623 | [15 empty] | 686715.8 |  | 11.392804 |  |  |  | 8.275731 | [5 empty] | 3751.616719 | [13 empty] | 0.156503 | [13 empty] | 2338.283381 |  |  |  |  | 2022 | Mineralium Deposita (2022) 57:481–507 |  | PER | Pasco
| Ayawilca |  | Magmatic hydrothermal | Carbonate replacement deposit (CRD) | Cordilleran-type carbonate-replacement polymetallic | Zn, In, Sn | Pb, Ag, Cu | Zn, Pb, Ag, In, Sn, Cu | Mineralium Deposita (2022) 57:481–507 |  | 2018-AYA-A18110-526.00A-Circulo F-cpy2 - 2-1 | 2018-AYA-A18110-526.00A-Circulo F-cpy2 - 2-1 | drill core |  |  |  |  | ore material | drill core | drill core | mineral separate | [5 empty] | mineralisation |  |  |  | sphalerite, stannite, chalcopyrite, cassiterite, pyrrhotite, arsenopyrite, galena, tetrahedrite | [6 empty] | pyrite, marcasite, herzenbergite, native bismuth, siderite, kaolinite, dickite, sericite, quartz, calcite | polished thin sections | LA-ICPMS |  |  |  |  | 474.436839 |  |  |  | 0.39363 |  | 0.131299 | [7 empty] | 2.859876 | [5 empty] | 8.232871 | [5 empty] | 0.20244 |  | 0.64855 |  |  |  | 343500 | [9 empty] | 278634.6 |  | 15.12741 |  |  |  | 4.090442 |  |  |  | 1.229102 |  |  |  | 0.023482 | [13 empty] | 1.594 |  | 0.044101 | [7 empty] | 1.8957 | [5 empty] | 7.292991 | [15 empty] | 622865.2217 |  | 6.623983 |  |  |  | 7.456363 | [5 empty] | 2636.173181 | [13 empty] | 0.017148 | [13 empty] | 1660.526966 |  |  |  |  | 2022 | Mineralium Deposita (2022) 57:481–507 |  | PER | Pasco
| Ayawilca |  | Magmatic hydrothermal | Carbonate replacement deposit (CRD) | Cordilleran-type carbonate-replacement polymetallic | Zn, In, Sn | Pb, Ag, Cu | Zn, Pb, Ag, In, Sn, Cu | Mineralium Deposita (2022) 57:481–507 |  | 2018-AYA-A18110-526.00A-Circulo F-cpy2 - 3-1 | 2018-AYA-A18110-526.00A-Circulo F-cpy2 - 3-1 | drill core |  |  |  |  | ore material | drill core | drill core | mineral separate | [5 empty] | mineralisation |  |  |  | sphalerite, stannite, chalcopyrite, cassiterite, pyrrhotite, arsenopyrite, galena, tetrahedrite | [6 empty] | pyrite, marcasite, herzenbergite, native bismuth, siderite, kaolinite, dickite, sericite, quartz, calcite | polished thin sections | LA-ICPMS |  |  |  |  | 575.835953 |  |  |  | 0.552933 |  | 0.089699 | [7 empty] | 3.928144 | [5 empty] | 12.467171 | [5 empty] | 0.17782 |  | 0.52566 |  |  |  | 343500 | [9 empty] | 265608.9 |  | 16.149213 |  |  |  | 1.010134 |  |  |  | 1.010306 |  |  |  | 0.018326 | [13 empty] | 1.3531 |  | 0.038066 | [7 empty] | 2.480808 | [5 empty] | 10.33393 | [15 empty] | 698115 |  | 5.992656 |  |  |  | 7.807731 | [5 empty] | 3548.082019 | [13 empty] | 0.005006 | [13 empty] | 1660.864063 |  |  |  |  | 2022 | Mineralium Deposita (2022) 57:481–507 |  | PER | Pasco
| Ayawilca |  | Magmatic hydrothermal | Carbonate replacement deposit (CRD) | Cordilleran-type carbonate-replacement polymetallic | Zn, In, Sn | Pb, Ag, Cu | Zn, Pb, Ag, In, Sn, Cu | Mineralium Deposita (2022) 57:481–507 |  | 2018-AYA-A17056-185.30-Circulo A-sl3 - 1-1 | 2018-AYA-A17056-185.30-Circulo A-sl3 - 1-1 | drill core |  |  |  |  | ore material | drill core | drill core | mineral separate | [5 empty] | mineralisation |  |  |  | sphalerite, stannite, chalcopyrite, cassiterite, pyrrhotite, arsenopyrite, galena, tetrahedrite | [6 empty] | pyrite, marcasite, herzenbergite, native bismuth, siderite, kaolinite, dickite, sericite, quartz, calcite | polished thin sections | LA-ICPMS |  |  |  |  | 11.404635 |  |  |  | 10.098201 |  | 0.010232 | [7 empty] | 0.092515 | [5 empty] | 3225.733408 | [5 empty] | 3.058857 |  | 0.46423 |  |  |  | 354.709379 | [9 empty] | 88209.43 |  | 0.035913 |  |  |  | 0.11717 |  |  |  | 1.742325 |  |  |  | 0.017164 | [13 empty] | 1156.965821 |  | 0.059963 | [7 empty] | 1.555 | [5 empty] | 0.069887 | [15 empty] | 457832.2 |  | 0.028859 |  |  |  | 3.859421 | [5 empty] | 0.583474 | [13 empty] | 0.003051 | [13 empty] | 532300 |  |  |  |  | 2022 | Mineralium Deposita (2022) 57:481–507 |  | PER | Pasco
| Ayawilca |  | Magmatic hydrothermal | Carbonate replacement deposit (CRD) | Cordilleran-type carbonate-replacement polymetallic | Zn, In, Sn | Pb, Ag, Cu | Zn, Pb, Ag, In, Sn, Cu | Mineralium Deposita (2022) 57:481–507 |  | 2018-AYA-A17056-185.30-Circulo A-sl3 - 2-1 | 2018-AYA-A17056-185.30-Circulo A-sl3 - 2-1 | drill core |  |  |  |  | ore material | drill core | drill core | mineral separate | [5 empty] | mineralisation |  |  |  | sphalerite, stannite, chalcopyrite, cassiterite, pyrrhotite, arsenopyrite, galena, tetrahedrite | [6 empty] | pyrite, marcasite, herzenbergite, native bismuth, siderite, kaolinite, dickite, sericite, quartz, calcite | polished thin sections | LA-ICPMS |  |  |  |  | 7.607308 |  |  |  | 9.16807 |  | 0.010438 | [7 empty] | 2.87861 | [5 empty] | 2643.329107 | [5 empty] | 2.292466 |  | 0.46985 |  |  |  | 565.039373 | [9 empty] | 79340.25 |  | 0.063129 |  |  |  | 0.11129 |  |  |  | 1.750558 |  |  |  | 0.017614 | [13 empty] | 1398.630662 |  | 0.058811 | [7 empty] | 1.5442 | [5 empty] | 1.82568 | [15 empty] | 433956.9 |  | 0.383665 |  |  |  | 4.729595 | [5 empty] | 3.793688 | [13 empty] | 0.003538 | [13 empty] | 513000 |  |  |  |  | 2022 | Mineralium Deposita (2022) 57:481–507 |  | PER | Pasco
| Ayawilca |  | Magmatic hydrothermal | Carbonate replacement deposit (CRD) | Cordilleran-type carbonate-replacement polymetallic | Zn, In, Sn | Pb, Ag, Cu | Zn, Pb, Ag, In, Sn, Cu | Mineralium Deposita (2022) 57:481–507 |  | 2018-AYA-A17056-185.30-Circulo A-sl3 - 3-1 | 2018-AYA-A17056-185.30-Circulo A-sl3 - 3-1 | drill core |  |  |  |  | ore material | drill core | drill core | mineral separate | [5 empty] | mineralisation |  |  |  | sphalerite, stannite, chalcopyrite, cassiterite, pyrrhotite, arsenopyrite, galena, tetrahedrite | [6 empty] | pyrite, marcasite, herzenbergite, native bismuth, siderite, kaolinite, dickite, sericite, quartz, calcite | polished thin sections | LA-ICPMS |  |  |  |  | 3.32916 |  |  |  | 9.13856 |  | 0.010177 | [7 empty] | 0.54319 | [5 empty] | 2545.856811 | [5 empty] | 2.067532 |  | 0.49719 |  |  |  | 119.733551 | [9 empty] | 74988.28 |  | 0.062645 |  |  |  | 0.11672 |  |  |  | 1.54874 |  |  |  | 0.018663 | [13 empty] | 2207.812623 |  | 0.160097 | [7 empty] | 1.1629 | [5 empty] | 0.431095 | [15 empty] | 448784.3 |  | 0.088231 |  |  |  | 1.909601 | [5 empty] | 2.848495 | [13 empty] | 0.003184 | [13 empty] | 526200 |  |  |  |  | 2022 | Mineralium Deposita (2022) 57:481–507 |  | PER | Pasco
| Ayawilca |  | Magmatic hydrothermal | Carbonate replacement deposit (CRD) | Cordilleran-type carbonate-replacement polymetallic | Zn, In, Sn | Pb, Ag, Cu | Zn, Pb, Ag, In, Sn, Cu | Mineralium Deposita (2022) 57:481–507 |  | 2018-AYA-A17056-185.30-Circulo A-sl3 - 4-1 | 2018-AYA-A17056-185.30-Circulo A-sl3 - 4-1 | drill core |  |  |  |  | ore material | drill core | drill core | mineral separate | [5 empty] | mineralisation |  |  |  | sphalerite, stannite, chalcopyrite, cassiterite, pyrrhotite, arsenopyrite, galena, tetrahedrite | [6 empty] | pyrite, marcasite, herzenbergite, native bismuth, siderite, kaolinite, dickite, sericite, quartz, calcite | polished thin sections | LA-ICPMS |  |  |  |  | 4.658236 |  |  |  | 8.924345 |  | 0.010213 | [7 empty] | 3.538391 | [5 empty] | 2252.242213 | [5 empty] | 2.630356 |  | 0.4866 |  |  |  | 91.955244 | [9 empty] | 76352.42 |  | 0.082234 |  |  |  | 0.11967 |  |  |  | 1.21105 |  |  |  | 0.017797 | [13 empty] | 3286.916515 |  | 0.194893 | [7 empty] | 1.4001 | [5 empty] | 2.596978 | [15 empty] | 443012.9 |  | 0.693349 |  |  |  | 3.500173 | [5 empty] | 19.581657 | [13 empty] | 0.003358 | [13 empty] | 517700 |  |  |  |  | 2022 | Mineralium Deposita (2022) 57:481–507 |  | PER | Pasco
| Ayawilca |  | Magmatic hydrothermal | Carbonate replacement deposit (CRD) | Cordilleran-type carbonate-replacement polymetallic | Zn, In, Sn | Pb, Ag, Cu | Zn, Pb, Ag, In, Sn, Cu | Mineralium Deposita (2022) 57:481–507 |  | 2018-AYA-A17056-185.30-Circulo A-sl3 - 5-1 | 2018-AYA-A17056-185.30-Circulo A-sl3 - 5-1 | drill core |  |  |  |  | ore material | drill core | drill core | mineral separate | [5 empty] | mineralisation |  |  |  | sphalerite, stannite, chalcopyrite, cassiterite, pyrrhotite, arsenopyrite, galena, tetrahedrite | [6 empty] | pyrite, marcasite, herzenbergite, native bismuth, siderite, kaolinite, dickite, sericite, quartz, calcite | polished thin sections | LA-ICPMS |  |  |  |  | 4.666274 |  |  |  | 8.607802 |  | 0.009121 | [7 empty] | 1.347956 | [5 empty] | 2781.88954 | [5 empty] | 2.463771 |  | 0.41762 |  |  |  | 105.344139 | [9 empty] | 76157.17 |  | 0.055012 |  |  |  | 0.113654 |  |  |  | 1.767364 |  |  |  | 0.014891 | [13 empty] | 1100.07875 |  | 0.073261 | [7 empty] | 1.1199 | [5 empty] | 0.840446 | [15 empty] | 439173.7 |  | 0.157626 |  |  |  | 2.862951 | [5 empty] | 2.488914 | [13 empty] | 0.002555 | [13 empty] | 525100 |  |  |  |  | 2022 | Mineralium Deposita (2022) 57:481–507 |  | PER | Pasco
| Ayawilca |  | Magmatic hydrothermal | Carbonate replacement deposit (CRD) | Cordilleran-type carbonate-replacement polymetallic | Zn, In, Sn | Pb, Ag, Cu | Zn, Pb, Ag, In, Sn, Cu | Mineralium Deposita (2022) 57:481–507 |  | 2018-AYA-A17056-185.30-Circulo A-sl3 - 6-1 | 2018-AYA-A17056-185.30-Circulo A-sl3 - 6-1 | drill core |  |  |  |  | ore material | drill core | drill core | mineral separate | [5 empty] | mineralisation |  |  |  | sphalerite, stannite, chalcopyrite, cassiterite, pyrrhotite, arsenopyrite, galena, tetrahedrite | [6 empty] | pyrite, marcasite, herzenbergite, native bismuth, siderite, kaolinite, dickite, sericite, quartz, calcite | polished thin sections | LA-ICPMS |  |  |  |  | 4.705677 |  |  |  | 8.877261 |  | 0.009062 | [7 empty] | 0.321881 | [5 empty] | 2712.754084 | [5 empty] | 2.332509 |  | 0.44444 |  |  |  | 99.760715 | [9 empty] | 81097.87 |  | 0.118968 |  |  |  | 0.15349 |  |  |  | 1.220416 |  |  |  | 0.015453 | [13 empty] | 1877.380748 |  | 0.106048 | [7 empty] | 1.418 | [5 empty] | 0.118721 | [15 empty] | 460386.5 |  | 0.027467 |  |  |  | 3.719879 | [5 empty] | 7.791726 | [13 empty] | 0.003309 | [13 empty] | 529600 |  |  |  |  | 2022 | Mineralium Deposita (2022) 57:481–507 |  | PER | Pasco
| Ayawilca |  | Magmatic hydrothermal | Carbonate replacement deposit (CRD) | Cordilleran-type carbonate-replacement polymetallic | Zn, In, Sn | Pb, Ag, Cu | Zn, Pb, Ag, In, Sn, Cu | Mineralium Deposita (2022) 57:481–507 |  | 2018-AYA-A17056-185.30-Circulo A-sl3 - 7-1 | 2018-AYA-A17056-185.30-Circulo A-sl3 - 7-1 | drill core |  |  |  |  | ore material | drill core | drill core | mineral separate | [5 empty] | mineralisation |  |  |  | sphalerite, stannite, chalcopyrite, cassiterite, pyrrhotite, arsenopyrite, galena, tetrahedrite | [6 empty] | pyrite, marcasite, herzenbergite, native bismuth, siderite, kaolinite, dickite, sericite, quartz, calcite | polished thin sections | LA-ICPMS |  |  |  |  | 3.596259 |  |  |  | 8.429467 |  | 0.009108 | [7 empty] | 2.012531 | [5 empty] | 2383.570994 | [5 empty] | 2.45393 |  | 0.46743 |  |  |  | 72.248842 | [9 empty] | 79717.96 |  | 0.068115 |  |  |  | 0.11095 |  |  |  | 1.294728 |  |  |  | 0.016951 | [13 empty] | 2247.746613 |  | 0.170787 | [7 empty] | 1.4441 | [5 empty] | 1.619701 | [15 empty] | 454386.6 |  | 0.283986 |  |  |  | 3.907957 | [5 empty] | 4.256248 | [13 empty] | 0.002552 | [13 empty] | 528600 |  |  |  |  | 2022 | Mineralium Deposita (2022) 57:481–507 |  | PER | Pasco
| Ayawilca |  | Magmatic hydrothermal | Carbonate replacement deposit (CRD) | Cordilleran-type carbonate-replacement polymetallic | Zn, In, Sn | Pb, Ag, Cu | Zn, Pb, Ag, In, Sn, Cu | Mineralium Deposita (2022) 57:481–507 |  | 2018-AYA-A17056-185.30-Circulo B-sl3 - 1-1 | 2018-AYA-A17056-185.30-Circulo B-sl3 - 1-1 | drill core |  |  |  |  | ore material | drill core | drill core | mineral separate | [5 empty] | mineralisation |  |  |  | sphalerite, stannite, chalcopyrite, cassiterite, pyrrhotite, arsenopyrite, galena, tetrahedrite | [6 empty] | pyrite, marcasite, herzenbergite, native bismuth, siderite, kaolinite, dickite, sericite, quartz, calcite | polished thin sections | LA-ICPMS |  |  |  |  | 3.164649 |  |  |  | 8.787191 |  | 0.009271 | [7 empty] | 0.211214 | [5 empty] | 2897.265136 | [5 empty] | 2.591583 |  | 0.47239 |  |  |  | 57.185797 | [9 empty] | 81471.89 |  | 0.141888 |  |  |  | 0.11256 |  |  |  | 1.842827 |  |  |  | 0.016243 | [13 empty] | 1057.702506 |  | 0.054726 | [7 empty] | 1.1979 | [5 empty] | 0.053637 | [15 empty] | 456093.1 |  | 0.027972 |  |  |  | 3.9521 | [5 empty] | 2.577787 | [13 empty] | 0.00258 | [13 empty] | 534300 |  |  |  |  | 2022 | Mineralium Deposita (2022) 57:481–507 |  | PER | Pasco
| Ayawilca |  | Magmatic hydrothermal | Carbonate replacement deposit (CRD) | Cordilleran-type carbonate-replacement polymetallic | Zn, In, Sn | Pb, Ag, Cu | Zn, Pb, Ag, In, Sn, Cu | Mineralium Deposita (2022) 57:481–507 |  | 2018-AYA-A17056-185.30-Circulo B-sl3 - 2-1 | 2018-AYA-A17056-185.30-Circulo B-sl3 - 2-1 | drill core |  |  |  |  | ore material | drill core | drill core | mineral separate | [5 empty] | mineralisation |  |  |  | sphalerite, stannite, chalcopyrite, cassiterite, pyrrhotite, arsenopyrite, galena, tetrahedrite | [6 empty] | pyrite, marcasite, herzenbergite, native bismuth, siderite, kaolinite, dickite, sericite, quartz, calcite | polished thin sections | LA-ICPMS |  |  |  |  | 21.858198 |  |  |  | 8.505144 |  | 0.008178 | [7 empty] | 0.102013 | [5 empty] | 3056.974119 | [5 empty] | 2.371424 |  | 0.4188 |  |  |  | 845.798585 | [9 empty] | 82897.69 |  | 0.043264 |  |  |  | 0.10459 |  |  |  | 1.531286 |  |  |  | 0.016604 | [13 empty] | 714.659647 |  | 0.062085 | [7 empty] | 1.2804 | [5 empty] | 0.115732 | [15 empty] | 447782.2 |  | 0.032855 |  |  |  | 7.02675 | [5 empty] | 0.479655 | [13 empty] | 0.002707 | [13 empty] | 511200 |  |  |  |  | 2022 | Mineralium Deposita (2022) 57:481–507 |  | PER | Pasco
| Ayawilca |  | Magmatic hydrothermal | Carbonate replacement deposit (CRD) | Cordilleran-type carbonate-replacement polymetallic | Zn, In, Sn | Pb, Ag, Cu | Zn, Pb, Ag, In, Sn, Cu | Mineralium Deposita (2022) 57:481–507 |  | 2018-AYA-A17056-185.30-Circulo C-sl4 - 1-1 | 2018-AYA-A17056-185.30-Circulo C-sl4 - 1-1 | drill core |  |  |  |  | ore material | drill core | drill core | mineral separate | [5 empty] | mineralisation |  |  |  | sphalerite, stannite, chalcopyrite, cassiterite, pyrrhotite, arsenopyrite, galena, tetrahedrite | [6 empty] | pyrite, marcasite, herzenbergite, native bismuth, siderite, kaolinite, dickite, sericite, quartz, calcite | polished thin sections | LA-ICPMS |  |  |  |  | 3.263117 |  |  |  | 9.890652 |  | 0.008131 | [7 empty] | 0.308679 | [5 empty] | 2921.832363 | [5 empty] | 0.15581 |  | 0.44774 |  |  |  | 106.806553 | [9 empty] | 7007.274874 |  | 3.438818 |  |  |  | 0.11752 |  |  |  | 14.988367 |  |  |  | 0.017429 | [13 empty] | 8.27383 |  | 0.032017 | [7 empty] | 1.1927 | [5 empty] | 0.457163 | [15 empty] | 460453.3 |  | 1.937835 |  |  |  | 9.444886 | [5 empty] | 89.00488 | [13 empty] | 0.002761 | [13 empty] | 638500 |  |  |  |  | 2022 | Mineralium Deposita (2022) 57:481–507 |  | PER | Pasco
| Ayawilca |  | Magmatic hydrothermal | Carbonate replacement deposit (CRD) | Cordilleran-type carbonate-replacement polymetallic | Zn, In, Sn | Pb, Ag, Cu | Zn, Pb, Ag, In, Sn, Cu | Mineralium Deposita (2022) 57:481–507 |  | 2018-AYA-A17056-185.30-Circulo C-sl4 - 2-1 | 2018-AYA-A17056-185.30-Circulo C-sl4 - 2-1 | drill core |  |  |  |  | ore material | drill core | drill core | mineral separate | [5 empty] | mineralisation |  |  |  | sphalerite, stannite, chalcopyrite, cassiterite, pyrrhotite, arsenopyrite, galena, tetrahedrite | [6 empty] | pyrite, marcasite, herzenbergite, native bismuth, siderite, kaolinite, dickite, sericite, quartz, calcite | polished thin sections | LA-ICPMS |  |  |  |  | 7.430496 |  |  |  | 6.922588 |  | 0.00799 | [7 empty] | 0.241392 | [5 empty] | 4145.208201 | [5 empty] | 0.343545 |  | 0.41756 |  |  |  | 344.980574 | [9 empty] | 13880.1 |  | 10.673984 |  |  |  | 0.298265 |  |  |  | 35.25869 |  |  |  | 0.015213 | [13 empty] | 48.621436 |  | 0.030375 | [7 empty] | 1.2129 | [5 empty] | 2.331822 | [15 empty] | 467241.6 |  | 2.282197 |  |  |  | 22.236409 | [5 empty] | 262.238518 | [13 empty] | 0.002624 | [13 empty] | 639700 |  |  |  |  | 2022 | Mineralium Deposita (2022) 57:481–507 |  | PER | Pasco
| Ayawilca |  | Magmatic hydrothermal | Carbonate replacement deposit (CRD) | Cordilleran-type carbonate-replacement polymetallic | Zn, In, Sn | Pb, Ag, Cu | Zn, Pb, Ag, In, Sn, Cu | Mineralium Deposita (2022) 57:481–507 |  | 2018-AYA-A17056-185.30-Circulo C-sl4 - 5-1 | 2018-AYA-A17056-185.30-Circulo C-sl4 - 5-1 | drill core |  |  |  |  | ore material | drill core | drill core | mineral separate | [5 empty] | mineralisation |  |  |  | sphalerite, stannite, chalcopyrite, cassiterite, pyrrhotite, arsenopyrite, galena, tetrahedrite | [6 empty] | pyrite, marcasite, herzenbergite, native bismuth, siderite, kaolinite, dickite, sericite, quartz, calcite | polished thin sections | LA-ICPMS |  |  |  |  | 10.239675 |  |  |  | 6.396332 |  | 0.009473 | [7 empty] | 2.422389 | [5 empty] | 2919.848208 | [5 empty] | 0.17655 |  | 0.48965 |  |  |  | 666.413036 | [9 empty] | 7154.651104 |  | 1.785964 |  |  |  | 0.172518 |  |  |  | 15.275105 |  |  |  | 0.018757 | [13 empty] | 11.931236 |  | 0.033517 | [7 empty] | 1.4821 | [5 empty] | 0.214351 | [15 empty] | 465920.8 |  | 0.489372 |  |  |  | 7.445454 | [5 empty] | 643.17211 | [13 empty] | 0.003658 | [13 empty] | 634600 |  |  |  |  | 2022 | Mineralium Deposita (2022) 57:481–507 |  | PER | Pasco
| Ayawilca |  | Magmatic hydrothermal | Carbonate replacement deposit (CRD) | Cordilleran-type carbonate-replacement polymetallic | Zn, In, Sn | Pb, Ag, Cu | Zn, Pb, Ag, In, Sn, Cu | Mineralium Deposita (2022) 57:481–507 |  | 2018-AYA-A17056-185.30-Circulo C-sl4 - 6-1 | 2018-AYA-A17056-185.30-Circulo C-sl4 - 6-1 | drill core |  |  |  |  | ore material | drill core | drill core | mineral separate | [5 empty] | mineralisation |  |  |  | sphalerite, stannite, chalcopyrite, cassiterite, pyrrhotite, arsenopyrite, galena, tetrahedrite | [6 empty] | pyrite, marcasite, herzenbergite, native bismuth, siderite, kaolinite, dickite, sericite, quartz, calcite | polished thin sections | LA-ICPMS |  |  |  |  | 9.233243 |  |  |  | 7.95606 |  | 0.007942 | [7 empty] | 0.99837 | [5 empty] | 2691.275415 | [5 empty] | 0.14574 |  | 0.41655 |  |  |  | 551.669213 | [9 empty] | 6932.603239 |  | 3.774492 |  |  |  | 0.11126 |  |  |  | 18.561639 |  |  |  | 0.016074 | [13 empty] | 32.230978 |  | 0.02989 | [7 empty] | 1.1147 | [5 empty] | 2.225562 | [15 empty] | 464349.3 |  | 9.425966 |  |  |  | 9.463504 | [5 empty] | 490.001692 | [13 empty] | 0.003583 | [13 empty] | 638000 |  |  |  |  | 2022 | Mineralium Deposita (2022) 57:481–507 |  | PER | Pasco
| Ayawilca |  | Magmatic hydrothermal | Carbonate replacement deposit (CRD) | Cordilleran-type carbonate-replacement polymetallic | Zn, In, Sn | Pb, Ag, Cu | Zn, Pb, Ag, In, Sn, Cu | Mineralium Deposita (2022) 57:481–507 |  | 2018-AYA-A17056-185.30-Circulo C-sl4 - 7-1 | 2018-AYA-A17056-185.30-Circulo C-sl4 - 7-1 | drill core |  |  |  |  | ore material | drill core | drill core | mineral separate | [5 empty] | mineralisation |  |  |  | sphalerite, stannite, chalcopyrite, cassiterite, pyrrhotite, arsenopyrite, galena, tetrahedrite | [6 empty] | pyrite, marcasite, herzenbergite, native bismuth, siderite, kaolinite, dickite, sericite, quartz, calcite | polished thin sections | LA-ICPMS |  |  |  |  | 2.497244 |  |  |  | 6.30601 |  | 0.009706 | [7 empty] | 0.003539 | [5 empty] | 3592.782058 | [5 empty] | 0.474244 |  | 0.43788 |  |  |  | 80.540707 | [9 empty] | 13387.3 |  | 12.018311 |  |  |  | 0.321868 |  |  |  | 39.419649 |  |  |  | 0.016743 | [13 empty] | 49.453411 |  | 0.029008 | [7 empty] | 1.1319 | [5 empty] | 0.013063 | [15 empty] | 460492.6 |  | 0.025971 |  |  |  | 26.217676 | [5 empty] | 45.568018 | [13 empty] | 0.00305 | [13 empty] | 638500 |  |  |  |  | 2022 | Mineralium Deposita (2022) 57:481–507 |  | PER | Pasco
| Ayawilca |  | Magmatic hydrothermal | Carbonate replacement deposit (CRD) | Cordilleran-type carbonate-replacement polymetallic | Zn, In, Sn | Pb, Ag, Cu | Zn, Pb, Ag, In, Sn, Cu | Mineralium Deposita (2022) 57:481–507 |  | 2018-AYA-A17056-185.30-Circulo C-sl4 - 8-1 | 2018-AYA-A17056-185.30-Circulo C-sl4 - 8-1 | drill core |  |  |  |  | ore material | drill core | drill core | mineral separate | [5 empty] | mineralisation |  |  |  | sphalerite, stannite, chalcopyrite, cassiterite, pyrrhotite, arsenopyrite, galena, tetrahedrite | [6 empty] | pyrite, marcasite, herzenbergite, native bismuth, siderite, kaolinite, dickite, sericite, quartz, calcite | polished thin sections | LA-ICPMS |  |  |  |  | 18.227007 |  |  |  | 6.407364 |  | 0.008904 | [7 empty] | 0.274953 | [5 empty] | 3270.575518 | [5 empty] | 0.313064 |  | 0.42811 |  |  |  | 1285.405756 | [9 empty] | 11488.18 |  | 6.24934 |  |  |  | 0.220216 |  |  |  | 30.847067 |  |  |  | 0.016785 | [13 empty] | 37.714341 |  | 0.031112 | [7 empty] | 1.1468 | [5 empty] | 2.177226 | [15 empty] | 476245.7 |  | 2.102492 |  |  |  | 13.928085 | [5 empty] | 1179.628614 | [13 empty] | 0.003531 | [13 empty] | 639700 |  |  |  |  | 2022 | Mineralium Deposita (2022) 57:481–507 |  | PER | Pasco
| Ayawilca |  | Magmatic hydrothermal | Carbonate replacement deposit (CRD) | Cordilleran-type carbonate-replacement polymetallic | Zn, In, Sn | Pb, Ag, Cu | Zn, Pb, Ag, In, Sn, Cu | Mineralium Deposita (2022) 57:481–507 |  | UQAC-FeS-1 - 5-1 | UQAC-FeS-1 - 5-1 | drill core |  |  |  |  | ore material | drill core | drill core | mineral separate | [5 empty] | mineralisation |  |  |  | sphalerite, stannite, chalcopyrite, cassiterite, pyrrhotite, arsenopyrite, galena, tetrahedrite | [6 empty] | pyrite, marcasite, herzenbergite, native bismuth, siderite, kaolinite, dickite, sericite, quartz, calcite | polished thin sections | LA-ICPMS |  |  |  |  | 182.25768 |  |  |  | 1138.965902 |  | 51.578001 | [7 empty] | 134.797253 | [5 empty] | 3.162969 | [5 empty] | 651.001325 |  | 107.187155 |  |  |  | 24785.86 | [9 empty] | 450000 |  | 7.348823 |  |  |  | 4.119089 |  |  |  | 28.052189 |  |  |  | 0.020469 | [13 empty] | 60.362134 |  | 68.799269 | [7 empty] | 19730.64 | [5 empty] | 104.240049 | [15 empty] | 479530.5 |  | 66.440294 |  |  |  | 341.736884 | [5 empty] | 162.650526 | [13 empty] | 0.320533 | [13 empty] | 230.42822 |  |  |  |  | 2022 | Mineralium Deposita (2022) 57:481–507 |  | PER | Pasco
| Ayawilca |  | Magmatic hydrothermal | Carbonate replacement deposit (CRD) | Cordilleran-type carbonate-replacement polymetallic | Zn, In, Sn | Pb, Ag, Cu | Zn, Pb, Ag, In, Sn, Cu | Mineralium Deposita (2022) 57:481–507 |  | GSD-1G - 5-1 | GSD-1G - 5-1 | drill core |  |  |  |  | ore material | drill core | drill core | mineral separate | [5 empty] | mineralisation |  |  |  | sphalerite, stannite, chalcopyrite, cassiterite, pyrrhotite, arsenopyrite, galena, tetrahedrite | [6 empty] | pyrite, marcasite, herzenbergite, native bismuth, siderite, kaolinite, dickite, sericite, quartz, calcite | polished thin sections | LA-ICPMS |  |  |  |  | 40.786184 |  |  |  | 140.846229 |  | 7.301999 | [7 empty] | 63.10411 | [5 empty] | 66.399958 | [5 empty] | 72.073087 |  | 40.005752 |  |  |  | 70.718329 | [9 empty] | 167052 |  | 77.347166 |  |  |  | 56.651585 |  |  |  | 0.59656 |  |  |  | 0.092057 | [13 empty] | 414.102027 |  | 74.471299 | [7 empty] | 82.02059 | [5 empty] | 88.324032 | [15 empty] | 13298.74 |  | 61.120093 |  |  |  | 4.3081 | [5 empty] | 55.996897 | [13 empty] | 1.52086 | [13 empty] | 54 |  |  |  |  | 2022 | Mineralium Deposita (2022) 57:481–507 |  | PER | Pasco
| Ayawilca |  | Magmatic hydrothermal | Carbonate replacement deposit (CRD) | Cordilleran-type carbonate-replacement polymetallic | Zn, In, Sn | Pb, Ag, Cu | Zn, Pb, Ag, In, Sn, Cu | Mineralium Deposita (2022) 57:481–507 |  | NIST610 - 5-1 | NIST610 - 5-1 | drill core |  |  |  |  | ore material | drill core | drill core | mineral separate | [5 empty] | mineralisation |  |  |  | sphalerite, stannite, chalcopyrite, cassiterite, pyrrhotite, arsenopyrite, galena, tetrahedrite | [6 empty] | pyrite, marcasite, herzenbergite, native bismuth, siderite, kaolinite, dickite, sericite, quartz, calcite | polished thin sections | LA-ICPMS |  |  |  |  | 259.744915 |  |  |  | 379.379624 |  | 20.626665 | [7 empty] | 412.127288 | [5 empty] | 413.982833 | [5 empty] | 444.527719 |  | 239.439396 |  |  |  | 458.459962 | [9 empty] | 430.629339 |  | 356.314474 |  |  |  | 346.545139 |  |  |  | 0.30029 |  |  |  | 0.046304 | [13 empty] | 530.200031 |  | 488.749736 | [7 empty] | 361.23608 | [5 empty] | 461.697062 | [15 empty] | 21853.55 |  | 364.919191 |  |  |  | 130.366352 | [5 empty] | 406.980875 | [13 empty] | 62.204831 | [13 empty] | 460 |  |  |  |  | 2022 | Mineralium Deposita (2022) 57:481–507 |  | PER | Pasco
| Ayawilca |  | Magmatic hydrothermal | Carbonate replacement deposit (CRD) | Cordilleran-type carbonate-replacement polymetallic | Zn, In, Sn | Pb, Ag, Cu | Zn, Pb, Ag, In, Sn, Cu | Mineralium Deposita (2022) 57:481–507 |  | 2018-AYA-A17056-185.30-Circulo C-sl4 - 9-1 | 2018-AYA-A17056-185.30-Circulo C-sl4 - 9-1 | drill core |  |  |  |  | ore material | drill core | drill core | mineral separate | [5 empty] | mineralisation |  |  |  | sphalerite, stannite, chalcopyrite, cassiterite, pyrrhotite, arsenopyrite, galena, tetrahedrite | [6 empty] | pyrite, marcasite, herzenbergite, native bismuth, siderite, kaolinite, dickite, sericite, quartz, calcite | polished thin sections | LA-ICPMS |  |  |  |  | 19.126269 |  |  |  | 11.976538 |  | 0.008153 | [7 empty] | 8.914575 | [5 empty] | 3512.466433 | [5 empty] | 0.297513 |  | 0.39872 |  |  |  | 1081.805113 | [9 empty] | 12606.26 |  | 6.648104 |  |  |  | 0.112 |  |  |  | 18.290382 |  |  |  | 0.01463 | [13 empty] | 43.783343 |  | 0.045696 | [7 empty] | 0.96729 | [5 empty] | 5.799962 | [15 empty] | 461697 |  | 6.332223 |  |  |  | 12.837282 | [5 empty] | 958.405594 | [13 empty] | 0.006619 | [13 empty] | 638500 |  |  |  |  | 2022 | Mineralium Deposita (2022) 57:481–507 |  | PER | Pasco
| Ayawilca |  | Magmatic hydrothermal | Carbonate replacement deposit (CRD) | Cordilleran-type carbonate-replacement polymetallic | Zn, In, Sn | Pb, Ag, Cu | Zn, Pb, Ag, In, Sn, Cu | Mineralium Deposita (2022) 57:481–507 |  | 2018-AYA-A17056-185.30-Circulo C-sl4 - 10-1 | 2018-AYA-A17056-185.30-Circulo C-sl4 - 10-1 | drill core |  |  |  |  | ore material | drill core | drill core | mineral separate | [5 empty] | mineralisation |  |  |  | sphalerite, stannite, chalcopyrite, cassiterite, pyrrhotite, arsenopyrite, galena, tetrahedrite | [6 empty] | pyrite, marcasite, herzenbergite, native bismuth, siderite, kaolinite, dickite, sericite, quartz, calcite | polished thin sections | LA-ICPMS |  |  |  |  | 9.280075 |  |  |  | 8.810558 |  | 0.008551 | [7 empty] | 0.056729 | [5 empty] | 3264.67943 | [5 empty] | 0.35096 |  | 0.41598 |  |  |  | 612.7429 | [9 empty] | 12142.94 |  | 8.053276 |  |  |  | 0.161658 |  |  |  | 31.471237 |  |  |  | 0.014951 | [13 empty] | 42.342073 |  | 0.026737 | [7 empty] | 1.1424 | [5 empty] | 0.897402 | [15 empty] | 465930.5 |  | 0.681368 |  |  |  | 18.189716 | [5 empty] | 538.217673 | [13 empty] | 0.002424 | [13 empty] | 639700 |  |  |  |  | 2022 | Mineralium Deposita (2022) 57:481–507 |  | PER | Pasco
| Ayawilca |  | Magmatic hydrothermal | Carbonate replacement deposit (CRD) | Cordilleran-type carbonate-replacement polymetallic | Zn, In, Sn | Pb, Ag, Cu | Zn, Pb, Ag, In, Sn, Cu | Mineralium Deposita (2022) 57:481–507 |  | 2018-AYA-A17056-185.30-Circulo C-sl4 - 11-1 | 2018-AYA-A17056-185.30-Circulo C-sl4 - 11-1 | drill core |  |  |  |  | ore material | drill core | drill core | mineral separate | [5 empty] | mineralisation |  |  |  | sphalerite, stannite, chalcopyrite, cassiterite, pyrrhotite, arsenopyrite, galena, tetrahedrite | [6 empty] | pyrite, marcasite, herzenbergite, native bismuth, siderite, kaolinite, dickite, sericite, quartz, calcite | polished thin sections | LA-ICPMS |  |  |  |  | 14.693732 |  |  |  | 8.176517 |  | 0.008539 | [7 empty] | 0.133317 | [5 empty] | 3253.635723 | [5 empty] | 0.34763 |  | 0.41617 |  |  |  | 1094.158216 | [9 empty] | 12309.08 |  | 7.088703 |  |  |  | 0.11109 |  |  |  | 31.954233 |  |  |  | 0.016006 | [13 empty] | 39.460518 |  | 0.029794 | [7 empty] | 1.3344 | [5 empty] | 1.202928 | [15 empty] | 466208.7 |  | 1.306567 |  |  |  | 14.764393 | [5 empty] | 993.70208 | [13 empty] | 0.003588 | [13 empty] | 634200 |  |  |  |  | 2022 | Mineralium Deposita (2022) 57:481–507 |  | PER | Pasco
| Ayawilca |  | Magmatic hydrothermal | Carbonate replacement deposit (CRD) | Cordilleran-type carbonate-replacement polymetallic | Zn, In, Sn | Pb, Ag, Cu | Zn, Pb, Ag, In, Sn, Cu | Mineralium Deposita (2022) 57:481–507 |  | 2018-AYA-A17056-185.30-Circulo D-sl4 - 1-1 | 2018-AYA-A17056-185.30-Circulo D-sl4 - 1-1 | drill core |  |  |  |  | ore material | drill core | drill core | mineral separate | [5 empty] | mineralisation |  |  |  | sphalerite, stannite, chalcopyrite, cassiterite, pyrrhotite, arsenopyrite, galena, tetrahedrite | [6 empty] | pyrite, marcasite, herzenbergite, native bismuth, siderite, kaolinite, dickite, sericite, quartz, calcite | polished thin sections | LA-ICPMS |  |  |  |  | 1.713621 |  |  |  | 6.137937 |  | 0.006755 | [7 empty] | 0.002568 | [5 empty] | 2474.865843 | [5 empty] | 0.12498 |  | 0.352414 |  |  |  | 33.880585 | [9 empty] | 9900.563553 |  | 9.425112 |  |  |  | 0.129712 |  |  |  | 22.02532 |  |  |  | 0.012247 | [13 empty] | 30.880446 |  | 0.023951 | [7 empty] | 1.035 | [5 empty] | 0.006337 | [15 empty] | 372456.8 |  | 0.02323 |  |  |  | 16.380271 | [5 empty] | 13.857932 | [13 empty] | 0.002638 | [13 empty] | 634200 |  |  |  |  | 2022 | Mineralium Deposita (2022) 57:481–507 |  | PER | Pasco
| Ayawilca |  | Magmatic hydrothermal | Carbonate replacement deposit (CRD) | Cordilleran-type carbonate-replacement polymetallic | Zn, In, Sn | Pb, Ag, Cu | Zn, Pb, Ag, In, Sn, Cu | Mineralium Deposita (2022) 57:481–507 |  | 2018-AYA-A17056-185.30-Circulo D-sl4 - 2-1 | 2018-AYA-A17056-185.30-Circulo D-sl4 - 2-1 | drill core |  |  |  |  | ore material | drill core | drill core | mineral separate | [5 empty] | mineralisation |  |  |  | sphalerite, stannite, chalcopyrite, cassiterite, pyrrhotite, arsenopyrite, galena, tetrahedrite | [6 empty] | pyrite, marcasite, herzenbergite, native bismuth, siderite, kaolinite, dickite, sericite, quartz, calcite | polished thin sections | LA-ICPMS |  |  |  |  | 13.077265 |  |  |  | 6.264062 |  | 0.006958 | [7 empty] | 0.045898 | [5 empty] | 2601.58634 | [5 empty] | 0.12265 |  | 0.31759 |  |  |  | 1036.182713 | [9 empty] | 10024.5 |  | 3.689813 |  |  |  | 0.090246 |  |  |  | 28.973404 |  |  |  | 0.013038 | [13 empty] | 31.368894 |  | 0.019983 | [7 empty] | 1.1278 | [5 empty] | 0.422917 | [15 empty] | 385347 |  | 0.402113 |  |  |  | 7.762485 | [5 empty] | 900.013048 | [13 empty] | 0.002402 | [13 empty] | 646100 |  |  |  |  | 2022 | Mineralium Deposita (2022) 57:481–507 |  | PER | Pasco
| Ayawilca |  | Magmatic hydrothermal | Carbonate replacement deposit (CRD) | Cordilleran-type carbonate-replacement polymetallic | Zn, In, Sn | Pb, Ag, Cu | Zn, Pb, Ag, In, Sn, Cu | Mineralium Deposita (2022) 57:481–507 |  | 2018-AYA-A17056-185.30-Circulo D-sl4 - 3-1 | 2018-AYA-A17056-185.30-Circulo D-sl4 - 3-1 | drill core |  |  |  |  | ore material | drill core | drill core | mineral separate | [5 empty] | mineralisation |  |  |  | sphalerite, stannite, chalcopyrite, cassiterite, pyrrhotite, arsenopyrite, galena, tetrahedrite | [6 empty] | pyrite, marcasite, herzenbergite, native bismuth, siderite, kaolinite, dickite, sericite, quartz, calcite | polished thin sections | LA-ICPMS |  |  |  |  | 3.302035 |  |  |  | 6.163283 |  | 0.007541 | [7 empty] | 0.002287 | [5 empty] | 2703.889618 | [5 empty] | 0.144238 |  | 0.35066 |  |  |  | 195.853552 | [9 empty] | 11880.07 |  | 7.013663 |  |  |  | 0.113589 |  |  |  | 18.292855 |  |  |  | 0.012306 | [13 empty] | 39.928094 |  | 0.025067 | [7 empty] | 0.90261 | [5 empty] | 0.010826 | [15 empty] | 377711.3 |  | 0.023387 |  |  |  | 11.411089 | [5 empty] | 40.038575 | [13 empty] | 0.002098 | [13 empty] | 634600 |  |  |  |  | 2022 | Mineralium Deposita (2022) 57:481–507 |  | PER | Pasco
| Ayawilca |  | Magmatic hydrothermal | Carbonate replacement deposit (CRD) | Cordilleran-type carbonate-replacement polymetallic | Zn, In, Sn | Pb, Ag, Cu | Zn, Pb, Ag, In, Sn, Cu | Mineralium Deposita (2022) 57:481–507 |  | 2018-AYA-A17056-185.30-Circulo D-sl4 - 4-1 | 2018-AYA-A17056-185.30-Circulo D-sl4 - 4-1 | drill core |  |  |  |  | ore material | drill core | drill core | mineral separate | [5 empty] | mineralisation |  |  |  | sphalerite, stannite, chalcopyrite, cassiterite, pyrrhotite, arsenopyrite, galena, tetrahedrite | [6 empty] | pyrite, marcasite, herzenbergite, native bismuth, siderite, kaolinite, dickite, sericite, quartz, calcite | polished thin sections | LA-ICPMS |  |  |  |  | 3.269791 |  |  |  | 5.71767 |  | 0.007611 | [7 empty] | 0.002357 | [5 empty] | 2218.980781 | [5 empty] | 0.12526 |  | 0.32355 |  |  |  | 146.444363 | [9 empty] | 10503.65 |  | 5.691487 |  |  |  | 0.109805 |  |  |  | 13.075404 |  |  |  | 0.012102 | [13 empty] | 45.294053 |  | 0.025692 | [7 empty] | 1.1382 | [5 empty] | 0.013268 | [15 empty] | 385365.7 |  | 0.021126 |  |  |  | 10.125366 | [5 empty] | 6.477488 | [13 empty] | 0.002007 | [13 empty] | 638000 |  |  |  |  | 2022 | Mineralium Deposita (2022) 57:481–507 |  | PER | Pasco
| Ayawilca |  | Magmatic hydrothermal | Carbonate replacement deposit (CRD) | Cordilleran-type carbonate-replacement polymetallic | Zn, In, Sn | Pb, Ag, Cu | Zn, Pb, Ag, In, Sn, Cu | Mineralium Deposita (2022) 57:481–507 |  | 2018-AYA-A17063-307.00B-Circulo A-sl3 - 1-1 | 2018-AYA-A17063-307.00B-Circulo A-sl3 - 1-1 | drill core |  |  |  |  | ore material | drill core | drill core | mineral separate | [5 empty] | mineralisation |  |  |  | sphalerite, stannite, chalcopyrite, cassiterite, pyrrhotite, arsenopyrite, galena, tetrahedrite | [6 empty] | pyrite, marcasite, herzenbergite, native bismuth, siderite, kaolinite, dickite, sericite, quartz, calcite | polished thin sections | LA-ICPMS |  |  |  |  | 1.939872 |  |  |  | 21.325237 |  | 0.007721 | [7 empty] | 0.100171 | [5 empty] | 2099.341284 | [5 empty] | 0.971889 |  | 0.38633 |  |  |  | 17.453219 | [9 empty] | 74875.26 |  | 0.84685 |  |  |  | 0.10502 |  |  |  | 1.921651 |  |  |  | 0.013854 | [13 empty] | 584.681791 |  | 0.030776 | [7 empty] | 1.1977 | [5 empty] | 0.026857 | [15 empty] | 444615.2755 |  | 0.022013 |  |  |  | 4.235787 | [5 empty] | 0.37504 | [13 empty] | 0.002945 | [13 empty] | 518100 |  |  |  |  | 2022 | Mineralium Deposita (2022) 57:481–507 |  | PER | Pasco
| Ayawilca |  | Magmatic hydrothermal | Carbonate replacement deposit (CRD) | Cordilleran-type carbonate-replacement polymetallic | Zn, In, Sn | Pb, Ag, Cu | Zn, Pb, Ag, In, Sn, Cu | Mineralium Deposita (2022) 57:481–507 |  | 2018-AYA-A17063-307.00B-Circulo A-sl3 - 2-1 | 2018-AYA-A17063-307.00B-Circulo A-sl3 - 2-1 | drill core |  |  |  |  | ore material | drill core | drill core | mineral separate | [5 empty] | mineralisation |  |  |  | sphalerite, stannite, chalcopyrite, cassiterite, pyrrhotite, arsenopyrite, galena, tetrahedrite | [6 empty] | pyrite, marcasite, herzenbergite, native bismuth, siderite, kaolinite, dickite, sericite, quartz, calcite | polished thin sections | LA-ICPMS |  |  |  |  | 1.970017 |  |  |  | 21.7603 |  | 0.009207 | [7 empty] | 0.147831 | [5 empty] | 2378.40913 | [5 empty] | 1.109065 |  | 0.37904 |  |  |  | 32.09313 | [9 empty] | 71272 |  | 3.886795 |  |  |  | 0.097463 |  |  |  | 1.655452 |  |  |  | 0.014711 | [13 empty] | 451.138305 |  | 0.039486 | [7 empty] | 1.1655 | [5 empty] | 0.063306 | [15 empty] | 431700.3 |  | 0.026692 |  |  |  | 1.822892 | [5 empty] | 0.58947 | [13 empty] | 0.003032 | [13 empty] | 503300 |  |  |  |  | 2022 | Mineralium Deposita (2022) 57:481–507 |  | PER | Pasco
| Ayawilca |  | Magmatic hydrothermal | Carbonate replacement deposit (CRD) | Cordilleran-type carbonate-replacement polymetallic | Zn, In, Sn | Pb, Ag, Cu | Zn, Pb, Ag, In, Sn, Cu | Mineralium Deposita (2022) 57:481–507 |  | 2018-AYA-A17063-307.00B-Circulo B-sl3 - 1-1 | 2018-AYA-A17063-307.00B-Circulo B-sl3 - 1-1 | drill core |  |  |  |  | ore material | drill core | drill core | mineral separate | [5 empty] | mineralisation |  |  |  | sphalerite, stannite, chalcopyrite, cassiterite, pyrrhotite, arsenopyrite, galena, tetrahedrite | [6 empty] | pyrite, marcasite, herzenbergite, native bismuth, siderite, kaolinite, dickite, sericite, quartz, calcite | polished thin sections | LA-ICPMS |  |  |  |  | 2.833152 |  |  |  | 23.508241 |  | 0.008438 | [7 empty] | 0.899346 | [5 empty] | 2024.167142 | [5 empty] | 1.129711 |  | 0.365791 |  |  |  | 59.5609 | [9 empty] | 74100.25 |  | 1.087062 |  |  |  | 0.10111 |  |  |  | 1.925618 |  |  |  | 0.013328 | [13 empty] | 617.580525 |  | 0.064557 | [7 empty] | 1.2705 | [5 empty] | 0.609685 | [15 empty] | 436915.9 |  | 0.076929 |  |  |  | 3.803293 | [5 empty] | 0.349197 | [13 empty] | 0.002839 | [13 empty] | 508300 |  |  |  |  | 2022 | Mineralium Deposita (2022) 57:481–507 |  | PER | Pasco
| Ayawilca |  | Magmatic hydrothermal | Carbonate replacement deposit (CRD) | Cordilleran-type carbonate-replacement polymetallic | Zn, In, Sn | Pb, Ag, Cu | Zn, Pb, Ag, In, Sn, Cu | Mineralium Deposita (2022) 57:481–507 |  | 2018-AYA-A17063-307.00B-Circulo B-sl3 - 2-1 | 2018-AYA-A17063-307.00B-Circulo B-sl3 - 2-1 | drill core |  |  |  |  | ore material | drill core | drill core | mineral separate | [5 empty] | mineralisation |  |  |  | sphalerite, stannite, chalcopyrite, cassiterite, pyrrhotite, arsenopyrite, galena, tetrahedrite | [6 empty] | pyrite, marcasite, herzenbergite, native bismuth, siderite, kaolinite, dickite, sericite, quartz, calcite | polished thin sections | LA-ICPMS |  |  |  |  | 12.945307 |  |  |  | 24.258024 |  | 0.007806 | [7 empty] | 0.002126 | [5 empty] | 3301.813942 | [5 empty] | 3.378261 |  | 0.38516 |  |  |  | 613.293611 | [9 empty] | 86514.94 |  | 2.711912 |  |  |  | 0.142913 |  |  |  | 1.585079 |  |  |  | 0.014232 | [13 empty] | 468.211683 |  | 0.032675 | [7 empty] | 1.0927 | [5 empty] | 0.02894 | [15 empty] | 458011.8 |  | 0.024557 |  |  |  | 1.177333 | [5 empty] | 0.472334 | [13 empty] | 0.021161 | [13 empty] | 508300 |  |  |  |  | 2022 | Mineralium Deposita (2022) 57:481–507 |  | PER | Pasco
| Ayawilca |  | Magmatic hydrothermal | Carbonate replacement deposit (CRD) | Cordilleran-type carbonate-replacement polymetallic | Zn, In, Sn | Pb, Ag, Cu | Zn, Pb, Ag, In, Sn, Cu | Mineralium Deposita (2022) 57:481–507 |  | 2018-AYA-A17063-307.00B-Circulo B-sl3 - 3-1 | 2018-AYA-A17063-307.00B-Circulo B-sl3 - 3-1 | drill core |  |  |  |  | ore material | drill core | drill core | mineral separate | [5 empty] | mineralisation |  |  |  | sphalerite, stannite, chalcopyrite, cassiterite, pyrrhotite, arsenopyrite, galena, tetrahedrite | [6 empty] | pyrite, marcasite, herzenbergite, native bismuth, siderite, kaolinite, dickite, sericite, quartz, calcite | polished thin sections | LA-ICPMS |  |  |  |  | 15.328672 |  |  |  | 25.118801 |  | 0.008743 | [7 empty] | 0.00271 | [5 empty] | 3489.942908 | [5 empty] | 3.133367 |  | 0.39942 |  |  |  | 705.31778 | [9 empty] | 87313.9072 |  | 3.148959 |  |  |  | 0.1061 |  |  |  | 1.9464 |  |  |  | 0.015798 | [13 empty] | 479.432468 |  | 0.103107 | [7 empty] | 1.2875 | [5 empty] | 0.013116 | [15 empty] | 463826.1 |  | 0.027804 |  |  |  | 1.320108 | [5 empty] | 0.319011 | [13 empty] | 0.002741 | [13 empty] | 508300 |  |  |  |  | 2022 | Mineralium Deposita (2022) 57:481–507 |  | PER | Pasco
| Ayawilca |  | Magmatic hydrothermal | Carbonate replacement deposit (CRD) | Cordilleran-type carbonate-replacement polymetallic | Zn, In, Sn | Pb, Ag, Cu | Zn, Pb, Ag, In, Sn, Cu | Mineralium Deposita (2022) 57:481–507 |  | 2018-AYA-A17063-307.00B-Circulo B-sl3 - 4-1 | 2018-AYA-A17063-307.00B-Circulo B-sl3 - 4-1 | drill core |  |  |  |  | ore material | drill core | drill core | mineral separate | [5 empty] | mineralisation |  |  |  | sphalerite, stannite, chalcopyrite, cassiterite, pyrrhotite, arsenopyrite, galena, tetrahedrite | [6 empty] | pyrite, marcasite, herzenbergite, native bismuth, siderite, kaolinite, dickite, sericite, quartz, calcite | polished thin sections | LA-ICPMS |  |  |  |  | 7.306378 |  |  |  | 25.323927 |  | 0.008564 | [7 empty] | 0.061464 | [5 empty] | 3320.035147 | [5 empty] | 1.607203 |  | 0.38081 |  |  |  | 340.355057 | [9 empty] | 82107 |  | 5.257553 |  |  |  | 0.122228 |  |  |  | 1.682407 |  |  |  | 0.015251 | [13 empty] | 397.810754 |  | 0.032878 | [7 empty] | 1.4427 | [5 empty] | 0.044283 | [15 empty] | 451482.5 |  | 0.045978 |  |  |  | 1.212835 | [5 empty] | 0.419687 | [13 empty] | 0.002825 | [13 empty] | 508300 |  |  |  |  | 2022 | Mineralium Deposita (2022) 57:481–507 |  | PER | Pasco
| Ayawilca |  | Magmatic hydrothermal | Carbonate replacement deposit (CRD) | Cordilleran-type carbonate-replacement polymetallic | Zn, In, Sn | Pb, Ag, Cu | Zn, Pb, Ag, In, Sn, Cu | Mineralium Deposita (2022) 57:481–507 |  | 2018-AYA-A17063-307.00B-Circulo B-sl3 - 5-1 | 2018-AYA-A17063-307.00B-Circulo B-sl3 - 5-1 | drill core |  |  |  |  | ore material | drill core | drill core | mineral separate | [5 empty] | mineralisation |  |  |  | sphalerite, stannite, chalcopyrite, cassiterite, pyrrhotite, arsenopyrite, galena, tetrahedrite | [6 empty] | pyrite, marcasite, herzenbergite, native bismuth, siderite, kaolinite, dickite, sericite, quartz, calcite | polished thin sections | LA-ICPMS |  |  |  |  | 22.138628 |  |  |  | 26.191787 |  | 0.00853 | [7 empty] | 0.002426 | [5 empty] | 3745.745534 | [5 empty] | 3.236629 |  | 0.39704 |  |  |  | 1116.615563 | [9 empty] | 89038.97 |  | 3.009867 |  |  |  | 0.10829 |  |  |  | 1.721822 |  |  |  | 0.016503 | [13 empty] | 469.251656 |  | 0.035998 | [7 empty] | 1.3706 | [5 empty] | 0.009971 | [15 empty] | 462729.7 |  | 0.026727 |  |  |  | 0.69907 | [5 empty] | 0.811991 | [13 empty] | 0.002919 | [13 empty] | 508300 |  |  |  |  | 2022 | Mineralium Deposita (2022) 57:481–507 |  | PER | Pasco
| Ayawilca |  | Magmatic hydrothermal | Carbonate replacement deposit (CRD) | Cordilleran-type carbonate-replacement polymetallic | Zn, In, Sn | Pb, Ag, Cu | Zn, Pb, Ag, In, Sn, Cu | Mineralium Deposita (2022) 57:481–507 |  | 2018-AYA-A17063-307.00B-Circulo C-sl3 - 1-1 | 2018-AYA-A17063-307.00B-Circulo C-sl3 - 1-1 | drill core |  |  |  |  | ore material | drill core | drill core | mineral separate | [5 empty] | mineralisation |  |  |  | sphalerite, stannite, chalcopyrite, cassiterite, pyrrhotite, arsenopyrite, galena, tetrahedrite | [6 empty] | pyrite, marcasite, herzenbergite, native bismuth, siderite, kaolinite, dickite, sericite, quartz, calcite | polished thin sections | LA-ICPMS |  |  |  |  | 7.379739 |  |  |  | 29.466935 |  | 0.009708 | [7 empty] | 0.216988 | [5 empty] | 3432.481862 | [5 empty] | 1.482767 |  | 0.42566 |  |  |  | 452.387883 | [9 empty] | 90017.42 |  | 1.82111 |  |  |  | 0.11413 |  |  |  | 1.561216 |  |  |  | 0.017286 | [13 empty] | 811.282166 |  | 0.059598 | [7 empty] | 1.3704 | [5 empty] | 0.144801 | [15 empty] | 486944.2 |  | 0.038781 |  |  |  | 1.306182 | [5 empty] | 0.198472 | [13 empty] | 0.003206 | [13 empty] | 538800 |  |  |  |  | 2022 | Mineralium Deposita (2022) 57:481–507 |  | PER | Pasco
| Ayawilca |  | Magmatic hydrothermal | Carbonate replacement deposit (CRD) | Cordilleran-type carbonate-replacement polymetallic | Zn, In, Sn | Pb, Ag, Cu | Zn, Pb, Ag, In, Sn, Cu | Mineralium Deposita (2022) 57:481–507 |  | 2018-AYA-A17063-307.00B-Circulo C-sl3 - 2-1 | 2018-AYA-A17063-307.00B-Circulo C-sl3 - 2-1 | drill core |  |  |  |  | ore material | drill core | drill core | mineral separate | [5 empty] | mineralisation |  |  |  | sphalerite, stannite, chalcopyrite, cassiterite, pyrrhotite, arsenopyrite, galena, tetrahedrite | [6 empty] | pyrite, marcasite, herzenbergite, native bismuth, siderite, kaolinite, dickite, sericite, quartz, calcite | polished thin sections | LA-ICPMS |  |  |  |  | 4.900405 |  |  |  | 30.698675 |  | 0.008709 | [7 empty] | 0.064797 | [5 empty] | 3510.427482 | [5 empty] | 1.411258 |  | 0.42443 |  |  |  | 201.405336 | [9 empty] | 87481.24 |  | 4.173241 |  |  |  | 0.10993 |  |  |  | 1.487116 |  |  |  | 0.017798 | [13 empty] | 427.697106 |  | 0.036397 | [7 empty] | 1.6629 | [5 empty] | 0.026413 | [15 empty] | 478924.4 |  | 0.02673 |  |  |  | 0.96298 | [5 empty] | 0.304557 | [13 empty] | 0.00333 | [13 empty] | 539000 |  |  |  |  | 2022 | Mineralium Deposita (2022) 57:481–507 |  | PER | Pasco
| Ayawilca |  | Magmatic hydrothermal | Carbonate replacement deposit (CRD) | Cordilleran-type carbonate-replacement polymetallic | Zn, In, Sn | Pb, Ag, Cu | Zn, Pb, Ag, In, Sn, Cu | Mineralium Deposita (2022) 57:481–507 |  | 2018-AYA-A17063-307.00B-Circulo C-cpy1 - 2-1 | 2018-AYA-A17063-307.00B-Circulo C-cpy1 - 2-1 | drill core |  |  |  |  | ore material | drill core | drill core | mineral separate | [5 empty] | mineralisation |  |  |  | sphalerite, stannite, chalcopyrite, cassiterite, pyrrhotite, arsenopyrite, galena, tetrahedrite | [6 empty] | pyrite, marcasite, herzenbergite, native bismuth, siderite, kaolinite, dickite, sericite, quartz, calcite | polished thin sections | LA-ICPMS |  |  |  |  | 252.326381 |  |  |  | 2.360872 |  | 0.01685 | [7 empty] | 1.234725 | [5 empty] | 8.817433 | [5 empty] | 0.332398 |  | 0.62993 |  |  |  | 343100 | [9 empty] | 291101.3 |  | 36.894788 |  |  |  | 3.167391 |  |  |  | 1.603781 |  |  |  | 0.028226 | [13 empty] | 1.890303 |  | 0.045951 | [7 empty] | 2.4287 | [5 empty] | 9.583422 | [15 empty] | 765820.6 |  | 2.482469 |  |  |  | 4.080225 | [5 empty] | 1983.115312 | [13 empty] | 0.014826 | [13 empty] | 1378.241925 |  |  |  |  | 2022 | Mineralium Deposita (2022) 57:481–507 |  | PER | Pasco
| Ayawilca |  | Magmatic hydrothermal | Carbonate replacement deposit (CRD) | Cordilleran-type carbonate-replacement polymetallic | Zn, In, Sn | Pb, Ag, Cu | Zn, Pb, Ag, In, Sn, Cu | Mineralium Deposita (2022) 57:481–507 |  | 2018-AYA-A17063-307.00B-Circulo C-cpy1 - 3-1 | 2018-AYA-A17063-307.00B-Circulo C-cpy1 - 3-1 | drill core |  |  |  |  | ore material | drill core | drill core | mineral separate | [5 empty] | mineralisation |  |  |  | sphalerite, stannite, chalcopyrite, cassiterite, pyrrhotite, arsenopyrite, galena, tetrahedrite | [6 empty] | pyrite, marcasite, herzenbergite, native bismuth, siderite, kaolinite, dickite, sericite, quartz, calcite | polished thin sections | LA-ICPMS |  |  |  |  | 233.41491 |  |  |  | 1.626537 |  | 0.014055 | [7 empty] | 0.786328 | [5 empty] | 7.528755 | [5 empty] | 0.214 |  | 0.55828 |  |  |  | 343100 | [9 empty] | 271476.1 |  | 52.038232 |  |  |  | 4.622721 |  |  |  | 0.988461 |  |  |  | 0.021768 | [13 empty] | 1.5388 |  | 0.043357 | [7 empty] | 2.0918 | [5 empty] | 0.576968 | [15 empty] | 687217.6 |  | 1.250281 |  |  |  | 3.171157 | [5 empty] | 1490.965435 | [13 empty] | 0.003649 | [13 empty] | 1365.972973 |  |  |  |  | 2022 | Mineralium Deposita (2022) 57:481–507 |  | PER | Pasco
| Ayawilca |  | Magmatic hydrothermal | Carbonate replacement deposit (CRD) | Cordilleran-type carbonate-replacement polymetallic | Zn, In, Sn | Pb, Ag, Cu | Zn, Pb, Ag, In, Sn, Cu | Mineralium Deposita (2022) 57:481–507 |  | 2018-AYA-A17063-307.00B-Circulo D-ef3 - 1-1 | 2018-AYA-A17063-307.00B-Circulo D-ef3 - 1-1 | drill core |  |  |  |  | ore material | drill core | drill core | mineral separate | [5 empty] | mineralisation |  |  |  | sphalerite, stannite, chalcopyrite, cassiterite, pyrrhotite, arsenopyrite, galena, tetrahedrite | [6 empty] | pyrite, marcasite, herzenbergite, native bismuth, siderite, kaolinite, dickite, sericite, quartz, calcite | polished thin sections | LA-ICPMS |  |  |  |  | 19.235529 |  |  |  | 30.762862 |  | 0.009773 | [7 empty] | 0.020252 | [5 empty] | 3772.959086 | [5 empty] | 3.224507 |  | 0.43982 |  |  |  | 920.847407 | [9 empty] | 88609.58 |  | 2.233826 |  |  |  | 0.10983 |  |  |  | 2.351819 |  |  |  | 0.016821 | [13 empty] | 512.844494 |  | 0.067668 | [7 empty] | 1.4156 | [5 empty] | 0.018622 | [15 empty] | 474304.8 |  | 0.026008 |  |  |  | 1.310745 | [5 empty] | 0.663404 | [13 empty] | 0.002411 | [13 empty] | 522000 |  |  |  |  | 2022 | Mineralium Deposita (2022) 57:481–507 |  | PER | Pasco
| Ayawilca |  | Magmatic hydrothermal | Carbonate replacement deposit (CRD) | Cordilleran-type carbonate-replacement polymetallic | Zn, In, Sn | Pb, Ag, Cu | Zn, Pb, Ag, In, Sn, Cu | Mineralium Deposita (2022) 57:481–507 |  | 2018-AYA-A17063-307.00B-Circulo D-ef3 - 2-1 | 2018-AYA-A17063-307.00B-Circulo D-ef3 - 2-1 | drill core |  |  |  |  | ore material | drill core | drill core | mineral separate | [5 empty] | mineralisation |  |  |  | sphalerite, stannite, chalcopyrite, cassiterite, pyrrhotite, arsenopyrite, galena, tetrahedrite | [6 empty] | pyrite, marcasite, herzenbergite, native bismuth, siderite, kaolinite, dickite, sericite, quartz, calcite | polished thin sections | LA-ICPMS |  |  |  |  | 17.083758 |  |  |  | 31.052919 |  | 0.010005 | [7 empty] | 0.106658 | [5 empty] | 3792.566451 | [5 empty] | 3.397063 |  | 0.4217 |  |  |  | 819.188348 | [9 empty] | 90589.31 |  | 2.598713 |  |  |  | 0.11275 |  |  |  | 2.110307 |  |  |  | 0.016714 | [13 empty] | 482.457997 |  | 0.067649 | [7 empty] | 1.5122 | [5 empty] | 0.809556 | [15 empty] | 478932.1 |  | 0.029971 |  |  |  | 0.7118 | [5 empty] | 3.663331 | [13 empty] | 0.003491 | [13 empty] | 521600 |  |  |  |  | 2022 | Mineralium Deposita (2022) 57:481–507 |  | PER | Pasco
| Ayawilca |  | Magmatic hydrothermal | Carbonate replacement deposit (CRD) | Cordilleran-type carbonate-replacement polymetallic | Zn, In, Sn | Pb, Ag, Cu | Zn, Pb, Ag, In, Sn, Cu | Mineralium Deposita (2022) 57:481–507 |  | 2019-AYA-A18147-139.60B-Circulo A-ef2 - 1-1 | 2019-AYA-A18147-139.60B-Circulo A-ef2 - 1-1 | drill core |  |  |  |  | ore material | drill core | drill core | mineral separate | [5 empty] | mineralisation |  |  |  | sphalerite, stannite, chalcopyrite, cassiterite, pyrrhotite, arsenopyrite, galena, tetrahedrite | [6 empty] | pyrite, marcasite, herzenbergite, native bismuth, siderite, kaolinite, dickite, sericite, quartz, calcite | polished thin sections | LA-ICPMS |  |  |  |  | 7.022366 |  |  |  | 19.529046 |  | 0.012628 | [7 empty] | 0.003943 | [5 empty] | 745.384203 | [5 empty] | 5.227766 |  | 0.51747 |  |  |  | 6.460703 | [9 empty] | 40993.35 |  | 1.552892 |  |  |  | 0.380603 |  |  |  | 40.4908 |  |  |  | 0.019704 | [13 empty] | 496.294148 |  | 0.035756 | [7 empty] | 1.8054 | [5 empty] | 1.286248 | [15 empty] | 471819.5 |  | 8.417529 |  |  |  | 1.544417 | [5 empty] | 0.660888 | [13 empty] | 0.004224 | [13 empty] | 622000 |  |  |  |  | 2022 | Mineralium Deposita (2022) 57:481–507 |  | PER | Pasco
| Ayawilca |  | Magmatic hydrothermal | Carbonate replacement deposit (CRD) | Cordilleran-type carbonate-replacement polymetallic | Zn, In, Sn | Pb, Ag, Cu | Zn, Pb, Ag, In, Sn, Cu | Mineralium Deposita (2022) 57:481–507 |  | 2019-AYA-A18147-139.60B-Circulo B-ef2 - 2-1 | 2019-AYA-A18147-139.60B-Circulo B-ef2 - 2-1 | drill core |  |  |  |  | ore material | drill core | drill core | mineral separate | [5 empty] | mineralisation |  |  |  | sphalerite, stannite, chalcopyrite, cassiterite, pyrrhotite, arsenopyrite, galena, tetrahedrite | [6 empty] | pyrite, marcasite, herzenbergite, native bismuth, siderite, kaolinite, dickite, sericite, quartz, calcite | polished thin sections | LA-ICPMS |  |  |  |  | 28.841644 |  |  |  | 14.711367 |  | 0.016282 | [7 empty] | 0.006974 | [5 empty] | 838.552618 | [5 empty] | 5.684549 |  | 0.73988 |  |  |  | 79.323437 | [9 empty] | 40779.85 |  | 1.653508 |  |  |  | 0.707645 |  |  |  | 53.919972 |  |  |  | 0.026618 | [13 empty] | 455.451277 |  | 0.086435 | [7 empty] | 3.0228 | [5 empty] | 5.186587 | [15 empty] | 473729.2 |  | 38.968711 |  |  |  | 3.641803 | [5 empty] | 0.484413 | [13 empty] | 0.006018 | [13 empty] | 602300 |  |  |  |  | 2022 | Mineralium Deposita (2022) 57:481–507 |  | PER | Pasco
| Ayawilca |  | Magmatic hydrothermal | Carbonate replacement deposit (CRD) | Cordilleran-type carbonate-replacement polymetallic | Zn, In, Sn | Pb, Ag, Cu | Zn, Pb, Ag, In, Sn, Cu | Mineralium Deposita (2022) 57:481–507 |  | 2019-AYA-A18147-139.60B-Circulo C-ef2 - 1-1 | 2019-AYA-A18147-139.60B-Circulo C-ef2 - 1-1 | drill core |  |  |  |  | ore material | drill core | drill core | mineral separate | [5 empty] | mineralisation |  |  |  | sphalerite, stannite, chalcopyrite, cassiterite, pyrrhotite, arsenopyrite, galena, tetrahedrite | [6 empty] | pyrite, marcasite, herzenbergite, native bismuth, siderite, kaolinite, dickite, sericite, quartz, calcite | polished thin sections | LA-ICPMS |  |  |  |  | 390.678007 |  |  |  | 29.140933 |  | 0.048648 | [7 empty] | 0.023936 | [5 empty] | 718.473687 | [5 empty] | 5.679609 |  | 0.46202 |  |  |  | 439.907354 | [9 empty] | 39896.95 |  | 14.795551 |  |  |  | 13.536079 |  |  |  | 42.374146 |  |  |  | 0.016898 | [13 empty] | 448.328648 |  | 0.032459 | [7 empty] | 1.6631 | [5 empty] | 38.245205 | [15 empty] | 480576.8 |  | 532.387087 |  |  |  | 4.07626 | [5 empty] | 11.411029 | [13 empty] | 0.012049 | [13 empty] | 615500 |  |  |  |  | 2022 | Mineralium Deposita (2022) 57:481–507 |  | PER | Pasco
| Ayawilca |  | Magmatic hydrothermal | Carbonate replacement deposit (CRD) | Cordilleran-type carbonate-replacement polymetallic | Zn, In, Sn | Pb, Ag, Cu | Zn, Pb, Ag, In, Sn, Cu | Mineralium Deposita (2022) 57:481–507 |  | 2019-AYA-A18147-139.60B-Circulo C-ef2 - 2-1 | 2019-AYA-A18147-139.60B-Circulo C-ef2 - 2-1 | drill core |  |  |  |  | ore material | drill core | drill core | mineral separate | [5 empty] | mineralisation |  |  |  | sphalerite, stannite, chalcopyrite, cassiterite, pyrrhotite, arsenopyrite, galena, tetrahedrite | [6 empty] | pyrite, marcasite, herzenbergite, native bismuth, siderite, kaolinite, dickite, sericite, quartz, calcite | polished thin sections | LA-ICPMS |  |  |  |  | 2.514986 |  |  |  | 13.267781 |  | 0.008244 | [7 empty] | 0.002561 | [5 empty] | 1567.635625 | [5 empty] | 3.296054 |  | 0.40844 |  |  |  | 4.2108 | [9 empty] | 26896.54 |  | 0.945004 |  |  |  | 0.10172 |  |  |  | 22.642883 |  |  |  | 0.014811 | [13 empty] | 298.700528 |  | 0.038752 | [7 empty] | 1.4577 | [5 empty] | 0.04628 | [15 empty] | 442785.9 |  | 0.04375 |  |  |  | 0.670676 | [5 empty] | 0.192568 | [13 empty] | 0.002527 | [13 empty] | 589800 |  |  |  |  | 2022 | Mineralium Deposita (2022) 57:481–507 |  | PER | Pasco
| Ayawilca |  | Magmatic hydrothermal | Carbonate replacement deposit (CRD) | Cordilleran-type carbonate-replacement polymetallic | Zn, In, Sn | Pb, Ag, Cu | Zn, Pb, Ag, In, Sn, Cu | Mineralium Deposita (2022) 57:481–507 |  | 2019-AYA-A18147-139.60B-Circulo E-ef2 - 1-1 | 2019-AYA-A18147-139.60B-Circulo E-ef2 - 1-1 | drill core |  |  |  |  | ore material | drill core | drill core | mineral separate | [5 empty] | mineralisation |  |  |  | sphalerite, stannite, chalcopyrite, cassiterite, pyrrhotite, arsenopyrite, galena, tetrahedrite | [6 empty] | pyrite, marcasite, herzenbergite, native bismuth, siderite, kaolinite, dickite, sericite, quartz, calcite | polished thin sections | LA-ICPMS |  |  |  |  | 113.608071 |  |  |  | 16.347683 |  | 0.016854 | [7 empty] | 0.006414 | [5 empty] | 690.942085 | [5 empty] | 3.654919 |  | 0.56764 |  |  |  | 39.111756 | [9 empty] | 34008.16 |  | 2.919425 |  |  |  | 0.444439 |  |  |  | 21.608696 |  |  |  | 0.022926 | [13 empty] | 351.979782 |  | 0.04612 | [7 empty] | 1.9431 | [5 empty] | 6.866407 | [15 empty] | 478815.5 |  | 113.190624 |  |  |  | 0.99325 | [5 empty] | 3.049456 | [13 empty] | 0.005719 | [13 empty] | 617200 |  |  |  |  | 2022 | Mineralium Deposita (2022) 57:481–507 |  | PER | Pasco
| Ayawilca |  | Magmatic hydrothermal | Carbonate replacement deposit (CRD) | Cordilleran-type carbonate-replacement polymetallic | Zn, In, Sn | Pb, Ag, Cu | Zn, Pb, Ag, In, Sn, Cu | Mineralium Deposita (2022) 57:481–507 |  | 2019-AYA-A18147-139.60B-Circulo E-ef2 - 2-1 | 2019-AYA-A18147-139.60B-Circulo E-ef2 - 2-1 | drill core |  |  |  |  | ore material | drill core | drill core | mineral separate | [5 empty] | mineralisation |  |  |  | sphalerite, stannite, chalcopyrite, cassiterite, pyrrhotite, arsenopyrite, galena, tetrahedrite | [6 empty] | pyrite, marcasite, herzenbergite, native bismuth, siderite, kaolinite, dickite, sericite, quartz, calcite | polished thin sections | LA-ICPMS |  |  |  |  | 120.337523 |  |  |  | 15.729592 |  | 0.010624 | [7 empty] | 0.003858 | [5 empty] | 874.833912 | [5 empty] | 2.345783 |  | 0.49642 |  |  |  | 47.810097 | [9 empty] | 22109.36 |  | 2.329879 |  |  |  | 0.299464 |  |  |  | 15.005982 |  |  |  | 0.01846 | [13 empty] | 228.650258 |  | 0.039577 | [7 empty] | 1.8106 | [5 empty] | 5.64994 | [15 empty] | 475895.9 |  | 83.254157 |  |  |  | 0.82724 | [5 empty] | 3.364663 | [13 empty] | 0.014593 | [13 empty] | 621200 |  |  |  |  | 2022 | Mineralium Deposita (2022) 57:481–507 |  | PER | Pasco
| Ayawilca |  | Magmatic hydrothermal | Carbonate replacement deposit (CRD) | Cordilleran-type carbonate-replacement polymetallic | Zn, In, Sn | Pb, Ag, Cu | Zn, Pb, Ag, In, Sn, Cu | Mineralium Deposita (2022) 57:481–507 |  | UQAC-FeS-1 - 6-1 | UQAC-FeS-1 - 6-1 | drill core |  |  |  |  | ore material | drill core | drill core | mineral separate | [5 empty] | mineralisation |  |  |  | sphalerite, stannite, chalcopyrite, cassiterite, pyrrhotite, arsenopyrite, galena, tetrahedrite | [6 empty] | pyrite, marcasite, herzenbergite, native bismuth, siderite, kaolinite, dickite, sericite, quartz, calcite | polished thin sections | LA-ICPMS |  |  |  |  | 173.520187 |  |  |  | 1196.387272 |  | 63.59054 | [7 empty] | 121.48981 | [5 empty] | 4.440527 | [5 empty] | 782.052905 |  | 129.637377 |  |  |  | 24596.86 | [9 empty] | 450000 |  | 6.981948 |  |  |  | 4.021289 |  |  |  | 10.51953 |  |  |  | 0.019589 | [13 empty] | 42.411327 |  | 81.232522 | [7 empty] | 28905.61 | [5 empty] | 94.319319 | [15 empty] | 587199.5 |  | 65.849503 |  |  |  | 336.471194 | [5 empty] | 159.621432 | [13 empty] | 0.21179 | [13 empty] | 379.084166 |  |  |  |  | 2022 | Mineralium Deposita (2022) 57:481–507 |  | PER | Pasco
| Ayawilca |  | Magmatic hydrothermal | Carbonate replacement deposit (CRD) | Cordilleran-type carbonate-replacement polymetallic | Zn, In, Sn | Pb, Ag, Cu | Zn, Pb, Ag, In, Sn, Cu | Mineralium Deposita (2022) 57:481–507 |  | GSD-1G - 6-1 | GSD-1G - 6-1 | drill core |  |  |  |  | ore material | drill core | drill core | mineral separate | [5 empty] | mineralisation |  |  |  | sphalerite, stannite, chalcopyrite, cassiterite, pyrrhotite, arsenopyrite, galena, tetrahedrite | [6 empty] | pyrite, marcasite, herzenbergite, native bismuth, siderite, kaolinite, dickite, sericite, quartz, calcite | polished thin sections | LA-ICPMS |  |  |  |  | 23.570689 |  |  |  | 76.796321 |  | 4.469784 | [7 empty] | 32.084275 | [5 empty] | 36.694493 | [5 empty] | 36.893701 |  | 20.580811 |  |  |  | 41.564176 | [9 empty] | 82662.15 |  | 38.000701 |  |  |  | 28.976461 |  |  |  | 0.30951 |  |  |  | 0.045002 | [13 empty] | 201.310874 |  | 38.870304 | [7 empty] | 49.407352 | [5 empty] | 46.128845 | [15 empty] | 6907.610098 |  | 31.312584 |  |  |  | 2.087932 | [5 empty] | 29.954528 | [13 empty] | 0.744146 | [13 empty] | 54 |  |  |  |  | 2022 | Mineralium Deposita (2022) 57:481–507 |  | PER | Pasco
| Ayawilca |  | Magmatic hydrothermal | Carbonate replacement deposit (CRD) | Cordilleran-type carbonate-replacement polymetallic | Zn, In, Sn | Pb, Ag, Cu | Zn, Pb, Ag, In, Sn, Cu | Mineralium Deposita (2022) 57:481–507 |  | NIST610 - 6-1 | NIST610 - 6-1 | drill core |  |  |  |  | ore material | drill core | drill core | mineral separate | [5 empty] | mineralisation |  |  |  | sphalerite, stannite, chalcopyrite, cassiterite, pyrrhotite, arsenopyrite, galena, tetrahedrite | [6 empty] | pyrite, marcasite, herzenbergite, native bismuth, siderite, kaolinite, dickite, sericite, quartz, calcite | polished thin sections | LA-ICPMS |  |  |  |  | 285.333719 |  |  |  | 395.304663 |  | 23.344858 | [7 empty] | 398.616445 | [5 empty] | 426.751572 | [5 empty] | 444.096786 |  | 226.991775 |  |  |  | 457.071565 | [9 empty] | 425.009127 |  | 337.671237 |  |  |  | 338.753798 |  |  |  | 0.30102 |  |  |  | 0.044088 | [13 empty] | 490.445474 |  | 480.740932 | [7 empty] | 473.037808 | [5 empty] | 462.777629 | [15 empty] | 14980.11 |  | 359.739157 |  |  |  | 121.052328 | [5 empty] | 404.64693 | [13 empty] | 57.984576 | [13 empty] | 460 |  |  |  |  | 2022 | Mineralium Deposita (2022) 57:481–507 |  | PER | Pasco
| Ayawilca |  | Magmatic hydrothermal | Carbonate replacement deposit (CRD) | Cordilleran-type carbonate-replacement polymetallic | Zn, In, Sn | Pb, Ag, Cu | Zn, Pb, Ag, In, Sn, Cu | Mineralium Deposita (2022) 57:481–507 |  | 2019-AYA-A18147-139.60B-Circulo D-ef2 - 1-1 | 2019-AYA-A18147-139.60B-Circulo D-ef2 - 1-1 | drill core |  |  |  |  | ore material | drill core | drill core | mineral separate | [5 empty] | mineralisation |  |  |  | sphalerite, stannite, chalcopyrite, cassiterite, pyrrhotite, arsenopyrite, galena, tetrahedrite | [6 empty] | pyrite, marcasite, herzenbergite, native bismuth, siderite, kaolinite, dickite, sericite, quartz, calcite | polished thin sections | LA-ICPMS |  |  |  |  | 53.109923 |  |  |  | 19.559199 |  | 0.010533 | [7 empty] | 0.003479 | [5 empty] | 981.852074 | [5 empty] | 6.081929 |  | 0.44585 |  |  |  | 239.428686 | [9 empty] | 49301.78 |  | 2.423457 |  |  |  | 0.988645 |  |  |  | 52.1744 |  |  |  | 0.016377 | [13 empty] | 578.458682 |  | 0.089025 | [7 empty] | 1.5954 | [5 empty] | 7.402164 | [15 empty] | 474229.5 |  | 60.971891 |  |  |  | 2.669579 | [5 empty] | 1.02411 | [13 empty] | 0.006063 | [13 empty] | 600800 |  |  |  |  | 2022 | Mineralium Deposita (2022) 57:481–507 |  | PER | Pasco
| Ayawilca |  | Magmatic hydrothermal | Carbonate replacement deposit (CRD) | Cordilleran-type carbonate-replacement polymetallic | Zn, In, Sn | Pb, Ag, Cu | Zn, Pb, Ag, In, Sn, Cu | Mineralium Deposita (2022) 57:481–507 |  | 2019-AYA-A18147-139.60B-Circulo D-ef2 - 2-1 | 2019-AYA-A18147-139.60B-Circulo D-ef2 - 2-1 | drill core |  |  |  |  | ore material | drill core | drill core | mineral separate | [5 empty] | mineralisation |  |  |  | sphalerite, stannite, chalcopyrite, cassiterite, pyrrhotite, arsenopyrite, galena, tetrahedrite | [6 empty] | pyrite, marcasite, herzenbergite, native bismuth, siderite, kaolinite, dickite, sericite, quartz, calcite | polished thin sections | LA-ICPMS |  |  |  |  | 2.743501 |  |  |  | 15.259765 |  | 0.009935 | [7 empty] | 0.002997 | [5 empty] | 526.503958 | [5 empty] | 3.967424 |  | 0.39585 |  |  |  | 4.853585 | [9 empty] | 31561.85 |  | 0.618912 |  |  |  | 0.10556 |  |  |  | 28.662047 |  |  |  | 0.014018 | [13 empty] | 366.984537 |  | 0.036254 | [7 empty] | 1.4911 | [5 empty] | 0.256072 | [15 empty] | 475555.2 |  | 1.602345 |  |  |  | 4.315616 | [5 empty] | 0.480103 | [13 empty] | 0.003509 | [13 empty] | 621400 |  |  |  |  | 2022 | Mineralium Deposita (2022) 57:481–507 |  | PER | Pasco
| Ayawilca |  | Magmatic hydrothermal | Carbonate replacement deposit (CRD) | Cordilleran-type carbonate-replacement polymetallic | Zn, In, Sn | Pb, Ag, Cu | Zn, Pb, Ag, In, Sn, Cu | Mineralium Deposita (2022) 57:481–507 |  | 2018-AYA-A17063-307.00A-Circulo A-ef3 - 1-1 | 2018-AYA-A17063-307.00A-Circulo A-ef3 - 1-1 | drill core |  |  |  |  | ore material | drill core | drill core | mineral separate | [5 empty] | mineralisation |  |  |  | sphalerite, stannite, chalcopyrite, cassiterite, pyrrhotite, arsenopyrite, galena, tetrahedrite | [6 empty] | pyrite, marcasite, herzenbergite, native bismuth, siderite, kaolinite, dickite, sericite, quartz, calcite | polished thin sections | LA-ICPMS |  |  |  |  | 10.011846 |  |  |  | 15.541515 |  | 0.011607 | [7 empty] | 0.087734 | [5 empty] | 3582.550869 | [5 empty] | 1.722226 |  | 0.4399 |  |  |  | 415.165632 | [9 empty] | 84313.53 |  | 5.334508 |  |  |  | 0.12173 |  |  |  | 1.202795 |  |  |  | 0.017073 | [13 empty] | 473.826869 |  | 0.067993 | [7 empty] | 1.7696 | [5 empty] | 0.064702 | [15 empty] | 460458.2 |  | 0.033404 |  |  |  | 1.403785 | [5 empty] | 1.228358 | [13 empty] | 0.003165 | [13 empty] | 524200 |  |  |  |  | 2022 | Mineralium Deposita (2022) 57:481–507 |  | PER | Pasco
| Ayawilca |  | Magmatic hydrothermal | Carbonate replacement deposit (CRD) | Cordilleran-type carbonate-replacement polymetallic | Zn, In, Sn | Pb, Ag, Cu | Zn, Pb, Ag, In, Sn, Cu | Mineralium Deposita (2022) 57:481–507 |  | 2018-AYA-A17063-307.00A-Circulo A-ef3 - 2-1 | 2018-AYA-A17063-307.00A-Circulo A-ef3 - 2-1 | drill core |  |  |  |  | ore material | drill core | drill core | mineral separate | [5 empty] | mineralisation |  |  |  | sphalerite, stannite, chalcopyrite, cassiterite, pyrrhotite, arsenopyrite, galena, tetrahedrite | [6 empty] | pyrite, marcasite, herzenbergite, native bismuth, siderite, kaolinite, dickite, sericite, quartz, calcite | polished thin sections | LA-ICPMS |  |  |  |  | 16.566522 |  |  |  | 14.811239 |  | 0.00988 | [7 empty] | 0.186834 | [5 empty] | 3667.218143 | [5 empty] | 1.688831 |  | 0.41813 |  |  |  | 683.69594 | [9 empty] | 87749.05 |  | 4.295879 |  |  |  | 0.11411 |  |  |  | 1.227469 |  |  |  | 0.016465 | [13 empty] | 608.41195 |  | 0.052289 | [7 empty] | 1.6785 | [5 empty] | 0.061602 | [15 empty] | 462481.5 |  | 0.028256 |  |  |  | 2.114528 | [5 empty] | 1.574008 | [13 empty] | 0.003076 | [13 empty] | 523500 |  |  |  |  | 2022 | Mineralium Deposita (2022) 57:481–507 |  | PER | Pasco
| Ayawilca |  | Magmatic hydrothermal | Carbonate replacement deposit (CRD) | Cordilleran-type carbonate-replacement polymetallic | Zn, In, Sn | Pb, Ag, Cu | Zn, Pb, Ag, In, Sn, Cu | Mineralium Deposita (2022) 57:481–507 |  | 2018-AYA-A17063-307.00A-Circulo A-ef3 - 4-1 | 2018-AYA-A17063-307.00A-Circulo A-ef3 - 4-1 | drill core |  |  |  |  | ore material | drill core | drill core | mineral separate | [5 empty] | mineralisation |  |  |  | sphalerite, stannite, chalcopyrite, cassiterite, pyrrhotite, arsenopyrite, galena, tetrahedrite | [6 empty] | pyrite, marcasite, herzenbergite, native bismuth, siderite, kaolinite, dickite, sericite, quartz, calcite | polished thin sections | LA-ICPMS |  |  |  |  | 26.499145 |  |  |  | 13.595106 |  | 0.01067 | [7 empty] | 0.232391 | [5 empty] | 3714.672077 | [5 empty] | 1.636822 |  | 0.43671 |  |  |  | 963.767185 | [9 empty] | 91074.73 |  | 9.002609 |  |  |  | 0.12307 |  |  |  | 1.359352 |  |  |  | 0.0183 | [13 empty] | 1308.012669 |  | 0.122779 | [7 empty] | 1.3621 | [5 empty] | 0.120485 | [15 empty] | 466195 |  | 0.03552 |  |  |  | 2.062161 | [5 empty] | 11.040906 | [13 empty] | 0.002528 | [13 empty] | 523500 |  |  |  |  | 2022 | Mineralium Deposita (2022) 57:481–507 |  | PER | Pasco
| Ayawilca |  | Magmatic hydrothermal | Carbonate replacement deposit (CRD) | Cordilleran-type carbonate-replacement polymetallic | Zn, In, Sn | Pb, Ag, Cu | Zn, Pb, Ag, In, Sn, Cu | Mineralium Deposita (2022) 57:481–507 |  | 2018-AYA-A17063-307.00A-Circulo A-ef3 - 5-1 | 2018-AYA-A17063-307.00A-Circulo A-ef3 - 5-1 | drill core |  |  |  |  | ore material | drill core | drill core | mineral separate | [5 empty] | mineralisation |  |  |  | sphalerite, stannite, chalcopyrite, cassiterite, pyrrhotite, arsenopyrite, galena, tetrahedrite | [6 empty] | pyrite, marcasite, herzenbergite, native bismuth, siderite, kaolinite, dickite, sericite, quartz, calcite | polished thin sections | LA-ICPMS |  |  |  |  | 9.787419 |  |  |  | 13.464494 |  | 0.009544 | [7 empty] | 0.344273 | [5 empty] | 3685.976064 | [5 empty] | 1.55644 |  | 0.43355 |  |  |  | 384.363943 | [9 empty] | 88010.51 |  | 2.957987 |  |  |  | 0.11603 |  |  |  | 1.29641 |  |  |  | 0.017294 | [13 empty] | 677.965818 |  | 0.066749 | [7 empty] | 1.4952 | [5 empty] | 0.145348 | [15 empty] | 462064.9 |  | 0.030811 |  |  |  | 1.600802 | [5 empty] | 0.861511 | [13 empty] | 0.003165 | [13 empty] | 524200 |  |  |  |  | 2022 | Mineralium Deposita (2022) 57:481–507 |  | PER | Pasco
| Ayawilca |  | Magmatic hydrothermal | Carbonate replacement deposit (CRD) | Cordilleran-type carbonate-replacement polymetallic | Zn, In, Sn | Pb, Ag, Cu | Zn, Pb, Ag, In, Sn, Cu | Mineralium Deposita (2022) 57:481–507 |  | 2018-AYA-A17063-307.00A-Circulo B-ef3 - 1-1 | 2018-AYA-A17063-307.00A-Circulo B-ef3 - 1-1 | drill core |  |  |  |  | ore material | drill core | drill core | mineral separate | [5 empty] | mineralisation |  |  |  | sphalerite, stannite, chalcopyrite, cassiterite, pyrrhotite, arsenopyrite, galena, tetrahedrite | [6 empty] | pyrite, marcasite, herzenbergite, native bismuth, siderite, kaolinite, dickite, sericite, quartz, calcite | polished thin sections | LA-ICPMS |  |  |  |  | 10.590509 |  |  |  | 12.758457 |  | 0.009948 | [7 empty] | 0.008236 | [5 empty] | 3656.103325 | [5 empty] | 1.459725 |  | 0.42025 |  |  |  | 458.274057 | [9 empty] | 87639.38 |  | 8.557049 |  |  |  | 0.11365 |  |  |  | 1.253024 |  |  |  | 0.016624 | [13 empty] | 552.321665 |  | 0.029661 | [7 empty] | 1.4364 | [5 empty] | 0.006568 | [15 empty] | 452387.7 |  | 0.031898 |  |  |  | 1.768269 | [5 empty] | 0.869627 | [13 empty] | 0.00353 | [13 empty] | 518800 |  |  |  |  | 2022 | Mineralium Deposita (2022) 57:481–507 |  | PER | Pasco
| Ayawilca |  | Magmatic hydrothermal | Carbonate replacement deposit (CRD) | Cordilleran-type carbonate-replacement polymetallic | Zn, In, Sn | Pb, Ag, Cu | Zn, Pb, Ag, In, Sn, Cu | Mineralium Deposita (2022) 57:481–507 |  | 2018-AYA-A17063-307.00A-Circulo B-ef3 - 2-1 | 2018-AYA-A17063-307.00A-Circulo B-ef3 - 2-1 | drill core |  |  |  |  | ore material | drill core | drill core | mineral separate | [5 empty] | mineralisation |  |  |  | sphalerite, stannite, chalcopyrite, cassiterite, pyrrhotite, arsenopyrite, galena, tetrahedrite | [6 empty] | pyrite, marcasite, herzenbergite, native bismuth, siderite, kaolinite, dickite, sericite, quartz, calcite | polished thin sections | LA-ICPMS |  |  |  |  | 7.119795 |  |  |  | 12.841605 |  | 0.010332 | [7 empty] | 0.048913 | [5 empty] | 3572.533025 | [5 empty] | 1.573669 |  | 0.41729 |  |  |  | 246.212657 | [9 empty] | 87240.35079 |  | 1.732133 |  |  |  | 0.144716 |  |  |  | 1.316841 |  |  |  | 0.016669 | [13 empty] | 587.660811 |  | 0.056622 | [7 empty] | 1.7404 | [5 empty] | 0.016461 | [15 empty] | 451811.2 |  | 0.027205 |  |  |  | 1.485425 | [5 empty] | 0.453837 | [13 empty] | 0.00262 | [13 empty] | 522000 |  |  |  |  | 2022 | Mineralium Deposita (2022) 57:481–507 |  | PER | Pasco
| Ayawilca |  | Magmatic hydrothermal | Carbonate replacement deposit (CRD) | Cordilleran-type carbonate-replacement polymetallic | Zn, In, Sn | Pb, Ag, Cu | Zn, Pb, Ag, In, Sn, Cu | Mineralium Deposita (2022) 57:481–507 |  | 2018-AYA-A17063-307.00A-Circulo C-ef3 - 1-1 | 2018-AYA-A17063-307.00A-Circulo C-ef3 - 1-1 | drill core |  |  |  |  | ore material | drill core | drill core | mineral separate | [5 empty] | mineralisation |  |  |  | sphalerite, stannite, chalcopyrite, cassiterite, pyrrhotite, arsenopyrite, galena, tetrahedrite | [6 empty] | pyrite, marcasite, herzenbergite, native bismuth, siderite, kaolinite, dickite, sericite, quartz, calcite | polished thin sections | LA-ICPMS |  |  |  |  | 12.276184 |  |  |  | 12.787244 |  | 0.010007 | [7 empty] | 0.33589 | [5 empty] | 3612.54508 | [5 empty] | 3.604275 |  | 0.43206 |  |  |  | 884.227928 | [9 empty] | 90209.55 |  | 3.107061 |  |  |  | 0.163269 |  |  |  | 1.248902 |  |  |  | 0.01715 | [13 empty] | 568.417485 |  | 0.034516 | [7 empty] | 1.5863 | [5 empty] | 0.314414 | [15 empty] | 456026.1 |  | 0.114575 |  |  |  | 2.049577 | [5 empty] | 0.808715 | [13 empty] | 0.005883 | [13 empty] | 518100 |  |  |  |  | 2022 | Mineralium Deposita (2022) 57:481–507 |  | PER | Pasco
| Ayawilca |  | Magmatic hydrothermal | Carbonate replacement deposit (CRD) | Cordilleran-type carbonate-replacement polymetallic | Zn, In, Sn | Pb, Ag, Cu | Zn, Pb, Ag, In, Sn, Cu | Mineralium Deposita (2022) 57:481–507 |  | 2018-AYA-A17063-307.00A-Circulo C-ef3 - 2-1 | 2018-AYA-A17063-307.00A-Circulo C-ef3 - 2-1 | drill core |  |  |  |  | ore material | drill core | drill core | mineral separate | [5 empty] | mineralisation |  |  |  | sphalerite, stannite, chalcopyrite, cassiterite, pyrrhotite, arsenopyrite, galena, tetrahedrite | [6 empty] | pyrite, marcasite, herzenbergite, native bismuth, siderite, kaolinite, dickite, sericite, quartz, calcite | polished thin sections | LA-ICPMS |  |  |  |  | 21.610928 |  |  |  | 13.441129 |  | 0.009778 | [7 empty] | 1.263684 | [5 empty] | 3871.433072 | [5 empty] | 2.654492 |  | 0.450966 |  |  |  | 1623.737158 | [9 empty] | 90799.02 |  | 3.814353 |  |  |  | 0.12817 |  |  |  | 1.394224 |  |  |  | 0.019573 | [13 empty] | 731.617644 |  | 0.045729 | [7 empty] | 1.159307 | [5 empty] | 0.697263 | [15 empty] | 457440.9 |  | 0.058321 |  |  |  | 1.410771 | [5 empty] | 1.5416 | [13 empty] | 0.003322 | [13 empty] | 521000 |  |  |  |  | 2022 | Mineralium Deposita (2022) 57:481–507 |  | PER | Pasco
| Ayawilca |  | Magmatic hydrothermal | Carbonate replacement deposit (CRD) | Cordilleran-type carbonate-replacement polymetallic | Zn, In, Sn | Pb, Ag, Cu | Zn, Pb, Ag, In, Sn, Cu | Mineralium Deposita (2022) 57:481–507 |  | 2018-AYA-A17063-307.00A-Circulo C-ef3 - 3-1 | 2018-AYA-A17063-307.00A-Circulo C-ef3 - 3-1 | drill core |  |  |  |  | ore material | drill core | drill core | mineral separate | [5 empty] | mineralisation |  |  |  | sphalerite, stannite, chalcopyrite, cassiterite, pyrrhotite, arsenopyrite, galena, tetrahedrite | [6 empty] | pyrite, marcasite, herzenbergite, native bismuth, siderite, kaolinite, dickite, sericite, quartz, calcite | polished thin sections | LA-ICPMS |  |  |  |  | 28.935943 |  |  |  | 13.081362 |  | 0.011752 | [7 empty] | 0.095902 | [5 empty] | 3991.167695 | [5 empty] | 3.238613 |  | 0.43167 |  |  |  | 1913.571096 | [9 empty] | 95100.76 |  | 3.163544 |  |  |  | 0.12176 |  |  |  | 1.195649 |  |  |  | 0.019445 | [13 empty] | 576.104353 |  | 0.058371 | [7 empty] | 1.8305 | [5 empty] | 0.054521 | [15 empty] | 464619.4 |  | 0.027912 |  |  |  | 1.279602 | [5 empty] | 1.595724 | [13 empty] | 0.002228 | [13 empty] | 518100 |  |  |  |  | 2022 | Mineralium Deposita (2022) 57:481–507 |  | PER | Pasco
| Ayawilca |  | Magmatic hydrothermal | Carbonate replacement deposit (CRD) | Cordilleran-type carbonate-replacement polymetallic | Zn, In, Sn | Pb, Ag, Cu | Zn, Pb, Ag, In, Sn, Cu | Mineralium Deposita (2022) 57:481–507 |  | 2018-AYA-A17063-307.00A-Circulo C-ef3 - 4-1 | 2018-AYA-A17063-307.00A-Circulo C-ef3 - 4-1 | drill core |  |  |  |  | ore material | drill core | drill core | mineral separate | [5 empty] | mineralisation |  |  |  | sphalerite, stannite, chalcopyrite, cassiterite, pyrrhotite, arsenopyrite, galena, tetrahedrite | [6 empty] | pyrite, marcasite, herzenbergite, native bismuth, siderite, kaolinite, dickite, sericite, quartz, calcite | polished thin sections | LA-ICPMS |  |  |  |  | 14.179194 |  |  |  | 12.7186 |  | 0.013005 | [7 empty] | 0.879591 | [5 empty] | 3517.298121 | [5 empty] | 2.041071 |  | 0.51676 |  |  |  | 1236.643367 | [9 empty] | 84629.72 |  | 1.74046 |  |  |  | 0.13024 |  |  |  | 1.71559 |  |  |  | 0.022743 | [13 empty] | 752.687195 |  | 0.087401 | [7 empty] | 1.7568 | [5 empty] | 0.696275 | [15 empty] | 451834 |  | 0.1634 |  |  |  | 0.982979 | [5 empty] | 1.072209 | [13 empty] | 0.003671 | [13 empty] | 521200 |  |  |  |  | 2022 | Mineralium Deposita (2022) 57:481–507 |  | PER | Pasco
| Ayawilca |  | Magmatic hydrothermal | Carbonate replacement deposit (CRD) | Cordilleran-type carbonate-replacement polymetallic | Zn, In, Sn | Pb, Ag, Cu | Zn, Pb, Ag, In, Sn, Cu | Mineralium Deposita (2022) 57:481–507 |  | 2018-AYA-A17063-307.00A-Circulo E-ef3 - 1-1 | 2018-AYA-A17063-307.00A-Circulo E-ef3 - 1-1 | drill core |  |  |  |  | ore material | drill core | drill core | mineral separate | [5 empty] | mineralisation |  |  |  | sphalerite, stannite, chalcopyrite, cassiterite, pyrrhotite, arsenopyrite, galena, tetrahedrite | [6 empty] | pyrite, marcasite, herzenbergite, native bismuth, siderite, kaolinite, dickite, sericite, quartz, calcite | polished thin sections | LA-ICPMS |  |  |  |  | 23.550781 |  |  |  | 13.175454 |  | 0.00908 | [7 empty] | 0.002689 | [5 empty] | 3829.872878 | [5 empty] | 3.5003 |  | 0.42763 |  |  |  | 1148.792419 | [9 empty] | 89949.66 |  | 2.074407 |  |  |  | 0.136524 |  |  |  | 1.201489 |  |  |  | 0.018411 | [13 empty] | 467.014559 |  | 0.033681 | [7 empty] | 1.3532 | [5 empty] | 0.006733 | [15 empty] | 450227.1 |  | 0.106668 |  |  |  | 0.767761 | [5 empty] | 0.60266 | [13 empty] | 0.003112 | [13 empty] | 519000 |  |  |  |  | 2022 | Mineralium Deposita (2022) 57:481–507 |  | PER | Pasco
| Ayawilca |  | Magmatic hydrothermal | Carbonate replacement deposit (CRD) | Cordilleran-type carbonate-replacement polymetallic | Zn, In, Sn | Pb, Ag, Cu | Zn, Pb, Ag, In, Sn, Cu | Mineralium Deposita (2022) 57:481–507 |  | 2018-AYA-A17063-307.00A-Circulo E-ef3 - 2-1 | 2018-AYA-A17063-307.00A-Circulo E-ef3 - 2-1 | drill core |  |  |  |  | ore material | drill core | drill core | mineral separate | [5 empty] | mineralisation |  |  |  | sphalerite, stannite, chalcopyrite, cassiterite, pyrrhotite, arsenopyrite, galena, tetrahedrite | [6 empty] | pyrite, marcasite, herzenbergite, native bismuth, siderite, kaolinite, dickite, sericite, quartz, calcite | polished thin sections | LA-ICPMS |  |  |  |  | 46.064756 |  |  |  | 12.979551 |  | 0.011044 | [7 empty] | 0.097241 | [5 empty] | 4064.212505 | [5 empty] | 1.891031 |  | 0.43079 |  |  |  | 2303.131378 | [9 empty] | 94454.10812 |  | 2.936756 |  |  |  | 0.118868 |  |  |  | 1.183777 |  |  |  | 0.018954 | [13 empty] | 515.247421 |  | 0.047704 | [7 empty] | 1.2083 | [5 empty] | 0.093032 | [15 empty] | 453884.2 |  | 0.029087 |  |  |  | 0.725774 | [5 empty] | 1.278273 | [13 empty] | 0.003168 | [13 empty] | 508900 |  |  |  |  | 2022 | Mineralium Deposita (2022) 57:481–507 |  | PER | Pasco
| Ayawilca |  | Magmatic hydrothermal | Carbonate replacement deposit (CRD) | Cordilleran-type carbonate-replacement polymetallic | Zn, In, Sn | Pb, Ag, Cu | Zn, Pb, Ag, In, Sn, Cu | Mineralium Deposita (2022) 57:481–507 |  | 2018-AYA-A17063-307.00A-Circulo D-ef3 - 1-1 | 2018-AYA-A17063-307.00A-Circulo D-ef3 - 1-1 | drill core |  |  |  |  | ore material | drill core | drill core | mineral separate | [5 empty] | mineralisation |  |  |  | sphalerite, stannite, chalcopyrite, cassiterite, pyrrhotite, arsenopyrite, galena, tetrahedrite | [6 empty] | pyrite, marcasite, herzenbergite, native bismuth, siderite, kaolinite, dickite, sericite, quartz, calcite | polished thin sections | LA-ICPMS |  |  |  |  | 10.482014 |  |  |  | 12.450655 |  | 0.009576 | [7 empty] | 0.103805 | [5 empty] | 3536.045805 | [5 empty] | 1.730966 |  | 0.41641 |  |  |  | 458.339308 | [9 empty] | 86604.34 |  | 7.766762 |  |  |  | 0.11554 |  |  |  | 1.210494 |  |  |  | 0.01969 | [13 empty] | 396.687043 |  | 0.034063 | [7 empty] | 1.3716 | [5 empty] | 0.051155 | [15 empty] | 453716.2 |  | 0.023502 |  |  |  | 2.173459 | [5 empty] | 0.879876 | [13 empty] | 0.003194 | [13 empty] | 523900 |  |  |  |  | 2022 | Mineralium Deposita (2022) 57:481–507 |  | PER | Pasco
| Ayawilca |  | Magmatic hydrothermal | Carbonate replacement deposit (CRD) | Cordilleran-type carbonate-replacement polymetallic | Zn, In, Sn | Pb, Ag, Cu | Zn, Pb, Ag, In, Sn, Cu | Mineralium Deposita (2022) 57:481–507 |  | 2018-AYA-A17063-307.00A-Circulo D-ef3 - 2-1 | 2018-AYA-A17063-307.00A-Circulo D-ef3 - 2-1 | drill core |  |  |  |  | ore material | drill core | drill core | mineral separate | [5 empty] | mineralisation |  |  |  | sphalerite, stannite, chalcopyrite, cassiterite, pyrrhotite, arsenopyrite, galena, tetrahedrite | [6 empty] | pyrite, marcasite, herzenbergite, native bismuth, siderite, kaolinite, dickite, sericite, quartz, calcite | polished thin sections | LA-ICPMS |  |  |  |  | 6.474582 |  |  |  | 12.843162 |  | 0.009924 | [7 empty] | 0.078776 | [5 empty] | 3588.815251 | [5 empty] | 1.915079 |  | 0.4353 |  |  |  | 253.748669 | [9 empty] | 88220.33 |  | 1.908968 |  |  |  | 0.11658 |  |  |  | 1.249877 |  |  |  | 0.022283 | [13 empty] | 414.003579 |  | 0.035906 | [7 empty] | 1.7782 | [5 empty] | 0.033218 | [15 empty] | 451815.2 |  | 0.03856 |  |  |  | 1.425193 | [5 empty] | 0.515172 | [13 empty] | 0.003297 | [13 empty] | 524800 |  |  |  |  | 2022 | Mineralium Deposita (2022) 57:481–507 |  | PER | Pasco
| Ayawilca |  | Magmatic hydrothermal | Carbonate replacement deposit (CRD) | Cordilleran-type carbonate-replacement polymetallic | Zn, In, Sn | Pb, Ag, Cu | Zn, Pb, Ag, In, Sn, Cu | Mineralium Deposita (2022) 57:481–507 |  | 2018-AYA-A17063-307.00A-Circulo F-ef3 - 1-1 | 2018-AYA-A17063-307.00A-Circulo F-ef3 - 1-1 | drill core |  |  |  |  | ore material | drill core | drill core | mineral separate | [5 empty] | mineralisation |  |  |  | sphalerite, stannite, chalcopyrite, cassiterite, pyrrhotite, arsenopyrite, galena, tetrahedrite | [6 empty] | pyrite, marcasite, herzenbergite, native bismuth, siderite, kaolinite, dickite, sericite, quartz, calcite | polished thin sections | LA-ICPMS |  |  |  |  | 5.173228 |  |  |  | 11.001522 |  | 0.018257 | [7 empty] | 3.560522 | [5 empty] | 2615.098399 | [5 empty] | 2.303368 |  | 0.69147 |  |  |  | 24.852458 | [9 empty] | 76340.43 |  | 3.158942 |  |  |  | 0.19167 |  |  |  | 2.111384 |  |  |  | 0.031709 | [13 empty] | 575.68116 |  | 0.082597 | [7 empty] | 2.3168 | [5 empty] | 2.112623 | [15 empty] | 458628.4 |  | 0.86001 |  |  |  | 1.179693 | [5 empty] | 1.45293 | [13 empty] | 0.005638 | [13 empty] | 535200 |  |  |  |  | 2022 | Mineralium Deposita (2022) 57:481–507 |  | PER | Pasco
| Ayawilca |  | Magmatic hydrothermal | Carbonate replacement deposit (CRD) | Cordilleran-type carbonate-replacement polymetallic | Zn, In, Sn | Pb, Ag, Cu | Zn, Pb, Ag, In, Sn, Cu | Mineralium Deposita (2022) 57:481–507 |  | 2018-AYA-A17063-307.00A-Circulo F-ef3 - 2-1 | 2018-AYA-A17063-307.00A-Circulo F-ef3 - 2-1 | drill core |  |  |  |  | ore material | drill core | drill core | mineral separate | [5 empty] | mineralisation |  |  |  | sphalerite, stannite, chalcopyrite, cassiterite, pyrrhotite, arsenopyrite, galena, tetrahedrite | [6 empty] | pyrite, marcasite, herzenbergite, native bismuth, siderite, kaolinite, dickite, sericite, quartz, calcite | polished thin sections | LA-ICPMS |  |  |  |  | 4.648947 |  |  |  | 12.029453 |  | 0.011519 | [7 empty] | 0.732032 | [5 empty] | 3166.770836 | [5 empty] | 1.711222 |  | 0.44811 |  |  |  | 55.203487 | [9 empty] | 87174.27 |  | 4.706854 |  |  |  | 0.12685 |  |  |  | 1.773125 |  |  |  | 0.019643 | [13 empty] | 631.16318 |  | 0.083004 | [7 empty] | 1.5867 | [5 empty] | 0.516041 | [15 empty] | 450963.9 |  | 0.227069 |  |  |  | 1.304073 | [5 empty] | 1.075788 | [13 empty] | 0.002931 | [13 empty] | 528300 |  |  |  |  | 2022 | Mineralium Deposita (2022) 57:481–507 |  | PER | Pasco
| Ayawilca |  | Magmatic hydrothermal | Carbonate replacement deposit (CRD) | Cordilleran-type carbonate-replacement polymetallic | Zn, In, Sn | Pb, Ag, Cu | Zn, Pb, Ag, In, Sn, Cu | Mineralium Deposita (2022) 57:481–507 |  | 2018-AYA-A18129-347.50A-Circulo A-ef3 - 1-1 | 2018-AYA-A18129-347.50A-Circulo A-ef3 - 1-1 | drill core |  |  |  |  | ore material | drill core | drill core | mineral separate | [5 empty] | mineralisation |  |  |  | sphalerite, stannite, chalcopyrite, cassiterite, pyrrhotite, arsenopyrite, galena, tetrahedrite | [6 empty] | pyrite, marcasite, herzenbergite, native bismuth, siderite, kaolinite, dickite, sericite, quartz, calcite | polished thin sections | LA-ICPMS |  |  |  |  | 18.048903 |  |  |  | 26.841879 |  | 0.016368 | [7 empty] | 0.137391 | [5 empty] | 2596.82035 | [5 empty] | 9.244222 |  | 0.65697 |  |  |  | 632.923262 | [9 empty] | 47031.08 |  | 1.60162 |  |  |  | 0.18407 |  |  |  | 8.622889 |  |  |  | 0.029587 | [13 empty] | 338.202185 |  | 0.121786 | [7 empty] | 2.311 | [5 empty] | 7.893954 | [15 empty] | 424072.1 |  | 1.267894 |  |  |  | 6.331644 | [5 empty] | 32.729319 | [13 empty] | 0.013561 | [13 empty] | 534800 |  |  |  |  | 2022 | Mineralium Deposita (2022) 57:481–507 |  | PER | Pasco
| Ayawilca |  | Magmatic hydrothermal | Carbonate replacement deposit (CRD) | Cordilleran-type carbonate-replacement polymetallic | Zn, In, Sn | Pb, Ag, Cu | Zn, Pb, Ag, In, Sn, Cu | Mineralium Deposita (2022) 57:481–507 |  | 2018-AYA-A18129-347.50A-Circulo A-ef3 - 2-1 | 2018-AYA-A18129-347.50A-Circulo A-ef3 - 2-1 | drill core |  |  |  |  | ore material | drill core | drill core | mineral separate | [5 empty] | mineralisation |  |  |  | sphalerite, stannite, chalcopyrite, cassiterite, pyrrhotite, arsenopyrite, galena, tetrahedrite | [6 empty] | pyrite, marcasite, herzenbergite, native bismuth, siderite, kaolinite, dickite, sericite, quartz, calcite | polished thin sections | LA-ICPMS |  |  |  |  | 136.521444 |  |  |  | 33.39922 |  | 0.01085 | [7 empty] | 0.077625 | [5 empty] | 3364.020348 | [5 empty] | 2.061031 |  | 0.42864 |  |  |  | 4619.833759 | [9 empty] | 72213.24 |  | 6.220707 |  |  |  | 0.216698 |  |  |  | 1.819566 |  |  |  | 0.020393 | [13 empty] | 421.61815 |  | 0.03398 | [7 empty] | 1.8088 | [5 empty] | 0.064585 | [15 empty] | 448105.5 |  | 0.03993 |  |  |  | 5.140135 | [5 empty] | 80.199923 | [13 empty] | 0.002951 | [13 empty] | 533100 |  |  |  |  | 2022 | Mineralium Deposita (2022) 57:481–507 |  | PER | Pasco
| Ayawilca |  | Magmatic hydrothermal | Carbonate replacement deposit (CRD) | Cordilleran-type carbonate-replacement polymetallic | Zn, In, Sn | Pb, Ag, Cu | Zn, Pb, Ag, In, Sn, Cu | Mineralium Deposita (2022) 57:481–507 |  | 2018-AYA-A18129-347.50A-Circulo A-ef3 - 3-1 | 2018-AYA-A18129-347.50A-Circulo A-ef3 - 3-1 | drill core |  |  |  |  | ore material | drill core | drill core | mineral separate | [5 empty] | mineralisation |  |  |  | sphalerite, stannite, chalcopyrite, cassiterite, pyrrhotite, arsenopyrite, galena, tetrahedrite | [6 empty] | pyrite, marcasite, herzenbergite, native bismuth, siderite, kaolinite, dickite, sericite, quartz, calcite | polished thin sections | LA-ICPMS |  |  |  |  | 11.205142 |  |  |  | 33.516963 |  | 0.010241 | [7 empty] | 0.003635 | [5 empty] | 2799.558824 | [5 empty] | 11.200974 |  | 0.43265 |  |  |  | 271.119385 | [9 empty] | 75405.06 |  | 0.200106 |  |  |  | 0.12172 |  |  |  | 4.455475 |  |  |  | 0.022868 | [13 empty] | 494.001618 |  | 0.053982 | [7 empty] | 1.766 | [5 empty] | 0.018139 | [15 empty] | 449223.3 |  | 0.026756 |  |  |  | 1.981893 | [5 empty] | 0.473718 | [13 empty] | 0.003413 | [13 empty] | 539700 |  |  |  |  | 2022 | Mineralium Deposita (2022) 57:481–507 |  | PER | Pasco
| Ayawilca |  | Magmatic hydrothermal | Carbonate replacement deposit (CRD) | Cordilleran-type carbonate-replacement polymetallic | Zn, In, Sn | Pb, Ag, Cu | Zn, Pb, Ag, In, Sn, Cu | Mineralium Deposita (2022) 57:481–507 |  | 2018-AYA-A18129-347.50A-Circulo A-ef3 - 4-1 | 2018-AYA-A18129-347.50A-Circulo A-ef3 - 4-1 | drill core |  |  |  |  | ore material | drill core | drill core | mineral separate | [5 empty] | mineralisation |  |  |  | sphalerite, stannite, chalcopyrite, cassiterite, pyrrhotite, arsenopyrite, galena, tetrahedrite | [6 empty] | pyrite, marcasite, herzenbergite, native bismuth, siderite, kaolinite, dickite, sericite, quartz, calcite | polished thin sections | LA-ICPMS |  |  |  |  | 10.554887 |  |  |  | 35.26748 |  | 0.00882 | [7 empty] | 0.002721 | [5 empty] | 2792.465907 | [5 empty] | 2.321543 |  | 0.43058 |  |  |  | 260.563614 | [9 empty] | 73729.03 |  | 0.59622 |  |  |  | 0.12336 |  |  |  | 4.883085 |  |  |  | 0.022869 | [13 empty] | 675.932685 |  | 0.089147 | [7 empty] | 1.76 | [5 empty] | 0.0252 | [15 empty] | 449606.1 |  | 0.028044 |  |  |  | 0.71961 | [5 empty] | 0.351709 | [13 empty] | 0.002955 | [13 empty] | 541700 |  |  |  |  | 2022 | Mineralium Deposita (2022) 57:481–507 |  | PER | Pasco
| Ayawilca |  | Magmatic hydrothermal | Carbonate replacement deposit (CRD) | Cordilleran-type carbonate-replacement polymetallic | Zn, In, Sn | Pb, Ag, Cu | Zn, Pb, Ag, In, Sn, Cu | Mineralium Deposita (2022) 57:481–507 |  | 2018-AYA-A18129-347.50A-Circulo A-ef3 - 5-1 | 2018-AYA-A18129-347.50A-Circulo A-ef3 - 5-1 | drill core |  |  |  |  | ore material | drill core | drill core | mineral separate | [5 empty] | mineralisation |  |  |  | sphalerite, stannite, chalcopyrite, cassiterite, pyrrhotite, arsenopyrite, galena, tetrahedrite | [6 empty] | pyrite, marcasite, herzenbergite, native bismuth, siderite, kaolinite, dickite, sericite, quartz, calcite | polished thin sections | LA-ICPMS |  |  |  |  | 6.440853 |  |  |  | 33.780234 |  | 0.010605 | [7 empty] | 0.002875 | [5 empty] | 2687.210007 | [5 empty] | 0.286832 |  | 0.42212 |  |  |  | 172.271644 | [9 empty] | 64973.28 |  | 1.114062 |  |  |  | 0.11901 |  |  |  | 4.149715 |  |  |  | 0.021154 | [13 empty] | 553.141271 |  | 0.045883 | [7 empty] | 1.284 | [5 empty] | 0.018644 | [15 empty] | 436403.8 |  | 0.032432 |  |  |  | 0.65483 | [5 empty] | 0.994898 | [13 empty] | 0.003128 | [13 empty] | 535200 |  |  |  |  | 2022 | Mineralium Deposita (2022) 57:481–507 |  | PER | Pasco
| Ayawilca |  | Magmatic hydrothermal | Carbonate replacement deposit (CRD) | Cordilleran-type carbonate-replacement polymetallic | Zn, In, Sn | Pb, Ag, Cu | Zn, Pb, Ag, In, Sn, Cu | Mineralium Deposita (2022) 57:481–507 |  | 2018-AYA-A18129-347.50A-Circulo A-ef3 - 7-1 | 2018-AYA-A18129-347.50A-Circulo A-ef3 - 7-1 | drill core |  |  |  |  | ore material | drill core | drill core | mineral separate | [5 empty] | mineralisation |  |  |  | sphalerite, stannite, chalcopyrite, cassiterite, pyrrhotite, arsenopyrite, galena, tetrahedrite | [6 empty] | pyrite, marcasite, herzenbergite, native bismuth, siderite, kaolinite, dickite, sericite, quartz, calcite | polished thin sections | LA-ICPMS |  |  |  |  | 10.83189 |  |  |  | 34.09854 |  | 0.010297 | [7 empty] | 0.124099 | [5 empty] | 3130.866565 | [5 empty] | 0.16288 |  | 0.43399 |  |  |  | 324.692038 | [9 empty] | 66384.99 |  | 10.685526 |  |  |  | 0.119576 |  |  |  | 2.138701 |  |  |  | 0.023019 | [13 empty] | 384.966258 |  | 0.032377 | [7 empty] | 1.3386 | [5 empty] | 0.043537 | [15 empty] | 441903.8 |  | 0.045189 |  |  |  | 0.999419 | [5 empty] | 25.395449 | [13 empty] | 0.003425 | [13 empty] | 542800 |  |  |  |  | 2022 | Mineralium Deposita (2022) 57:481–507 |  | PER | Pasco
| Ayawilca |  | Magmatic hydrothermal | Carbonate replacement deposit (CRD) | Cordilleran-type carbonate-replacement polymetallic | Zn, In, Sn | Pb, Ag, Cu | Zn, Pb, Ag, In, Sn, Cu | Mineralium Deposita (2022) 57:481–507 |  | 2018-AYA-A18129-347.50A-Circulo A-ef3 - 8-1 | 2018-AYA-A18129-347.50A-Circulo A-ef3 - 8-1 | drill core |  |  |  |  | ore material | drill core | drill core | mineral separate | [5 empty] | mineralisation |  |  |  | sphalerite, stannite, chalcopyrite, cassiterite, pyrrhotite, arsenopyrite, galena, tetrahedrite | [6 empty] | pyrite, marcasite, herzenbergite, native bismuth, siderite, kaolinite, dickite, sericite, quartz, calcite | polished thin sections | LA-ICPMS |  |  |  |  | 30.247325 |  |  |  | 34.399837 |  | 0.008951 | [7 empty] | 0.011068 | [5 empty] | 3201.993228 | [5 empty] | 10.658544 |  | 0.41023 |  |  |  | 1025.190525 | [9 empty] | 58567.48 |  | 10.203256 |  |  |  | 0.11444 |  |  |  | 1.982394 |  |  |  | 0.022032 | [13 empty] | 356.050304 |  | 0.032423 | [7 empty] | 1.2696 | [5 empty] | 0.045913 | [15 empty] | 424893.8 |  | 0.022986 |  |  |  | 5.339127 | [5 empty] | 11.932588 | [13 empty] | 0.003213 | [13 empty] | 532300 |  |  |  |  | 2022 | Mineralium Deposita (2022) 57:481–507 |  | PER | Pasco
| Ayawilca |  | Magmatic hydrothermal | Carbonate replacement deposit (CRD) | Cordilleran-type carbonate-replacement polymetallic | Zn, In, Sn | Pb, Ag, Cu | Zn, Pb, Ag, In, Sn, Cu | Mineralium Deposita (2022) 57:481–507 |  | 2018-AYA-A18129-347.50A-Circulo A-ef3 - 9-1 | 2018-AYA-A18129-347.50A-Circulo A-ef3 - 9-1 | drill core |  |  |  |  | ore material | drill core | drill core | mineral separate | [5 empty] | mineralisation |  |  |  | sphalerite, stannite, chalcopyrite, cassiterite, pyrrhotite, arsenopyrite, galena, tetrahedrite | [6 empty] | pyrite, marcasite, herzenbergite, native bismuth, siderite, kaolinite, dickite, sericite, quartz, calcite | polished thin sections | LA-ICPMS |  |  |  |  | 23.644347 |  |  |  | 30.2199 |  | 0.009245 | [7 empty] | 0.07227 | [5 empty] | 2703.583863 | [5 empty] | 25.731067 |  | 0.39491 |  |  |  | 1017.245528 | [9 empty] | 39227.62 |  | 3.2034 |  |  |  | 0.11097 |  |  |  | 2.678845 |  |  |  | 0.020392 | [13 empty] | 173.775594 |  | 0.030407 | [7 empty] | 1.3205 | [5 empty] | 0.298741 | [15 empty] | 401612.1 |  | 0.087506 |  |  |  | 7.479066 | [5 empty] | 5.173525 | [13 empty] | 0.002923 | [13 empty] | 533600 |  |  |  |  | 2022 | Mineralium Deposita (2022) 57:481–507 |  | PER | Pasco
| Ayawilca |  | Magmatic hydrothermal | Carbonate replacement deposit (CRD) | Cordilleran-type carbonate-replacement polymetallic | Zn, In, Sn | Pb, Ag, Cu | Zn, Pb, Ag, In, Sn, Cu | Mineralium Deposita (2022) 57:481–507 |  | 2018-AYA-A18129-347.50A-Circulo A-ef3 - 10-1 | 2018-AYA-A18129-347.50A-Circulo A-ef3 - 10-1 | drill core |  |  |  |  | ore material | drill core | drill core | mineral separate | [5 empty] | mineralisation |  |  |  | sphalerite, stannite, chalcopyrite, cassiterite, pyrrhotite, arsenopyrite, galena, tetrahedrite | [6 empty] | pyrite, marcasite, herzenbergite, native bismuth, siderite, kaolinite, dickite, sericite, quartz, calcite | polished thin sections | LA-ICPMS |  |  |  |  | 15.512172 |  |  |  | 32.386292 |  | 0.00893 | [7 empty] | 0.041723 | [5 empty] | 2980.563429 | [5 empty] | 1.253213 |  | 0.40377 |  |  |  | 660.243993 | [9 empty] | 46797.49 |  | 0.246904 |  |  |  | 0.144845 |  |  |  | 11.75878 |  |  |  | 0.021342 | [13 empty] | 136.218847 |  | 0.030342 | [7 empty] | 1.1059 | [5 empty] | 0.134703 | [15 empty] | 417303.4 |  | 0.051164 |  |  |  | 3.560636 | [5 empty] | 0.821519 | [13 empty] | 0.003053 | [13 empty] | 542800 |  |  |  |  | 2022 | Mineralium Deposita (2022) 57:481–507 |  | PER | Pasco
| Ayawilca |  | Magmatic hydrothermal | Carbonate replacement deposit (CRD) | Cordilleran-type carbonate-replacement polymetallic | Zn, In, Sn | Pb, Ag, Cu | Zn, Pb, Ag, In, Sn, Cu | Mineralium Deposita (2022) 57:481–507 |  | 2018-AYA-A18129-347.50A-Circulo B-ef3 - 1-1 | 2018-AYA-A18129-347.50A-Circulo B-ef3 - 1-1 | drill core |  |  |  |  | ore material | drill core | drill core | mineral separate | [5 empty] | mineralisation |  |  |  | sphalerite, stannite, chalcopyrite, cassiterite, pyrrhotite, arsenopyrite, galena, tetrahedrite | [6 empty] | pyrite, marcasite, herzenbergite, native bismuth, siderite, kaolinite, dickite, sericite, quartz, calcite | polished thin sections | LA-ICPMS |  |  |  |  | 61.561612 |  |  |  | 32.915279 |  | 0.008341 | [7 empty] | 0.366998 | [5 empty] | 3056.472647 | [5 empty] | 25.084199 |  | 0.40307 |  |  |  | 2697.190201 | [9 empty] | 61570.103 |  | 5.634734 |  |  |  | 0.11981 |  |  |  | 3.253118 |  |  |  | 0.022195 | [13 empty] | 404.392998 |  | 0.034999 | [7 empty] | 1.4228 | [5 empty] | 1.404552 | [15 empty] | 432020.7 |  | 0.501097 |  |  |  | 8.738654 | [5 empty] | 91.17544 | [13 empty] | 0.006863 | [13 empty] | 534800 |  |  |  |  | 2022 | Mineralium Deposita (2022) 57:481–507 |  | PER | Pasco
| Ayawilca |  | Magmatic hydrothermal | Carbonate replacement deposit (CRD) | Cordilleran-type carbonate-replacement polymetallic | Zn, In, Sn | Pb, Ag, Cu | Zn, Pb, Ag, In, Sn, Cu | Mineralium Deposita (2022) 57:481–507 |  | UQAC-FeS-1 - 7-1 | UQAC-FeS-1 - 7-1 | drill core |  |  |  |  | ore material | drill core | drill core | mineral separate | [5 empty] | mineralisation |  |  |  | sphalerite, stannite, chalcopyrite, cassiterite, pyrrhotite, arsenopyrite, galena, tetrahedrite | [6 empty] | pyrite, marcasite, herzenbergite, native bismuth, siderite, kaolinite, dickite, sericite, quartz, calcite | polished thin sections | LA-ICPMS |  |  |  |  | 175.170835 |  |  |  | 1094.249227 |  | 50.191646 | [7 empty] | 132.920734 | [5 empty] | 3.128858 | [5 empty] | 598.276952 |  | 169.808196 |  |  |  | 24816.33 | [9 empty] | 450000 |  | 7.826061 |  |  |  | 4.550436 |  |  |  | 22.490713 |  |  |  | 0.03238 | [13 empty] | 50.433851 |  | 71.485443 | [7 empty] | 21737.15 | [5 empty] | 92.606132 | [15 empty] | 542135.7 |  | 58.04476 |  |  |  | 321.665843 | [5 empty] | 221.912876 | [13 empty] | 0.215059 | [13 empty] | 204.520399 |  |  |  |  | 2022 | Mineralium Deposita (2022) 57:481–507 |  | PER | Pasco
| Ayawilca |  | Magmatic hydrothermal | Carbonate replacement deposit (CRD) | Cordilleran-type carbonate-replacement polymetallic | Zn, In, Sn | Pb, Ag, Cu | Zn, Pb, Ag, In, Sn, Cu | Mineralium Deposita (2022) 57:481–507 |  | GSD-1G - 7-1 | GSD-1G - 7-1 | drill core |  |  |  |  | ore material | drill core | drill core | mineral separate | [5 empty] | mineralisation |  |  |  | sphalerite, stannite, chalcopyrite, cassiterite, pyrrhotite, arsenopyrite, galena, tetrahedrite | [6 empty] | pyrite, marcasite, herzenbergite, native bismuth, siderite, kaolinite, dickite, sericite, quartz, calcite | polished thin sections | LA-ICPMS |  |  |  |  | 26.46246 |  |  |  | 87.668934 |  | 4.885553 | [7 empty] | 39.143017 | [5 empty] | 37.560115 | [5 empty] | 38.951501 |  | 24.190501 |  |  |  | 41.230026 | [9 empty] | 99197.53 |  | 45.989303 |  |  |  | 34.782365 |  |  |  | 0.3798 |  |  |  | 0.076231 | [13 empty] | 224.102623 |  | 44.067494 | [7 empty] | 59.027697 | [5 empty] | 56.625805 | [15 empty] | 6489.954507 |  | 36.441017 |  |  |  | 3.241132 | [5 empty] | 35.278493 | [13 empty] | 0.930869 | [13 empty] | 54 |  |  |  |  | 2022 | Mineralium Deposita (2022) 57:481–507 |  | PER | Pasco
| Ayawilca |  | Magmatic hydrothermal | Carbonate replacement deposit (CRD) | Cordilleran-type carbonate-replacement polymetallic | Zn, In, Sn | Pb, Ag, Cu | Zn, Pb, Ag, In, Sn, Cu | Mineralium Deposita (2022) 57:481–507 |  | NIST610 - 7-1 | NIST610 - 7-1 | drill core |  |  |  |  | ore material | drill core | drill core | mineral separate | [5 empty] | mineralisation |  |  |  | sphalerite, stannite, chalcopyrite, cassiterite, pyrrhotite, arsenopyrite, galena, tetrahedrite | [6 empty] | pyrite, marcasite, herzenbergite, native bismuth, siderite, kaolinite, dickite, sericite, quartz, calcite | polished thin sections | LA-ICPMS |  |  |  |  | 297.763943 |  |  |  | 430.5263 |  | 24.879314 | [7 empty] | 469.845728 | [5 empty] | 432.060094 | [5 empty] | 447.229572 |  | 260.707297 |  |  |  | 510.28107 | [9 empty] | 529.641781 |  | 389.117164 |  |  |  | 390.160311 |  |  |  | 0.396912 |  |  |  | 0.06484 | [13 empty] | 523.734451 |  | 528.356697 | [7 empty] | 478.282779 | [5 empty] | 540.376973 | [15 empty] | 18747.09 |  | 398.536252 |  |  |  | 128.141652 | [5 empty] | 462.812603 | [13 empty] | 71.912561 | [13 empty] | 460 |  |  |  |  | 2022 | Mineralium Deposita (2022) 57:481–507 |  | PER | Pasco
| Ayawilca |  | Magmatic hydrothermal | Carbonate replacement deposit (CRD) | Cordilleran-type carbonate-replacement polymetallic | Zn, In, Sn | Pb, Ag, Cu | Zn, Pb, Ag, In, Sn, Cu | Mineralium Deposita (2022) 57:481–507 |  | 2018-AYA-A18129-347.50A-Circulo B-ef3 - 2-1 | 2018-AYA-A18129-347.50A-Circulo B-ef3 - 2-1 | drill core |  |  |  |  | ore material | drill core | drill core | mineral separate | [5 empty] | mineralisation |  |  |  | sphalerite, stannite, chalcopyrite, cassiterite, pyrrhotite, arsenopyrite, galena, tetrahedrite | [6 empty] | pyrite, marcasite, herzenbergite, native bismuth, siderite, kaolinite, dickite, sericite, quartz, calcite | polished thin sections | LA-ICPMS |  |  |  |  | 50.051421 |  |  |  | 30.07315 |  | 0.008803 | [7 empty] | 0.122252 | [5 empty] | 3018.366955 | [5 empty] | 9.162277 |  | 0.41501 |  |  |  | 2013.381009 | [9 empty] | 62371.83 |  | 6.058951 |  |  |  | 0.17616 |  |  |  | 3.200139 |  |  |  | 0.019906 | [13 empty] | 388.038232 |  | 0.096422 | [7 empty] | 1.4838 | [5 empty] | 2.771455 | [15 empty] | 424773.9 |  | 3.313274 |  |  |  | 13.890607 | [5 empty] | 56.717178 | [13 empty] | 0.003993 | [13 empty] | 533100 |  |  |  |  | 2022 | Mineralium Deposita (2022) 57:481–507 |  | PER | Pasco
| Ayawilca |  | Magmatic hydrothermal | Carbonate replacement deposit (CRD) | Cordilleran-type carbonate-replacement polymetallic | Zn, In, Sn | Pb, Ag, Cu | Zn, Pb, Ag, In, Sn, Cu | Mineralium Deposita (2022) 57:481–507 |  | 2018-AYA-A18129-347.50A-Circulo B-ef3 - 3-1 | 2018-AYA-A18129-347.50A-Circulo B-ef3 - 3-1 | drill core |  |  |  |  | ore material | drill core | drill core | mineral separate | [5 empty] | mineralisation |  |  |  | sphalerite, stannite, chalcopyrite, cassiterite, pyrrhotite, arsenopyrite, galena, tetrahedrite | [6 empty] | pyrite, marcasite, herzenbergite, native bismuth, siderite, kaolinite, dickite, sericite, quartz, calcite | polished thin sections | LA-ICPMS |  |  |  |  | 41.315234 |  |  |  | 32.09092 |  | 0.009802 | [7 empty] | 0.257281 | [5 empty] | 3006.841825 | [5 empty] | 5.122893 |  | 0.44647 |  |  |  | 1621.580656 | [9 empty] | 65299.14 |  | 7.282645 |  |  |  | 0.220999 |  |  |  | 1.524365 |  |  |  | 0.024453 | [13 empty] | 358.453711 |  | 0.039406 | [7 empty] | 1.6381 | [5 empty] | 0.137531 | [15 empty] | 435261.6 |  | 0.032296 |  |  |  | 11.587703 | [5 empty] | 55.529262 | [13 empty] | 0.003543 | [13 empty] | 539700 |  |  |  |  | 2022 | Mineralium Deposita (2022) 57:481–507 |  | PER | Pasco
| Ayawilca |  | Magmatic hydrothermal | Carbonate replacement deposit (CRD) | Cordilleran-type carbonate-replacement polymetallic | Zn, In, Sn | Pb, Ag, Cu | Zn, Pb, Ag, In, Sn, Cu | Mineralium Deposita (2022) 57:481–507 |  | 2018-AYA-A18129-347.50A-Circulo B-ef3 - 4-1 | 2018-AYA-A18129-347.50A-Circulo B-ef3 - 4-1 | drill core |  |  |  |  | ore material | drill core | drill core | mineral separate | [5 empty] | mineralisation |  |  |  | sphalerite, stannite, chalcopyrite, cassiterite, pyrrhotite, arsenopyrite, galena, tetrahedrite | [6 empty] | pyrite, marcasite, herzenbergite, native bismuth, siderite, kaolinite, dickite, sericite, quartz, calcite | polished thin sections | LA-ICPMS |  |  |  |  | 137.044693 |  |  |  | 34.075894 |  | 0.011344 | [7 empty] | 0.188323 | [5 empty] | 3263.930767 | [5 empty] | 7.084261 |  | 0.52526 |  |  |  | 5910.863532 | [9 empty] | 71837.51 |  | 11.094909 |  |  |  | 0.244091 |  |  |  | 2.681967 |  |  |  | 0.028058 | [13 empty] | 395.72131 |  | 0.053677 | [7 empty] | 1.9527 | [5 empty] | 1.809681 | [15 empty] | 441904 |  | 0.598147 |  |  |  | 15.649952 | [5 empty] | 327.440714 | [13 empty] | 0.00433 | [13 empty] | 541700 |  |  |  |  | 2022 | Mineralium Deposita (2022) 57:481–507 |  | PER | Pasco
| Ayawilca |  | Magmatic hydrothermal | Carbonate replacement deposit (CRD) | Cordilleran-type carbonate-replacement polymetallic | Zn, In, Sn | Pb, Ag, Cu | Zn, Pb, Ag, In, Sn, Cu | Mineralium Deposita (2022) 57:481–507 |  | 2018-AYA-A18129-347.50A-Circulo B-ef3 - 5-1 | 2018-AYA-A18129-347.50A-Circulo B-ef3 - 5-1 | drill core |  |  |  |  | ore material | drill core | drill core | mineral separate | [5 empty] | mineralisation |  |  |  | sphalerite, stannite, chalcopyrite, cassiterite, pyrrhotite, arsenopyrite, galena, tetrahedrite | [6 empty] | pyrite, marcasite, herzenbergite, native bismuth, siderite, kaolinite, dickite, sericite, quartz, calcite | polished thin sections | LA-ICPMS |  |  |  |  | 23.165806 |  |  |  | 31.187058 |  | 0.012055 | [7 empty] | 0.076888 | [5 empty] | 3076.150923 | [5 empty] | 13.060537 |  | 0.53638 |  |  |  | 857.988455 | [9 empty] | 57866.67 |  | 16.696216 |  |  |  | 0.161434 |  |  |  | 2.907346 |  |  |  | 0.03253 | [13 empty] | 364.637841 |  | 0.043626 | [7 empty] | 2.1062 | [5 empty] | 3.448394 | [15 empty] | 433302.8 |  | 1.607679 |  |  |  | 6.457191 | [5 empty] | 19.346806 | [13 empty] | 0.005952 | [13 empty] | 535200 |  |  |  |  | 2022 | Mineralium Deposita (2022) 57:481–507 |  | PER | Pasco
| Ayawilca |  | Magmatic hydrothermal | Carbonate replacement deposit (CRD) | Cordilleran-type carbonate-replacement polymetallic | Zn, In, Sn | Pb, Ag, Cu | Zn, Pb, Ag, In, Sn, Cu | Mineralium Deposita (2022) 57:481–507 |  | 2018-AYA-A18129-347.50A-Circulo B-ef3 - 6-1 | 2018-AYA-A18129-347.50A-Circulo B-ef3 - 6-1 | drill core |  |  |  |  | ore material | drill core | drill core | mineral separate | [5 empty] | mineralisation |  |  |  | sphalerite, stannite, chalcopyrite, cassiterite, pyrrhotite, arsenopyrite, galena, tetrahedrite | [6 empty] | pyrite, marcasite, herzenbergite, native bismuth, siderite, kaolinite, dickite, sericite, quartz, calcite | polished thin sections | LA-ICPMS |  |  |  |  | 10.058729 |  |  |  | 28.845226 |  | 0.009323 | [7 empty] | 0.056323 | [5 empty] | 2130.847652 | [5 empty] | 12.770921 |  | 0.43143 |  |  |  | 417.998567 | [9 empty] | 33793.26 |  | 0.153873 |  |  |  | 0.234624 |  |  |  | 6.897263 |  |  |  | 0.024638 | [13 empty] | 164.984986 |  | 0.031046 | [7 empty] | 1.581 | [5 empty] | 1.75908 | [15 empty] | 394371.7 |  | 0.712835 |  |  |  | 5.154275 | [5 empty] | 0.867807 | [13 empty] | 0.00351 | [13 empty] | 535200 |  |  |  |  | 2022 | Mineralium Deposita (2022) 57:481–507 |  | PER | Pasco
| Ayawilca |  | Magmatic hydrothermal | Carbonate replacement deposit (CRD) | Cordilleran-type carbonate-replacement polymetallic | Zn, In, Sn | Pb, Ag, Cu | Zn, Pb, Ag, In, Sn, Cu | Mineralium Deposita (2022) 57:481–507 |  | 2018-AYA-A18129-347.50A-Circulo C-ef3 - 1-1 | 2018-AYA-A18129-347.50A-Circulo C-ef3 - 1-1 | drill core |  |  |  |  | ore material | drill core | drill core | mineral separate | [5 empty] | mineralisation |  |  |  | sphalerite, stannite, chalcopyrite, cassiterite, pyrrhotite, arsenopyrite, galena, tetrahedrite | [6 empty] | pyrite, marcasite, herzenbergite, native bismuth, siderite, kaolinite, dickite, sericite, quartz, calcite | polished thin sections | LA-ICPMS |  |  |  |  | 12.641094 |  |  |  | 29.295211 |  | 0.010822 | [7 empty] | 0.026126 | [5 empty] | 2521.024364 | [5 empty] | 29.080799 |  | 0.40923 |  |  |  | 419.388562 | [9 empty] | 40131.06 |  | 0.342493 |  |  |  | 0.133851 |  |  |  | 11.789802 |  |  |  | 0.02399 | [13 empty] | 163.427873 |  | 0.131641 | [7 empty] | 1.6173 | [5 empty] | 6.976465 | [15 empty] | 402242.3 |  | 4.438866 |  |  |  | 5.735045 | [5 empty] | 2.421585 | [13 empty] | 0.262639 | [13 empty] | 524200 |  |  |  |  | 2022 | Mineralium Deposita (2022) 57:481–507 |  | PER | Pasco
| Ayawilca |  | Magmatic hydrothermal | Carbonate replacement deposit (CRD) | Cordilleran-type carbonate-replacement polymetallic | Zn, In, Sn | Pb, Ag, Cu | Zn, Pb, Ag, In, Sn, Cu | Mineralium Deposita (2022) 57:481–507 |  | 2018-AYA-A18129-347.50A-Circulo C-ef3 - 2-1 | 2018-AYA-A18129-347.50A-Circulo C-ef3 - 2-1 | drill core |  |  |  |  | ore material | drill core | drill core | mineral separate | [5 empty] | mineralisation |  |  |  | sphalerite, stannite, chalcopyrite, cassiterite, pyrrhotite, arsenopyrite, galena, tetrahedrite | [6 empty] | pyrite, marcasite, herzenbergite, native bismuth, siderite, kaolinite, dickite, sericite, quartz, calcite | polished thin sections | LA-ICPMS |  |  |  |  | 11.992963 |  |  |  | 28.791633 |  | 0.009605 | [7 empty] | 0.135421 | [5 empty] | 2581.007956 | [5 empty] | 18.785299 |  | 0.381 |  |  |  | 533.036456 | [9 empty] | 36852.66 |  | 0.083473 |  |  |  | 0.117181 |  |  |  | 9.680259 |  |  |  | 0.02363 | [13 empty] | 135.735328 |  | 0.050972 | [7 empty] | 1.4412 | [5 empty] | 2.287635 | [15 empty] | 415799.1 |  | 1.745039 |  |  |  | 7.425682 | [5 empty] | 0.666994 | [13 empty] | 0.005234 | [13 empty] | 548300 |  |  |  |  | 2022 | Mineralium Deposita (2022) 57:481–507 |  | PER | Pasco
| Ayawilca |  | Magmatic hydrothermal | Carbonate replacement deposit (CRD) | Cordilleran-type carbonate-replacement polymetallic | Zn, In, Sn | Pb, Ag, Cu | Zn, Pb, Ag, In, Sn, Cu | Mineralium Deposita (2022) 57:481–507 |  | 2018-AYA-A18129-347.50A-Circulo C-ef3 - 3-1 | 2018-AYA-A18129-347.50A-Circulo C-ef3 - 3-1 | drill core |  |  |  |  | ore material | drill core | drill core | mineral separate | [5 empty] | mineralisation |  |  |  | sphalerite, stannite, chalcopyrite, cassiterite, pyrrhotite, arsenopyrite, galena, tetrahedrite | [6 empty] | pyrite, marcasite, herzenbergite, native bismuth, siderite, kaolinite, dickite, sericite, quartz, calcite | polished thin sections | LA-ICPMS |  |  |  |  | 6.586317 |  |  |  | 32.363625 |  | 0.010041 | [7 empty] | 0.102479 | [5 empty] | 2834.27606 | [5 empty] | 0.239101 |  | 0.42542 |  |  |  | 214.356821 | [9 empty] | 62453.98 |  | 10.273541 |  |  |  | 0.144533 |  |  |  | 1.939672 |  |  |  | 0.024343 | [13 empty] | 351.08811 |  | 0.051021 | [7 empty] | 1.693 | [5 empty] | 0.074812 | [15 empty] | 431171.1 |  | 0.024122 |  |  |  | 0.68944 | [5 empty] | 6.946734 | [13 empty] | 0.002766 | [13 empty] | 527400 |  |  |  |  | 2022 | Mineralium Deposita (2022) 57:481–507 |  | PER | Pasco
| Ayawilca |  | Magmatic hydrothermal | Carbonate replacement deposit (CRD) | Cordilleran-type carbonate-replacement polymetallic | Zn, In, Sn | Pb, Ag, Cu | Zn, Pb, Ag, In, Sn, Cu | Mineralium Deposita (2022) 57:481–507 |  | 2018-AYA-A18129-347.50A-Circulo C-ef3 - 4-1 | 2018-AYA-A18129-347.50A-Circulo C-ef3 - 4-1 | drill core |  |  |  |  | ore material | drill core | drill core | mineral separate | [5 empty] | mineralisation |  |  |  | sphalerite, stannite, chalcopyrite, cassiterite, pyrrhotite, arsenopyrite, galena, tetrahedrite | [6 empty] | pyrite, marcasite, herzenbergite, native bismuth, siderite, kaolinite, dickite, sericite, quartz, calcite | polished thin sections | LA-ICPMS |  |  |  |  | 94.5296 |  |  |  | 37.594045 |  | 0.011515 | [7 empty] | 0.181758 | [5 empty] | 3659.873586 | [5 empty] | 0.514424 |  | 0.54575 |  |  |  | 3524.520727 | [9 empty] | 83913.86919 |  | 5.329453 |  |  |  | 0.177392 |  |  |  | 1.75753 |  |  |  | 0.027186 | [13 empty] | 425.87376 |  | 0.053526 | [7 empty] | 1.633 | [5 empty] | 0.168175 | [15 empty] | 501337.8 |  | 0.08275 |  |  |  | 1.385951 | [5 empty] | 36.584831 | [13 empty] | 0.004026 | [13 empty] | 553500 |  |  |  |  | 2022 | Mineralium Deposita (2022) 57:481–507 |  | PER | Pasco
| Ayawilca |  | Magmatic hydrothermal | Carbonate replacement deposit (CRD) | Cordilleran-type carbonate-replacement polymetallic | Zn, In, Sn | Pb, Ag, Cu | Zn, Pb, Ag, In, Sn, Cu | Mineralium Deposita (2022) 57:481–507 |  | 2018-AYA-A18129-347.50A-Circulo C-ef3 - 5-1 | 2018-AYA-A18129-347.50A-Circulo C-ef3 - 5-1 | drill core |  |  |  |  | ore material | drill core | drill core | mineral separate | [5 empty] | mineralisation |  |  |  | sphalerite, stannite, chalcopyrite, cassiterite, pyrrhotite, arsenopyrite, galena, tetrahedrite | [6 empty] | pyrite, marcasite, herzenbergite, native bismuth, siderite, kaolinite, dickite, sericite, quartz, calcite | polished thin sections | LA-ICPMS |  |  |  |  | 125.953119 |  |  |  | 36.840023 |  | 0.012449 | [7 empty] | 0.21588 | [5 empty] | 3640.35402 | [5 empty] | 0.475041 |  | 0.53796 |  |  |  | 5378.76059 | [9 empty] | 83720.34 |  | 5.931676 |  |  |  | 0.12716 |  |  |  | 1.750291 |  |  |  | 0.030425 | [13 empty] | 420.962343 |  | 0.039748 | [7 empty] | 1.228 | [5 empty] | 0.961455 | [15 empty] | 477110 |  | 0.229106 |  |  |  | 0.79198 | [5 empty] | 72.067697 | [13 empty] | 0.005216 | [13 empty] | 524200 |  |  |  |  | 2022 | Mineralium Deposita (2022) 57:481–507 |  | PER | Pasco
| Ayawilca |  | Magmatic hydrothermal | Carbonate replacement deposit (CRD) | Cordilleran-type carbonate-replacement polymetallic | Zn, In, Sn | Pb, Ag, Cu | Zn, Pb, Ag, In, Sn, Cu | Mineralium Deposita (2022) 57:481–507 |  | 2018-AYA-A18129-347.50A-Circulo C-ef3 - 6-1 | 2018-AYA-A18129-347.50A-Circulo C-ef3 - 6-1 | drill core |  |  |  |  | ore material | drill core | drill core | mineral separate | [5 empty] | mineralisation |  |  |  | sphalerite, stannite, chalcopyrite, cassiterite, pyrrhotite, arsenopyrite, galena, tetrahedrite | [6 empty] | pyrite, marcasite, herzenbergite, native bismuth, siderite, kaolinite, dickite, sericite, quartz, calcite | polished thin sections | LA-ICPMS |  |  |  |  | 344.496839 |  |  |  | 40.290501 |  | 0.012962 | [7 empty] | 0.349917 | [5 empty] | 4432.610477 | [5 empty] | 0.813393 |  | 0.55929 |  |  |  | 13400.36 | [9 empty] | 105288.5 |  | 7.145898 |  |  |  | 0.167187 |  |  |  | 1.81118 |  |  |  | 0.03645 | [13 empty] | 511.311993 |  | 0.048197 | [7 empty] | 1.4972 | [5 empty] | 0.601218 | [15 empty] | 530702.7 |  | 0.221527 |  |  |  | 1.88275 | [5 empty] | 227.641943 | [13 empty] | 0.005286 | [13 empty] | 548300 |  |  |  |  | 2022 | Mineralium Deposita (2022) 57:481–507 |  | PER | Pasco
| Ayawilca |  | Magmatic hydrothermal | Carbonate replacement deposit (CRD) | Cordilleran-type carbonate-replacement polymetallic | Zn, In, Sn | Pb, Ag, Cu | Zn, Pb, Ag, In, Sn, Cu | Mineralium Deposita (2022) 57:481–507 |  | 2018-AYA-A18129-347.50A-Circulo C-ef3 - 7-1 | 2018-AYA-A18129-347.50A-Circulo C-ef3 - 7-1 | drill core |  |  |  |  | ore material | drill core | drill core | mineral separate | [5 empty] | mineralisation |  |  |  | sphalerite, stannite, chalcopyrite, cassiterite, pyrrhotite, arsenopyrite, galena, tetrahedrite | [6 empty] | pyrite, marcasite, herzenbergite, native bismuth, siderite, kaolinite, dickite, sericite, quartz, calcite | polished thin sections | LA-ICPMS |  |  |  |  | 402.817017 |  |  |  | 39.657877 |  | 0.011669 | [7 empty] | 0.024194 | [5 empty] | 4133.1999 | [5 empty] | 0.65193 |  | 0.5872 |  |  |  | 11131.77 | [9 empty] | 98254.65 |  | 9.303211 |  |  |  | 0.13134 |  |  |  | 1.716455 |  |  |  | 0.040125 | [13 empty] | 480.442792 |  | 0.094073 | [7 empty] | 1.6529 | [5 empty] | 0.019774 | [15 empty] | 510705 |  | 0.090122 |  |  |  | 2.500343 | [5 empty] | 238.012644 | [13 empty] | 0.004624 | [13 empty] | 527400 |  |  |  |  | 2022 | Mineralium Deposita (2022) 57:481–507 |  | PER | Pasco
| Ayawilca |  | Magmatic hydrothermal | Carbonate replacement deposit (CRD) | Cordilleran-type carbonate-replacement polymetallic | Zn, In, Sn | Pb, Ag, Cu | Zn, Pb, Ag, In, Sn, Cu | Mineralium Deposita (2022) 57:481–507 |  | 2018-AYA-A18129-347.50A-Circulo C-ef3 - 8-1 | 2018-AYA-A18129-347.50A-Circulo C-ef3 - 8-1 | drill core |  |  |  |  | ore material | drill core | drill core | mineral separate | [5 empty] | mineralisation |  |  |  | sphalerite, stannite, chalcopyrite, cassiterite, pyrrhotite, arsenopyrite, galena, tetrahedrite | [6 empty] | pyrite, marcasite, herzenbergite, native bismuth, siderite, kaolinite, dickite, sericite, quartz, calcite | polished thin sections | LA-ICPMS |  |  |  |  | 16.174064 |  |  |  | 36.126533 |  | 0.011179 | [7 empty] | 0.036501 | [5 empty] | 3465.879259 | [5 empty] | 7.09571 |  | 0.49821 |  |  |  | 575.653039 | [9 empty] | 70219.01 |  | 14.685925 |  |  |  | 0.11629 |  |  |  | 1.835229 |  |  |  | 0.037518 | [13 empty] | 354.471259 |  | 0.034602 | [7 empty] | 1.6596 | [5 empty] | 0.046044 | [15 empty] | 475599.2 |  | 0.026437 |  |  |  | 3.680754 | [5 empty] | 5.964705 | [13 empty] | 0.003703 | [13 empty] | 553500 |  |  |  |  | 2022 | Mineralium Deposita (2022) 57:481–507 |  | PER | Pasco
| Ayawilca |  | Magmatic hydrothermal | Carbonate replacement deposit (CRD) | Cordilleran-type carbonate-replacement polymetallic | Zn, In, Sn | Pb, Ag, Cu | Zn, Pb, Ag, In, Sn, Cu | Mineralium Deposita (2022) 57:481–507 |  | 2018-AYA-A18129-347.50A-Circulo C-ef3 - 9-1 | 2018-AYA-A18129-347.50A-Circulo C-ef3 - 9-1 | drill core |  |  |  |  | ore material | drill core | drill core | mineral separate | [5 empty] | mineralisation |  |  |  | sphalerite, stannite, chalcopyrite, cassiterite, pyrrhotite, arsenopyrite, galena, tetrahedrite | [6 empty] | pyrite, marcasite, herzenbergite, native bismuth, siderite, kaolinite, dickite, sericite, quartz, calcite | polished thin sections | LA-ICPMS |  |  |  |  | 33.560215 |  |  |  | 31.375463 |  | 0.015633 | [7 empty] | 0.042754 | [5 empty] | 2833.342024 | [5 empty] | 16.617854 |  | 0.628087 |  |  |  | 1475.390689 | [9 empty] | 48566.35483 |  | 0.260604 |  |  |  | 0.14484 |  |  |  | 4.656662 |  |  |  | 0.043345 | [13 empty] | 207.661874 |  | 0.056861 | [7 empty] | 1.5774 | [5 empty] | 1.014915 | [15 empty] | 438673.4 |  | 0.313079 |  |  |  | 3.763784 | [5 empty] | 0.447316 | [13 empty] | 0.004664 | [13 empty] | 524200 |  |  |  |  | 2022 | Mineralium Deposita (2022) 57:481–507 |  | PER | Pasco
| Ayawilca |  | Magmatic hydrothermal | Carbonate replacement deposit (CRD) | Cordilleran-type carbonate-replacement polymetallic | Zn, In, Sn | Pb, Ag, Cu | Zn, Pb, Ag, In, Sn, Cu | Mineralium Deposita (2022) 57:481–507 |  | 2018-AYA-A18129-347.50A-Circulo C-ef3 - 10-1 | 2018-AYA-A18129-347.50A-Circulo C-ef3 - 10-1 | drill core |  |  |  |  | ore material | drill core | drill core | mineral separate | [5 empty] | mineralisation |  |  |  | sphalerite, stannite, chalcopyrite, cassiterite, pyrrhotite, arsenopyrite, galena, tetrahedrite | [6 empty] | pyrite, marcasite, herzenbergite, native bismuth, siderite, kaolinite, dickite, sericite, quartz, calcite | polished thin sections | LA-ICPMS |  |  |  |  | 55.177648 |  |  |  | 37.339237 |  | 0.010708 | [7 empty] | 0.144684 | [5 empty] | 3517.838023 | [5 empty] | 1.548363 |  | 0.55435 |  |  |  | 2634.938875 | [9 empty] | 79594.52 |  | 9.30568 |  |  |  | 0.169392 |  |  |  | 2.957918 |  |  |  | 0.035057 | [13 empty] | 368.499192 |  | 0.058868 | [7 empty] | 1.4471 | [5 empty] | 0.264393 | [15 empty] | 492570.5 |  | 0.060671 |  |  |  | 1.713825 | [5 empty] | 27.210813 | [13 empty] | 0.003991 | [13 empty] | 548300 |  |  |  |  | 2022 | Mineralium Deposita (2022) 57:481–507 |  | PER | Pasco
| Ayawilca |  | Magmatic hydrothermal | Carbonate replacement deposit (CRD) | Cordilleran-type carbonate-replacement polymetallic | Zn, In, Sn | Pb, Ag, Cu | Zn, Pb, Ag, In, Sn, Cu | Mineralium Deposita (2022) 57:481–507 |  | 2018-AYA-A18129-347.50A-Circulo C-ef3 - 11-1 | 2018-AYA-A18129-347.50A-Circulo C-ef3 - 11-1 | drill core |  |  |  |  | ore material | drill core | drill core | mineral separate | [5 empty] | mineralisation |  |  |  | sphalerite, stannite, chalcopyrite, cassiterite, pyrrhotite, arsenopyrite, galena, tetrahedrite | [6 empty] | pyrite, marcasite, herzenbergite, native bismuth, siderite, kaolinite, dickite, sericite, quartz, calcite | polished thin sections | LA-ICPMS |  |  |  |  | 14.758392 |  |  |  | 35.088677 |  | 0.011491 | [7 empty] | 0.090912 | [5 empty] | 3330.650768 | [5 empty] | 3.850471 |  | 0.53849 |  |  |  | 491.29483 | [9 empty] | 69967.52 |  | 22.886456 |  |  |  | 0.11747 |  |  |  | 1.9819 |  |  |  | 0.034678 | [13 empty] | 314.562078 |  | 0.037092 | [7 empty] | 1.276803 | [5 empty] | 0.052345 | [15 empty] | 464165.6 |  | 0.028929 |  |  |  | 1.729926 | [5 empty] | 14.356928 | [13 empty] | 0.003471 | [13 empty] | 527400 |  |  |  |  | 2022 | Mineralium Deposita (2022) 57:481–507 |  | PER | Pasco
| Ayawilca |  | Magmatic hydrothermal | Carbonate replacement deposit (CRD) | Cordilleran-type carbonate-replacement polymetallic | Zn, In, Sn | Pb, Ag, Cu | Zn, Pb, Ag, In, Sn, Cu | Mineralium Deposita (2022) 57:481–507 |  | 2018-AYA-A18129-347.50A-Circulo D-ef3 - 1-1 | 2018-AYA-A18129-347.50A-Circulo D-ef3 - 1-1 | drill core |  |  |  |  | ore material | drill core | drill core | mineral separate | [5 empty] | mineralisation |  |  |  | sphalerite, stannite, chalcopyrite, cassiterite, pyrrhotite, arsenopyrite, galena, tetrahedrite | [6 empty] | pyrite, marcasite, herzenbergite, native bismuth, siderite, kaolinite, dickite, sericite, quartz, calcite | polished thin sections | LA-ICPMS |  |  |  |  | 17.260207 |  |  |  | 38.514772 |  | 0.011473 | [7 empty] | 0.281369 | [5 empty] | 4086.416533 | [5 empty] | 22.730892 |  | 0.54569 |  |  |  | 529.060072 | [9 empty] | 91794.04 |  | 8.26553 |  |  |  | 0.13269 |  |  |  | 8.37552 |  |  |  | 0.037508 | [13 empty] | 503.770444 |  | 0.048962 | [7 empty] | 1.3413 | [5 empty] | 1.08799 | [15 empty] | 507119.3 |  | 0.448723 |  |  |  | 2.144252 | [5 empty] | 252.89283 | [13 empty] | 0.005476 | [13 empty] | 553500 |  |  |  |  | 2022 | Mineralium Deposita (2022) 57:481–507 |  | PER | Pasco
| Ayawilca |  | Magmatic hydrothermal | Carbonate replacement deposit (CRD) | Cordilleran-type carbonate-replacement polymetallic | Zn, In, Sn | Pb, Ag, Cu | Zn, Pb, Ag, In, Sn, Cu | Mineralium Deposita (2022) 57:481–507 |  | 2018-AYA-A18129-347.50A-Circulo D-ef3 - 2-1 | 2018-AYA-A18129-347.50A-Circulo D-ef3 - 2-1 | drill core |  |  |  |  | ore material | drill core | drill core | mineral separate | [5 empty] | mineralisation |  |  |  | sphalerite, stannite, chalcopyrite, cassiterite, pyrrhotite, arsenopyrite, galena, tetrahedrite | [6 empty] | pyrite, marcasite, herzenbergite, native bismuth, siderite, kaolinite, dickite, sericite, quartz, calcite | polished thin sections | LA-ICPMS |  |  |  |  | 57.245724 |  |  |  | 37.244611 |  | 0.012156 | [7 empty] | 0.003865 | [5 empty] | 3816.559085 | [5 empty] | 22.510033 |  | 0.56304 |  |  |  | 1572.716366 | [9 empty] | 83284.2 |  | 9.140284 |  |  |  | 0.1301 |  |  |  | 1.518141 |  |  |  | 0.035962 | [13 empty] | 437.957733 |  | 0.056675 | [7 empty] | 1.7252 | [5 empty] | 0.017675 | [15 empty] | 488060.2 |  | 0.05035 |  |  |  | 5.260458 | [5 empty] | 230.237411 | [13 empty] | 0.003599 | [13 empty] | 553500 |  |  |  |  | 2022 | Mineralium Deposita (2022) 57:481–507 |  | PER | Pasco
| Ayawilca |  | Magmatic hydrothermal | Carbonate replacement deposit (CRD) | Cordilleran-type carbonate-replacement polymetallic | Zn, In, Sn | Pb, Ag, Cu | Zn, Pb, Ag, In, Sn, Cu | Mineralium Deposita (2022) 57:481–507 |  | 2018-AYA-A18129-347.50A-Circulo D-ef3 - 3-1 | 2018-AYA-A18129-347.50A-Circulo D-ef3 - 3-1 | drill core |  |  |  |  | ore material | drill core | drill core | mineral separate | [5 empty] | mineralisation |  |  |  | sphalerite, stannite, chalcopyrite, cassiterite, pyrrhotite, arsenopyrite, galena, tetrahedrite | [6 empty] | pyrite, marcasite, herzenbergite, native bismuth, siderite, kaolinite, dickite, sericite, quartz, calcite | polished thin sections | LA-ICPMS |  |  |  |  | 34.61202 |  |  |  | 39.535258 |  | 0.015782 | [7 empty] | 0.022047 | [5 empty] | 4393.000033 | [5 empty] | 23.902106 |  | 0.5559 |  |  |  | 1169.752989 | [9 empty] | 101449 |  | 13.253624 |  |  |  | 0.30637 |  |  |  | 2.591734 |  |  |  | 0.036808 | [13 empty] | 534.897604 |  | 0.031212 | [7 empty] | 1.6347 | [5 empty] | 0.477311 | [15 empty] | 512452.3 |  | 0.064809 |  |  |  | 0.857557 | [5 empty] | 851.5106 | [13 empty] | 0.004077 | [13 empty] | 553500 |  |  |  |  | 2022 | Mineralium Deposita (2022) 57:481–507 |  | PER | Pasco
| Ayawilca |  | Magmatic hydrothermal | Carbonate replacement deposit (CRD) | Cordilleran-type carbonate-replacement polymetallic | Zn, In, Sn | Pb, Ag, Cu | Zn, Pb, Ag, In, Sn, Cu | Mineralium Deposita (2022) 57:481–507 |  | 2018-AYA-A18129-347.50A-Circulo D-ef3 - 4-1 | 2018-AYA-A18129-347.50A-Circulo D-ef3 - 4-1 | drill core |  |  |  |  | ore material | drill core | drill core | mineral separate | [5 empty] | mineralisation |  |  |  | sphalerite, stannite, chalcopyrite, cassiterite, pyrrhotite, arsenopyrite, galena, tetrahedrite | [6 empty] | pyrite, marcasite, herzenbergite, native bismuth, siderite, kaolinite, dickite, sericite, quartz, calcite | polished thin sections | LA-ICPMS |  |  |  |  | 10.491979 |  |  |  | 39.033329 |  | 0.010604 | [7 empty] | 0.01546 | [5 empty] | 3821.048322 | [5 empty] | 20.697499 |  | 0.59361 |  |  |  | 318.65549 | [9 empty] | 91196.67 |  | 6.601477 |  |  |  | 0.209426 |  |  |  | 1.313523 |  |  |  | 0.036708 | [13 empty] | 481.880382 |  | 0.061961 | [7 empty] | 1.8464 | [5 empty] | 0.018217 | [15 empty] | 500928.2 |  | 0.029585 |  |  |  | 0.7375 | [5 empty] | 205.007632 | [13 empty] | 0.0034 | [13 empty] | 553500 |  |  |  |  | 2022 | Mineralium Deposita (2022) 57:481–507 |  | PER | Pasco
| Ayawilca |  | Magmatic hydrothermal | Carbonate replacement deposit (CRD) | Cordilleran-type carbonate-replacement polymetallic | Zn, In, Sn | Pb, Ag, Cu | Zn, Pb, Ag, In, Sn, Cu | Mineralium Deposita (2022) 57:481–507 |  | 2018-AYA-A18129-347.50A-Circulo D-ef3 - 5-1 | 2018-AYA-A18129-347.50A-Circulo D-ef3 - 5-1 | drill core |  |  |  |  | ore material | drill core | drill core | mineral separate | [5 empty] | mineralisation |  |  |  | sphalerite, stannite, chalcopyrite, cassiterite, pyrrhotite, arsenopyrite, galena, tetrahedrite | [6 empty] | pyrite, marcasite, herzenbergite, native bismuth, siderite, kaolinite, dickite, sericite, quartz, calcite | polished thin sections | LA-ICPMS |  |  |  |  | 17.965348 |  |  |  | 39.776783 |  | 0.012374 | [7 empty] | 0.014608 | [5 empty] | 4020.316723 | [5 empty] | 22.18156 |  | 0.59766 |  |  |  | 589.97695 | [9 empty] | 94150.11 |  | 7.276215 |  |  |  | 0.227661 |  |  |  | 1.374175 |  |  |  | 0.036469 | [13 empty] | 485.934492 |  | 0.039449 | [7 empty] | 1.4444 | [5 empty] | 0.016194 | [15 empty] | 510939.6 |  | 0.031404 |  |  |  | 1.223917 | [5 empty] | 388.881408 | [13 empty] | 0.005341 | [13 empty] | 553500 |  |  |  |  | 2022 | Mineralium Deposita (2022) 57:481–507 |  | PER | Pasco
| Ayawilca |  | Magmatic hydrothermal | Carbonate replacement deposit (CRD) | Cordilleran-type carbonate-replacement polymetallic | Zn, In, Sn | Pb, Ag, Cu | Zn, Pb, Ag, In, Sn, Cu | Mineralium Deposita (2022) 57:481–507 |  | 2018-AYA-A18129-347.50A-Circulo D-ef3 - 6-1 | 2018-AYA-A18129-347.50A-Circulo D-ef3 - 6-1 | drill core |  |  |  |  | ore material | drill core | drill core | mineral separate | [5 empty] | mineralisation |  |  |  | sphalerite, stannite, chalcopyrite, cassiterite, pyrrhotite, arsenopyrite, galena, tetrahedrite | [6 empty] | pyrite, marcasite, herzenbergite, native bismuth, siderite, kaolinite, dickite, sericite, quartz, calcite | polished thin sections | LA-ICPMS |  |  |  |  | 151.704112 |  |  |  | 38.145606 |  | 0.014911 | [7 empty] | 0.025056 | [5 empty] | 3953.496323 | [5 empty] | 7.814473 |  | 0.63691 |  |  |  | 5794.991414 | [9 empty] | 81513.41 |  | 15.376739 |  |  |  | 0.168558 |  |  |  | 2.388862 |  |  |  | 0.04049 | [13 empty] | 452.057681 |  | 0.074824 | [7 empty] | 1.7385 | [5 empty] | 0.045305 | [15 empty] | 511897.3 |  | 0.036327 |  |  |  | 17.261116 | [5 empty] | 337.744721 | [13 empty] | 0.005386 | [13 empty] | 553500 |  |  |  |  | 2022 | Mineralium Deposita (2022) 57:481–507 |  | PER | Pasco
| Ayawilca |  | Magmatic hydrothermal | Carbonate replacement deposit (CRD) | Cordilleran-type carbonate-replacement polymetallic | Zn, In, Sn | Pb, Ag, Cu | Zn, Pb, Ag, In, Sn, Cu | Mineralium Deposita (2022) 57:481–507 |  | 2018-AYA-A18129-347.50A-Circulo D-ef3 - 7-1 | 2018-AYA-A18129-347.50A-Circulo D-ef3 - 7-1 | drill core |  |  |  |  | ore material | drill core | drill core | mineral separate | [5 empty] | mineralisation |  |  |  | sphalerite, stannite, chalcopyrite, cassiterite, pyrrhotite, arsenopyrite, galena, tetrahedrite | [6 empty] | pyrite, marcasite, herzenbergite, native bismuth, siderite, kaolinite, dickite, sericite, quartz, calcite | polished thin sections | LA-ICPMS |  |  |  |  | 133.107214 |  |  |  | 37.087284 |  | 0.015662 | [7 empty] | 1.365771 | [5 empty] | 3757.429365 | [5 empty] | 21.193135 |  | 0.68169 |  |  |  | 4714.806282 | [9 empty] | 76019.91004 |  | 6.806403 |  |  |  | 0.189048 |  |  |  | 1.85831 |  |  |  | 0.048651 | [13 empty] | 389.839029 |  | 0.175259 | [7 empty] | 2.3243 | [5 empty] | 1.188445 | [15 empty] | 509651.3 |  | 1.226814 |  |  |  | 14.685323 | [5 empty] | 84.284908 | [13 empty] | 0.005663 | [13 empty] | 553500 |  |  |  |  | 2022 | Mineralium Deposita (2022) 57:481–507 |  | PER | Pasco
| Ayawilca |  | Magmatic hydrothermal | Carbonate replacement deposit (CRD) | Cordilleran-type carbonate-replacement polymetallic | Zn, In, Sn | Pb, Ag, Cu | Zn, Pb, Ag, In, Sn, Cu | Mineralium Deposita (2022) 57:481–507 |  | 2018-AYA-A18129-347.50A-Circulo E-ef3 - 1-1 | 2018-AYA-A18129-347.50A-Circulo E-ef3 - 1-1 | drill core |  |  |  |  | ore material | drill core | drill core | mineral separate | [5 empty] | mineralisation |  |  |  | sphalerite, stannite, chalcopyrite, cassiterite, pyrrhotite, arsenopyrite, galena, tetrahedrite | [6 empty] | pyrite, marcasite, herzenbergite, native bismuth, siderite, kaolinite, dickite, sericite, quartz, calcite | polished thin sections | LA-ICPMS |  |  |  |  | 8.174979 |  |  |  | 37.343588 |  | 0.012685 | [7 empty] | 0.027184 | [5 empty] | 3618.341173 | [5 empty] | 18.456418 |  | 0.53803 |  |  |  | 213.382255 | [9 empty] | 89036.69 |  | 6.929724 |  |  |  | 0.131375 |  |  |  | 1.479639 |  |  |  | 0.037935 | [13 empty] | 485.432852 |  | 0.036672 | [7 empty] | 1.6748 | [5 empty] | 0.018093 | [15 empty] | 474515.1 |  | 0.027848 |  |  |  | 0.69828 | [5 empty] | 173.396746 | [13 empty] | 0.003602 | [13 empty] | 522900 |  |  |  |  | 2022 | Mineralium Deposita (2022) 57:481–507 |  | PER | Pasco
| Ayawilca |  | Magmatic hydrothermal | Carbonate replacement deposit (CRD) | Cordilleran-type carbonate-replacement polymetallic | Zn, In, Sn | Pb, Ag, Cu | Zn, Pb, Ag, In, Sn, Cu | Mineralium Deposita (2022) 57:481–507 |  | 2018-AYA-A18129-347.50A-Circulo E-ef3 - 2-1 | 2018-AYA-A18129-347.50A-Circulo E-ef3 - 2-1 | drill core |  |  |  |  | ore material | drill core | drill core | mineral separate | [5 empty] | mineralisation |  |  |  | sphalerite, stannite, chalcopyrite, cassiterite, pyrrhotite, arsenopyrite, galena, tetrahedrite | [6 empty] | pyrite, marcasite, herzenbergite, native bismuth, siderite, kaolinite, dickite, sericite, quartz, calcite | polished thin sections | LA-ICPMS |  |  |  |  | 11.275121 |  |  |  | 37.627948 |  | 0.012407 | [7 empty] | 1.691553 | [5 empty] | 3687.432257 | [5 empty] | 19.673014 |  | 0.58496 |  |  |  | 330.913961 | [9 empty] | 84196.84 |  | 6.491411 |  |  |  | 0.134206 |  |  |  | 1.283905 |  |  |  | 0.040088 | [13 empty] | 454.002886 |  | 0.062068 | [7 empty] | 1.6058 | [5 empty] | 0.513097 | [15 empty] | 486304.3 |  | 0.339358 |  |  |  | 1.109 | [5 empty] | 213.735524 | [13 empty] | 0.003914 | [13 empty] | 539200 |  |  |  |  | 2022 | Mineralium Deposita (2022) 57:481–507 |  | PER | Pasco
| Ayawilca |  | Magmatic hydrothermal | Carbonate replacement deposit (CRD) | Cordilleran-type carbonate-replacement polymetallic | Zn, In, Sn | Pb, Ag, Cu | Zn, Pb, Ag, In, Sn, Cu | Mineralium Deposita (2022) 57:481–507 |  | 2018-AYA-A18129-347.50A-Circulo E-ef3 - 3-1 | 2018-AYA-A18129-347.50A-Circulo E-ef3 - 3-1 | drill core |  |  |  |  | ore material | drill core | drill core | mineral separate | [5 empty] | mineralisation |  |  |  | sphalerite, stannite, chalcopyrite, cassiterite, pyrrhotite, arsenopyrite, galena, tetrahedrite | [6 empty] | pyrite, marcasite, herzenbergite, native bismuth, siderite, kaolinite, dickite, sericite, quartz, calcite | polished thin sections | LA-ICPMS |  |  |  |  | 12.344311 |  |  |  | 36.984491 |  | 0.015397 | [7 empty] | 0.430008 | [5 empty] | 3922.589662 | [5 empty] | 18.101733 |  | 0.70898 |  |  |  | 489.800168 | [9 empty] | 85771.93 |  | 6.251625 |  |  |  | 0.15719 |  |  |  | 2.709011 |  |  |  | 0.046722 | [13 empty] | 514.374478 |  | 0.058133 | [7 empty] | 2.0433 | [5 empty] | 0.530284 | [15 empty] | 484438.4 |  | 0.271653 |  |  |  | 0.88929 | [5 empty] | 327.289223 | [13 empty] | 0.00584 | [13 empty] | 535200 |  |  |  |  | 2022 | Mineralium Deposita (2022) 57:481–507 |  | PER | Pasco
| Ayawilca |  | Magmatic hydrothermal | Carbonate replacement deposit (CRD) | Cordilleran-type carbonate-replacement polymetallic | Zn, In, Sn | Pb, Ag, Cu | Zn, Pb, Ag, In, Sn, Cu | Mineralium Deposita (2022) 57:481–507 |  | 2018-AYA-A18129-347.50A-Circulo F-ef3 - 1-1 | 2018-AYA-A18129-347.50A-Circulo F-ef3 - 1-1 | drill core |  |  |  |  | ore material | drill core | drill core | mineral separate | [5 empty] | mineralisation |  |  |  | sphalerite, stannite, chalcopyrite, cassiterite, pyrrhotite, arsenopyrite, galena, tetrahedrite | [6 empty] | pyrite, marcasite, herzenbergite, native bismuth, siderite, kaolinite, dickite, sericite, quartz, calcite | polished thin sections | LA-ICPMS |  |  |  |  | 78.008846 |  |  |  | 37.612056 |  | 0.0104 | [7 empty] | 0.007379 | [5 empty] | 3438.568287 | [5 empty] | 5.988536 |  | 0.52949 |  |  |  | 2596.007321 | [9 empty] | 72318.23 |  | 6.832083 |  |  |  | 0.165875 |  |  |  | 1.404062 |  |  |  | 0.033567 | [13 empty] | 352.103809 |  | 0.039199 | [7 empty] | 1.6985 | [5 empty] | 0.010422 | [15 empty] | 472118.8 |  | 0.028387 |  |  |  | 12.528561 | [5 empty] | 61.75256 | [13 empty] | 0.003815 | [13 empty] | 530600 |  |  |  |  | 2022 | Mineralium Deposita (2022) 57:481–507 |  | PER | Pasco
| Ayawilca |  | Magmatic hydrothermal | Carbonate replacement deposit (CRD) | Cordilleran-type carbonate-replacement polymetallic | Zn, In, Sn | Pb, Ag, Cu | Zn, Pb, Ag, In, Sn, Cu | Mineralium Deposita (2022) 57:481–507 |  | 2018-AYA-A18129-347.50A-Circulo F-ef3 - 2-1 | 2018-AYA-A18129-347.50A-Circulo F-ef3 - 2-1 | drill core |  |  |  |  | ore material | drill core | drill core | mineral separate | [5 empty] | mineralisation |  |  |  | sphalerite, stannite, chalcopyrite, cassiterite, pyrrhotite, arsenopyrite, galena, tetrahedrite | [6 empty] | pyrite, marcasite, herzenbergite, native bismuth, siderite, kaolinite, dickite, sericite, quartz, calcite | polished thin sections | LA-ICPMS |  |  |  |  | 96.775529 |  |  |  | 37.799293 |  | 0.010049 | [7 empty] | 0.005561 | [5 empty] | 3639.629093 | [5 empty] | 22.755653 |  | 0.56202 |  |  |  | 2993.937553 | [9 empty] | 74510.21 |  | 5.166732 |  |  |  | 0.176524 |  |  |  | 1.253385 |  |  |  | 0.035326 | [13 empty] | 384.238732 |  | 0.039799 | [7 empty] | 1.6062 | [5 empty] | 0.023198 | [15 empty] | 470714.3 |  | 0.042735 |  |  |  | 12.778395 | [5 empty] | 74.135867 | [13 empty] | 0.00427 | [13 empty] | 533100 |  |  |  |  | 2022 | Mineralium Deposita (2022) 57:481–507 |  | PER | Pasco
| Ayawilca |  | Magmatic hydrothermal | Carbonate replacement deposit (CRD) | Cordilleran-type carbonate-replacement polymetallic | Zn, In, Sn | Pb, Ag, Cu | Zn, Pb, Ag, In, Sn, Cu | Mineralium Deposita (2022) 57:481–507 |  | 2018-AYA-A18129-347.50A-Circulo F-ef3 - 3-1 | 2018-AYA-A18129-347.50A-Circulo F-ef3 - 3-1 | drill core |  |  |  |  | ore material | drill core | drill core | mineral separate | [5 empty] | mineralisation |  |  |  | sphalerite, stannite, chalcopyrite, cassiterite, pyrrhotite, arsenopyrite, galena, tetrahedrite | [6 empty] | pyrite, marcasite, herzenbergite, native bismuth, siderite, kaolinite, dickite, sericite, quartz, calcite | polished thin sections | LA-ICPMS |  |  |  |  | 134.604797 |  |  |  | 38.058428 |  | 0.010974 | [7 empty] | 0.02057 | [5 empty] | 3779.341151 | [5 empty] | 24.854929 |  | 0.52565 |  |  |  | 4156.570588 | [9 empty] | 74928.33 |  | 7.23968 |  |  |  | 0.14371 |  |  |  | 1.380241 |  |  |  | 0.03619 | [13 empty] | 374.325282 |  | 0.049869 | [7 empty] | 1.3761 | [5 empty] | 0.027826 | [15 empty] | 493886.3 |  | 0.081245 |  |  |  | 18.602925 | [5 empty] | 74.411445 | [13 empty] | 0.003272 | [13 empty] | 553700 |  |  |  |  | 2022 | Mineralium Deposita (2022) 57:481–507 |  | PER | Pasco
| Ayawilca |  | Magmatic hydrothermal | Carbonate replacement deposit (CRD) | Cordilleran-type carbonate-replacement polymetallic | Zn, In, Sn | Pb, Ag, Cu | Zn, Pb, Ag, In, Sn, Cu | Mineralium Deposita (2022) 57:481–507 |  | UQAC-FeS-1 - 8-1 | UQAC-FeS-1 - 8-1 | drill core |  |  |  |  | ore material | drill core | drill core | mineral separate | [5 empty] | mineralisation |  |  |  | sphalerite, stannite, chalcopyrite, cassiterite, pyrrhotite, arsenopyrite, galena, tetrahedrite | [6 empty] | pyrite, marcasite, herzenbergite, native bismuth, siderite, kaolinite, dickite, sericite, quartz, calcite | polished thin sections | LA-ICPMS |  |  |  |  | 156.496476 |  |  |  | 1138.397987 |  | 61.597724 | [7 empty] | 121.861649 | [5 empty] | 2.861715 | [5 empty] | 596.337038 |  | 126.899519 |  |  |  | 21028.93 | [9 empty] | 450000 |  | 6.33291 |  |  |  | 3.565668 |  |  |  | 23.25712 |  |  |  | 0.031467 | [13 empty] | 51.986198 |  | 67.8211 | [7 empty] | 22045.47 | [5 empty] | 89.666404 | [15 empty] | 488069.5 |  | 47.792031 |  |  |  | 317.86739 | [5 empty] | 162.588043 | [13 empty] | 0.242234 | [13 empty] | 219.644395 |  |  |  |  | 2022 | Mineralium Deposita (2022) 57:481–507 |  | PER | Pasco
| Ayawilca |  | Magmatic hydrothermal | Carbonate replacement deposit (CRD) | Cordilleran-type carbonate-replacement polymetallic | Zn, In, Sn | Pb, Ag, Cu | Zn, Pb, Ag, In, Sn, Cu | Mineralium Deposita (2022) 57:481–507 |  | GSD-1G - 8-1 | GSD-1G - 8-1 | drill core |  |  |  |  | ore material | drill core | drill core | mineral separate | [5 empty] | mineralisation |  |  |  | sphalerite, stannite, chalcopyrite, cassiterite, pyrrhotite, arsenopyrite, galena, tetrahedrite | [6 empty] | pyrite, marcasite, herzenbergite, native bismuth, siderite, kaolinite, dickite, sericite, quartz, calcite | polished thin sections | LA-ICPMS |  |  |  |  | 28.956925 |  |  |  | 94.58341 |  | 5.329968 | [7 empty] | 41.270557 | [5 empty] | 44.775645 | [5 empty] | 41.331121 |  | 30.080537 |  |  |  | 40.613172 | [9 empty] | 113638.3 |  | 51.077836 |  |  |  | 36.115619 |  |  |  | 0.37726 |  |  |  | 0.107747 | [13 empty] | 237.073582 |  | 46.258956 | [7 empty] | 59.95048 | [5 empty] | 60.072763 | [15 empty] | 7705.62478 |  | 37.97372 |  |  |  | 4.842435 | [5 empty] | 36.691337 | [13 empty] | 1.033673 | [13 empty] | 54 |  |  |  |  | 2022 | Mineralium Deposita (2022) 57:481–507 |  | PER | Pasco
| Ayawilca |  | Magmatic hydrothermal | Carbonate replacement deposit (CRD) | Cordilleran-type carbonate-replacement polymetallic | Zn, In, Sn | Pb, Ag, Cu | Zn, Pb, Ag, In, Sn, Cu | Mineralium Deposita (2022) 57:481–507 |  | NIST610 - 8-1 | NIST610 - 8-1 | drill core |  |  |  |  | ore material | drill core | drill core | mineral separate | [5 empty] | mineralisation |  |  |  | sphalerite, stannite, chalcopyrite, cassiterite, pyrrhotite, arsenopyrite, galena, tetrahedrite | [6 empty] | pyrite, marcasite, herzenbergite, native bismuth, siderite, kaolinite, dickite, sericite, quartz, calcite | polished thin sections | LA-ICPMS |  |  |  |  | 309.081978 |  |  |  | 430.895441 |  | 25.384672 | [7 empty] | 450.713949 | [5 empty] | 435.222326 | [5 empty] | 443.302245 |  | 295.357915 |  |  |  | 493.42991 | [9 empty] | 521.468834 |  | 400.732332 |  |  |  | 368.521328 |  |  |  | 0.30509 |  |  |  | 0.086215 | [13 empty] | 523.642269 |  | 499.221283 | [7 empty] | 475.4908 | [5 empty] | 524.85995 | [15 empty] | 15339.38 |  | 393.548953 |  |  |  | 129.438266 | [5 empty] | 447.655493 | [13 empty] | 76.223044 | [13 empty] | 460 |  |  |  |  | 2022 | Mineralium Deposita (2022) 57:481–507 |  | PER | Pasco
| Ayawilca |  | Magmatic hydrothermal | Carbonate replacement deposit (CRD) | Cordilleran-type carbonate-replacement polymetallic | Zn, In, Sn | Pb, Ag, Cu | Zn, Pb, Ag, In, Sn, Cu | Mineralium Deposita (2022) 57:481–507 |  | 2018-AYA-A15040-259.20-Circulo A-ef3 - 1-1 | 2018-AYA-A15040-259.20-Circulo A-ef3 - 1-1 | drill core |  |  |  |  | ore material | drill core | drill core | mineral separate | [5 empty] | mineralisation |  |  |  | sphalerite, stannite, chalcopyrite, cassiterite, pyrrhotite, arsenopyrite, galena, tetrahedrite | [6 empty] | pyrite, marcasite, herzenbergite, native bismuth, siderite, kaolinite, dickite, sericite, quartz, calcite | polished thin sections | LA-ICPMS |  |  |  |  | 82.231156 |  |  |  | 35.044189 |  | 0.010531 | [7 empty] | 0.003337 | [5 empty] | 2447.043208 | [5 empty] | 0.16635 |  | 0.53681 |  |  |  | 2774.838469 | [9 empty] | 88964.15 |  | 41.372512 |  |  |  | 1.157163 |  |  |  | 2.544707 |  |  |  | 0.031736 | [13 empty] | 1051.560888 |  | 0.060005 | [7 empty] | 1.1894 | [5 empty] | 0.064212 | [15 empty] | 480084.2 |  | 0.039662 |  |  |  | 1.175255 | [5 empty] | 2441.634697 | [13 empty] | 0.003912 | [13 empty] | 527000 |  |  |  |  | 2022 | Mineralium Deposita (2022) 57:481–507 |  | PER | Pasco
| Ayawilca |  | Magmatic hydrothermal | Carbonate replacement deposit (CRD) | Cordilleran-type carbonate-replacement polymetallic | Zn, In, Sn | Pb, Ag, Cu | Zn, Pb, Ag, In, Sn, Cu | Mineralium Deposita (2022) 57:481–507 |  | 2018-AYA-A15040-259.20-Circulo A-ef3 - 2-1 | 2018-AYA-A15040-259.20-Circulo A-ef3 - 2-1 | drill core |  |  |  |  | ore material | drill core | drill core | mineral separate | [5 empty] | mineralisation |  |  |  | sphalerite, stannite, chalcopyrite, cassiterite, pyrrhotite, arsenopyrite, galena, tetrahedrite | [6 empty] | pyrite, marcasite, herzenbergite, native bismuth, siderite, kaolinite, dickite, sericite, quartz, calcite | polished thin sections | LA-ICPMS |  |  |  |  | 47.997895 |  |  |  | 32.650875 |  | 0.021152 | [7 empty] | 0.169279 | [5 empty] | 2214.835167 | [5 empty] | 0.30164 |  | 0.95965 |  |  |  | 3708.184769 | [9 empty] | 84320.88 |  | 34.896031 |  |  |  | 0.750948 |  |  |  | 3.15647 |  |  |  | 0.05876 | [13 empty] | 906.535448 |  | 0.060118 | [7 empty] | 2.3434 | [5 empty] | 0.60717 | [15 empty] | 494669.8 |  | 1.174675 |  |  |  | 1.615791 | [5 empty] | 3457.93731 | [13 empty] | 0.009573 | [13 empty] | 537800 |  |  |  |  | 2022 | Mineralium Deposita (2022) 57:481–507 |  | PER | Pasco
| Ayawilca |  | Magmatic hydrothermal | Carbonate replacement deposit (CRD) | Cordilleran-type carbonate-replacement polymetallic | Zn, In, Sn | Pb, Ag, Cu | Zn, Pb, Ag, In, Sn, Cu | Mineralium Deposita (2022) 57:481–507 |  | 2018-AYA-A15040-259.20-Circulo A-ef3 - 3-1 | 2018-AYA-A15040-259.20-Circulo A-ef3 - 3-1 | drill core |  |  |  |  | ore material | drill core | drill core | mineral separate | [5 empty] | mineralisation |  |  |  | sphalerite, stannite, chalcopyrite, cassiterite, pyrrhotite, arsenopyrite, galena, tetrahedrite | [6 empty] | pyrite, marcasite, herzenbergite, native bismuth, siderite, kaolinite, dickite, sericite, quartz, calcite | polished thin sections | LA-ICPMS |  |  |  |  | 54.920461 |  |  |  | 34.515789 |  | 0.010865 | [7 empty] | 0.003616 | [5 empty] | 2222.660655 | [5 empty] | 0.237818 |  | 0.50195 |  |  |  | 1151.649861 | [9 empty] | 84434.70015 |  | 17.283903 |  |  |  | 0.296488 |  |  |  | 2.624323 |  |  |  | 0.031153 | [13 empty] | 954.758205 |  | 0.094695 | [7 empty] | 1.139574 | [5 empty] | 0.02508 | [15 empty] | 479002 |  | 0.029847 |  |  |  | 0.66155 | [5 empty] | 1113.759195 | [13 empty] | 0.004544 | [13 empty] | 533200 |  |  |  |  | 2022 | Mineralium Deposita (2022) 57:481–507 |  | PER | Pasco
| Ayawilca |  | Magmatic hydrothermal | Carbonate replacement deposit (CRD) | Cordilleran-type carbonate-replacement polymetallic | Zn, In, Sn | Pb, Ag, Cu | Zn, Pb, Ag, In, Sn, Cu | Mineralium Deposita (2022) 57:481–507 |  | 2018-AYA-A15040-259.20-Circulo A-ef3 - 4-1 | 2018-AYA-A15040-259.20-Circulo A-ef3 - 4-1 | drill core |  |  |  |  | ore material | drill core | drill core | mineral separate | [5 empty] | mineralisation |  |  |  | sphalerite, stannite, chalcopyrite, cassiterite, pyrrhotite, arsenopyrite, galena, tetrahedrite | [6 empty] | pyrite, marcasite, herzenbergite, native bismuth, siderite, kaolinite, dickite, sericite, quartz, calcite | polished thin sections | LA-ICPMS |  |  |  |  | 30.019209 |  |  |  | 34.986686 |  | 0.010564 | [7 empty] | 0.003337 | [5 empty] | 2485.570105 | [5 empty] | 0.322168 |  | 0.58332 |  |  |  | 2012.356725 | [9 empty] | 88319.51 |  | 25.621564 |  |  |  | 0.426382 |  |  |  | 2.265281 |  |  |  | 0.031146 | [13 empty] | 1043.823724 |  | 0.077704 | [7 empty] | 1.5258 | [5 empty] | 0.023146 | [15 empty] | 494424 |  | 0.027838 |  |  |  | 0.69208 | [5 empty] | 1875.067373 | [13 empty] | 0.00422 | [13 empty] | 541100 |  |  |  |  | 2022 | Mineralium Deposita (2022) 57:481–507 |  | PER | Pasco
| Ayawilca |  | Magmatic hydrothermal | Carbonate replacement deposit (CRD) | Cordilleran-type carbonate-replacement polymetallic | Zn, In, Sn | Pb, Ag, Cu | Zn, Pb, Ag, In, Sn, Cu | Mineralium Deposita (2022) 57:481–507 |  | 2018-AYA-A15040-259.20-Circulo B-ef3 - 1-1 | 2018-AYA-A15040-259.20-Circulo B-ef3 - 1-1 | drill core |  |  |  |  | ore material | drill core | drill core | mineral separate | [5 empty] | mineralisation |  |  |  | sphalerite, stannite, chalcopyrite, cassiterite, pyrrhotite, arsenopyrite, galena, tetrahedrite | [6 empty] | pyrite, marcasite, herzenbergite, native bismuth, siderite, kaolinite, dickite, sericite, quartz, calcite | polished thin sections | LA-ICPMS |  |  |  |  | 7.447564 |  |  |  | 33.286934 |  | 0.013371 | [7 empty] | 2.592371 | [5 empty] | 4206.034502 | [5 empty] | 0.2138 |  | 0.63255 |  |  |  | 471.754512 | [9 empty] | 94581.74 |  | 12.8123 |  |  |  | 0.15036 |  |  |  | 2.384009 |  |  |  | 0.039328 | [13 empty] | 1416.206032 |  | 0.108128 | [7 empty] | 2.0393 | [5 empty] | 5.391673 | [15 empty] | 502530.5 |  | 3.795554 |  |  |  | 1.439999 | [5 empty] | 33.273623 | [13 empty] | 0.005766 | [13 empty] | 546100 |  |  |  |  | 2022 | Mineralium Deposita (2022) 57:481–507 |  | PER | Pasco
| Ayawilca |  | Magmatic hydrothermal | Carbonate replacement deposit (CRD) | Cordilleran-type carbonate-replacement polymetallic | Zn, In, Sn | Pb, Ag, Cu | Zn, Pb, Ag, In, Sn, Cu | Mineralium Deposita (2022) 57:481–507 |  | 2018-AYA-A15040-259.20-Circulo B-ef3 - 2-1 | 2018-AYA-A15040-259.20-Circulo B-ef3 - 2-1 | drill core |  |  |  |  | ore material | drill core | drill core | mineral separate | [5 empty] | mineralisation |  |  |  | sphalerite, stannite, chalcopyrite, cassiterite, pyrrhotite, arsenopyrite, galena, tetrahedrite | [6 empty] | pyrite, marcasite, herzenbergite, native bismuth, siderite, kaolinite, dickite, sericite, quartz, calcite | polished thin sections | LA-ICPMS |  |  |  |  | 5.484011 |  |  |  | 35.144187 |  | 0.01227 | [7 empty] | 0.04527 | [5 empty] | 3286.311997 | [5 empty] | 0.557176 |  | 0.60555 |  |  |  | 320.74362 | [9 empty] | 95593.61 |  | 1.909143 |  |  |  | 0.14132 |  |  |  | 1.563257 |  |  |  | 0.033735 | [13 empty] | 1728.303159 |  | 0.12932 | [7 empty] | 1.7964 | [5 empty] | 0.279418 | [15 empty] | 466774.2 |  | 0.309311 |  |  |  | 0.83458 | [5 empty] | 47.347311 | [13 empty] | 0.004619 | [13 empty] | 521200 |  |  |  |  | 2022 | Mineralium Deposita (2022) 57:481–507 |  | PER | Pasco
| Ayawilca |  | Magmatic hydrothermal | Carbonate replacement deposit (CRD) | Cordilleran-type carbonate-replacement polymetallic | Zn, In, Sn | Pb, Ag, Cu | Zn, Pb, Ag, In, Sn, Cu | Mineralium Deposita (2022) 57:481–507 |  | 2018-AYA-A15040-259.20-Circulo B-ef3 - 3-1 | 2018-AYA-A15040-259.20-Circulo B-ef3 - 3-1 | drill core |  |  |  |  | ore material | drill core | drill core | mineral separate | [5 empty] | mineralisation |  |  |  | sphalerite, stannite, chalcopyrite, cassiterite, pyrrhotite, arsenopyrite, galena, tetrahedrite | [6 empty] | pyrite, marcasite, herzenbergite, native bismuth, siderite, kaolinite, dickite, sericite, quartz, calcite | polished thin sections | LA-ICPMS |  |  |  |  | 13.109024 |  |  |  | 36.414626 |  | 0.012805 | [7 empty] | 0.003602 | [5 empty] | 4131.248842 | [5 empty] | 0.1927 |  | 0.5794 |  |  |  | 510.12368 | [9 empty] | 109021 |  | 5.987297 |  |  |  | 0.13861 |  |  |  | 1.796682 |  |  |  | 0.035722 | [13 empty] | 1353.930166 |  | 0.081407 | [7 empty] | 2.2997 | [5 empty] | 0.047147 | [15 empty] | 521673.9 |  | 0.033278 |  |  |  | 3.299358 | [5 empty] | 19.570481 | [13 empty] | 0.004778 | [13 empty] | 548200 |  |  |  |  | 2022 | Mineralium Deposita (2022) 57:481–507 |  | PER | Pasco
| Ayawilca |  | Magmatic hydrothermal | Carbonate replacement deposit (CRD) | Cordilleran-type carbonate-replacement polymetallic | Zn, In, Sn | Pb, Ag, Cu | Zn, Pb, Ag, In, Sn, Cu | Mineralium Deposita (2022) 57:481–507 |  | 2018-AYA-A15040-259.20-Circulo B-ef3 - 4-1 | 2018-AYA-A15040-259.20-Circulo B-ef3 - 4-1 | drill core |  |  |  |  | ore material | drill core | drill core | mineral separate | [5 empty] | mineralisation |  |  |  | sphalerite, stannite, chalcopyrite, cassiterite, pyrrhotite, arsenopyrite, galena, tetrahedrite | [6 empty] | pyrite, marcasite, herzenbergite, native bismuth, siderite, kaolinite, dickite, sericite, quartz, calcite | polished thin sections | LA-ICPMS |  |  |  |  | 3.679781 |  |  |  | 33.213409 |  | 0.011956 | [7 empty] | 0.002851 | [5 empty] | 2913.124819 | [5 empty] | 0.181169 |  | 0.55067 |  |  |  | 181.781314 | [9 empty] | 90923.99 |  | 1.88775 |  |  |  | 0.13099 |  |  |  | 6.73209 |  |  |  | 0.030642 | [13 empty] | 682.312383 |  | 0.096399 | [7 empty] | 1.2387 | [5 empty] | 0.031554 | [15 empty] | 494143 |  | 0.030352 |  |  |  | 0.7309 | [5 empty] | 169.547678 | [13 empty] | 0.003985 | [13 empty] | 539800 |  |  |  |  | 2022 | Mineralium Deposita (2022) 57:481–507 |  | PER | Pasco
| Ayawilca |  | Magmatic hydrothermal | Carbonate replacement deposit (CRD) | Cordilleran-type carbonate-replacement polymetallic | Zn, In, Sn | Pb, Ag, Cu | Zn, Pb, Ag, In, Sn, Cu | Mineralium Deposita (2022) 57:481–507 |  | 2018-AYA-A15040-259.20-Circulo B-ef3 - 5-1 | 2018-AYA-A15040-259.20-Circulo B-ef3 - 5-1 | drill core |  |  |  |  | ore material | drill core | drill core | mineral separate | [5 empty] | mineralisation |  |  |  | sphalerite, stannite, chalcopyrite, cassiterite, pyrrhotite, arsenopyrite, galena, tetrahedrite | [6 empty] | pyrite, marcasite, herzenbergite, native bismuth, siderite, kaolinite, dickite, sericite, quartz, calcite | polished thin sections | LA-ICPMS |  |  |  |  | 5.449697 |  |  |  | 31.842944 |  | 0.011884 | [7 empty] | 0.003438 | [5 empty] | 2403.453018 | [5 empty] | 0.207324 |  | 0.50775 |  |  |  | 170.192144 | [9 empty] | 78072.94 |  | 2.588699 |  |  |  | 0.161007 |  |  |  | 5.550412 |  |  |  | 0.029725 | [13 empty] | 582.571918 |  | 0.038017 | [7 empty] | 1.6302 | [5 empty] | 0.022866 | [15 empty] | 456425.3 |  | 0.028711 |  |  |  | 0.74185 | [5 empty] | 156.871221 | [13 empty] | 0.002533 | [13 empty] | 514700 |  |  |  |  | 2022 | Mineralium Deposita (2022) 57:481–507 |  | PER | Pasco
| Ayawilca |  | Magmatic hydrothermal | Carbonate replacement deposit (CRD) | Cordilleran-type carbonate-replacement polymetallic | Zn, In, Sn | Pb, Ag, Cu | Zn, Pb, Ag, In, Sn, Cu | Mineralium Deposita (2022) 57:481–507 |  | 2018-AYA-A15040-259.20-Circulo B-ef3 - 6-1 | 2018-AYA-A15040-259.20-Circulo B-ef3 - 6-1 | drill core |  |  |  |  | ore material | drill core | drill core | mineral separate | [5 empty] | mineralisation |  |  |  | sphalerite, stannite, chalcopyrite, cassiterite, pyrrhotite, arsenopyrite, galena, tetrahedrite | [6 empty] | pyrite, marcasite, herzenbergite, native bismuth, siderite, kaolinite, dickite, sericite, quartz, calcite | polished thin sections | LA-ICPMS |  |  |  |  | 5.317942 |  |  |  | 30.427492 |  | 0.009365 | [7 empty] | 0.002859 | [5 empty] | 2787.038558 | [5 empty] | 0.235596 |  | 0.47263 |  |  |  | 137.268278 | [9 empty] | 74828.15 |  | 3.673056 |  |  |  | 0.180099 |  |  |  | 4.985771 |  |  |  | 0.028146 | [13 empty] | 662.860672 |  | 0.08073 | [7 empty] | 1.4245 | [5 empty] | 0.013585 | [15 empty] | 456835.5 |  | 0.026816 |  |  |  | 0.66536 | [5 empty] | 121.000545 | [13 empty] | 0.003721 | [13 empty] | 520100 |  |  |  |  | 2022 | Mineralium Deposita (2022) 57:481–507 |  | PER | Pasco
| Ayawilca |  | Magmatic hydrothermal | Carbonate replacement deposit (CRD) | Cordilleran-type carbonate-replacement polymetallic | Zn, In, Sn | Pb, Ag, Cu | Zn, Pb, Ag, In, Sn, Cu | Mineralium Deposita (2022) 57:481–507 |  | 2018-AYA-A15040-259.20-Circulo C-ef3 - 3-1 | 2018-AYA-A15040-259.20-Circulo C-ef3 - 3-1 | drill core |  |  |  |  | ore material | drill core | drill core | mineral separate | [5 empty] | mineralisation |  |  |  | sphalerite, stannite, chalcopyrite, cassiterite, pyrrhotite, arsenopyrite, galena, tetrahedrite | [6 empty] | pyrite, marcasite, herzenbergite, native bismuth, siderite, kaolinite, dickite, sericite, quartz, calcite | polished thin sections | LA-ICPMS |  |  |  |  | 33.095157 |  |  |  | 34.730936 |  | 0.010332 | [7 empty] | 0.002794 | [5 empty] | 3268.384627 | [5 empty] | 0.265154 |  | 0.52629 |  |  |  | 1034.429139 | [9 empty] | 87474.96 |  | 14.242044 |  |  |  | 0.230102 |  |  |  | 2.625012 |  |  |  | 0.031771 | [13 empty] | 1126.234595 |  | 0.096243 | [7 empty] | 1.87429 | [5 empty] | 0.016637 | [15 empty] | 499388.2 |  | 0.032768 |  |  |  | 0.72095 | [5 empty] | 1016.864044 | [13 empty] | 0.003583 | [13 empty] | 546500 |  |  |  |  | 2022 | Mineralium Deposita (2022) 57:481–507 |  | PER | Pasco
| Ayawilca |  | Magmatic hydrothermal | Carbonate replacement deposit (CRD) | Cordilleran-type carbonate-replacement polymetallic | Zn, In, Sn | Pb, Ag, Cu | Zn, Pb, Ag, In, Sn, Cu | Mineralium Deposita (2022) 57:481–507 |  | 2018-AYA-A15040-259.20-Circulo D-ef3 - 1-1 | 2018-AYA-A15040-259.20-Circulo D-ef3 - 1-1 | drill core |  |  |  |  | ore material | drill core | drill core | mineral separate | [5 empty] | mineralisation |  |  |  | sphalerite, stannite, chalcopyrite, cassiterite, pyrrhotite, arsenopyrite, galena, tetrahedrite | [6 empty] | pyrite, marcasite, herzenbergite, native bismuth, siderite, kaolinite, dickite, sericite, quartz, calcite | polished thin sections | LA-ICPMS |  |  |  |  | 8.055295 |  |  |  | 33.908103 |  | 0.010745 | [7 empty] | 0.051302 | [5 empty] | 2781.588847 | [5 empty] | 0.345139 |  | 0.56427 |  |  |  | 696.818595 | [9 empty] | 86871.4 |  | 3.054594 |  |  |  | 0.23904 |  |  |  | 7.459502 |  |  |  | 0.030661 | [13 empty] | 620.351113 |  | 0.064579 | [7 empty] | 1.8403 | [5 empty] | 0.380051 | [15 empty] | 494391.8 |  | 0.440429 |  |  |  | 0.74378 | [5 empty] | 654.661306 | [13 empty] | 0.003814 | [13 empty] | 543100 |  |  |  |  | 2022 | Mineralium Deposita (2022) 57:481–507 |  | PER | Pasco
| Ayawilca |  | Magmatic hydrothermal | Carbonate replacement deposit (CRD) | Cordilleran-type carbonate-replacement polymetallic | Zn, In, Sn | Pb, Ag, Cu | Zn, Pb, Ag, In, Sn, Cu | Mineralium Deposita (2022) 57:481–507 |  | 2018-AYA-A15040-259.20-Circulo D-ef3 - 2-1 | 2018-AYA-A15040-259.20-Circulo D-ef3 - 2-1 | drill core |  |  |  |  | ore material | drill core | drill core | mineral separate | [5 empty] | mineralisation |  |  |  | sphalerite, stannite, chalcopyrite, cassiterite, pyrrhotite, arsenopyrite, galena, tetrahedrite | [6 empty] | pyrite, marcasite, herzenbergite, native bismuth, siderite, kaolinite, dickite, sericite, quartz, calcite | polished thin sections | LA-ICPMS |  |  |  |  | 22.998515 |  |  |  | 32.895736 |  | 0.010332 | [7 empty] | 4.558264 | [5 empty] | 2687.431429 | [5 empty] | 0.204783 |  | 0.50397 |  |  |  | 1881.190148 | [9 empty] | 85277.78 |  | 33.230331 |  |  |  | 0.91435 |  |  |  | 2.925242 |  |  |  | 0.027627 | [13 empty] | 1010.695774 |  | 0.117116 | [7 empty] | 1.4761 | [5 empty] | 10.582787 | [15 empty] | 484120.5 |  | 4.750638 |  |  |  | 0.705056 | [5 empty] | 1771.419253 | [13 empty] | 0.009513 | [13 empty] | 521900 |  |  |  |  | 2022 | Mineralium Deposita (2022) 57:481–507 |  | PER | Pasco
| Ayawilca |  | Magmatic hydrothermal | Carbonate replacement deposit (CRD) | Cordilleran-type carbonate-replacement polymetallic | Zn, In, Sn | Pb, Ag, Cu | Zn, Pb, Ag, In, Sn, Cu | Mineralium Deposita (2022) 57:481–507 |  | 2018-AYA-A15040-259.20-Circulo E-ef3 - 2-1 | 2018-AYA-A15040-259.20-Circulo E-ef3 - 2-1 | drill core |  |  |  |  | ore material | drill core | drill core | mineral separate | [5 empty] | mineralisation |  |  |  | sphalerite, stannite, chalcopyrite, cassiterite, pyrrhotite, arsenopyrite, galena, tetrahedrite | [6 empty] | pyrite, marcasite, herzenbergite, native bismuth, siderite, kaolinite, dickite, sericite, quartz, calcite | polished thin sections | LA-ICPMS |  |  |  |  | 9.718561 |  |  |  | 34.179232 |  | 0.009303 | [7 empty] | 0.019184 | [5 empty] | 4690.176806 | [5 empty] | 0.313627 |  | 0.4867 |  |  |  | 494.06691 | [9 empty] | 103315.2 |  | 5.748813 |  |  |  | 0.141004 |  |  |  | 1.596816 |  |  |  | 0.029577 | [13 empty] | 1266.329133 |  | 0.09935 | [7 empty] | 1.6157 | [5 empty] | 0.109571 | [15 empty] | 513736.1 |  | 0.049325 |  |  |  | 5.058833 | [5 empty] | 37.037933 | [13 empty] | 0.003595 | [13 empty] | 534700 |  |  |  |  | 2022 | Mineralium Deposita (2022) 57:481–507 |  | PER | Pasco
| Ayawilca |  | Magmatic hydrothermal | Carbonate replacement deposit (CRD) | Cordilleran-type carbonate-replacement polymetallic | Zn, In, Sn | Pb, Ag, Cu | Zn, Pb, Ag, In, Sn, Cu | Mineralium Deposita (2022) 57:481–507 |  | 2019-AYA-A18144-214.40-Circulo A-ef1 - 2-1 | 2019-AYA-A18144-214.40-Circulo A-ef1 - 2-1 | drill core |  |  |  |  | ore material | drill core | drill core | mineral separate | [5 empty] | mineralisation |  |  |  | sphalerite, stannite, chalcopyrite, cassiterite, pyrrhotite, arsenopyrite, galena, tetrahedrite | [6 empty] | pyrite, marcasite, herzenbergite, native bismuth, siderite, kaolinite, dickite, sericite, quartz, calcite | polished thin sections | LA-ICPMS |  |  |  |  | 18.513636 |  |  |  | 21.273547 |  | 0.009947 | [7 empty] | 0.012557 | [5 empty] | 3647.128502 | [5 empty] | 10.328803 |  | 0.52438 |  |  |  | 408.394692 | [9 empty] | 70560.11 |  | 5.740254 |  |  |  | 0.12967 |  |  |  | 2.602515 |  |  |  | 0.028122 | [13 empty] | 272.359467 |  | 0.031481 | [7 empty] | 1.7394 | [5 empty] | 0.241653 | [15 empty] | 480001 |  | 0.400397 |  |  |  | 1.365439 | [5 empty] | 346.904616 | [13 empty] | 0.004794 | [13 empty] | 556500 |  |  |  |  | 2022 | Mineralium Deposita (2022) 57:481–507 |  | PER | Pasco
| Ayawilca |  | Magmatic hydrothermal | Carbonate replacement deposit (CRD) | Cordilleran-type carbonate-replacement polymetallic | Zn, In, Sn | Pb, Ag, Cu | Zn, Pb, Ag, In, Sn, Cu | Mineralium Deposita (2022) 57:481–507 |  | 2019-AYA-A18144-214.40-Circulo A-ef1 - 3-1 | 2019-AYA-A18144-214.40-Circulo A-ef1 - 3-1 | drill core |  |  |  |  | ore material | drill core | drill core | mineral separate | [5 empty] | mineralisation |  |  |  | sphalerite, stannite, chalcopyrite, cassiterite, pyrrhotite, arsenopyrite, galena, tetrahedrite | [6 empty] | pyrite, marcasite, herzenbergite, native bismuth, siderite, kaolinite, dickite, sericite, quartz, calcite | polished thin sections | LA-ICPMS |  |  |  |  | 3.383933 |  |  |  | 20.007681 |  | 0.009768 | [7 empty] | 0.003414 | [5 empty] | 4683.096069 | [5 empty] | 11.496205 |  | 0.4892 |  |  |  | 26.121208 | [9 empty] | 81664.56 |  | 1.143149 |  |  |  | 0.12191 |  |  |  | 2.911399 |  |  |  | 0.026258 | [13 empty] | 383.964121 |  | 0.048243 | [7 empty] | 1.4493 | [5 empty] | 0.005349 | [15 empty] | 500246.3 |  | 0.099544 |  |  |  | 1.98486 | [5 empty] | 5.731103 | [13 empty] | 0.003403 | [13 empty] | 556500 |  |  |  |  | 2022 | Mineralium Deposita (2022) 57:481–507 |  | PER | Pasco
| Ayawilca |  | Magmatic hydrothermal | Carbonate replacement deposit (CRD) | Cordilleran-type carbonate-replacement polymetallic | Zn, In, Sn | Pb, Ag, Cu | Zn, Pb, Ag, In, Sn, Cu | Mineralium Deposita (2022) 57:481–507 |  | UQAC-FeS-1 - 9-1 | UQAC-FeS-1 - 9-1 | drill core |  |  |  |  | ore material | drill core | drill core | mineral separate | [5 empty] | mineralisation |  |  |  | sphalerite, stannite, chalcopyrite, cassiterite, pyrrhotite, arsenopyrite, galena, tetrahedrite | [6 empty] | pyrite, marcasite, herzenbergite, native bismuth, siderite, kaolinite, dickite, sericite, quartz, calcite | polished thin sections | LA-ICPMS |  |  |  |  | 146.445223 |  |  |  | 1135.670249 |  | 41.916613 | [7 empty] | 106.012562 | [5 empty] | 3.998982 | [5 empty] | 556.443555 |  | 587.440736 |  |  |  | 22281.34 | [9 empty] | 450000 |  | 7.288762 |  |  |  | 3.756352 |  |  |  | 29.324193 |  |  |  | 0.027124 | [13 empty] | 54.072896 |  | 65.880015 | [7 empty] | 22910.38 | [5 empty] | 77.056914 | [15 empty] | 536430.4 |  | 91.961866 |  |  |  | 289.139066 | [5 empty] | 150.939609 | [13 empty] | 0.251967 | [13 empty] | 327.640195 |  |  |  |  | 2022 | Mineralium Deposita (2022) 57:481–507 |  | PER | Pasco
| Ayawilca |  | Magmatic hydrothermal | Carbonate replacement deposit (CRD) | Cordilleran-type carbonate-replacement polymetallic | Zn, In, Sn | Pb, Ag, Cu | Zn, Pb, Ag, In, Sn, Cu | Mineralium Deposita (2022) 57:481–507 |  | GSD-1G - 9-1 | GSD-1G - 9-1 | drill core |  |  |  |  | ore material | drill core | drill core | mineral separate | [5 empty] | mineralisation |  |  |  | sphalerite, stannite, chalcopyrite, cassiterite, pyrrhotite, arsenopyrite, galena, tetrahedrite | [6 empty] | pyrite, marcasite, herzenbergite, native bismuth, siderite, kaolinite, dickite, sericite, quartz, calcite | polished thin sections | LA-ICPMS |  |  |  |  | 29.882987 |  |  |  | 93.435172 |  | 4.994951 | [7 empty] | 43.18946 | [5 empty] | 55.576982 | [5 empty] | 48.211524 |  | 29.027923 |  |  |  | 45.986017 | [9 empty] | 121835.6 |  | 53.990754 |  |  |  | 39.799584 |  |  |  | 0.40364 |  |  |  | 0.09202 | [13 empty] | 265.71623 |  | 50.505119 | [7 empty] | 66.601565 | [5 empty] | 60.424441 | [15 empty] | 6010.855273 |  | 42.040944 |  |  |  | 3.117776 | [5 empty] | 37.557306 | [13 empty] | 1.173968 | [13 empty] | 54 |  |  |  |  | 2022 | Mineralium Deposita (2022) 57:481–507 |  | PER | Pasco
| Ayawilca |  | Magmatic hydrothermal | Carbonate replacement deposit (CRD) | Cordilleran-type carbonate-replacement polymetallic | Zn, In, Sn | Pb, Ag, Cu | Zn, Pb, Ag, In, Sn, Cu | Mineralium Deposita (2022) 57:481–507 |  | NIST610 - 9-1 | NIST610 - 9-1 | drill core |  |  |  |  | ore material | drill core | drill core | mineral separate | [5 empty] | mineralisation |  |  |  | sphalerite, stannite, chalcopyrite, cassiterite, pyrrhotite, arsenopyrite, galena, tetrahedrite | [6 empty] | pyrite, marcasite, herzenbergite, native bismuth, siderite, kaolinite, dickite, sericite, quartz, calcite | polished thin sections | LA-ICPMS |  |  |  |  | 292.749551 |  |  |  | 418.010577 |  | 21.687943 | [7 empty] | 438.367481 | [5 empty] | 521.264932 | [5 empty] | 460.137895 |  | 274.322761 |  |  |  | 506.509923 | [9 empty] | 507.306396 |  | 397.274953 |  |  |  | 386.351576 |  |  |  | 0.336542 |  |  |  | 0.072996 | [13 empty] | 527.139891 |  | 520.734065 | [7 empty] | 486.538048 | [5 empty] | 495.164734 | [15 empty] | 15971.01 |  | 398.167016 |  |  |  | 133.142853 | [5 empty] | 427.516851 | [13 empty] | 75.214009 | [13 empty] | 460 |  |  |  |  | 2022 | Mineralium Deposita (2022) 57:481–507 |  | PER | Pasco
| Ayawilca |  | Magmatic hydrothermal | Carbonate replacement deposit (CRD) | Cordilleran-type carbonate-replacement polymetallic | Zn, In, Sn | Pb, Ag, Cu | Zn, Pb, Ag, In, Sn, Cu | Mineralium Deposita (2022) 57:481–507 |  | 2019-AYA-A18144-214.40-Circulo A-ef1 - 4-1 | 2019-AYA-A18144-214.40-Circulo A-ef1 - 4-1 | drill core |  |  |  |  | ore material | drill core | drill core | mineral separate | [5 empty] | mineralisation |  |  |  | sphalerite, stannite, chalcopyrite, cassiterite, pyrrhotite, arsenopyrite, galena, tetrahedrite | [6 empty] | pyrite, marcasite, herzenbergite, native bismuth, siderite, kaolinite, dickite, sericite, quartz, calcite | polished thin sections | LA-ICPMS |  |  |  |  | 9.93662 |  |  |  | 19.664992 |  | 0.009227 | [7 empty] | 0.003607 | [5 empty] | 5057.23759 | [5 empty] | 14.678003 |  | 0.49065 |  |  |  | 243.67178 | [9 empty] | 80907.77358 |  | 8.657911 |  |  |  | 0.1281 |  |  |  | 3.120701 |  |  |  | 0.02534 | [13 empty] | 294.729478 |  | 0.033509 | [7 empty] | 1.4505 | [5 empty] | 0.005815 | [15 empty] | 501516.4 |  | 0.060846 |  |  |  | 0.71821 | [5 empty] | 187.890507 | [13 empty] | 0.004381 | [13 empty] | 567800 |  |  |  |  | 2022 | Mineralium Deposita (2022) 57:481–507 |  | PER | Pasco
| Ayawilca |  | Magmatic hydrothermal | Carbonate replacement deposit (CRD) | Cordilleran-type carbonate-replacement polymetallic | Zn, In, Sn | Pb, Ag, Cu | Zn, Pb, Ag, In, Sn, Cu | Mineralium Deposita (2022) 57:481–507 |  | 2019-AYA-A18144-214.40-Circulo B-ef1 - 1-1 | 2019-AYA-A18144-214.40-Circulo B-ef1 - 1-1 | drill core |  |  |  |  | ore material | drill core | drill core | mineral separate | [5 empty] | mineralisation |  |  |  | sphalerite, stannite, chalcopyrite, cassiterite, pyrrhotite, arsenopyrite, galena, tetrahedrite | [6 empty] | pyrite, marcasite, herzenbergite, native bismuth, siderite, kaolinite, dickite, sericite, quartz, calcite | polished thin sections | LA-ICPMS |  |  |  |  | 16.362783 |  |  |  | 20.632885 |  | 0.010965 | [7 empty] | 0.02804 | [5 empty] | 3364.648973 | [5 empty] | 11.961086 |  | 0.53327 |  |  |  | 461.148376 | [9 empty] | 83367.2 |  | 3.065448 |  |  |  | 0.1386 |  |  |  | 3.502895 |  |  |  | 0.028648 | [13 empty] | 468.846193 |  | 0.059296 | [7 empty] | 2.1541 | [5 empty] | 2.824589 | [15 empty] | 497401.4005 |  | 0.308453 |  |  |  | 0.909291 | [5 empty] | 110.0167 | [13 empty] | 0.004653 | [13 empty] | 564900 |  |  |  |  | 2022 | Mineralium Deposita (2022) 57:481–507 |  | PER | Pasco
| Ayawilca |  | Magmatic hydrothermal | Carbonate replacement deposit (CRD) | Cordilleran-type carbonate-replacement polymetallic | Zn, In, Sn | Pb, Ag, Cu | Zn, Pb, Ag, In, Sn, Cu | Mineralium Deposita (2022) 57:481–507 |  | 2019-AYA-A18144-214.40-Circulo B-ef1 - 2-1 | 2019-AYA-A18144-214.40-Circulo B-ef1 - 2-1 | drill core |  |  |  |  | ore material | drill core | drill core | mineral separate | [5 empty] | mineralisation |  |  |  | sphalerite, stannite, chalcopyrite, cassiterite, pyrrhotite, arsenopyrite, galena, tetrahedrite | [6 empty] | pyrite, marcasite, herzenbergite, native bismuth, siderite, kaolinite, dickite, sericite, quartz, calcite | polished thin sections | LA-ICPMS |  |  |  |  | 7.658848 |  |  |  | 18.665186 |  | 0.009497 | [7 empty] | 0.002978 | [5 empty] | 3028.619484 | [5 empty] | 10.051461 |  | 0.47542 |  |  |  | 148.173301 | [9 empty] | 70374.51 |  | 1.703992 |  |  |  | 0.149647 |  |  |  | 2.88136 |  |  |  | 0.025395 | [13 empty] | 340.319693 |  | 0.032112 | [7 empty] | 1.504 | [5 empty] | 0.024931 | [15 empty] | 486845 |  | 0.057573 |  |  |  | 1.038905 | [5 empty] | 125.045513 | [13 empty] | 0.003088 | [13 empty] | 567500 |  |  |  |  | 2022 | Mineralium Deposita (2022) 57:481–507 |  | PER | Pasco
| Ayawilca |  | Magmatic hydrothermal | Carbonate replacement deposit (CRD) | Cordilleran-type carbonate-replacement polymetallic | Zn, In, Sn | Pb, Ag, Cu | Zn, Pb, Ag, In, Sn, Cu | Mineralium Deposita (2022) 57:481–507 |  | 2019-AYA-A18144-214.40-Circulo C-ef1 - 1-1 | 2019-AYA-A18144-214.40-Circulo C-ef1 - 1-1 | drill core |  |  |  |  | ore material | drill core | drill core | mineral separate | [5 empty] | mineralisation |  |  |  | sphalerite, stannite, chalcopyrite, cassiterite, pyrrhotite, arsenopyrite, galena, tetrahedrite | [6 empty] | pyrite, marcasite, herzenbergite, native bismuth, siderite, kaolinite, dickite, sericite, quartz, calcite | polished thin sections | LA-ICPMS |  |  |  |  | 29.238858 |  |  |  | 19.190752 |  | 0.010068 | [7 empty] | 0.003354 | [5 empty] | 3817.649455 | [5 empty] | 11.704597 |  | 0.47103 |  |  |  | 846.30774 | [9 empty] | 66072.61 |  | 8.534521 |  |  |  | 0.128098 |  |  |  | 2.570239 |  |  |  | 0.024466 | [13 empty] | 239.178602 |  | 0.033476 | [7 empty] | 1.7029 | [5 empty] | 0.01429 | [15 empty] | 483841.8 |  | 0.05608 |  |  |  | 1.005541 | [5 empty] | 789.947361 | [13 empty] | 0.003276 | [13 empty] | 567300 |  |  |  |  | 2022 | Mineralium Deposita (2022) 57:481–507 |  | PER | Pasco
| Ayawilca |  | Magmatic hydrothermal | Carbonate replacement deposit (CRD) | Cordilleran-type carbonate-replacement polymetallic | Zn, In, Sn | Pb, Ag, Cu | Zn, Pb, Ag, In, Sn, Cu | Mineralium Deposita (2022) 57:481–507 |  | 2019-AYA-A18144-214.40-Circulo C-ef1 - 2-1 | 2019-AYA-A18144-214.40-Circulo C-ef1 - 2-1 | drill core |  |  |  |  | ore material | drill core | drill core | mineral separate | [5 empty] | mineralisation |  |  |  | sphalerite, stannite, chalcopyrite, cassiterite, pyrrhotite, arsenopyrite, galena, tetrahedrite | [6 empty] | pyrite, marcasite, herzenbergite, native bismuth, siderite, kaolinite, dickite, sericite, quartz, calcite | polished thin sections | LA-ICPMS |  |  |  |  | 21.473841 |  |  |  | 18.601497 |  | 0.009573 | [7 empty] | 0.002655 | [5 empty] | 3708.911709 | [5 empty] | 12.463445 |  | 0.4775 |  |  |  | 737.1176 | [9 empty] | 66869.19 |  | 8.57653 |  |  |  | 0.148592 |  |  |  | 2.399068 |  |  |  | 0.024679 | [13 empty] | 246.168961 |  | 0.035547 | [7 empty] | 1.6648 | [5 empty] | 0.009365 | [15 empty] | 494541.3 |  | 0.055462 |  |  |  | 1.09209 | [5 empty] | 658.749519 | [13 empty] | 0.003449 | [13 empty] | 577100 |  |  |  |  | 2022 | Mineralium Deposita (2022) 57:481–507 |  | PER | Pasco
| Ayawilca |  | Magmatic hydrothermal | Carbonate replacement deposit (CRD) | Cordilleran-type carbonate-replacement polymetallic | Zn, In, Sn | Pb, Ag, Cu | Zn, Pb, Ag, In, Sn, Cu | Mineralium Deposita (2022) 57:481–507 |  | 2019-AYA-A18144-214.40-Circulo D-ef1 - 1-1 | 2019-AYA-A18144-214.40-Circulo D-ef1 - 1-1 | drill core |  |  |  |  | ore material | drill core | drill core | mineral separate | [5 empty] | mineralisation |  |  |  | sphalerite, stannite, chalcopyrite, cassiterite, pyrrhotite, arsenopyrite, galena, tetrahedrite | [6 empty] | pyrite, marcasite, herzenbergite, native bismuth, siderite, kaolinite, dickite, sericite, quartz, calcite | polished thin sections | LA-ICPMS |  |  |  |  | 11.293824 |  |  |  | 17.888937 |  | 0.010121 | [7 empty] | 0.002485 | [5 empty] | 3072.110727 | [5 empty] | 9.571721 |  | 0.49306 |  |  |  | 248.498966 | [9 empty] | 58097.27 |  | 4.514394 |  |  |  | 0.12338 |  |  |  | 2.558058 |  |  |  | 0.026185 | [13 empty] | 215.625399 |  | 0.035529 | [7 empty] | 1.6173 | [5 empty] | 0.006101 | [15 empty] | 488881.3 |  | 0.05632 |  |  |  | 1.118456 | [5 empty] | 222.745448 | [13 empty] | 0.003931 | [13 empty] | 586200 |  |  |  |  | 2022 | Mineralium Deposita (2022) 57:481–507 |  | PER | Pasco
| Ayawilca |  | Magmatic hydrothermal | Carbonate replacement deposit (CRD) | Cordilleran-type carbonate-replacement polymetallic | Zn, In, Sn | Pb, Ag, Cu | Zn, Pb, Ag, In, Sn, Cu | Mineralium Deposita (2022) 57:481–507 |  | 2019-AYA-A18144-214.40-Circulo D-ef1 - 2-1 | 2019-AYA-A18144-214.40-Circulo D-ef1 - 2-1 | drill core |  |  |  |  | ore material | drill core | drill core | mineral separate | [5 empty] | mineralisation |  |  |  | sphalerite, stannite, chalcopyrite, cassiterite, pyrrhotite, arsenopyrite, galena, tetrahedrite | [6 empty] | pyrite, marcasite, herzenbergite, native bismuth, siderite, kaolinite, dickite, sericite, quartz, calcite | polished thin sections | LA-ICPMS |  |  |  |  | 15.963385 |  |  |  | 18.061425 |  | 0.009266 | [7 empty] | 0.003592 | [5 empty] | 3474.258226 | [5 empty] | 10.503882 |  | 0.46669 |  |  |  | 342.534707 | [9 empty] | 66026.33 |  | 6.121469 |  |  |  | 0.11988 |  |  |  | 2.59802 |  |  |  | 0.025453 | [13 empty] | 253.487592 |  | 0.031669 | [7 empty] | 1.4591 | [5 empty] | 0.019288 | [15 empty] | 495201.7 |  | 0.049441 |  |  |  | 1.116524 | [5 empty] | 310.061946 | [13 empty] | 0.003392 | [13 empty] | 580500 |  |  |  |  | 2022 | Mineralium Deposita (2022) 57:481–507 |  | PER | Pasco
| Ayawilca |  | Magmatic hydrothermal | Carbonate replacement deposit (CRD) | Cordilleran-type carbonate-replacement polymetallic | Zn, In, Sn | Pb, Ag, Cu | Zn, Pb, Ag, In, Sn, Cu | Mineralium Deposita (2022) 57:481–507 |  | 2019-AYA-A18144-214.40-Circulo E-ef1 - 1-1 | 2019-AYA-A18144-214.40-Circulo E-ef1 - 1-1 | drill core |  |  |  |  | ore material | drill core | drill core | mineral separate | [5 empty] | mineralisation |  |  |  | sphalerite, stannite, chalcopyrite, cassiterite, pyrrhotite, arsenopyrite, galena, tetrahedrite | [6 empty] | pyrite, marcasite, herzenbergite, native bismuth, siderite, kaolinite, dickite, sericite, quartz, calcite | polished thin sections | LA-ICPMS |  |  |  |  | 14.546762 |  |  |  | 17.617547 |  | 0.011408 | [7 empty] | 0.003494 | [5 empty] | 3803.452189 | [5 empty] | 9.625616 |  | 0.5003 |  |  |  | 300.148108 | [9 empty] | 68035.85 |  | 4.048215 |  |  |  | 0.129195 |  |  |  | 3.178975 |  |  |  | 0.026824 | [13 empty] | 217.638858 |  | 0.032772 | [7 empty] | 2.0095 | [5 empty] | 0.099865 | [15 empty] | 491370.9 |  | 0.054159 |  |  |  | 1.201911 | [5 empty] | 281.929649 | [13 empty] | 0.003277 | [13 empty] | 575500 |  |  |  |  | 2022 | Mineralium Deposita (2022) 57:481–507 |  | PER | Pasco
| Ayawilca |  | Magmatic hydrothermal | Carbonate replacement deposit (CRD) | Cordilleran-type carbonate-replacement polymetallic | Zn, In, Sn | Pb, Ag, Cu | Zn, Pb, Ag, In, Sn, Cu | Mineralium Deposita (2022) 57:481–507 |  | 2019-AYA-A18144-214.40-Circulo E-ef1 - 2-1 | 2019-AYA-A18144-214.40-Circulo E-ef1 - 2-1 | drill core |  |  |  |  | ore material | drill core | drill core | mineral separate | [5 empty] | mineralisation |  |  |  | sphalerite, stannite, chalcopyrite, cassiterite, pyrrhotite, arsenopyrite, galena, tetrahedrite | [6 empty] | pyrite, marcasite, herzenbergite, native bismuth, siderite, kaolinite, dickite, sericite, quartz, calcite | polished thin sections | LA-ICPMS |  |  |  |  | 13.218539 |  |  |  | 18.176185 |  | 0.008865 | [7 empty] | 0.064444 | [5 empty] | 3649.684311 | [5 empty] | 8.939237 |  | 0.48043 |  |  |  | 173.059093 | [9 empty] | 66521.77 |  | 3.990346 |  |  |  | 0.12608 |  |  |  | 4.456345 |  |  |  | 0.026697 | [13 empty] | 224.547798 |  | 0.035768 | [7 empty] | 1.228685 | [5 empty] | 7.892929 | [15 empty] | 495368.6 |  | 4.674178 |  |  |  | 0.941466 | [5 empty] | 160.699526 | [13 empty] | 0.007892 | [13 empty] | 582400 |  |  |  |  | 2022 | Mineralium Deposita (2022) 57:481–507 |  | PER | Pasco
| Ayawilca |  | Magmatic hydrothermal | Carbonate replacement deposit (CRD) | Cordilleran-type carbonate-replacement polymetallic | Zn, In, Sn | Pb, Ag, Cu | Zn, Pb, Ag, In, Sn, Cu | Mineralium Deposita (2022) 57:481–507 |  | 2019-AYA-A18144-214.40-Circulo E-ef1 - 3-1 | 2019-AYA-A18144-214.40-Circulo E-ef1 - 3-1 | drill core |  |  |  |  | ore material | drill core | drill core | mineral separate | [5 empty] | mineralisation |  |  |  | sphalerite, stannite, chalcopyrite, cassiterite, pyrrhotite, arsenopyrite, galena, tetrahedrite | [6 empty] | pyrite, marcasite, herzenbergite, native bismuth, siderite, kaolinite, dickite, sericite, quartz, calcite | polished thin sections | LA-ICPMS |  |  |  |  | 7.176492 |  |  |  | 16.580008 |  | 0.010309 | [7 empty] | 0.003161 | [5 empty] | 3328.78349 | [5 empty] | 9.608434 |  | 0.46327 |  |  |  | 135.297179 | [9 empty] | 58270.32 |  | 5.817502 |  |  |  | 0.12033 |  |  |  | 2.655736 |  |  |  | 0.024378 | [13 empty] | 204.233232 |  | 0.053123 | [7 empty] | 1.5129 | [5 empty] | 0.02688 | [15 empty] | 480598.3 |  | 0.045648 |  |  |  | 2.333203 | [5 empty] | 119.904474 | [13 empty] | 0.003011 | [13 empty] | 582400 |  |  |  |  | 2022 | Mineralium Deposita (2022) 57:481–507 |  | PER | Pasco
| Ayawilca |  | Magmatic hydrothermal | Carbonate replacement deposit (CRD) | Cordilleran-type carbonate-replacement polymetallic | Zn, In, Sn | Pb, Ag, Cu | Zn, Pb, Ag, In, Sn, Cu | Mineralium Deposita (2022) 57:481–507 |  | 2019-AYA-A18144-214.40-Circulo E-ef1 - 4-1 | 2019-AYA-A18144-214.40-Circulo E-ef1 - 4-1 | drill core |  |  |  |  | ore material | drill core | drill core | mineral separate | [5 empty] | mineralisation |  |  |  | sphalerite, stannite, chalcopyrite, cassiterite, pyrrhotite, arsenopyrite, galena, tetrahedrite | [6 empty] | pyrite, marcasite, herzenbergite, native bismuth, siderite, kaolinite, dickite, sericite, quartz, calcite | polished thin sections | LA-ICPMS |  |  |  |  | 15.128377 |  |  |  | 17.137899 |  | 0.009774 | [7 empty] | 0.121281 | [5 empty] | 3270.31643 | [5 empty] | 8.702359 |  | 0.45008 |  |  |  | 203.980288 | [9 empty] | 62926.63 |  | 3.320135 |  |  |  | 0.127289 |  |  |  | 5.083605 |  |  |  | 0.025559 | [13 empty] | 214.727831 |  | 0.05062 | [7 empty] | 1.8364 | [5 empty] | 11.860137 | [15 empty] | 491418.6 |  | 6.326201 |  |  |  | 0.915262 | [5 empty] | 181.834256 | [13 empty] | 0.01572 | [13 empty] | 582400 |  |  |  |  | 2022 | Mineralium Deposita (2022) 57:481–507 |  | PER | Pasco
| Ayawilca |  | Magmatic hydrothermal | Carbonate replacement deposit (CRD) | Cordilleran-type carbonate-replacement polymetallic | Zn, In, Sn | Pb, Ag, Cu | Zn, Pb, Ag, In, Sn, Cu | Mineralium Deposita (2022) 57:481–507 |  | 2019-AYA-A18144-214.40-Circulo E-ef1 - 5-1 | 2019-AYA-A18144-214.40-Circulo E-ef1 - 5-1 | drill core |  |  |  |  | ore material | drill core | drill core | mineral separate | [5 empty] | mineralisation |  |  |  | sphalerite, stannite, chalcopyrite, cassiterite, pyrrhotite, arsenopyrite, galena, tetrahedrite | [6 empty] | pyrite, marcasite, herzenbergite, native bismuth, siderite, kaolinite, dickite, sericite, quartz, calcite | polished thin sections | LA-ICPMS |  |  |  |  | 7.622878 |  |  |  | 16.91729 |  | 0.009706 | [7 empty] | 0.002959 | [5 empty] | 3608.595421 | [5 empty] | 8.631137 |  | 0.47851 |  |  |  | 144.224031 | [9 empty] | 64589.05 |  | 4.626168 |  |  |  | 0.13117 |  |  |  | 2.921466 |  |  |  | 0.025884 | [13 empty] | 224.903071 |  | 0.032428 | [7 empty] | 1.6801 | [5 empty] | 0.008364 | [15 empty] | 493489.2 |  | 0.047197 |  |  |  | 0.914844 | [5 empty] | 127.380864 | [13 empty] | 0.003263 | [13 empty] | 582400 |  |  |  |  | 2022 | Mineralium Deposita (2022) 57:481–507 |  | PER | Pasco
| Ayawilca |  | Magmatic hydrothermal | Carbonate replacement deposit (CRD) | Cordilleran-type carbonate-replacement polymetallic | Zn, In, Sn | Pb, Ag, Cu | Zn, Pb, Ag, In, Sn, Cu | Mineralium Deposita (2022) 57:481–507 |  | 2019-AYA-A18144-214.40-Circulo E-ef1 - 6-1 | 2019-AYA-A18144-214.40-Circulo E-ef1 - 6-1 | drill core |  |  |  |  | ore material | drill core | drill core | mineral separate | [5 empty] | mineralisation |  |  |  | sphalerite, stannite, chalcopyrite, cassiterite, pyrrhotite, arsenopyrite, galena, tetrahedrite | [6 empty] | pyrite, marcasite, herzenbergite, native bismuth, siderite, kaolinite, dickite, sericite, quartz, calcite | polished thin sections | LA-ICPMS |  |  |  |  | 15.099341 |  |  |  | 16.898524 |  | 0.009742 | [7 empty] | 0.003211 | [5 empty] | 3558.016519 | [5 empty] | 8.992081 |  | 0.48673 |  |  |  | 334.608598 | [9 empty] | 63527.16 |  | 2.926573 |  |  |  | 0.12566 |  |  |  | 3.173129 |  |  |  | 0.02668 | [13 empty] | 216.367853 |  | 0.032613 | [7 empty] | 1.38 | [5 empty] | 0.007302 | [15 empty] | 487617.6 |  | 0.040688 |  |  |  | 0.926679 | [5 empty] | 285.185034 | [13 empty] | 0.004024 | [13 empty] | 582400 |  |  |  |  | 2022 | Mineralium Deposita (2022) 57:481–507 |  | PER | Pasco
| Ayawilca |  | Magmatic hydrothermal | Carbonate replacement deposit (CRD) | Cordilleran-type carbonate-replacement polymetallic | Zn, In, Sn | Pb, Ag, Cu | Zn, Pb, Ag, In, Sn, Cu | Mineralium Deposita (2022) 57:481–507 |  | 2019-AYA-A18144-214.40-Circulo E-ef1 - 7-1 | 2019-AYA-A18144-214.40-Circulo E-ef1 - 7-1 | drill core |  |  |  |  | ore material | drill core | drill core | mineral separate | [5 empty] | mineralisation |  |  |  | sphalerite, stannite, chalcopyrite, cassiterite, pyrrhotite, arsenopyrite, galena, tetrahedrite | [6 empty] | pyrite, marcasite, herzenbergite, native bismuth, siderite, kaolinite, dickite, sericite, quartz, calcite | polished thin sections | LA-ICPMS |  |  |  |  | 6.751534 |  |  |  | 17.32253 |  | 0.008296 | [7 empty] | 0.00331 | [5 empty] | 3857.508199 | [5 empty] | 9.2776 |  | 0.48031 |  |  |  | 121.72933 | [9 empty] | 68733.17 |  | 4.371931 |  |  |  | 0.128102 |  |  |  | 3.311477 |  |  |  | 0.024442 | [13 empty] | 235.736964 |  | 0.035183 | [7 empty] | 1.4292 | [5 empty] | 0.006177 | [15 empty] | 485232.8 |  | 0.048551 |  |  |  | 0.713637 | [5 empty] | 103.971595 | [13 empty] | 0.003132 | [13 empty] | 582400 |  |  |  |  | 2022 | Mineralium Deposita (2022) 57:481–507 |  | PER | Pasco
| Ayawilca |  | Magmatic hydrothermal | Carbonate replacement deposit (CRD) | Cordilleran-type carbonate-replacement polymetallic | Zn, In, Sn | Pb, Ag, Cu | Zn, Pb, Ag, In, Sn, Cu | Mineralium Deposita (2022) 57:481–507 |  | 2019-AYA-A18144-214.40-Circulo E-ef1 - 8-1 | 2019-AYA-A18144-214.40-Circulo E-ef1 - 8-1 | drill core |  |  |  |  | ore material | drill core | drill core | mineral separate | [5 empty] | mineralisation |  |  |  | sphalerite, stannite, chalcopyrite, cassiterite, pyrrhotite, arsenopyrite, galena, tetrahedrite | [6 empty] | pyrite, marcasite, herzenbergite, native bismuth, siderite, kaolinite, dickite, sericite, quartz, calcite | polished thin sections | LA-ICPMS |  |  |  |  | 9.853951 |  |  |  | 17.27344 |  | 0.009887 | [7 empty] | 0.003064 | [5 empty] | 3709.328258 | [5 empty] | 8.766007 |  | 0.46787 |  |  |  | 181.94917 | [9 empty] | 66692.22 |  | 4.722545 |  |  |  | 0.12018 |  |  |  | 2.811744 |  |  |  | 0.025718 | [13 empty] | 229.787558 |  | 0.031482 | [7 empty] | 1.4091 | [5 empty] | 0.006599 | [15 empty] | 494590 |  | 0.04376 |  |  |  | 0.780184 | [5 empty] | 165.541947 | [13 empty] | 0.003287 | [13 empty] | 582400 |  |  |  |  | 2022 | Mineralium Deposita (2022) 57:481–507 |  | PER | Pasco
| Ayawilca |  | Magmatic hydrothermal | Carbonate replacement deposit (CRD) | Cordilleran-type carbonate-replacement polymetallic | Zn, In, Sn | Pb, Ag, Cu | Zn, Pb, Ag, In, Sn, Cu | Mineralium Deposita (2022) 57:481–507 |  | 2019-AYA-A18144-214.40-Circulo E-ef1 - 9-1 | 2019-AYA-A18144-214.40-Circulo E-ef1 - 9-1 | drill core |  |  |  |  | ore material | drill core | drill core | mineral separate | [5 empty] | mineralisation |  |  |  | sphalerite, stannite, chalcopyrite, cassiterite, pyrrhotite, arsenopyrite, galena, tetrahedrite | [6 empty] | pyrite, marcasite, herzenbergite, native bismuth, siderite, kaolinite, dickite, sericite, quartz, calcite | polished thin sections | LA-ICPMS |  |  |  |  | 22.261151 |  |  |  | 17.755383 |  | 0.010305 | [7 empty] | 0.003131 | [5 empty] | 3906.412572 | [5 empty] | 9.615291 |  | 0.5064 |  |  |  | 487.300436 | [9 empty] | 70022.7 |  | 3.370568 |  |  |  | 0.12935 |  |  |  | 3.023998 |  |  |  | 0.026334 | [13 empty] | 222.964405 |  | 0.034929 | [7 empty] | 1.6016 | [5 empty] | 0.029964 | [15 empty] | 495853.3 |  | 0.047901 |  |  |  | 0.71727 | [5 empty] | 442.065119 | [13 empty] | 0.003866 | [13 empty] | 582400 |  |  |  |  | 2022 | Mineralium Deposita (2022) 57:481–507 |  | PER | Pasco
| Ayawilca |  | Magmatic hydrothermal | Carbonate replacement deposit (CRD) | Cordilleran-type carbonate-replacement polymetallic | Zn, In, Sn | Pb, Ag, Cu | Zn, Pb, Ag, In, Sn, Cu | Mineralium Deposita (2022) 57:481–507 |  | 2018-AYA-A15040-217.00-Circulo A-ef2 - 1-1 | 2018-AYA-A15040-217.00-Circulo A-ef2 - 1-1 | drill core |  |  |  |  | ore material | drill core | drill core | mineral separate | [5 empty] | mineralisation |  |  |  | sphalerite, stannite, chalcopyrite, cassiterite, pyrrhotite, arsenopyrite, galena, tetrahedrite | [6 empty] | pyrite, marcasite, herzenbergite, native bismuth, siderite, kaolinite, dickite, sericite, quartz, calcite | polished thin sections | LA-ICPMS |  |  |  |  | 4.738398 |  |  |  | 14.681969 |  | 0.009939 | [7 empty] | 0.002826 | [5 empty] | 2422.722867 | [5 empty] | 0.16996 |  | 0.46976 |  |  |  | 205.373812 | [9 empty] | 89680.89465 |  | 1.718334 |  |  |  | 0.152915 |  |  |  | 1.121552 |  |  |  | 0.024142 | [13 empty] | 4556.936455 |  | 0.341101 | [7 empty] | 1.331604 | [5 empty] | 0.560623 | [15 empty] | 471581.1 |  | 0.10714 |  |  |  | 6.833338 | [5 empty] | 177.50483 | [13 empty] | 0.003714 | [13 empty] | 517400 |  |  |  |  | 2022 | Mineralium Deposita (2022) 57:481–507 |  | PER | Pasco
| Ayawilca |  | Magmatic hydrothermal | Carbonate replacement deposit (CRD) | Cordilleran-type carbonate-replacement polymetallic | Zn, In, Sn | Pb, Ag, Cu | Zn, Pb, Ag, In, Sn, Cu | Mineralium Deposita (2022) 57:481–507 |  | 2018-AYA-A15040-217.00-Circulo A-ef2 - 2-1 | 2018-AYA-A15040-217.00-Circulo A-ef2 - 2-1 | drill core |  |  |  |  | ore material | drill core | drill core | mineral separate | [5 empty] | mineralisation |  |  |  | sphalerite, stannite, chalcopyrite, cassiterite, pyrrhotite, arsenopyrite, galena, tetrahedrite | [6 empty] | pyrite, marcasite, herzenbergite, native bismuth, siderite, kaolinite, dickite, sericite, quartz, calcite | polished thin sections | LA-ICPMS |  |  |  |  | 6.821928 |  |  |  | 13.672936 |  | 0.011465 | [7 empty] | 0.318125 | [5 empty] | 2410.685236 | [5 empty] | 0.19002 |  | 0.50774 |  |  |  | 344.344834 | [9 empty] | 88045.36 |  | 1.918471 |  |  |  | 0.212763 |  |  |  | 1.504557 |  |  |  | 0.027023 | [13 empty] | 4712.733562 |  | 0.321238 | [7 empty] | 1.5189 | [5 empty] | 1.242039 | [15 empty] | 464813.3 |  | 0.515161 |  |  |  | 6.53861 | [5 empty] | 279.506315 | [13 empty] | 0.02585 | [13 empty] | 511800 |  |  |  |  | 2022 | Mineralium Deposita (2022) 57:481–507 |  | PER | Pasco
| Ayawilca |  | Magmatic hydrothermal | Carbonate replacement deposit (CRD) | Cordilleran-type carbonate-replacement polymetallic | Zn, In, Sn | Pb, Ag, Cu | Zn, Pb, Ag, In, Sn, Cu | Mineralium Deposita (2022) 57:481–507 |  | 2018-AYA-A15040-217.00-Circulo B-ef2 - 1-1 | 2018-AYA-A15040-217.00-Circulo B-ef2 - 1-1 | drill core |  |  |  |  | ore material | drill core | drill core | mineral separate | [5 empty] | mineralisation |  |  |  | sphalerite, stannite, chalcopyrite, cassiterite, pyrrhotite, arsenopyrite, galena, tetrahedrite | [6 empty] | pyrite, marcasite, herzenbergite, native bismuth, siderite, kaolinite, dickite, sericite, quartz, calcite | polished thin sections | LA-ICPMS |  |  |  |  | 10.183788 |  |  |  | 13.589591 |  | 0.011272 | [7 empty] | 0.02347 | [5 empty] | 2739.705021 | [5 empty] | 0.202592 |  | 0.51651 |  |  |  | 530.702772 | [9 empty] | 94243.1 |  | 1.04406 |  |  |  | 0.162111 |  |  |  | 1.251288 |  |  |  | 0.027872 | [13 empty] | 3630.858686 |  | 0.225669 | [7 empty] | 1.7544 | [5 empty] | 0.508193 | [15 empty] | 473679.1 |  | 0.056781 |  |  |  | 0.77195 | [5 empty] | 492.530579 | [13 empty] | 0.003669 | [13 empty] | 512500 |  |  |  |  | 2022 | Mineralium Deposita (2022) 57:481–507 |  | PER | Pasco
| Ayawilca |  | Magmatic hydrothermal | Carbonate replacement deposit (CRD) | Cordilleran-type carbonate-replacement polymetallic | Zn, In, Sn | Pb, Ag, Cu | Zn, Pb, Ag, In, Sn, Cu | Mineralium Deposita (2022) 57:481–507 |  | 2018-AYA-A15040-217.00-Circulo B-ef2 - 2-1 | 2018-AYA-A15040-217.00-Circulo B-ef2 - 2-1 | drill core |  |  |  |  | ore material | drill core | drill core | mineral separate | [5 empty] | mineralisation |  |  |  | sphalerite, stannite, chalcopyrite, cassiterite, pyrrhotite, arsenopyrite, galena, tetrahedrite | [6 empty] | pyrite, marcasite, herzenbergite, native bismuth, siderite, kaolinite, dickite, sericite, quartz, calcite | polished thin sections | LA-ICPMS |  |  |  |  | 2.537731 |  |  |  | 13.506417 |  | 0.010337 | [7 empty] | 0.002698 | [5 empty] | 3222.088448 | [5 empty] | 0.208546 |  | 0.45766 |  |  |  | 50.961671 | [9 empty] | 88738.81 |  | 0.804524 |  |  |  | 0.186856 |  |  |  | 1.052694 |  |  |  | 0.024667 | [13 empty] | 1988.750334 |  | 0.138517 | [7 empty] | 1.64765 | [5 empty] | 0.103516 | [15 empty] | 465973.9 |  | 0.063536 |  |  |  | 9.227044 | [5 empty] | 21.474279 | [13 empty] | 0.0029 | [13 empty] | 512600 |  |  |  |  | 2022 | Mineralium Deposita (2022) 57:481–507 |  | PER | Pasco
| Ayawilca |  | Magmatic hydrothermal | Carbonate replacement deposit (CRD) | Cordilleran-type carbonate-replacement polymetallic | Zn, In, Sn | Pb, Ag, Cu | Zn, Pb, Ag, In, Sn, Cu | Mineralium Deposita (2022) 57:481–507 |  | 2018-AYA-A15040-217.00-Circulo B-ef2 - 3-1 | 2018-AYA-A15040-217.00-Circulo B-ef2 - 3-1 | drill core |  |  |  |  | ore material | drill core | drill core | mineral separate | [5 empty] | mineralisation |  |  |  | sphalerite, stannite, chalcopyrite, cassiterite, pyrrhotite, arsenopyrite, galena, tetrahedrite | [6 empty] | pyrite, marcasite, herzenbergite, native bismuth, siderite, kaolinite, dickite, sericite, quartz, calcite | polished thin sections | LA-ICPMS |  |  |  |  | 4.43747 |  |  |  | 13.319544 |  | 0.012412 | [7 empty] | 0.039173 | [5 empty] | 3436.667131 | [5 empty] | 0.19353 |  | 0.52971 |  |  |  | 165.105533 | [9 empty] | 94795.25 |  | 0.326001 |  |  |  | 0.14209 |  |  |  | 1.249109 |  |  |  | 0.0284 | [13 empty] | 1256.590596 |  | 0.110385 | [7 empty] | 2.056 | [5 empty] | 0.202985 | [15 empty] | 472050.5 |  | 0.052192 |  |  |  | 2.956995 | [5 empty] | 1.347979 | [13 empty] | 0.003416 | [13 empty] | 512600 |  |  |  |  | 2022 | Mineralium Deposita (2022) 57:481–507 |  | PER | Pasco
| Ayawilca |  | Magmatic hydrothermal | Carbonate replacement deposit (CRD) | Cordilleran-type carbonate-replacement polymetallic | Zn, In, Sn | Pb, Ag, Cu | Zn, Pb, Ag, In, Sn, Cu | Mineralium Deposita (2022) 57:481–507 |  | 2018-AYA-A15040-217.00-Circulo C-ef3 - 1-1 | 2018-AYA-A15040-217.00-Circulo C-ef3 - 1-1 | drill core |  |  |  |  | ore material | drill core | drill core | mineral separate | [5 empty] | mineralisation |  |  |  | sphalerite, stannite, chalcopyrite, cassiterite, pyrrhotite, arsenopyrite, galena, tetrahedrite | [6 empty] | pyrite, marcasite, herzenbergite, native bismuth, siderite, kaolinite, dickite, sericite, quartz, calcite | polished thin sections | LA-ICPMS |  |  |  |  | 6.010235 |  |  |  | 12.559054 |  | 0.012371 | [7 empty] | 0.003598 | [5 empty] | 3697.113461 | [5 empty] | 0.21432 |  | 0.56943 |  |  |  | 189.935212 | [9 empty] | 93520.21 |  | 0.248286 |  |  |  | 0.15185 |  |  |  | 1.497556 |  |  |  | 0.03154 | [13 empty] | 572.272268 |  | 0.074636 | [7 empty] | 1.7248 | [5 empty] | 0.009394 | [15 empty] | 476087.9 |  | 0.052554 |  |  |  | 3.509966 | [5 empty] | 1.485104 | [13 empty] | 0.004994 | [13 empty] | 520400 |  |  |  |  | 2022 | Mineralium Deposita (2022) 57:481–507 |  | PER | Pasco
| Ayawilca |  | Magmatic hydrothermal | Carbonate replacement deposit (CRD) | Cordilleran-type carbonate-replacement polymetallic | Zn, In, Sn | Pb, Ag, Cu | Zn, Pb, Ag, In, Sn, Cu | Mineralium Deposita (2022) 57:481–507 |  | 2018-AYA-A15040-217.00-Circulo C-ef3 - 2-1 | 2018-AYA-A15040-217.00-Circulo C-ef3 - 2-1 | drill core |  |  |  |  | ore material | drill core | drill core | mineral separate | [5 empty] | mineralisation |  |  |  | sphalerite, stannite, chalcopyrite, cassiterite, pyrrhotite, arsenopyrite, galena, tetrahedrite | [6 empty] | pyrite, marcasite, herzenbergite, native bismuth, siderite, kaolinite, dickite, sericite, quartz, calcite | polished thin sections | LA-ICPMS |  |  |  |  | 5.658688 |  |  |  | 13.48439 |  | 0.011923 | [7 empty] | 0.002461 | [5 empty] | 3368.865955 | [5 empty] | 0.256775 |  | 0.52358 |  |  |  | 144.317883 | [9 empty] | 101061.7 |  | 0.197198 |  |  |  | 0.14064 |  |  |  | 1.515267 |  |  |  | 0.028144 | [13 empty] | 1105.421859 |  | 0.092864 | [7 empty] | 1.7153 | [5 empty] | 0.011442 | [15 empty] | 487210.1 |  | 0.05018 |  |  |  | 3.905893 | [5 empty] | 0.662949 | [13 empty] | 0.00434 | [13 empty] | 530500 |  |  |  |  | 2022 | Mineralium Deposita (2022) 57:481–507 |  | PER | Pasco
| Ayawilca |  | Magmatic hydrothermal | Carbonate replacement deposit (CRD) | Cordilleran-type carbonate-replacement polymetallic | Zn, In, Sn | Pb, Ag, Cu | Zn, Pb, Ag, In, Sn, Cu | Mineralium Deposita (2022) 57:481–507 |  | 2018-AYA-A15040-217.00-Circulo C-ef3 - 3-1 | 2018-AYA-A15040-217.00-Circulo C-ef3 - 3-1 | drill core |  |  |  |  | ore material | drill core | drill core | mineral separate | [5 empty] | mineralisation |  |  |  | sphalerite, stannite, chalcopyrite, cassiterite, pyrrhotite, arsenopyrite, galena, tetrahedrite | [6 empty] | pyrite, marcasite, herzenbergite, native bismuth, siderite, kaolinite, dickite, sericite, quartz, calcite | polished thin sections | LA-ICPMS |  |  |  |  | 20.941826 |  |  |  | 13.163905 |  | 0.011808 | [7 empty] | 0.003175 | [5 empty] | 3562.059585 | [5 empty] | 0.18484 |  | 0.52061 |  |  |  | 778.042726 | [9 empty] | 100847.9 |  | 1.971754 |  |  |  | 0.12993 |  |  |  | 1.371787 |  |  |  | 0.026986 | [13 empty] | 540.646592 |  | 0.063947 | [7 empty] | 2.0907 | [5 empty] | 0.013397 | [15 empty] | 472563 |  | 0.042396 |  |  |  | 3.244763 | [5 empty] | 10.741555 | [13 empty] | 0.004143 | [13 empty] | 530500 |  |  |  |  | 2022 | Mineralium Deposita (2022) 57:481–507 |  | PER | Pasco
| Ayawilca |  | Magmatic hydrothermal | Carbonate replacement deposit (CRD) | Cordilleran-type carbonate-replacement polymetallic | Zn, In, Sn | Pb, Ag, Cu | Zn, Pb, Ag, In, Sn, Cu | Mineralium Deposita (2022) 57:481–507 |  | 2018-AYA-A15040-217.00-Circulo C-ef3 - 4-1 | 2018-AYA-A15040-217.00-Circulo C-ef3 - 4-1 | drill core |  |  |  |  | ore material | drill core | drill core | mineral separate | [5 empty] | mineralisation |  |  |  | sphalerite, stannite, chalcopyrite, cassiterite, pyrrhotite, arsenopyrite, galena, tetrahedrite | [6 empty] | pyrite, marcasite, herzenbergite, native bismuth, siderite, kaolinite, dickite, sericite, quartz, calcite | polished thin sections | LA-ICPMS |  |  |  |  | 12.145328 |  |  |  | 12.741256 |  | 0.011729 | [7 empty] | 0.002992 | [5 empty] | 3692.249717 | [5 empty] | 0.16664 |  | 0.47304 |  |  |  | 400.417746 | [9 empty] | 100106 |  | 0.235511 |  |  |  | 0.12719 |  |  |  | 1.356425 |  |  |  | 0.026333 | [13 empty] | 486.188909 |  | 0.06008 | [7 empty] | 1.7379 | [5 empty] | 0.010066 | [15 empty] | 479896.1 |  | 0.039651 |  |  |  | 2.929418 | [5 empty] | 1.838955 | [13 empty] | 0.002473 | [13 empty] | 530500 |  |  |  |  | 2022 | Mineralium Deposita (2022) 57:481–507 |  | PER | Pasco
| Ayawilca |  | Magmatic hydrothermal | Carbonate replacement deposit (CRD) | Cordilleran-type carbonate-replacement polymetallic | Zn, In, Sn | Pb, Ag, Cu | Zn, Pb, Ag, In, Sn, Cu | Mineralium Deposita (2022) 57:481–507 |  | 2018-AYA-A15040-217.00-Circulo C-ef3 - 5-1 | 2018-AYA-A15040-217.00-Circulo C-ef3 - 5-1 | drill core |  |  |  |  | ore material | drill core | drill core | mineral separate | [5 empty] | mineralisation |  |  |  | sphalerite, stannite, chalcopyrite, cassiterite, pyrrhotite, arsenopyrite, galena, tetrahedrite | [6 empty] | pyrite, marcasite, herzenbergite, native bismuth, siderite, kaolinite, dickite, sericite, quartz, calcite | polished thin sections | LA-ICPMS |  |  |  |  | 31.28329 |  |  |  | 13.254158 |  | 0.010885 | [7 empty] | 0.002885 | [5 empty] | 3697.075836 | [5 empty] | 0.17725 |  | 0.4713 |  |  |  | 1284.949691 | [9 empty] | 102164.8 |  | 1.905996 |  |  |  | 0.12843 |  |  |  | 1.345663 |  |  |  | 0.026526 | [13 empty] | 524.366655 |  | 0.034445 | [7 empty] | 1.2752 | [5 empty] | 0.017445 | [15 empty] | 484643.2 |  | 0.047199 |  |  |  | 3.097429 | [5 empty] | 18.252988 | [13 empty] | 0.004067 | [13 empty] | 530500 |  |  |  |  | 2022 | Mineralium Deposita (2022) 57:481–507 |  | PER | Pasco
| Ayawilca |  | Magmatic hydrothermal | Carbonate replacement deposit (CRD) | Cordilleran-type carbonate-replacement polymetallic | Zn, In, Sn | Pb, Ag, Cu | Zn, Pb, Ag, In, Sn, Cu | Mineralium Deposita (2022) 57:481–507 |  | 2018-AYA-A15040-217.00-Circulo C-ef3 - 6-1 | 2018-AYA-A15040-217.00-Circulo C-ef3 - 6-1 | drill core |  |  |  |  | ore material | drill core | drill core | mineral separate | [5 empty] | mineralisation |  |  |  | sphalerite, stannite, chalcopyrite, cassiterite, pyrrhotite, arsenopyrite, galena, tetrahedrite | [6 empty] | pyrite, marcasite, herzenbergite, native bismuth, siderite, kaolinite, dickite, sericite, quartz, calcite | polished thin sections | LA-ICPMS |  |  |  |  | 25.696302 |  |  |  | 12.671792 |  | 0.010435 | [7 empty] | 0.003247 | [5 empty] | 3883.51024 | [5 empty] | 0.19376 |  | 0.49226 |  |  |  | 1046.038022 | [9 empty] | 103697.6 |  | 1.098637 |  |  |  | 0.133 |  |  |  | 1.267183 |  |  |  | 0.028246 | [13 empty] | 536.710964 |  | 0.040211 | [7 empty] | 1.2755 | [5 empty] | 0.014016 | [15 empty] | 488640.6 |  | 0.043857 |  |  |  | 4.710863 | [5 empty] | 12.718046 | [13 empty] | 0.003943 | [13 empty] | 530500 |  |  |  |  | 2022 | Mineralium Deposita (2022) 57:481–507 |  | PER | Pasco
| Ayawilca |  | Magmatic hydrothermal | Carbonate replacement deposit (CRD) | Cordilleran-type carbonate-replacement polymetallic | Zn, In, Sn | Pb, Ag, Cu | Zn, Pb, Ag, In, Sn, Cu | Mineralium Deposita (2022) 57:481–507 |  | 2018-AYA-A15040-217.00-Circulo D-ef3 - 1-1 | 2018-AYA-A15040-217.00-Circulo D-ef3 - 1-1 | drill core |  |  |  |  | ore material | drill core | drill core | mineral separate | [5 empty] | mineralisation |  |  |  | sphalerite, stannite, chalcopyrite, cassiterite, pyrrhotite, arsenopyrite, galena, tetrahedrite | [6 empty] | pyrite, marcasite, herzenbergite, native bismuth, siderite, kaolinite, dickite, sericite, quartz, calcite | polished thin sections | LA-ICPMS |  |  |  |  | 3.494585 |  |  |  | 12.039168 |  | 0.010126 | [7 empty] | 0.008984 | [5 empty] | 3138.765684 | [5 empty] | 0.287735 |  | 0.45995 |  |  |  | 119.015569 | [9 empty] | 84495.06 |  | 2.784991 |  |  |  | 0.12343 |  |  |  | 1.133617 |  |  |  | 0.026427 | [13 empty] | 842.180653 |  | 0.076346 | [7 empty] | 1.47 | [5 empty] | 0.051323 | [15 empty] | 468401.3 |  | 0.03983 |  |  |  | 3.962899 | [5 empty] | 13.474653 | [13 empty] | 0.003122 | [13 empty] | 526500 |  |  |  |  | 2022 | Mineralium Deposita (2022) 57:481–507 |  | PER | Pasco
| Ayawilca |  | Magmatic hydrothermal | Carbonate replacement deposit (CRD) | Cordilleran-type carbonate-replacement polymetallic | Zn, In, Sn | Pb, Ag, Cu | Zn, Pb, Ag, In, Sn, Cu | Mineralium Deposita (2022) 57:481–507 |  | 2018-AYA-A15040-217.00-Circulo D-ef3 - 2-1 | 2018-AYA-A15040-217.00-Circulo D-ef3 - 2-1 | drill core |  |  |  |  | ore material | drill core | drill core | mineral separate | [5 empty] | mineralisation |  |  |  | sphalerite, stannite, chalcopyrite, cassiterite, pyrrhotite, arsenopyrite, galena, tetrahedrite | [6 empty] | pyrite, marcasite, herzenbergite, native bismuth, siderite, kaolinite, dickite, sericite, quartz, calcite | polished thin sections | LA-ICPMS |  |  |  |  | 4.096166 |  |  |  | 12.182627 |  | 0.013291 | [7 empty] | 0.18669 | [5 empty] | 3369.583719 | [5 empty] | 0.223205 |  | 0.6018 |  |  |  | 211.723294 | [9 empty] | 93085.9 |  | 0.287892 |  |  |  | 0.15209 |  |  |  | 1.772169 |  |  |  | 0.032602 | [13 empty] | 1674.78528 |  | 0.128275 | [7 empty] | 2.2953 | [5 empty] | 0.546068 | [15 empty] | 475052.5 |  | 0.443724 |  |  |  | 2.635475 | [5 empty] | 7.786747 | [13 empty] | 0.004282 | [13 empty] | 523800 |  |  |  |  | 2022 | Mineralium Deposita (2022) 57:481–507 |  | PER | Pasco
| Ayawilca |  | Magmatic hydrothermal | Carbonate replacement deposit (CRD) | Cordilleran-type carbonate-replacement polymetallic | Zn, In, Sn | Pb, Ag, Cu | Zn, Pb, Ag, In, Sn, Cu | Mineralium Deposita (2022) 57:481–507 |  | 2018-AYA-A15040-217.00-Circulo D-ef3 - 3-1 | 2018-AYA-A15040-217.00-Circulo D-ef3 - 3-1 | drill core |  |  |  |  | ore material | drill core | drill core | mineral separate | [5 empty] | mineralisation |  |  |  | sphalerite, stannite, chalcopyrite, cassiterite, pyrrhotite, arsenopyrite, galena, tetrahedrite | [6 empty] | pyrite, marcasite, herzenbergite, native bismuth, siderite, kaolinite, dickite, sericite, quartz, calcite | polished thin sections | LA-ICPMS |  |  |  |  | 6.800294 |  |  |  | 12.471736 |  | 0.01098 | [7 empty] | 0.017484 | [5 empty] | 3503.215844 | [5 empty] | 0.19988 |  | 1.332596 |  |  |  | 324.140934 | [9 empty] | 98370.09711 |  | 0.213881 |  |  |  | 0.243784 |  |  |  | 1.297643 |  |  |  | 0.028995 | [13 empty] | 584.064169 |  | 0.042836 | [7 empty] | 1.5384 | [5 empty] | 0.109016 | [15 empty] | 480608.7 |  | 0.043209 |  |  |  | 3.098149 | [5 empty] | 1.468232 | [13 empty] | 0.004413 | [13 empty] | 528100 |  |  |  |  | 2022 | Mineralium Deposita (2022) 57:481–507 |  | PER | Pasco
| Ayawilca |  | Magmatic hydrothermal | Carbonate replacement deposit (CRD) | Cordilleran-type carbonate-replacement polymetallic | Zn, In, Sn | Pb, Ag, Cu | Zn, Pb, Ag, In, Sn, Cu | Mineralium Deposita (2022) 57:481–507 |  | NIST610 - 10-1 | NIST610 - 10-1 | drill core |  |  |  |  | ore material | drill core | drill core | mineral separate | [5 empty] | mineralisation |  |  |  | sphalerite, stannite, chalcopyrite, cassiterite, pyrrhotite, arsenopyrite, galena, tetrahedrite | [6 empty] | pyrite, marcasite, herzenbergite, native bismuth, siderite, kaolinite, dickite, sericite, quartz, calcite | polished thin sections | LA-ICPMS |  |  |  |  | 298.515045 |  |  |  | 414.921529 |  | 24.737754 | [7 empty] | 435.612086 | [5 empty] | 514.110253 | [5 empty] | 456.811168 |  | 275.85579 |  |  |  | 479.875874 | [9 empty] | 520.053212 |  | 410.506444 |  |  |  | 383.818254 |  |  |  | 0.32879 |  |  |  | 0.07675 | [13 empty] | 532.655072 |  | 533.895127 | [7 empty] | 494.275144 | [5 empty] | 510.511386 | [15 empty] | 19597.33 |  | 389.896132 |  |  |  | 136.121703 | [5 empty] | 420.08608 | [13 empty] | 73.954012 | [13 empty] | 460 |  |  |  |  | 2022 | Mineralium Deposita (2022) 57:481–507 |  | PER | Pasco
| Ayawilca |  | Magmatic hydrothermal | Carbonate replacement deposit (CRD) | Cordilleran-type carbonate-replacement polymetallic | Zn, In, Sn | Pb, Ag, Cu | Zn, Pb, Ag, In, Sn, Cu | Mineralium Deposita (2022) 57:481–507 |  | GSD-1G - 10-1 | GSD-1G - 10-1 | drill core |  |  |  |  | ore material | drill core | drill core | mineral separate | [5 empty] | mineralisation |  |  |  | sphalerite, stannite, chalcopyrite, cassiterite, pyrrhotite, arsenopyrite, galena, tetrahedrite | [6 empty] | pyrite, marcasite, herzenbergite, native bismuth, siderite, kaolinite, dickite, sericite, quartz, calcite | polished thin sections | LA-ICPMS |  |  |  |  | 20.044343 |  |  |  | 63.873933 |  | 3.827988 | [7 empty] | 28.904865 | [5 empty] | 36.693139 | [5 empty] | 31.811633 |  | 19.317825 |  |  |  | 34.77037 | [9 empty] | 84158.02 |  | 37.604823 |  |  |  | 26.595483 |  |  |  | 0.296744 |  |  |  | 0.062854 | [13 empty] | 182.043002 |  | 35.474404 | [7 empty] | 48.998143 | [5 empty] | 42.203654 | [15 empty] | 13834.21 |  | 28.106526 |  |  |  | 1.8892 | [5 empty] | 25.28337 | [13 empty] | 0.755466 | [13 empty] | 54 |  |  |  |  | 2022 | Mineralium Deposita (2022) 57:481–507 |  | PER | Pasco
| Ayawilca |  | Magmatic hydrothermal | Carbonate replacement deposit (CRD) | Cordilleran-type carbonate-replacement polymetallic | Zn, In, Sn | Pb, Ag, Cu | Zn, Pb, Ag, In, Sn, Cu | Mineralium Deposita (2022) 57:481–507 |  | UQAC-FeS-1 - 10-1 | UQAC-FeS-1 - 10-1 | drill core |  |  |  |  | ore material | drill core | drill core | mineral separate | [5 empty] | mineralisation |  |  |  | sphalerite, stannite, chalcopyrite, cassiterite, pyrrhotite, arsenopyrite, galena, tetrahedrite | [6 empty] | pyrite, marcasite, herzenbergite, native bismuth, siderite, kaolinite, dickite, sericite, quartz, calcite | polished thin sections | LA-ICPMS |  |  |  |  | 169.914171 |  |  |  | 1123.015635 |  | 49.368925 | [7 empty] | 103.005264 | [5 empty] | 3.389117 | [5 empty] | 632.744492 |  | 109.17357 |  |  |  | 20866.15 | [9 empty] | 450000 |  | 6.525981 |  |  |  | 3.71739 |  |  |  | 38.404117 |  |  |  | 0.024497 | [13 empty] | 49.213795 |  | 63.637943 | [7 empty] | 21277.1 | [5 empty] | 82.714894 | [15 empty] | 504067.2 |  | 68.661657 |  |  |  | 283.496753 | [5 empty] | 301.520946 | [13 empty] | 0.263331 | [13 empty] | 245.16857 |  |  |  |  | 2022 | Mineralium Deposita (2022) 57:481–507 |  | PER | Pasco
| Ayawilca |  | Magmatic hydrothermal | Carbonate replacement deposit (CRD) | Cordilleran-type carbonate-replacement polymetallic | Zn, In, Sn | Pb, Ag, Cu | Zn, Pb, Ag, In, Sn, Cu | Mineralium Deposita (2022) 57:481–507 |  | Entire district (n=183)-1 | Entire district (n=183)-1 | drill core |  |  |  |  | ore material | drill core | drill core | mineral separate | [5 empty] | mineralisation |  |  |  | sphalerite, stannite, chalcopyrite, cassiterite, pyrrhotite, arsenopyrite, galena, tetrahedrite | [6 empty] | pyrite, marcasite, herzenbergite, native bismuth, siderite, kaolinite, dickite, sericite, quartz, calcite | polished thin sections | LA-ICPMS |  |  |  |  | 1.71 |  |  |  | 5.7 | [15 empty] | 527 | [21 empty] | 0.47 |  | 0.04 | [7 empty] | 1.05 | [17 empty] | 8 | [31 empty] | 31.61 | [11 empty] | 0.19 | [27 empty] | 49.1 |  |  |  |  | 2022 | Mineralium Deposita (2022) 57:481–507 |  | PER | Pasco
| Ayawilca |  | Magmatic hydrothermal | Carbonate replacement deposit (CRD) | Cordilleran-type carbonate-replacement polymetallic | Zn, In, Sn | Pb, Ag, Cu | Zn, Pb, Ag, In, Sn, Cu | Mineralium Deposita (2022) 57:481–507 |  | Entire district (n=183)-2 | Entire district (n=183)-2 | drill core |  |  |  |  | ore material | drill core | drill core | mineral separate | [5 empty] | mineralisation |  |  |  | sphalerite, stannite, chalcopyrite, cassiterite, pyrrhotite, arsenopyrite, galena, tetrahedrite | [6 empty] | pyrite, marcasite, herzenbergite, native bismuth, siderite, kaolinite, dickite, sericite, quartz, calcite | polished thin sections | LA-ICPMS |  |  |  |  | 402.82 |  |  |  | 40.3 |  | 0.049 | [7 empty] | 8.91 | [5 empty] | 6236 | [5 empty] | 29.08 | [5 empty] | 19135 | [9 empty] | 19.12 |  | 92.26 |  |  |  | 13.54 |  |  |  | 53.92 |  |  |  | 17372.9 | [13 empty] | 4713 |  | 0.341 | [13 empty] | 10.58 | [15 empty] | 34.73 |  | 9.43 |  |  |  | 26.2 | [5 empty] | 16066.86 | [13 empty] | 0.533 | [13 empty] | 64.61 |  |  |  |  | 2022 | Mineralium Deposita (2022) 57:481–507 |  | PER | Pasco
| Ayawilca |  | Magmatic hydrothermal | Carbonate replacement deposit (CRD) | Cordilleran-type carbonate-replacement polymetallic | Zn, In, Sn | Pb, Ag, Cu | Zn, Pb, Ag, In, Sn, Cu | Mineralium Deposita (2022) 57:481–507 |  | Entire district (n=183)-3 | Entire district (n=183)-3 | drill core |  |  |  |  | ore material | drill core | drill core | mineral separate | [5 empty] | mineralisation |  |  |  | sphalerite, stannite, chalcopyrite, cassiterite, pyrrhotite, arsenopyrite, galena, tetrahedrite | [6 empty] | pyrite, marcasite, herzenbergite, native bismuth, siderite, kaolinite, dickite, sericite, quartz, calcite | polished thin sections | LA-ICPMS |  |  |  |  | 29.2 |  |  |  | 20.3 |  | 0.014 | [7 empty] | 0.53 | [5 empty] | 3371 | [5 empty] | 5.76 | [5 empty] | 1239 | [9 empty] | 12.11 |  | 7.04 |  |  |  | 0.46 |  |  |  | 5.5 |  |  |  | 991.8 | [13 empty] | 700 |  | 0.075 | [13 empty] | 0.93 | [15 empty] | 33.45 |  | 1.23 |  |  |  | 4 | [5 empty] | 394.42 | [13 empty] | 0.039 | [13 empty] | 54.19 |  |  |  |  | 2022 | Mineralium Deposita (2022) 57:481–507 |  | PER | Pasco
| Ayawilca |  | Magmatic hydrothermal | Carbonate replacement deposit (CRD) | Cordilleran-type carbonate-replacement polymetallic | Zn, In, Sn | Pb, Ag, Cu | Zn, Pb, Ag, In, Sn, Cu | Mineralium Deposita (2022) 57:481–507 |  | Entire district (n=183)-4 | Entire district (n=183)-4 | drill core |  |  |  |  | ore material | drill core | drill core | mineral separate | [5 empty] | mineralisation |  |  |  | sphalerite, stannite, chalcopyrite, cassiterite, pyrrhotite, arsenopyrite, galena, tetrahedrite | [6 empty] | pyrite, marcasite, herzenbergite, native bismuth, siderite, kaolinite, dickite, sericite, quartz, calcite | polished thin sections | LA-ICPMS | [151 empty] | 2022 | Mineralium Deposita (2022) 57:481–507 |  | PER | Pasco
| Ayawilca |  | Magmatic hydrothermal | Carbonate replacement deposit (CRD) | Cordilleran-type carbonate-replacement polymetallic | Zn, In, Sn | Pb, Ag, Cu | Zn, Pb, Ag, In, Sn, Cu | Mineralium Deposita (2022) 57:481–507 |  | Mantos (n= 152)-1 | Mantos (n= 152)-1 | drill core |  |  |  |  | ore material | drill core | drill core | mineral separate | [5 empty] | mineralisation |  |  |  | sphalerite, stannite, chalcopyrite, cassiterite, pyrrhotite, arsenopyrite, galena, tetrahedrite |  |  | sl1 |  |  |  | pyrite, marcasite, herzenbergite, native bismuth, siderite, kaolinite, dickite, sericite, quartz, calcite | polished thin sections | LA-ICPMS |  |  |  |  | 2.54 |  |  |  | 13.3 | [15 empty] | 2411 | [11 empty] | 51 | [9 empty] | 10.62 |  | 0.33 | [7 empty] | 1.05 |  |  |  | 1.6 | [13 empty] | 1257 |  | 0.11 | [13 empty] | 0.1 | [15 empty] | 32.07 | [11 empty] | 1.35 | [27 empty] | 51.25 |  |  |  |  | 2022 | Mineralium Deposita (2022) 57:481–507 |  | PER | Pasco
| Ayawilca |  | Magmatic hydrothermal | Carbonate replacement deposit (CRD) | Cordilleran-type carbonate-replacement polymetallic | Zn, In, Sn | Pb, Ag, Cu | Zn, Pb, Ag, In, Sn, Cu | Mineralium Deposita (2022) 57:481–507 |  | Mantos (n= 152)-2 | Mantos (n= 152)-2 | drill core |  |  |  |  | ore material | drill core | drill core | mineral separate | [5 empty] | mineralisation |  |  |  | sphalerite, stannite, chalcopyrite, cassiterite, pyrrhotite, arsenopyrite, galena, tetrahedrite | [6 empty] | pyrite, marcasite, herzenbergite, native bismuth, siderite, kaolinite, dickite, sericite, quartz, calcite | polished thin sections | LA-ICPMS |  |  |  |  | 10.18 |  |  |  | 14.7 | [9 empty] | 0.32 | [5 empty] | 3437 | [5 empty] | 0.21 | [5 empty] | 531 | [9 empty] | 17.01 |  | 1.92 |  |  |  | 0.21 |  |  |  | 1.5 |  |  |  | 203.2 | [13 empty] | 4713 |  | 0.341 | [13 empty] | 1.24 | [15 empty] | 33.72 |  | 0.52 |  |  |  | 9.2 | [5 empty] | 492.53 | [13 empty] | 0.003 | [13 empty] | 51.56 |  |  |  |  | 2022 | Mineralium Deposita (2022) 57:481–507 |  | PER | Pasco
| Ayawilca |  | Magmatic hydrothermal | Carbonate replacement deposit (CRD) | Cordilleran-type carbonate-replacement polymetallic | Zn, In, Sn | Pb, Ag, Cu | Zn, Pb, Ag, In, Sn, Cu | Mineralium Deposita (2022) 57:481–507 |  | Mantos (n= 152)-3 | Mantos (n= 152)-3 | drill core |  |  |  |  | ore material | drill core | drill core | mineral separate | [5 empty] | mineralisation |  |  |  | sphalerite, stannite, chalcopyrite, cassiterite, pyrrhotite, arsenopyrite, galena, tetrahedrite | [6 empty] | pyrite, marcasite, herzenbergite, native bismuth, siderite, kaolinite, dickite, sericite, quartz, calcite | polished thin sections | LA-ICPMS |  |  |  |  | 5.74 |  |  |  | 13.8 | [9 empty] | 0.13 | [5 empty] | 2846 | [5 empty] | 0.19 | [5 empty] | 259 | [9 empty] | 12.72 |  | 1.16 |  |  |  | 0.17 |  |  |  | 1.24 |  |  |  | 46.2 | [13 empty] | 3229 |  | 0.227 | [13 empty] | 0.52 | [15 empty] | 33.61 |  | 0.16 |  |  |  | 5.3 | [5 empty] | 194.47 | [27 empty] | 51.93 |  |  |  |  | 2022 | Mineralium Deposita (2022) 57:481–507 |  | PER | Pasco
| Ayawilca |  | Magmatic hydrothermal | Carbonate replacement deposit (CRD) | Cordilleran-type carbonate-replacement polymetallic | Zn, In, Sn | Pb, Ag, Cu | Zn, Pb, Ag, In, Sn, Cu | Mineralium Deposita (2022) 57:481–507 |  | Mantos (n= 152)-4 | Mantos (n= 152)-4 | drill core |  |  |  |  | ore material | drill core | drill core | mineral separate | [5 empty] | mineralisation |  |  |  | sphalerite, stannite, chalcopyrite, cassiterite, pyrrhotite, arsenopyrite, galena, tetrahedrite | [6 empty] | pyrite, marcasite, herzenbergite, native bismuth, siderite, kaolinite, dickite, sericite, quartz, calcite | polished thin sections | LA-ICPMS | [151 empty] | 2022 | Mineralium Deposita (2022) 57:481–507 |  | PER | Pasco
| Ayawilca |  | Magmatic hydrothermal | Carbonate replacement deposit (CRD) | Cordilleran-type carbonate-replacement polymetallic | Zn, In, Sn | Pb, Ag, Cu | Zn, Pb, Ag, In, Sn, Cu | Mineralium Deposita (2022) 57:481–507 |  | Mantos (n= 152)-5 | Mantos (n= 152)-5 | drill core |  |  |  |  | ore material | drill core | drill core | mineral separate | [5 empty] | mineralisation |  |  |  | sphalerite, stannite, chalcopyrite, cassiterite, pyrrhotite, arsenopyrite, galena, tetrahedrite |  |  | sl2 |  |  |  | pyrite, marcasite, herzenbergite, native bismuth, siderite, kaolinite, dickite, sericite, quartz, calcite | polished thin sections | LA-ICPMS |  |  |  |  | 1.94 |  |  |  | 8.4 | [15 empty] | 2024 | [11 empty] | 17 | [9 empty] | 6.03 |  | 0.036 | [7 empty] | 1.13 |  |  |  | 0.9 | [13 empty] | 136 | [31 empty] | 31.61 | [11 empty] | 0.2 | [27 empty] | 50.21 |  |  |  |  | 2022 | Mineralium Deposita (2022) 57:481–507 |  | PER | Pasco
| Ayawilca |  | Magmatic hydrothermal | Carbonate replacement deposit (CRD) | Cordilleran-type carbonate-replacement polymetallic | Zn, In, Sn | Pb, Ag, Cu | Zn, Pb, Ag, In, Sn, Cu | Mineralium Deposita (2022) 57:481–507 |  | Mantos (n= 152)-6 | Mantos (n= 152)-6 | drill core |  |  |  |  | ore material | drill core | drill core | mineral separate | [5 empty] | mineralisation |  |  |  | sphalerite, stannite, chalcopyrite, cassiterite, pyrrhotite, arsenopyrite, galena, tetrahedrite | [6 empty] | pyrite, marcasite, herzenbergite, native bismuth, siderite, kaolinite, dickite, sericite, quartz, calcite | polished thin sections | LA-ICPMS |  |  |  |  | 402.82 |  |  |  | 40.3 |  | 0.018 | [7 empty] | 4.56 | [5 empty] | 6236 | [5 empty] | 29.08 | [5 empty] | 13400 | [9 empty] | 19 |  | 41.37 |  |  |  | 1.16 |  |  |  | 11.79 |  |  |  | 17372.9 | [13 empty] | 3287 |  | 0.195 | [13 empty] | 10.58 | [15 empty] | 34.73 |  | 7.18 |  |  |  | 18.6 | [5 empty] | 3457.94 | [13 empty] | 0.263 | [13 empty] | 61.1 |  |  |  |  | 2022 | Mineralium Deposita (2022) 57:481–507 |  | PER | Pasco
| Ayawilca |  | Magmatic hydrothermal | Carbonate replacement deposit (CRD) | Cordilleran-type carbonate-replacement polymetallic | Zn, In, Sn | Pb, Ag, Cu | Zn, Pb, Ag, In, Sn, Cu | Mineralium Deposita (2022) 57:481–507 |  | Mantos (n= 152)-7 | Mantos (n= 152)-7 | drill core |  |  |  |  | ore material | drill core | drill core | mineral separate | [5 empty] | mineralisation |  |  |  | sphalerite, stannite, chalcopyrite, cassiterite, pyrrhotite, arsenopyrite, galena, tetrahedrite | [6 empty] | pyrite, marcasite, herzenbergite, native bismuth, siderite, kaolinite, dickite, sericite, quartz, calcite | polished thin sections | LA-ICPMS |  |  |  |  | 31.1 |  |  |  | 22.5 |  | 0.012 | [7 empty] | 0.39 | [5 empty] | 3541 | [5 empty] | 5.48 | [5 empty] | 1180 | [9 empty] | 12.58 |  | 5.61 |  |  |  | 0.22 |  |  |  | 2.29 |  |  |  | 1291.4 | [13 empty] | 738 |  | 0.073 | [13 empty] | 0.7 | [15 empty] | 33.61 |  | 0.65 |  |  |  | 3.4 | [5 empty] | 139.03 | [13 empty] | 0.021 | [13 empty] | 52.99 |  |  |  |  | 2022 | Mineralium Deposita (2022) 57:481–507 |  | PER | Pasco
| Ayawilca |  | Magmatic hydrothermal | Carbonate replacement deposit (CRD) | Cordilleran-type carbonate-replacement polymetallic | Zn, In, Sn | Pb, Ag, Cu | Zn, Pb, Ag, In, Sn, Cu | Mineralium Deposita (2022) 57:481–507 |  | Mantos (n= 152)-8 | Mantos (n= 152)-8 | drill core |  |  |  |  | ore material | drill core | drill core | mineral separate | [5 empty] | mineralisation |  |  |  | sphalerite, stannite, chalcopyrite, cassiterite, pyrrhotite, arsenopyrite, galena, tetrahedrite | [6 empty] | pyrite, marcasite, herzenbergite, native bismuth, siderite, kaolinite, dickite, sericite, quartz, calcite | polished thin sections | LA-ICPMS | [151 empty] | 2022 | Mineralium Deposita (2022) 57:481–507 |  | PER | Pasco
| Ayawilca |  | Magmatic hydrothermal | Carbonate replacement deposit (CRD) | Cordilleran-type carbonate-replacement polymetallic | Zn, In, Sn | Pb, Ag, Cu | Zn, Pb, Ag, In, Sn, Cu | Mineralium Deposita (2022) 57:481–507 |  | Mantos (n= 152)-9 | Mantos (n= 152)-9 | drill core |  |  |  |  | ore material | drill core | drill core | mineral separate | [5 empty] | mineralisation |  |  |  | sphalerite, stannite, chalcopyrite, cassiterite, pyrrhotite, arsenopyrite, galena, tetrahedrite |  |  | sl3 |  |  |  | pyrite, marcasite, herzenbergite, native bismuth, siderite, kaolinite, dickite, sericite, quartz, calcite | polished thin sections | LA-ICPMS |  |  |  |  | 1.71 |  |  |  | 5.7 | [15 empty] | 2219 | [11 empty] | 34 | [9 empty] | 1.73 |  | 1.79 | [7 empty] | 13.08 |  |  |  | 2.2 | [13 empty] | 8 | [15 empty] | 0.01 | [15 empty] | 32.73 | [5 empty] | 7.4 | [5 empty] | 6.48 | [27 empty] | 63.42 |  |  |  |  | 2022 | Mineralium Deposita (2022) 57:481–507 |  | PER | Pasco
| Ayawilca |  | Magmatic hydrothermal | Carbonate replacement deposit (CRD) | Cordilleran-type carbonate-replacement polymetallic | Zn, In, Sn | Pb, Ag, Cu | Zn, Pb, Ag, In, Sn, Cu | Mineralium Deposita (2022) 57:481–507 |  | Mantos (n= 152)-10 | Mantos (n= 152)-10 | drill core |  |  |  |  | ore material | drill core | drill core | mineral separate | [5 empty] | mineralisation |  |  |  | sphalerite, stannite, chalcopyrite, cassiterite, pyrrhotite, arsenopyrite, galena, tetrahedrite | [6 empty] | pyrite, marcasite, herzenbergite, native bismuth, siderite, kaolinite, dickite, sericite, quartz, calcite | polished thin sections | LA-ICPMS |  |  |  |  | 19.13 |  |  |  | 12 | [9 empty] | 8.91 | [5 empty] | 4145 | [5 empty] | 0.47 | [5 empty] | 1285 | [9 empty] | 2.44 |  | 12.02 |  |  |  | 0.32 |  |  |  | 39.42 |  |  |  | 212.3 | [13 empty] | 49 |  | 0.046 | [13 empty] | 5.8 | [15 empty] | 33.27 |  | 9.43 |  |  |  | 26.2 | [5 empty] | 1179.63 | [13 empty] | 0.007 | [13 empty] | 64.61 |  |  |  |  | 2022 | Mineralium Deposita (2022) 57:481–507 |  | PER | Pasco
| Ayawilca |  | Magmatic hydrothermal | Carbonate replacement deposit (CRD) | Cordilleran-type carbonate-replacement polymetallic | Zn, In, Sn | Pb, Ag, Cu | Zn, Pb, Ag, In, Sn, Cu | Mineralium Deposita (2022) 57:481–507 |  | Mantos (n= 152)-11 | Mantos (n= 152)-11 | drill core |  |  |  |  | ore material | drill core | drill core | mineral separate | [5 empty] | mineralisation |  |  |  | sphalerite, stannite, chalcopyrite, cassiterite, pyrrhotite, arsenopyrite, galena, tetrahedrite | [6 empty] | pyrite, marcasite, herzenbergite, native bismuth, siderite, kaolinite, dickite, sericite, quartz, calcite | polished thin sections | LA-ICPMS |  |  |  |  | 8.87 |  |  |  | 7.5 | [9 empty] | 1.49 | [5 empty] | 3044 | [5 empty] | 0.32 | [5 empty] | 557 | [9 empty] | 2.19 |  | 6.58 |  |  |  | 0.19 |  |  |  | 24.49 |  |  |  | 51.6 | [13 empty] | 35 |  | 0.031 | [13 empty] | 1.21 | [15 empty] | 33.11 |  | 2.77 |  |  |  | 13.9 | [5 empty] | 473.87 | [13 empty] | 0.007 | [13 empty] | 63.85 |  |  |  |  | 2022 | Mineralium Deposita (2022) 57:481–507 |  | PER | Pasco
| Ayawilca |  | Magmatic hydrothermal | Carbonate replacement deposit (CRD) | Cordilleran-type carbonate-replacement polymetallic | Zn, In, Sn | Pb, Ag, Cu | Zn, Pb, Ag, In, Sn, Cu | Mineralium Deposita (2022) 57:481–507 |  | Mantos (n= 152)-12 | Mantos (n= 152)-12 | drill core |  |  |  |  | ore material | drill core | drill core | mineral separate | [5 empty] | mineralisation |  |  |  | sphalerite, stannite, chalcopyrite, cassiterite, pyrrhotite, arsenopyrite, galena, tetrahedrite | [6 empty] | pyrite, marcasite, herzenbergite, native bismuth, siderite, kaolinite, dickite, sericite, quartz, calcite | polished thin sections | LA-ICPMS | [151 empty] | 2022 | Mineralium Deposita (2022) 57:481–507 |  | PER | Pasco
| Ayawilca |  | Magmatic hydrothermal | Carbonate replacement deposit (CRD) | Cordilleran-type carbonate-replacement polymetallic | Zn, In, Sn | Pb, Ag, Cu | Zn, Pb, Ag, In, Sn, Cu | Mineralium Deposita (2022) 57:481–507 |  | Northeast veins (n= 4)-1 | Northeast veins (n= 4)-1 | drill core |  |  |  |  | ore material | drill core | drill core | mineral separate | [5 empty] | mineralisation |  |  |  | sphalerite, stannite, chalcopyrite, cassiterite, pyrrhotite, arsenopyrite, galena, tetrahedrite |  |  | sl |  |  |  | pyrite, marcasite, herzenbergite, native bismuth, siderite, kaolinite, dickite, sericite, quartz, calcite | polished thin sections | LA-ICPMS |  |  |  |  | 107.32 |  |  |  | 8.4 | [9 empty] | 0.24 | [5 empty] | 2611 | [5 empty] | 5.76 | [5 empty] | 6338 | [9 empty] | 9.96 |  | 63.6 |  |  |  | 0.74 |  |  |  | 7.38 |  |  |  | 869.1 | [13 empty] | 883 |  | 0.063 | [13 empty] | 4.43 | [15 empty] | 32.8 |  | 4.83 | [9 empty] | 4748.91 | [27 empty] | 49.1 |  |  |  |  | 2022 | Mineralium Deposita (2022) 57:481–507 |  | PER | Pasco
| Ayawilca |  | Magmatic hydrothermal | Carbonate replacement deposit (CRD) | Cordilleran-type carbonate-replacement polymetallic | Zn, In, Sn | Pb, Ag, Cu | Zn, Pb, Ag, In, Sn, Cu | Mineralium Deposita (2022) 57:481–507 |  | Northeast veins (n= 4)-2 | Northeast veins (n= 4)-2 | drill core |  |  |  |  | ore material | drill core | drill core | mineral separate | [5 empty] | mineralisation |  |  |  | sphalerite, stannite, chalcopyrite, cassiterite, pyrrhotite, arsenopyrite, galena, tetrahedrite | [6 empty] | pyrite, marcasite, herzenbergite, native bismuth, siderite, kaolinite, dickite, sericite, quartz, calcite | polished thin sections | LA-ICPMS |  |  |  |  | 208.79 |  |  |  | 10.8 | [9 empty] | 8.61 | [5 empty] | 3351 | [5 empty] | 14.58 | [5 empty] | 19135 | [9 empty] | 11.22 |  | 92.3 |  |  |  | 3.9 |  |  |  | 14.03 |  |  |  | 2702 | [13 empty] | 1320 |  | 0.107 | [13 empty] | 5 | [15 empty] | 33.75 |  | 9.24 |  |  |  | 2.7 | [5 empty] | 16066.86 | [13 empty] | 0.533 | [13 empty] | 54.62 |  |  |  |  | 2022 | Mineralium Deposita (2022) 57:481–507 |  | PER | Pasco
| Ayawilca |  | Magmatic hydrothermal | Carbonate replacement deposit (CRD) | Cordilleran-type carbonate-replacement polymetallic | Zn, In, Sn | Pb, Ag, Cu | Zn, Pb, Ag, In, Sn, Cu | Mineralium Deposita (2022) 57:481–507 |  | Northeast veins (n= 4)-3 | Northeast veins (n= 4)-3 | drill core |  |  |  |  | ore material | drill core | drill core | mineral separate | [5 empty] | mineralisation |  |  |  | sphalerite, stannite, chalcopyrite, cassiterite, pyrrhotite, arsenopyrite, galena, tetrahedrite | [6 empty] | pyrite, marcasite, herzenbergite, native bismuth, siderite, kaolinite, dickite, sericite, quartz, calcite | polished thin sections | LA-ICPMS |  |  |  |  | 146.93 |  |  |  | 10 | [9 empty] | 3.45 | [5 empty] | 3019 | [5 empty] | 10.3 | [5 empty] | 12974 | [9 empty] | 10.55 |  | 82 |  |  |  | 2.07 |  |  |  | 10.23 |  |  |  | 1883.4 | [13 empty] | 1048 |  | 0.081 | [13 empty] | 4.71 | [15 empty] | 33.16 |  | 7.51 |  |  |  | 1.8 | [5 empty] | 10358.54 | [13 empty] | 0.303 | [13 empty] | 53.13 |  |  |  |  | 2022 | Mineralium Deposita (2022) 57:481–507 |  | PER | Pasco
| Ayawilca |  | Magmatic hydrothermal | Carbonate replacement deposit (CRD) | Cordilleran-type carbonate-replacement polymetallic | Zn, In, Sn | Pb, Ag, Cu | Zn, Pb, Ag, In, Sn, Cu | Mineralium Deposita (2022) 57:481–507 |  | Northeast veins (n= 4)-4 | Northeast veins (n= 4)-4 | drill core |  |  |  |  | ore material | drill core | drill core | mineral separate | [5 empty] | mineralisation |  |  |  | sphalerite, stannite, chalcopyrite, cassiterite, pyrrhotite, arsenopyrite, galena, tetrahedrite | [6 empty] | pyrite, marcasite, herzenbergite, native bismuth, siderite, kaolinite, dickite, sericite, quartz, calcite | polished thin sections | LA-ICPMS | [151 empty] | 2022 | Mineralium Deposita (2022) 57:481–507 |  | PER | Pasco
| Ayawilca |  | Magmatic hydrothermal | Carbonate replacement deposit (CRD) | Cordilleran-type carbonate-replacement polymetallic | Zn, In, Sn | Pb, Ag, Cu | Zn, Pb, Ag, In, Sn, Cu | Mineralium Deposita (2022) 57:481–507 |  | Northwest veins (n= 27)-1 | Northwest veins (n= 27)-1 | drill core |  |  |  |  | ore material | drill core | drill core | mineral separate | [5 empty] | mineralisation |  |  |  | sphalerite, stannite, chalcopyrite, cassiterite, pyrrhotite, arsenopyrite, galena, tetrahedrite |  |  | sl1 |  |  |  | pyrite, marcasite, herzenbergite, native bismuth, siderite, kaolinite, dickite, sericite, quartz, calcite | polished thin sections | LA-ICPMS |  |  |  |  | 3.38 |  |  |  | 16.6 | [15 empty] | 2941 | [5 empty] | 8.63 | [5 empty] | 26 | [9 empty] | 5.06 |  | 1.14 | [7 empty] | 2.4 |  |  |  | 0.4 | [13 empty] | 204 | [31 empty] | 32.77 | [11 empty] | 5.73 | [27 empty] | 55.65 |  |  |  |  | 2022 | Mineralium Deposita (2022) 57:481–507 |  | PER | Pasco
| Ayawilca |  | Magmatic hydrothermal | Carbonate replacement deposit (CRD) | Cordilleran-type carbonate-replacement polymetallic | Zn, In, Sn | Pb, Ag, Cu | Zn, Pb, Ag, In, Sn, Cu | Mineralium Deposita (2022) 57:481–507 |  | Northwest veins (n= 27)-2 | Northwest veins (n= 27)-2 | drill core |  |  |  |  | ore material | drill core | drill core | mineral separate | [5 empty] | mineralisation |  |  |  | sphalerite, stannite, chalcopyrite, cassiterite, pyrrhotite, arsenopyrite, galena, tetrahedrite | [6 empty] | pyrite, marcasite, herzenbergite, native bismuth, siderite, kaolinite, dickite, sericite, quartz, calcite | polished thin sections | LA-ICPMS |  |  |  |  | 29.24 |  |  |  | 21.3 | [9 empty] | 0.12 | [5 empty] | 5057 | [5 empty] | 14.68 | [5 empty] | 846 | [9 empty] | 19.12 |  | 8.66 |  |  |  | 0.15 |  |  |  | 5.08 |  |  |  | 2.3 | [13 empty] | 469 |  | 0.059 | [13 empty] | 7.89 | [15 empty] | 33.38 |  | 6.33 |  |  |  | 2.3 | [5 empty] | 789.95 | [13 empty] | 0.016 | [13 empty] | 58.62 |  |  |  |  | 2022 | Mineralium Deposita (2022) 57:481–507 |  | PER | Pasco
| Ayawilca |  | Magmatic hydrothermal | Carbonate replacement deposit (CRD) | Cordilleran-type carbonate-replacement polymetallic | Zn, In, Sn | Pb, Ag, Cu | Zn, Pb, Ag, In, Sn, Cu | Mineralium Deposita (2022) 57:481–507 |  | Northwest veins (n= 27)-3 | Northwest veins (n= 27)-3 | drill core |  |  |  |  | ore material | drill core | drill core | mineral separate | [5 empty] | mineralisation |  |  |  | sphalerite, stannite, chalcopyrite, cassiterite, pyrrhotite, arsenopyrite, galena, tetrahedrite | [6 empty] | pyrite, marcasite, herzenbergite, native bismuth, siderite, kaolinite, dickite, sericite, quartz, calcite | polished thin sections | LA-ICPMS |  |  |  |  | 13.8 |  |  |  | 18.5 | [9 empty] | 0.06 | [5 empty] | 3657 | [5 empty] | 10.31 | [5 empty] | 311 | [9 empty] | 10.81 |  | 4.69 |  |  |  | 0.13 |  |  |  | 3.07 |  |  |  | 1 | [13 empty] | 271 |  | 0.043 | [13 empty] | 0.93 | [15 empty] | 33.05 |  | 2.93 |  |  |  | 1.2 | [5 empty] | 261.12 | [13 empty] | 0.009 | [13 empty] | 57.26 |  |  |  |  | 2022 | Mineralium Deposita (2022) 57:481–507 |  | PER | Pasco
| Ayawilca |  | Magmatic hydrothermal | Carbonate replacement deposit (CRD) | Cordilleran-type carbonate-replacement polymetallic | Zn, In, Sn | Pb, Ag, Cu | Zn, Pb, Ag, In, Sn, Cu | Mineralium Deposita (2022) 57:481–507 |  | Northwest veins (n= 27)-4 | Northwest veins (n= 27)-4 | drill core |  |  |  |  | ore material | drill core | drill core | mineral separate | [5 empty] | mineralisation |  |  |  | sphalerite, stannite, chalcopyrite, cassiterite, pyrrhotite, arsenopyrite, galena, tetrahedrite | [6 empty] | pyrite, marcasite, herzenbergite, native bismuth, siderite, kaolinite, dickite, sericite, quartz, calcite | polished thin sections | LA-ICPMS | [151 empty] | 2022 | Mineralium Deposita (2022) 57:481–507 |  | PER | Pasco
| Ayawilca |  | Magmatic hydrothermal | Carbonate replacement deposit (CRD) | Cordilleran-type carbonate-replacement polymetallic | Zn, In, Sn | Pb, Ag, Cu | Zn, Pb, Ag, In, Sn, Cu | Mineralium Deposita (2022) 57:481–507 |  | Northwest veins (n= 27)-5 | Northwest veins (n= 27)-5 | drill core |  |  |  |  | ore material | drill core | drill core | mineral separate | [5 empty] | mineralisation |  |  |  | sphalerite, stannite, chalcopyrite, cassiterite, pyrrhotite, arsenopyrite, galena, tetrahedrite |  |  | sl2 |  |  |  | pyrite, marcasite, herzenbergite, native bismuth, siderite, kaolinite, dickite, sericite, quartz, calcite | polished thin sections | LA-ICPMS |  |  |  |  | 2.51 |  |  |  | 13.3 | [15 empty] | 527 | [5 empty] | 2.35 | [15 empty] | 0.47 |  | 0.62 | [7 empty] | 15.01 | [17 empty] | 229 | [15 empty] | 0.05 | [15 empty] | 33.1 | [11 empty] | 0.19 | [27 empty] | 60.08 |  |  |  |  | 2022 | Mineralium Deposita (2022) 57:481–507 |  | PER | Pasco
| Ayawilca |  | Magmatic hydrothermal | Carbonate replacement deposit (CRD) | Cordilleran-type carbonate-replacement polymetallic | Zn, In, Sn | Pb, Ag, Cu | Zn, Pb, Ag, In, Sn, Cu | Mineralium Deposita (2022) 57:481–507 |  | Northwest veins (n= 27)-6 | Northwest veins (n= 27)-6 | drill core |  |  |  |  | ore material | drill core | drill core | mineral separate | [5 empty] | mineralisation |  |  |  | sphalerite, stannite, chalcopyrite, cassiterite, pyrrhotite, arsenopyrite, galena, tetrahedrite | [6 empty] | pyrite, marcasite, herzenbergite, native bismuth, siderite, kaolinite, dickite, sericite, quartz, calcite | polished thin sections | LA-ICPMS |  |  |  |  | 53.11 |  |  |  | 29.1 |  | 0.049 | [7 empty] | 0.024 | [5 empty] | 1568 | [5 empty] | 6.08 | [5 empty] | 440 | [9 empty] | 5.14 |  | 14.8 |  |  |  | 13.54 |  |  |  | 53.92 |  |  |  | 0.1 | [13 empty] | 578 |  | 0.089 | [13 empty] | 7.4 | [15 empty] | 33.57 |  | 8.42 |  |  |  | 4.3 | [5 empty] | 11.41 | [13 empty] | 0.015 | [13 empty] | 62.47 |  |  |  |  | 2022 | Mineralium Deposita (2022) 57:481–507 |  | PER | Pasco
| Ayawilca |  | Magmatic hydrothermal | Carbonate replacement deposit (CRD) | Cordilleran-type carbonate-replacement polymetallic | Zn, In, Sn | Pb, Ag, Cu | Zn, Pb, Ag, In, Sn, Cu | Mineralium Deposita (2022) 57:481–507 |  | Northwest veins (n= 27)-7 | Northwest veins (n= 27)-7 | drill core |  |  |  |  | ore material | drill core | drill core | mineral separate | [5 empty] | mineralisation |  |  |  | sphalerite, stannite, chalcopyrite, cassiterite, pyrrhotite, arsenopyrite, galena, tetrahedrite | [6 empty] | pyrite, marcasite, herzenbergite, native bismuth, siderite, kaolinite, dickite, sericite, quartz, calcite | polished thin sections | LA-ICPMS |  |  |  |  | 18.85 |  |  |  | 17.9 |  | 0.033 | [7 empty] | 0.01 | [5 empty] | 868 | [5 empty] | 4.49 | [5 empty] | 122 | [9 empty] | 4.16 |  | 3.4 |  |  |  | 2.73 |  |  |  | 34.61 |  |  |  | 0.1 | [13 empty] | 403 |  | 0.063 | [13 empty] | 3.81 | [15 empty] | 33.05 |  | 5.01 |  |  |  | 2.8 | [5 empty] | 2.58 | [13 empty] | 0.01 | [13 empty] | 61.61 |  |  |  |  | 2022 | Mineralium Deposita (2022) 57:481–507 |  | PER | Pasco
| Ayawilca |  | Magmatic hydrothermal | Carbonate replacement deposit (CRD) | Cordilleran-type carbonate-replacement polymetallic | Zn, In, Sn | Pb, Ag, Cu | Zn, Pb, Ag, In, Sn, Cu | Mineralium Deposita (2022) 57:481–507 |  | Northwest veins (n= 27)-8 | Northwest veins (n= 27)-8 | drill core |  |  |  |  | ore material | drill core | drill core | mineral separate | [5 empty] | mineralisation |  |  |  | sphalerite, stannite, chalcopyrite, cassiterite, pyrrhotite, arsenopyrite, galena, tetrahedrite | [6 empty] | pyrite, marcasite, herzenbergite, native bismuth, siderite, kaolinite, dickite, sericite, quartz, calcite | polished thin sections | LA-ICPMS | [151 empty] | 2022 | Mineralium Deposita (2022) 57:481–507 |  | PER | Pasco
| Ayawilca |  | Magmatic hydrothermal | Carbonate replacement deposit (CRD) | Cordilleran-type carbonate-replacement polymetallic | Zn, In, Sn | Pb, Ag, Cu | Zn, Pb, Ag, In, Sn, Cu | Mineralium Deposita (2022) 57:481–507 |  | Mantos (n=26)-1 | Mantos (n=26)-1 | drill core |  |  |  |  | ore material | drill core | drill core | mineral separate | [5 empty] | mineralisation |  |  |  | sphalerite, stannite, chalcopyrite, cassiterite, pyrrhotite, arsenopyrite, galena, tetrahedrite | [6 empty] | pyrite, marcasite, herzenbergite, native bismuth, siderite, kaolinite, dickite, sericite, quartz, calcite | polished thin sections | LA-ICPMS |  |  |  |  | 885 |  |  |  | 0.46 | [9 empty] | 4.1 | [5 empty] | 34.8 | [5 empty] | 3.52 | [5 empty] | 23.42 | [9 empty] | 10.37 |  | 3.71 |  |  |  | 9.7 |  |  |  | 0.98 |  |  |  | 648 | [13 empty] | 10.2 | [15 empty] | 3.6 | [15 empty] | 25.72 |  | 87 |  |  |  | 4.9 | [5 empty] | 22.3 | [13 empty] | 0.011 | [13 empty] | 6322 |  |  |  |  | 2022 | Mineralium Deposita (2022) 57:481–507 |  | PER | Pasco
| Ayawilca |  | Magmatic hydrothermal | Carbonate replacement deposit (CRD) | Cordilleran-type carbonate-replacement polymetallic | Zn, In, Sn | Pb, Ag, Cu | Zn, Pb, Ag, In, Sn, Cu | Mineralium Deposita (2022) 57:481–507 |  | Entire district (n=35)-1 | Entire district (n=35)-1 | drill core |  |  |  |  | ore material | drill core | drill core | mineral separate | [5 empty] | mineralisation |  |  |  | sphalerite, stannite, chalcopyrite, cassiterite, pyrrhotite, arsenopyrite, galena, tetrahedrite | [6 empty] | pyrite, marcasite, herzenbergite, native bismuth, siderite, kaolinite, dickite, sericite, quartz, calcite | polished thin sections | LA-ICPMS |  |  |  |  | 233 | [13 empty] | 0.79 | [5 empty] | 2.3 | [11 empty] | 33.98 | [9 empty] | 27.73 |  | 1.37 | [7 empty] | 0.34 |  |  |  | 248 | [29 empty] | 0.58 | [15 empty] | 34.36 |  | 0.63 |  |  |  | 3.17 | [5 empty] | 1445 | [27 empty] | 863 |  |  |  |  | 2022 | Mineralium Deposita (2022) 57:481–507 |  | PER | Pasco
| Ayawilca |  | Magmatic hydrothermal | Carbonate replacement deposit (CRD) | Cordilleran-type carbonate-replacement polymetallic | Zn, In, Sn | Pb, Ag, Cu | Zn, Pb, Ag, In, Sn, Cu | Mineralium Deposita (2022) 57:481–507 |  | Entire district (n=35)-2 | Entire district (n=35)-2 | drill core |  |  |  |  | ore material | drill core | drill core | mineral separate | [5 empty] | mineralisation |  |  |  | sphalerite, stannite, chalcopyrite, cassiterite, pyrrhotite, arsenopyrite, galena, tetrahedrite | [6 empty] | pyrite, marcasite, herzenbergite, native bismuth, siderite, kaolinite, dickite, sericite, quartz, calcite | polished thin sections | LA-ICPMS |  |  |  |  | 1431 |  |  |  | 2.36 |  | 0.272 | [7 empty] | 10.6 | [5 empty] | 54.1 | [5 empty] | 3.1 | [5 empty] | 34.55 | [9 empty] | 30.88 |  | 52.04 |  |  |  | 15.63 |  |  |  | 1.82 |  |  |  | 1185 | [13 empty] | 9.3 |  | 0.28 | [13 empty] | 10.69 | [15 empty] | 35.25 |  | 7.81 |  |  |  | 11.29 | [5 empty] | 4776 | [13 empty] | 0.22 | [13 empty] | 9525 |  |  |  |  | 2022 | Mineralium Deposita (2022) 57:481–507 |  | PER | Pasco
| Ayawilca |  | Magmatic hydrothermal | Carbonate replacement deposit (CRD) | Cordilleran-type carbonate-replacement polymetallic | Zn, In, Sn | Pb, Ag, Cu | Zn, Pb, Ag, In, Sn, Cu | Mineralium Deposita (2022) 57:481–507 |  | Entire district (n=35)-3 | Entire district (n=35)-3 | drill core |  |  |  |  | ore material | drill core | drill core | mineral separate | [5 empty] | mineralisation |  |  |  | sphalerite, stannite, chalcopyrite, cassiterite, pyrrhotite, arsenopyrite, galena, tetrahedrite | [6 empty] | pyrite, marcasite, herzenbergite, native bismuth, siderite, kaolinite, dickite, sericite, quartz, calcite | polished thin sections | LA-ICPMS |  |  |  |  | 656 |  |  |  | 0.73 |  | 0.094 | [7 empty] | 4.41 | [5 empty] | 18.6 | [5 empty] | 1.57 | [5 empty] | 33.96 | [9 empty] | 29.42 |  | 15.86 |  |  |  | 2.4 |  |  |  | 0.81 |  |  |  | 704 | [13 empty] | 4.2 |  | 0.08 | [13 empty] | 5.41 | [15 empty] | 34.68 |  | 3.36 |  |  |  | 7.37 | [5 empty] | 3099 | [13 empty] | 0.034 | [13 empty] | 3718 |  |  |  |  | 2022 | Mineralium Deposita (2022) 57:481–507 |  | PER | Pasco
| Ayawilca |  | Magmatic hydrothermal | Carbonate replacement deposit (CRD) | Cordilleran-type carbonate-replacement polymetallic | Zn, In, Sn | Pb, Ag, Cu | Zn, Pb, Ag, In, Sn, Cu | Mineralium Deposita (2022) 57:481–507 |  | Entire district (n=35)-4 | Entire district (n=35)-4 | drill core |  |  |  |  | ore material | drill core | drill core | mineral separate | [5 empty] | mineralisation |  |  |  | sphalerite, stannite, chalcopyrite, cassiterite, pyrrhotite, arsenopyrite, galena, tetrahedrite | [6 empty] | pyrite, marcasite, herzenbergite, native bismuth, siderite, kaolinite, dickite, sericite, quartz, calcite | polished thin sections | LA-ICPMS | [151 empty] | 2022 | Mineralium Deposita (2022) 57:481–507 |  | PER | Pasco
| Ayawilca |  | Magmatic hydrothermal | Carbonate replacement deposit (CRD) | Cordilleran-type carbonate-replacement polymetallic | Zn, In, Sn | Pb, Ag, Cu | Zn, Pb, Ag, In, Sn, Cu | Mineralium Deposita (2022) 57:481–507 |  | Mantos (n= 13)-1 | Mantos (n= 13)-1 | drill core |  |  |  |  | ore material | drill core | drill core | mineral separate | [5 empty] | mineralisation |  |  |  | sphalerite, stannite, chalcopyrite, cassiterite, pyrrhotite, arsenopyrite, galena, tetrahedrite |  |  | cpy1 (n=11) |  |  |  | pyrite, marcasite, herzenbergite, native bismuth, siderite, kaolinite, dickite, sericite, quartz, calcite | polished thin sections | LA-ICPMS |  |  |  |  | 326 | [13 empty] | 1.65 | [5 empty] | 2.3 | [5 empty] | 0.63 | [5 empty] | 32.79 | [9 empty] | 28.74 |  | 1.37 | [7 empty] | 0.44 |  |  |  | 800 | [29 empty] | 1.76 | [15 empty] | 34.47 |  | 0.63 |  |  |  | 5.34 | [5 empty] | 1445 | [27 empty] | 863 |  |  |  |  | 2022 | Mineralium Deposita (2022) 57:481–507 |  | PER | Pasco
| Ayawilca |  | Magmatic hydrothermal | Carbonate replacement deposit (CRD) | Cordilleran-type carbonate-replacement polymetallic | Zn, In, Sn | Pb, Ag, Cu | Zn, Pb, Ag, In, Sn, Cu | Mineralium Deposita (2022) 57:481–507 |  | Mantos (n= 13)-2 | Mantos (n= 13)-2 | drill core |  |  |  |  | ore material | drill core | drill core | mineral separate | [5 empty] | mineralisation |  |  |  | sphalerite, stannite, chalcopyrite, cassiterite, pyrrhotite, arsenopyrite, galena, tetrahedrite | [6 empty] | pyrite, marcasite, herzenbergite, native bismuth, siderite, kaolinite, dickite, sericite, quartz, calcite | polished thin sections | LA-ICPMS |  |  |  |  | 454 |  |  |  | 0.85 |  | 0.013 | [7 empty] | 4.23 | [5 empty] | 12.4 | [5 empty] | 1.54 | [5 empty] | 34.31 | [9 empty] | 30.02 |  | 3.35 |  |  |  | 0.27 |  |  |  | 1.53 |  |  |  | 1185 | [13 empty] | 4.3 |  | 0.04 | [13 empty] | 4.76 | [15 empty] | 35.25 |  | 3.52 |  |  |  | 11.29 | [5 empty] | 2514 | [13 empty] | 0.009 | [13 empty] | 7127 |  |  |  |  | 2022 | Mineralium Deposita (2022) 57:481–507 |  | PER | Pasco
| Ayawilca |  | Magmatic hydrothermal | Carbonate replacement deposit (CRD) | Cordilleran-type carbonate-replacement polymetallic | Zn, In, Sn | Pb, Ag, Cu | Zn, Pb, Ag, In, Sn, Cu | Mineralium Deposita (2022) 57:481–507 |  | Mantos (n= 13)-3 | Mantos (n= 13)-3 | drill core |  |  |  |  | ore material | drill core | drill core | mineral separate | [5 empty] | mineralisation |  |  |  | sphalerite, stannite, chalcopyrite, cassiterite, pyrrhotite, arsenopyrite, galena, tetrahedrite | [6 empty] | pyrite, marcasite, herzenbergite, native bismuth, siderite, kaolinite, dickite, sericite, quartz, calcite | polished thin sections | LA-ICPMS |  |  |  |  | 377 |  |  |  | 0.65 |  | 0.013 | [7 empty] | 2.93 | [5 empty] | 4.8 | [5 empty] | 1.1 | [5 empty] | 33.79 | [9 empty] | 29.37 |  | 1.83 |  |  |  | 0.21 |  |  |  | 0.68 |  |  |  | 1000 | [13 empty] | 2.7 |  | 0.04 | [13 empty] | 3.24 | [15 empty] | 34.8 |  | 1.87 |  |  |  | 7.25 | [5 empty] | 1948 | [13 empty] | 0.009 | [13 empty] | 2617 |  |  |  |  | 2022 | Mineralium Deposita (2022) 57:481–507 |  | PER | Pasco
| Ayawilca |  | Magmatic hydrothermal | Carbonate replacement deposit (CRD) | Cordilleran-type carbonate-replacement polymetallic | Zn, In, Sn | Pb, Ag, Cu | Zn, Pb, Ag, In, Sn, Cu | Mineralium Deposita (2022) 57:481–507 |  | Mantos (n= 13)-4 | Mantos (n= 13)-4 | drill core |  |  |  |  | ore material | drill core | drill core | mineral separate | [5 empty] | mineralisation |  |  |  | sphalerite, stannite, chalcopyrite, cassiterite, pyrrhotite, arsenopyrite, galena, tetrahedrite | [6 empty] | pyrite, marcasite, herzenbergite, native bismuth, siderite, kaolinite, dickite, sericite, quartz, calcite | polished thin sections | LA-ICPMS | [151 empty] | 2022 | Mineralium Deposita (2022) 57:481–507 |  | PER | Pasco
| Ayawilca |  | Magmatic hydrothermal | Carbonate replacement deposit (CRD) | Cordilleran-type carbonate-replacement polymetallic | Zn, In, Sn | Pb, Ag, Cu | Zn, Pb, Ag, In, Sn, Cu | Mineralium Deposita (2022) 57:481–507 |  | Mantos (n= 13)-5 | Mantos (n= 13)-5 | drill core |  |  |  |  | ore material | drill core | drill core | mineral separate | [5 empty] | mineralisation |  |  |  | sphalerite, stannite, chalcopyrite, cassiterite, pyrrhotite, arsenopyrite, galena, tetrahedrite |  |  | cpy3 (n=2) |  |  |  | pyrite, marcasite, herzenbergite, native bismuth, siderite, kaolinite, dickite, sericite, quartz, calcite | polished thin sections | LA-ICPMS |  |  |  |  | 233 | [13 empty] | 0.79 | [5 empty] | 7.5 | [11 empty] | 34.31 | [9 empty] | 28.74 |  | 36.89 |  |  |  | 3.17 |  |  |  | 0.99 |  |  |  | 248 | [29 empty] | 0.58 | [15 empty] | 34.72 |  | 1.25 |  |  |  | 3.17 | [5 empty] | 1491 | [27 empty] | 1336 |  |  |  |  | 2022 | Mineralium Deposita (2022) 57:481–507 |  | PER | Pasco
| Ayawilca |  | Magmatic hydrothermal | Carbonate replacement deposit (CRD) | Cordilleran-type carbonate-replacement polymetallic | Zn, In, Sn | Pb, Ag, Cu | Zn, Pb, Ag, In, Sn, Cu | Mineralium Deposita (2022) 57:481–507 |  | Mantos (n= 13)-6 | Mantos (n= 13)-6 | drill core |  |  |  |  | ore material | drill core | drill core | mineral separate | [5 empty] | mineralisation |  |  |  | sphalerite, stannite, chalcopyrite, cassiterite, pyrrhotite, arsenopyrite, galena, tetrahedrite | [6 empty] | pyrite, marcasite, herzenbergite, native bismuth, siderite, kaolinite, dickite, sericite, quartz, calcite | polished thin sections | LA-ICPMS |  |  |  |  | 252 |  |  |  | 2.36 | [9 empty] | 1.23 | [5 empty] | 8.8 | [5 empty] | 0.33 | [5 empty] | 34.31 | [9 empty] | 28.74 |  | 52.04 |  |  |  | 4.62 |  |  |  | 1.66 |  |  |  | 321 | [13 empty] | 1.9 | [15 empty] | 9.58 | [15 empty] | 34.72 |  | 2.48 |  |  |  | 4.08 | [5 empty] | 1983 | [13 empty] | 0.015 | [13 empty] | 1378 |  |  |  |  | 2022 | Mineralium Deposita (2022) 57:481–507 |  | PER | Pasco
| Ayawilca |  | Magmatic hydrothermal | Carbonate replacement deposit (CRD) | Cordilleran-type carbonate-replacement polymetallic | Zn, In, Sn | Pb, Ag, Cu | Zn, Pb, Ag, In, Sn, Cu | Mineralium Deposita (2022) 57:481–507 |  | Mantos (n= 13)-7 | Mantos (n= 13)-7 | drill core |  |  |  |  | ore material | drill core | drill core | mineral separate | [5 empty] | mineralisation |  |  |  | sphalerite, stannite, chalcopyrite, cassiterite, pyrrhotite, arsenopyrite, galena, tetrahedrite | [6 empty] | pyrite, marcasite, herzenbergite, native bismuth, siderite, kaolinite, dickite, sericite, quartz, calcite | polished thin sections | LA-ICPMS |  |  |  |  | 243 |  |  |  | 1.99 | [9 empty] | 1.01 | [5 empty] | 8.2 | [5 empty] | 0.33 | [5 empty] | 34.31 | [9 empty] | 28.74 |  | 44.47 |  |  |  | 3.9 |  |  |  | 1.3 |  |  |  | 285 | [13 empty] | 1.9 | [15 empty] | 5.08 | [15 empty] | 34.72 |  | 1.87 |  |  |  | 3.63 | [5 empty] | 1737 | [13 empty] | 0.015 | [13 empty] | 1372 |  |  |  |  | 2022 | Mineralium Deposita (2022) 57:481–507 |  | PER | Pasco
| Ayawilca |  | Magmatic hydrothermal | Carbonate replacement deposit (CRD) | Cordilleran-type carbonate-replacement polymetallic | Zn, In, Sn | Pb, Ag, Cu | Zn, Pb, Ag, In, Sn, Cu | Mineralium Deposita (2022) 57:481–507 |  | Northeast veins (n= 22)-1 | Northeast veins (n= 22)-1 | drill core |  |  |  |  | ore material | drill core | drill core | mineral separate | [5 empty] | mineralisation |  |  |  | sphalerite, stannite, chalcopyrite, cassiterite, pyrrhotite, arsenopyrite, galena, tetrahedrite |  |  | cpy1 |  |  |  | pyrite, marcasite, herzenbergite, native bismuth, siderite, kaolinite, dickite, sericite, quartz, calcite | polished thin sections | LA-ICPMS |  |  |  |  | 474 | [13 empty] | 0.98 | [5 empty] | 8.2 | [11 empty] | 31.64 | [9 empty] | 27.73 |  | 5.21 |  |  |  | 0.33 |  |  |  | 0.34 |  |  |  | 331 | [29 empty] | 4.33 | [15 empty] | 34.36 |  | 1.37 |  |  |  | 5.21 | [5 empty] | 2545 | [27 empty] | 1529 |  |  |  |  | 2022 | Mineralium Deposita (2022) 57:481–507 |  | PER | Pasco
| Ayawilca |  | Magmatic hydrothermal | Carbonate replacement deposit (CRD) | Cordilleran-type carbonate-replacement polymetallic | Zn, In, Sn | Pb, Ag, Cu | Zn, Pb, Ag, In, Sn, Cu | Mineralium Deposita (2022) 57:481–507 |  | Northeast veins (n= 22)-2 | Northeast veins (n= 22)-2 | drill core |  |  |  |  | ore material | drill core | drill core | mineral separate | [5 empty] | mineralisation |  |  |  | sphalerite, stannite, chalcopyrite, cassiterite, pyrrhotite, arsenopyrite, galena, tetrahedrite | [6 empty] | pyrite, marcasite, herzenbergite, native bismuth, siderite, kaolinite, dickite, sericite, quartz, calcite | polished thin sections | LA-ICPMS |  |  |  |  | 1431 |  |  |  | 1.03 |  | 0.272 | [7 empty] | 10.6 | [5 empty] | 54.1 | [5 empty] | 3.1 | [5 empty] | 34.55 | [9 empty] | 30.88 |  | 33 |  |  |  | 15.63 |  |  |  | 1.82 |  |  |  | 876 | [13 empty] | 9.3 |  | 0.28 | [13 empty] | 10.69 | [15 empty] | 35.06 |  | 7.81 |  |  |  | 9.92 | [5 empty] | 4776 | [13 empty] | 0.22 | [13 empty] | 9525 |  |  |  |  | 2022 | Mineralium Deposita (2022) 57:481–507 |  | PER | Pasco
| Ayawilca |  | Magmatic hydrothermal | Carbonate replacement deposit (CRD) | Cordilleran-type carbonate-replacement polymetallic | Zn, In, Sn | Pb, Ag, Cu | Zn, Pb, Ag, In, Sn, Cu | Mineralium Deposita (2022) 57:481–507 |  | Northeast veins (n= 22)-3 | Northeast veins (n= 22)-3 | drill core |  |  |  |  | ore material | drill core | drill core | mineral separate | [5 empty] | mineralisation |  |  |  | sphalerite, stannite, chalcopyrite, cassiterite, pyrrhotite, arsenopyrite, galena, tetrahedrite | [6 empty] | pyrite, marcasite, herzenbergite, native bismuth, siderite, kaolinite, dickite, sericite, quartz, calcite | polished thin sections | LA-ICPMS |  |  |  |  | 834 |  |  |  | 0.64 |  | 0.1 | [7 empty] | 5.14 | [5 empty] | 26.4 | [5 empty] | 2.28 | [5 empty] | 34 | [9 empty] | 29.51 |  | 20.27 |  |  |  | 3.06 |  |  |  | 0.84 |  |  |  | 594 | [13 empty] | 4.8 |  | 0.09 | [13 empty] | 7.62 | [15 empty] | 34.63 |  | 4.49 |  |  |  | 7.77 | [5 empty] | 3799 | [13 empty] | 0.039 | [13 empty] | 4482 |  |  |  |  | 2022 | Mineralium Deposita (2022) 57:481–507 |  | PER | Pasco
| Ayawilca |  | Magmatic hydrothermal | Carbonate replacement deposit (CRD) | Cordilleran-type carbonate-replacement polymetallic | Zn, In, Sn | Pb, Ag, Cu | Zn, Pb, Ag, In, Sn, Cu | Mineralium Deposita (2022) 57:481–507 |  | Northeast veins (n= 22)-4 | Northeast veins (n= 22)-4 | drill core |  |  |  |  | ore material | drill core | drill core | mineral separate | [5 empty] | mineralisation |  |  |  | sphalerite, stannite, chalcopyrite, cassiterite, pyrrhotite, arsenopyrite, galena, tetrahedrite | [6 empty] | pyrite, marcasite, herzenbergite, native bismuth, siderite, kaolinite, dickite, sericite, quartz, calcite | polished thin sections | LA-ICPMS | [151 empty] | 2022 | Mineralium Deposita (2022) 57:481–507 |  | PER | Pasco
| Ayawilca |  | Magmatic hydrothermal | Carbonate replacement deposit (CRD) | Cordilleran-type carbonate-replacement polymetallic | Zn, In, Sn | Pb, Ag, Cu | Zn, Pb, Ag, In, Sn, Cu | Mineralium Deposita (2022) 57:481–507 |  | NIST612 - 1-1 | NIST612 - 1-1 | drill core |  |  |  |  | ore material | drill core | drill core | mineral separate | [5 empty] | mineralisation |  |  |  | sphalerite, stannite, chalcopyrite, cassiterite, pyrrhotite, arsenopyrite, galena, tetrahedrite | [6 empty] | pyrite, marcasite, herzenbergite, native bismuth, siderite, kaolinite, dickite, sericite, quartz, calcite | polished thin sections | LA-ICPMS |  |  |  |  | 18.655003 |  | 9703.157256 |  | 22.619528 | [5 empty] | 32.105065 |  |  |  | 27.698035 |  |  |  | 70467.89 |  | 17.25098 |  | 33.38235 |  |  |  | 30.083937 |  | 31.774187 |  |  |  | 33.0513 |  | 31.842711 |  | 35.311621 |  | 31.699358 |  |  |  | 51 |  | 29.806411 |  | 34.959633 |  | 22.946227 |  | 32.35113 |  |  |  | 33.731747 |  | 28.696696 | [5 empty] | 31.710158 |  |  |  | 32.927761 |  | 61.54911 |  | 33.992081 |  | 32.02519 |  | 86126.52 |  | 33.369165 |  | 31.110091 |  | 29.762777 |  |  |  | 40.924096 |  | 32.836202 |  |  |  | 32.704185 |  |  |  | 25.489143 | [9 empty] | 31.506903 |  | 36.192605 |  | 6.982078 |  | 270403.5 |  | 33.304225 |  | 26.014911 |  | 68.318452 |  | 32.079741 |  | 33.015211 |  |  |  | 33.493858 |  | 33.684806 |  |  |  | 32.619918 |  | 31.807712 |  | 34.486987 |  | 32.956562 |  | 35.114345 |  | 34.392293 |  | 29.166358 |  | 34.420977 |  |  | 2022 | Mineralium Deposita (2022) 57:481–507 |  | PER | Pasco
| Ayawilca |  | Magmatic hydrothermal | Carbonate replacement deposit (CRD) | Cordilleran-type carbonate-replacement polymetallic | Zn, In, Sn | Pb, Ag, Cu | Zn, Pb, Ag, In, Sn, Cu | Mineralium Deposita (2022) 57:481–507 |  | NIST612 - 1-2 | NIST612 - 1-2 | drill core |  |  |  |  | ore material | drill core | drill core | mineral separate | [5 empty] | mineralisation |  |  |  | sphalerite, stannite, chalcopyrite, cassiterite, pyrrhotite, arsenopyrite, galena, tetrahedrite | [6 empty] | pyrite, marcasite, herzenbergite, native bismuth, siderite, kaolinite, dickite, sericite, quartz, calcite | polished thin sections | LA-ICPMS |  |  |  |  | 18.854098 |  | 9606.3742 |  | 23.91829 | [5 empty] | 36.282959 |  |  |  | 30.277044 |  |  |  | 79859.1342 |  | 15.928372 |  | 36.653428 |  |  |  | 32.235116 |  | 32.170184 |  |  |  | 34.107727 |  | 33.894573 |  | 38.049 |  | 34.099609 |  |  |  | 51 |  | 31.84665 |  | 37.619123 |  | 27.685278 |  | 33.630707 |  |  |  | 35.875274 |  | 30.833392 | [5 empty] | 33.782514 |  |  |  | 34.690274 |  | 62.334046 |  | 35.984701 |  | 34.14147 |  | 90307.7759 |  | 35.401044 |  | 34.577438 |  | 34.685763 |  |  |  | 46.276687 |  | 35.366883 |  |  |  | 35.916915 |  |  |  | 28.138665 | [9 empty] | 32.996144 |  | 37.36276 |  | 4.707907 |  | 295410.052 |  | 36.24042 |  | 27.793968 |  | 71.908988 |  | 34.146017 |  | 35.001231 |  |  |  | 26.677879 |  | 38.177944 |  |  |  | 34.610233 |  | 35.212708 |  | 36.268938 |  | 36.196528 |  | 37.480949 |  | 36.983804 |  | 30.836854 |  | 36.86487 |  |  | 2022 | Mineralium Deposita (2022) 57:481–507 |  | PER | Pasco
| Ayawilca |  | Magmatic hydrothermal | Carbonate replacement deposit (CRD) | Cordilleran-type carbonate-replacement polymetallic | Zn, In, Sn | Pb, Ag, Cu | Zn, Pb, Ag, In, Sn, Cu | Mineralium Deposita (2022) 57:481–507 |  | NIST612 - 1-3 | NIST612 - 1-3 | drill core |  |  |  |  | ore material | drill core | drill core | mineral separate | [5 empty] | mineralisation |  |  |  | sphalerite, stannite, chalcopyrite, cassiterite, pyrrhotite, arsenopyrite, galena, tetrahedrite | [6 empty] | pyrite, marcasite, herzenbergite, native bismuth, siderite, kaolinite, dickite, sericite, quartz, calcite | polished thin sections | LA-ICPMS |  |  |  |  | 18.129126 |  | 9261.43808 |  | 22.082186 | [5 empty] | 32.032423 |  |  |  | 26.988564 |  |  |  | 73571.7235 |  | 15.08633 |  | 32.912199 |  |  |  | 30.114421 |  | 30.334166 |  |  |  | 31.33977 |  | 30.75228 |  | 34.510024 |  | 30.735714 |  |  |  | 51 |  | 29.000249 |  | 33.795757 |  | 24.263135 |  | 30.715461 |  |  |  | 32.680844 |  | 27.948714 | [5 empty] | 30.880621 |  |  |  | 31.470475 |  | 59.246439 |  | 33.977286 |  | 30.972498 |  | 83747.6859 |  | 32.842908 |  | 30.916968 |  | 32.649761 |  |  |  | 36.096836 |  | 31.816696 |  |  |  | 32.554297 |  |  |  | 25.46847 | [9 empty] | 30.5495 |  | 35.277518 |  | 6.008102 |  | 279749.239 |  | 32.446927 |  | 24.247412 |  | 66.989983 |  | 30.99597 |  | 32.06012 |  |  |  | 32.750775 |  | 32.396904 |  |  |  | 31.564754 |  | 31.420221 |  | 33.979504 |  | 32.313758 |  | 34.485121 |  | 32.971301 |  | 29.156219 |  | 33.90489 |  |  | 2022 | Mineralium Deposita (2022) 57:481–507 |  | PER | Pasco
| Ayawilca |  | Magmatic hydrothermal | Carbonate replacement deposit (CRD) | Cordilleran-type carbonate-replacement polymetallic | Zn, In, Sn | Pb, Ag, Cu | Zn, Pb, Ag, In, Sn, Cu | Mineralium Deposita (2022) 57:481–507 |  | NIST612 - 1-4 | NIST612 - 1-4 | drill core |  |  |  |  | ore material | drill core | drill core | mineral separate | [5 empty] | mineralisation |  |  |  | sphalerite, stannite, chalcopyrite, cassiterite, pyrrhotite, arsenopyrite, galena, tetrahedrite | [6 empty] | pyrite, marcasite, herzenbergite, native bismuth, siderite, kaolinite, dickite, sericite, quartz, calcite | polished thin sections | LA-ICPMS |  |  |  |  | 18.722919 |  | 9472.59141 |  | 23.471389 | [5 empty] | 33.408176 |  |  |  | 28.939624 |  |  |  | 75753.6529 |  | 16.596242 |  | 34.57059 |  |  |  | 30.639632 |  | 32.37409 |  |  |  | 32.310116 |  | 31.934996 |  | 35.424197 |  | 31.994264 |  |  |  | 51 |  | 30.610524 |  | 35.349003 |  | 25.670041 |  | 31.903049 |  |  |  | 33.701693 | [7 empty] | 32.250632 |  |  |  | 32.645619 |  | 57.505378 |  | 34.342661 |  | 32.645334 |  | 86805.2189 |  | 34.299363 |  | 32.026387 |  | 34.068998 |  |  |  | 39.649817 |  | 34.207761 |  |  |  | 34.055256 |  |  |  | 26.280677 | [9 empty] | 32.19445 |  | 36.042474 |  | 7.282399 |  | 285956.401 |  | 34.1971 |  | 16.224271 |  | 70.249965 |  | 31.949146 |  | 33.280948 |  |  |  | 32.384051 |  | 33.393789 |  |  |  | 32.269804 |  | 33.166905 |  | 34.361554 |  | 33.587285 |  | 35.813258 |  | 34.33221 |  | 29.723538 |  | 34.890887 |  |  | 2022 | Mineralium Deposita (2022) 57:481–507 |  | PER | Pasco
| Ayawilca |  | Magmatic hydrothermal | Carbonate replacement deposit (CRD) | Cordilleran-type carbonate-replacement polymetallic | Zn, In, Sn | Pb, Ag, Cu | Zn, Pb, Ag, In, Sn, Cu | Mineralium Deposita (2022) 57:481–507 |  | NIST612 - 2-1 | NIST612 - 2-1 | drill core |  |  |  |  | ore material | drill core | drill core | mineral separate | [5 empty] | mineralisation |  |  |  | sphalerite, stannite, chalcopyrite, cassiterite, pyrrhotite, arsenopyrite, galena, tetrahedrite | [6 empty] | pyrite, marcasite, herzenbergite, native bismuth, siderite, kaolinite, dickite, sericite, quartz, calcite | polished thin sections | LA-ICPMS |  |  |  |  | 20.190421 |  | 9582.09221 |  | 23.830117 | [5 empty] | 34.077331 |  |  |  | 29.898643 |  |  |  | 77980.6168 |  | 17.921729 |  | 36.293622 |  |  |  | 32.364945 |  | 30.903542 |  |  |  | 33.920081 |  | 33.403746 |  | 36.647921 |  | 33.71447 |  |  |  | 51 |  | 32.066228 |  | 36.829864 |  | 27.115159 |  | 32.92376 |  |  |  | 35.136514 |  | 30.595599 | [5 empty] | 33.686826 |  |  |  | 34.105293 |  | 59.55818 |  | 35.248814 |  | 34.71026 |  | 89556.532 |  | 35.395177 |  | 34.389186 |  | 32.995575 |  |  |  | 37.915571 |  | 34.832006 |  |  |  | 35.61553 |  |  |  | 27.462516 | [9 empty] | 33.684914 |  | 37.108128 |  | 8.71081 |  | 274888.834 |  | 35.406004 |  | 23.460928 |  | 72.63213 |  | 33.200084 |  | 34.628221 |  |  |  | 35.238267 |  | 35.549451 |  |  |  | 33.976473 |  | 34.379093 |  | 35.948718 |  | 34.947649 |  | 37.127784 |  | 35.96184 |  | 36.572913 |  | 36.756141 |  |  | 2022 | Mineralium Deposita (2022) 57:481–507 |  | PER | Pasco
| Ayawilca |  | Magmatic hydrothermal | Carbonate replacement deposit (CRD) | Cordilleran-type carbonate-replacement polymetallic | Zn, In, Sn | Pb, Ag, Cu | Zn, Pb, Ag, In, Sn, Cu | Mineralium Deposita (2022) 57:481–507 |  | NIST612 - 2-2 | NIST612 - 2-2 | drill core |  |  |  |  | ore material | drill core | drill core | mineral separate | [5 empty] | mineralisation |  |  |  | sphalerite, stannite, chalcopyrite, cassiterite, pyrrhotite, arsenopyrite, galena, tetrahedrite | [6 empty] | pyrite, marcasite, herzenbergite, native bismuth, siderite, kaolinite, dickite, sericite, quartz, calcite | polished thin sections | LA-ICPMS |  |  |  |  | 21.224697 |  | 10338.8831 |  | 26.197396 | [5 empty] | 37.231 |  |  |  | 32.625302 |  |  |  | 85808.7616 |  | 17.477266 |  | 39.409011 |  |  |  | 34.743842 |  | 36.15468 |  |  |  | 36.568458 |  | 36.491173 |  | 40.216551 |  | 36.298933 |  |  |  | 51 |  | 35.316627 |  | 39.979598 |  | 28.520517 |  | 36.02276 |  |  |  | 38.66038 |  | 33.0894 | [5 empty] | 36.865703 |  |  |  | 37.324407 |  | 65.481113 |  | 38.225768 |  | 36.407126 |  | 96747.9897 |  | 37.924353 |  | 37.529402 |  | 35.673991 |  |  |  | 47.437673 |  | 38.427689 |  |  |  | 38.522906 |  |  |  | 30.155752 | [9 empty] | 35.746329 |  | 40.917634 |  | 6.375895 |  | 320348.804 |  | 38.55129 |  | 24.311497 |  | 78.310543 |  | 36.891512 |  | 37.704728 |  |  |  | 32.079617 |  | 40.35556 |  |  |  | 37.035404 |  | 37.607324 |  | 38.328057 |  | 38.553385 |  | 40.104806 |  | 39.581118 |  | 33.878171 |  | 39.314771 |  |  | 2022 | Mineralium Deposita (2022) 57:481–507 |  | PER | Pasco
| Ayawilca |  | Magmatic hydrothermal | Carbonate replacement deposit (CRD) | Cordilleran-type carbonate-replacement polymetallic | Zn, In, Sn | Pb, Ag, Cu | Zn, Pb, Ag, In, Sn, Cu | Mineralium Deposita (2022) 57:481–507 |  | NIST612 - 2-3 | NIST612 - 2-3 | drill core |  |  |  |  | ore material | drill core | drill core | mineral separate | [5 empty] | mineralisation |  |  |  | sphalerite, stannite, chalcopyrite, cassiterite, pyrrhotite, arsenopyrite, galena, tetrahedrite | [6 empty] | pyrite, marcasite, herzenbergite, native bismuth, siderite, kaolinite, dickite, sericite, quartz, calcite | polished thin sections | LA-ICPMS |  |  |  |  | 19.779756 |  | 9907.2901 |  | 25.303938 | [5 empty] | 36.089361 |  |  |  | 30.880145 |  |  |  | 80794.4584 |  | 16.797013 |  | 37.152166 |  |  |  | 32.831917 |  | 31.214737 |  |  |  | 33.809193 |  | 34.137062 |  | 38.330597 |  | 34.886444 |  |  |  | 51 |  | 32.316555 |  | 37.463272 |  | 26.881367 |  | 34.01808 |  |  |  | 36.331909 |  | 30.984797 | [5 empty] | 34.645694 |  |  |  | 35.487483 |  | 61.750907 |  | 35.300912 |  | 34.571676 |  | 90607.5603 |  | 36.501766 |  | 34.674731 |  | 33.218978 |  |  |  | 41.515329 |  | 35.977357 |  |  |  | 36.359874 |  |  |  | 27.328738 | [9 empty] | 34.136307 |  | 38.066916 |  | 7.535802 |  | 295644.916 |  | 37.007692 |  | 19.547036 |  | 74.099745 |  | 34.573007 |  | 35.918385 |  |  |  | 36.0993 |  | 35.479779 |  |  |  | 35.253299 |  | 35.490486 |  | 36.123926 |  | 36.029755 |  | 38.006378 |  | 36.746057 |  | 31.455107 |  | 37.139295 |  |  | 2022 | Mineralium Deposita (2022) 57:481–507 |  | PER | Pasco
| Ayawilca |  | Magmatic hydrothermal | Carbonate replacement deposit (CRD) | Cordilleran-type carbonate-replacement polymetallic | Zn, In, Sn | Pb, Ag, Cu | Zn, Pb, Ag, In, Sn, Cu | Mineralium Deposita (2022) 57:481–507 |  | NIST612 - 3-1 | NIST612 - 3-1 | drill core |  |  |  |  | ore material | drill core | drill core | mineral separate | [5 empty] | mineralisation |  |  |  | sphalerite, stannite, chalcopyrite, cassiterite, pyrrhotite, arsenopyrite, galena, tetrahedrite | [6 empty] | pyrite, marcasite, herzenbergite, native bismuth, siderite, kaolinite, dickite, sericite, quartz, calcite | polished thin sections | LA-ICPMS |  |  |  |  | 21.787999 |  | 10814.5988 |  | 25.79217 | [5 empty] | 37.194808 |  |  |  | 32.245374 |  |  |  | 86229.256 |  | 20.000172 |  | 39.152675 |  |  |  | 35.117141 |  | 34.966397 |  |  |  | 36.610054 |  | 35.73083 |  | 40.132536 |  | 36.319942 |  |  |  | 51 |  | 34.16397 |  | 39.728175 |  | 27.338809 |  | 36.283931 |  |  |  | 38.373985 |  | 33.245477 | [5 empty] | 36.529769 |  |  |  | 37.251876 |  | 66.503987 |  | 39.731902 |  | 36.709212 |  | 97789.7815 |  | 38.470647 |  | 36.044447 |  | 37.979675 |  |  |  | 41.876885 |  | 38.299659 |  |  |  | 38.265755 |  |  |  | 29.784772 | [9 empty] | 36.446916 |  | 40.957636 |  | 9.926393 |  | 316277.891 |  | 37.789678 |  | 24.252387 |  | 78.235945 |  | 36.376997 |  | 37.557867 |  |  |  | 38.546741 |  | 41.723373 |  |  |  | 37.111818 |  | 36.799188 |  | 39.286913 |  | 38.194486 |  | 40.270863 |  | 39.428944 |  | 36.949346 |  | 39.499346 |  |  | 2022 | Mineralium Deposita (2022) 57:481–507 |  | PER | Pasco
| Ayawilca |  | Magmatic hydrothermal | Carbonate replacement deposit (CRD) | Cordilleran-type carbonate-replacement polymetallic | Zn, In, Sn | Pb, Ag, Cu | Zn, Pb, Ag, In, Sn, Cu | Mineralium Deposita (2022) 57:481–507 |  | NIST612 - 3-2 | NIST612 - 3-2 | drill core |  |  |  |  | ore material | drill core | drill core | mineral separate | [5 empty] | mineralisation |  |  |  | sphalerite, stannite, chalcopyrite, cassiterite, pyrrhotite, arsenopyrite, galena, tetrahedrite | [6 empty] | pyrite, marcasite, herzenbergite, native bismuth, siderite, kaolinite, dickite, sericite, quartz, calcite | polished thin sections | LA-ICPMS |  |  |  |  | 17.982015 |  | 9301.73602 |  | 22.55868 | [5 empty] | 32.94505 |  |  |  | 28.660275 |  |  |  | 73371.2863 |  | 15.528464 |  | 33.944954 |  |  |  | 30.008267 |  | 31.022216 |  |  |  | 31.783211 |  | 31.415455 |  | 35.08242 |  | 31.257214 |  |  |  | 51 |  | 30.031614 |  | 35.062813 |  | 25.85757 |  | 31.339352 |  |  |  | 33.075468 |  | 28.945386 | [5 empty] | 31.927708 |  |  |  | 32.492918 |  | 56.991541 |  | 33.277871 |  | 31.306075 |  | 85145.7288 |  | 32.866779 |  | 32.400554 |  | 30.350411 |  |  |  | 41.582839 |  | 33.650085 |  |  |  | 32.985275 |  |  |  | 25.621858 | [9 empty] | 31.069832 |  | 34.540101 |  | 6.268652 |  | 282701.939 |  | 32.602237 |  | 23.35184 |  | 66.798699 |  | 32.25893 |  | 32.729579 |  |  |  | 29.926917 | [5 empty] | 32.305585 |  | 32.675927 |  | 33.908399 |  | 33.175584 |  | 34.586849 |  | 33.964525 |  | 29.33973 |  | 33.562356 |  |  | 2022 | Mineralium Deposita (2022) 57:481–507 |  | PER | Pasco
| Ayawilca |  | Magmatic hydrothermal | Carbonate replacement deposit (CRD) | Cordilleran-type carbonate-replacement polymetallic | Zn, In, Sn | Pb, Ag, Cu | Zn, Pb, Ag, In, Sn, Cu | Mineralium Deposita (2022) 57:481–507 |  | NIST612 - 4-1 | NIST612 - 4-1 | drill core |  |  |  |  | ore material | drill core | drill core | mineral separate | [5 empty] | mineralisation |  |  |  | sphalerite, stannite, chalcopyrite, cassiterite, pyrrhotite, arsenopyrite, galena, tetrahedrite | [6 empty] | pyrite, marcasite, herzenbergite, native bismuth, siderite, kaolinite, dickite, sericite, quartz, calcite | polished thin sections | LA-ICPMS |  |  |  |  | 22.859568 |  | 10936.9114 |  | 27.450569 | [5 empty] | 38.841127 |  |  |  | 33.269591 |  |  |  | 88535.4316 |  | 20.726792 |  | 40.70795 |  |  |  | 36.12005 |  | 37.244749 |  |  |  | 38.378657 |  | 37.32136 |  | 41.256714 |  | 37.396688 |  |  |  | 51 |  | 35.59918 |  | 41.096882 |  | 30.309423 |  | 37.159864 |  |  |  | 39.536893 |  | 34.294718 | [5 empty] | 36.985315 |  |  |  | 38.455746 |  | 66.79483 |  | 38.628846 |  | 37.631758 |  | 101491.39 |  | 40.058017 |  | 37.633455 |  | 38.881358 |  |  |  | 43.811081 |  | 39.225192 |  |  |  | 39.577825 |  |  |  | 31.103448 | [9 empty] | 38.35743 |  | 42.024917 |  | 10.130901 |  | 317996.277 |  | 40.324308 |  | 22.952988 |  | 81.290768 |  | 37.777196 |  | 39.01985 |  |  |  | 39.540876 |  | 41.004222 |  |  |  | 38.304303 |  | 38.119683 |  | 39.302858 |  | 39.623439 |  | 41.631692 |  | 40.827374 |  | 34.226742 |  | 40.814389 |  |  | 2022 | Mineralium Deposita (2022) 57:481–507 |  | PER | Pasco
| Ayawilca |  | Magmatic hydrothermal | Carbonate replacement deposit (CRD) | Cordilleran-type carbonate-replacement polymetallic | Zn, In, Sn | Pb, Ag, Cu | Zn, Pb, Ag, In, Sn, Cu | Mineralium Deposita (2022) 57:481–507 |  | NIST612 - 4-2 | NIST612 - 4-2 | drill core |  |  |  |  | ore material | drill core | drill core | mineral separate | [5 empty] | mineralisation |  |  |  | sphalerite, stannite, chalcopyrite, cassiterite, pyrrhotite, arsenopyrite, galena, tetrahedrite | [6 empty] | pyrite, marcasite, herzenbergite, native bismuth, siderite, kaolinite, dickite, sericite, quartz, calcite | polished thin sections | LA-ICPMS |  |  |  |  | 19.67658 |  | 9680.2642 |  | 23.991702 | [5 empty] | 35.025603 |  |  |  | 30.09615 |  |  |  | 79843.8571 |  | 17.656339 |  | 36.106328 |  |  |  | 32.297422 |  | 32.196922 |  |  |  | 34.331398 |  | 33.656582 |  | 36.572049 |  | 33.378563 |  |  |  | 51 |  | 31.470317 |  | 36.221521 |  | 24.8854 |  | 32.943879 |  |  |  | 35.098134 |  | 30.491958 | [5 empty] | 33.49406 |  |  |  | 33.92559 |  | 58.13956 |  | 35.022992 |  | 32.885084 |  | 89035.5908 |  | 35.128631 |  | 34.191397 |  | 35.090534 |  |  |  | 39.20447 |  | 35.33623 |  |  |  | 35.474541 |  |  |  | 27.578485 | [9 empty] | 33.740761 |  | 37.5517 |  | 9.309378 |  | 286463.473 |  | 35.247217 |  | 23.21339 |  | 71.975984 |  | 33.675681 |  | 34.745139 |  |  |  | 35.537918 |  | 37.504151 |  |  |  | 33.794194 |  | 34.194699 |  | 36.394998 |  | 35.009395 |  | 36.962696 |  | 35.638547 |  | 32.992348 |  | 36.734925 |  |  | 2022 | Mineralium Deposita (2022) 57:481–507 |  | PER | Pasco
| Ayawilca |  | Magmatic hydrothermal | Carbonate replacement deposit (CRD) | Cordilleran-type carbonate-replacement polymetallic | Zn, In, Sn | Pb, Ag, Cu | Zn, Pb, Ag, In, Sn, Cu | Mineralium Deposita (2022) 57:481–507 |  | NIST612 - 5-1 | NIST612 - 5-1 | drill core |  |  |  |  | ore material | drill core | drill core | mineral separate | [5 empty] | mineralisation |  |  |  | sphalerite, stannite, chalcopyrite, cassiterite, pyrrhotite, arsenopyrite, galena, tetrahedrite | [6 empty] | pyrite, marcasite, herzenbergite, native bismuth, siderite, kaolinite, dickite, sericite, quartz, calcite | polished thin sections | LA-ICPMS |  |  |  |  | 19.101839 |  | 9674.67619 |  | 22.746204 | [5 empty] | 34.517798 |  |  |  | 29.631654 |  |  |  | 75696.9319 |  | 16.942074 |  | 34.359508 |  |  |  | 31.054194 |  | 32.162445 |  |  |  | 33.575483 |  | 32.277046 |  | 36.033285 |  | 32.145347 |  |  |  | 51 |  | 30.939229 |  | 35.35034 |  | 25.711468 |  | 32.367976 |  |  |  | 34.365816 |  | 29.175994 | [5 empty] | 32.507728 |  |  |  | 33.628309 |  | 59.44907 |  | 35.458695 |  | 32.328029 |  | 86024.7967 |  | 33.958402 |  | 32.701309 |  | 31.89462 |  |  |  | 38.309236 |  | 34.322844 |  |  |  | 33.805546 |  |  |  | 26.128514 | [9 empty] | 32.672214 |  | 35.811151 |  | 8.212625 |  | 291593.268 |  | 34.314548 |  | 23.380841 |  | 68.950812 |  | 33.191786 |  | 33.44372 |  |  |  | 34.470914 |  | 34.273103 |  |  |  | 33.235332 |  | 33.275791 |  | 34.670688 |  | 33.546832 |  | 36.136402 |  | 36.04342 |  | 31.977531 |  | 34.932998 |  |  | 2022 | Mineralium Deposita (2022) 57:481–507 |  | PER | Pasco
| Ayawilca |  | Magmatic hydrothermal | Carbonate replacement deposit (CRD) | Cordilleran-type carbonate-replacement polymetallic | Zn, In, Sn | Pb, Ag, Cu | Zn, Pb, Ag, In, Sn, Cu | Mineralium Deposita (2022) 57:481–507 |  | NIST612 - 5-2 | NIST612 - 5-2 | drill core |  |  |  |  | ore material | drill core | drill core | mineral separate | [5 empty] | mineralisation |  |  |  | sphalerite, stannite, chalcopyrite, cassiterite, pyrrhotite, arsenopyrite, galena, tetrahedrite | [6 empty] | pyrite, marcasite, herzenbergite, native bismuth, siderite, kaolinite, dickite, sericite, quartz, calcite | polished thin sections | LA-ICPMS |  |  |  |  | 20.693735 |  | 10565.2067 |  | 25.076605 | [5 empty] | 36.883677 |  |  |  | 31.146831 |  |  |  | 82865.5813 |  | 18.662356 |  | 37.473475 |  |  |  | 33.653813 |  | 35.089595 |  |  |  | 35.901701 |  | 34.722444 |  | 37.851682 |  | 34.928498 |  |  |  | 51 |  | 33.537655 |  | 38.071273 |  | 26.985995 |  | 34.899422 |  |  |  | 36.984046 |  | 31.914979 | [5 empty] | 34.763511 |  |  |  | 35.402173 |  | 62.408983 |  | 37.167652 |  | 34.875173 |  | 95253.3749 |  | 37.417716 |  | 35.636953 |  | 36.664923 |  |  |  | 40.227677 |  | 36.612321 |  |  |  | 36.546286 |  |  |  | 28.938117 | [9 empty] | 34.963519 |  | 39.884935 |  | 8.954792 |  | 314848.82 |  | 37.047154 |  | 16.972072 |  | 76.164771 |  | 35.003395 |  | 36.201836 |  |  |  | 34.971669 |  | 40.716926 |  |  |  | 35.344273 |  | 35.665589 |  | 39.060841 |  | 36.24525 |  | 38.96332 |  | 37.528038 |  | 34.921163 |  | 38.251344 |  |  | 2022 | Mineralium Deposita (2022) 57:481–507 |  | PER | Pasco
| Ayawilca |  | Magmatic hydrothermal | Carbonate replacement deposit (CRD) | Cordilleran-type carbonate-replacement polymetallic | Zn, In, Sn | Pb, Ag, Cu | Zn, Pb, Ag, In, Sn, Cu | Mineralium Deposita (2022) 57:481–507 |  | NIST612 - 6-1 | NIST612 - 6-1 | drill core |  |  |  |  | ore material | drill core | drill core | mineral separate | [5 empty] | mineralisation |  |  |  | sphalerite, stannite, chalcopyrite, cassiterite, pyrrhotite, arsenopyrite, galena, tetrahedrite | [6 empty] | pyrite, marcasite, herzenbergite, native bismuth, siderite, kaolinite, dickite, sericite, quartz, calcite | polished thin sections | LA-ICPMS |  |  |  |  | 19.414721 |  | 9847.30465 |  | 23.74363 | [5 empty] | 35.273167 |  |  |  | 31.065872 |  |  |  | 78688.6001 |  | 18.420927 |  | 36.980685 |  |  |  | 32.161881 |  | 33.53507 |  |  |  | 35.370545 |  | 34.297883 |  | 37.843835 |  | 34.160216 |  |  |  | 51 |  | 31.651523 |  | 37.166265 |  | 28.212772 |  | 34.332556 |  |  |  | 36.567281 |  | 30.863193 | [5 empty] | 34.488646 |  |  |  | 35.669804 |  | 60.333622 |  | 35.853754 |  | 33.255338 |  | 89364.4629 |  | 35.639477 |  | 34.902537 |  | 32.103087 |  |  |  | 39.472969 |  | 36.294917 |  |  |  | 35.833734 |  |  |  | 27.022012 | [9 empty] | 34.276437 |  | 37.160143 |  | 7.981359 |  | 288778.59 |  | 36.193695 |  | 23.029681 |  | 72.393064 |  | 35.232075 |  | 35.913466 |  |  |  | 33.522655 |  | 35.254887 |  |  |  | 35.399684 |  | 35.499665 |  | 36.211124 |  | 36.002033 |  | 37.544375 |  | 37.95605 |  | 33.1638 |  | 36.845638 |  |  | 2022 | Mineralium Deposita (2022) 57:481–507 |  | PER | Pasco
| Ayawilca |  | Magmatic hydrothermal | Carbonate replacement deposit (CRD) | Cordilleran-type carbonate-replacement polymetallic | Zn, In, Sn | Pb, Ag, Cu | Zn, Pb, Ag, In, Sn, Cu | Mineralium Deposita (2022) 57:481–507 |  | SD (abs)-1 | SD (abs)-1 | drill core |  |  |  |  | ore material | drill core | drill core | mineral separate | [5 empty] | mineralisation |  |  |  | sphalerite, stannite, chalcopyrite, cassiterite, pyrrhotite, arsenopyrite, galena, tetrahedrite | [6 empty] | pyrite, marcasite, herzenbergite, native bismuth, siderite, kaolinite, dickite, sericite, quartz, calcite | polished thin sections | LA-ICPMS |  |  |  |  | 1.425243 |  | 542.249971 |  | 1.565667 | [5 empty] | 2.071284 |  |  |  | 1.808785 |  |  |  | 5297.537455 |  | 1.591614 |  | 2.356619 |  |  |  | 1.956956 |  | 2.129769 |  |  |  | 2.006544 |  | 1.946355 |  | 2.095074 |  | 2.050397 |  |  |  | 0 |  | 2.005052 |  | 2.13234 |  | 1.88563 |  | 1.929638 |  |  |  | 2.144582 |  | 1.902826 | [5 empty] | 1.952569 |  |  |  | 2.04405 |  | 3.185066 |  | 1.912099 |  | 2.047955 |  | 5312.917413 |  | 2.189492 |  | 2.144255 |  | 2.688727 |  |  |  | 3.12967 |  | 2.148552 |  |  |  | 2.205228 |  |  |  | 1.816682 | [9 empty] | 2.166107 |  | 2.31568 |  | 1.586086 |  | 16666.96 |  | 2.291709 |  | 3.172753 |  | 4.453229 |  | 2.00709 |  | 2.081988 |  |  |  | 3.274044 |  | 3.227121 |  |  |  | 2.040616 |  | 2.055992 |  | 1.973844 |  | 2.239082 |  | 2.188961 |  | 2.310524 |  | 2.658846 |  | 2.210104 |  |  | 2022 | Mineralium Deposita (2022) 57:481–507 |  | PER | Pasco
| Ayawilca |  | Magmatic hydrothermal | Carbonate replacement deposit (CRD) | Cordilleran-type carbonate-replacement polymetallic | Zn, In, Sn | Pb, Ag, Cu | Zn, Pb, Ag, In, Sn, Cu | Mineralium Deposita (2022) 57:481–507 |  | SD (rel)-1 | SD (rel)-1 | drill core |  |  |  |  | ore material | drill core | drill core | mineral separate | [5 empty] | mineralisation |  |  |  | sphalerite, stannite, chalcopyrite, cassiterite, pyrrhotite, arsenopyrite, galena, tetrahedrite | [6 empty] | pyrite, marcasite, herzenbergite, native bismuth, siderite, kaolinite, dickite, sericite, quartz, calcite | polished thin sections | LA-ICPMS |  |  |  |  | 0.072015 |  | 0.054736 |  | 0.0647 | [5 empty] | 0.05895 |  |  |  | 0.059805 |  |  |  | 0.066848 |  | 0.090951 |  | 0.064806 |  |  |  | 0.060423 |  | 0.064658 |  |  |  | 0.058396 |  | 0.057746 |  | 0.056054 |  | 0.060686 |  |  |  | 0 |  | 0.062608 |  | 0.057554 |  | 0.070892 |  | 0.05737 |  |  |  | 0.060034 |  | 0.061675 | [5 empty] | 0.057608 |  |  |  | 0.058945 |  | 0.051968 |  | 0.053303 |  | 0.060429 |  | 0.05866 |  | 0.061395 |  | 0.062706 |  | 0.079077 |  |  |  | 0.076293 |  | 0.060498 |  |  |  | 0.061967 |  |  |  | 0.065805 | [9 empty] | 0.064202 |  | 0.061296 |  | 0.204869 |  | 0.056621 |  | 0.064082 |  | 0.139351 |  | 0.061224 |  | 0.058865 |  | 0.059338 |  |  |  | 0.096449 |  | 0.08749 |  |  |  | 0.05917 |  | 0.05931 |  | 0.054362 |  | 0.063151 |  | 0.058458 |  | 0.063135 |  | 0.081926 |  | 0.060205 |  |  | 2022 | Mineralium Deposita (2022) 57:481–507 |  | PER | Pasco
| Ayawilca |  | Magmatic hydrothermal | Carbonate replacement deposit (CRD) | Cordilleran-type carbonate-replacement polymetallic | Zn, In, Sn | Pb, Ag, Cu | Zn, Pb, Ag, In, Sn, Cu | Mineralium Deposita (2022) 57:481–507 |  | R10 - 1-1 | R10 - 1-1 | drill core |  |  |  |  | ore material | drill core | drill core | mineral separate | [5 empty] | mineralisation |  |  |  | sphalerite, stannite, chalcopyrite, cassiterite, pyrrhotite, arsenopyrite, galena, tetrahedrite | [6 empty] | pyrite, marcasite, herzenbergite, native bismuth, siderite, kaolinite, dickite, sericite, quartz, calcite | polished thin sections | LA-ICPMS |  |  |  |  | 0.050582 |  | 25.069271 |  | 3.549425 | [5 empty] | 0.069149 |  |  |  | 0.002716 |  |  |  | 23.836 |  | 0.073053 |  | 0.00389 |  |  |  | 0.044536 |  | 593.355801 |  |  |  | 1.429506 |  | 0.001285 |  | 0.005105 |  | 0.000804 |  |  |  | 4247 |  | 0.437892 |  | 0.017557 |  | 0.34425 |  | 31.722384 |  |  |  | 0.001407 |  | 0.16493 | [5 empty] | 0.00628 |  |  |  | 0.007038 |  | 102.896953 |  | 0.76792 |  | 9.423233 |  | 18.134534 |  | 2381.961075 |  | 0.0055 |  | 15.458181 |  |  |  | 8.20299 |  | 0.022177 |  |  |  | 0.003055 |  |  |  | 0.021559 | [9 empty] | 1.65491 |  | 4.214263 |  | 0.378483 |  | 970.190349 |  | 0.007249 |  | 43.944455 |  | 0.501392 |  | 315.817187 |  | 0.001945 |  |  |  | 0.000985 |  | 474059.5 |  |  |  | 0.000878 |  | 33.96912 |  | 951.21831 |  | 45.808432 |  | 0.046747 |  | 0.027906 |  | 1.6996 |  | 635.563643 |  |  | 2022 | Mineralium Deposita (2022) 57:481–507 |  | PER | Pasco
| Ayawilca |  | Magmatic hydrothermal | Carbonate replacement deposit (CRD) | Cordilleran-type carbonate-replacement polymetallic | Zn, In, Sn | Pb, Ag, Cu | Zn, Pb, Ag, In, Sn, Cu | Mineralium Deposita (2022) 57:481–507 |  | R10 - 1-2 | R10 - 1-2 | drill core |  |  |  |  | ore material | drill core | drill core | mineral separate | [5 empty] | mineralisation |  |  |  | sphalerite, stannite, chalcopyrite, cassiterite, pyrrhotite, arsenopyrite, galena, tetrahedrite | [6 empty] | pyrite, marcasite, herzenbergite, native bismuth, siderite, kaolinite, dickite, sericite, quartz, calcite | polished thin sections | LA-ICPMS |  |  |  |  | 0.075452 |  | 43.776369 |  | 4.070879 | [5 empty] | 0.42299 |  |  |  | 0.003137 |  |  |  | 31.9942 |  | 0.072818 |  | 0.009998 |  |  |  | 0.037209 |  | 593.955885 |  |  |  | 4.975454 |  | 0.012702 |  | 0.00697 |  | 0.004428 |  |  |  | 4247 |  | 0.40274 |  | 0.043399 |  | 0.35168 |  | 31.6641 |  |  |  | 0.000448 |  | 0.167554 | [5 empty] | 0.021353 |  |  |  | 0.006914 |  | 148.452476 |  | 0.95415 |  | 10.024359 |  | 21.366136 |  | 2174.31705 |  | 0.010664 |  | 34.70017 |  |  |  | 5.5048 |  | 0.034216 |  |  |  | 0.015571 |  |  |  | 0.024074 | [9 empty] | 1.701839 |  | 4.092687 |  | 0.32614 |  | 954.700281 |  | 0.007482 |  | 45.50362 |  | 0.528148 |  | 323.30389 |  | 0.005764 |  |  |  | 0.000958 |  | 513400.649 |  |  |  | 0.001177 |  | 45.370189 |  | 979.449847 |  | 91.459535 |  | 0.045666 |  | 0.033784 |  | 3.135045 |  | 649.769753 |  |  | 2022 | Mineralium Deposita (2022) 57:481–507 |  | PER | Pasco
| Ayawilca |  | Magmatic hydrothermal | Carbonate replacement deposit (CRD) | Cordilleran-type carbonate-replacement polymetallic | Zn, In, Sn | Pb, Ag, Cu | Zn, Pb, Ag, In, Sn, Cu | Mineralium Deposita (2022) 57:481–507 |  | R10 - 1-3 | R10 - 1-3 | drill core |  |  |  |  | ore material | drill core | drill core | mineral separate | [5 empty] | mineralisation |  |  |  | sphalerite, stannite, chalcopyrite, cassiterite, pyrrhotite, arsenopyrite, galena, tetrahedrite | [6 empty] | pyrite, marcasite, herzenbergite, native bismuth, siderite, kaolinite, dickite, sericite, quartz, calcite | polished thin sections | LA-ICPMS |  |  |  |  | 0.069882 |  | 34.644916 |  | 3.329679 | [5 empty] | 0.27609 |  |  |  | 0.002688 |  |  |  | 17.3893 |  | 0.046508 |  | 1.216486 |  |  |  | 0.022106 |  | 512.989432 |  |  |  | 4.5601 |  | 0.00864 |  | 0.00485 |  | 0.002627 |  |  |  | 4247 |  | 0.414877 |  | 0.027523 |  | 0.26692 |  | 31.429117 |  |  |  | 0.001017 |  | 0.15352 | [5 empty] | 0.655754 |  |  |  | 0.004954 |  | 114.417991 |  | 0.57769 |  | 8.430331 |  | 4.791172 |  | 1990.04307 |  | 0.459997 |  | 18.367215 |  |  |  | 7.790134 |  | 0.306801 |  |  |  | 0.142602 |  |  |  | 0.019006 | [9 empty] | 1.545647 |  | 3.794046 |  | 0.20156 |  | 1248.95303 |  | 0.014719 |  | 39.991312 |  | 0.509924 |  | 304.24912 |  | 0.003758 |  |  |  | 0.061696 |  | 433099.281 |  |  |  | 0.001017 |  | 41.776138 |  | 858.677001 |  | 80.151441 |  | 0.058637 |  | 0.019511 |  | 2.241139 |  | 645.736879 |  |  | 2022 | Mineralium Deposita (2022) 57:481–507 |  | PER | Pasco
| Ayawilca |  | Magmatic hydrothermal | Carbonate replacement deposit (CRD) | Cordilleran-type carbonate-replacement polymetallic | Zn, In, Sn | Pb, Ag, Cu | Zn, Pb, Ag, In, Sn, Cu | Mineralium Deposita (2022) 57:481–507 |  | R10 - 2-1 | R10 - 2-1 | drill core |  |  |  |  | ore material | drill core | drill core | mineral separate | [5 empty] | mineralisation |  |  |  | sphalerite, stannite, chalcopyrite, cassiterite, pyrrhotite, arsenopyrite, galena, tetrahedrite | [6 empty] | pyrite, marcasite, herzenbergite, native bismuth, siderite, kaolinite, dickite, sericite, quartz, calcite | polished thin sections | LA-ICPMS |  |  |  |  | 0.1013 |  | 29.213396 |  | 3.266057 | [5 empty] | 0.29517 |  |  |  | 0.003195 |  |  |  | 25.7442 |  | 0.072008 |  | 0.007199 |  |  |  | 0.041397 |  | 612.082211 |  |  |  | 1.742799 |  | 0.01027 |  | 0.006248 |  | 0.00343 |  |  |  | 4247 |  | 0.409847 |  | 0.031163 |  | 0.3923 |  | 34.168002 |  |  |  | 0.000923 |  | 0.171386 | [5 empty] | 0.014311 |  |  |  | 0.003244 |  | 101.136201 |  | 0.82632 |  | 9.934497 |  | 3.276 |  | 2526.09978 |  | 0.004768 |  | 14.748291 |  |  |  | 5.254715 |  | 0.018329 |  |  |  | 0.009343 |  |  |  | 0.021572 | [9 empty] | 1.821625 |  | 4.235419 |  | 0.259917 |  | 855.317051 |  | 0.010259 |  | 41.538596 |  | 0.526518 |  | 432.858839 |  | 0.004247 |  |  |  | 0.001044 |  | 512023.79 |  |  |  | 0.001267 |  | 46.524727 |  | 1039.22225 |  | 119.971276 |  | 0.043285 |  | 0.025981 |  | 1.8098 |  | 708.515625 |  |  | 2022 | Mineralium Deposita (2022) 57:481–507 |  | PER | Pasco
| Ayawilca |  | Magmatic hydrothermal | Carbonate replacement deposit (CRD) | Cordilleran-type carbonate-replacement polymetallic | Zn, In, Sn | Pb, Ag, Cu | Zn, Pb, Ag, In, Sn, Cu | Mineralium Deposita (2022) 57:481–507 |  | R10 - 2-2 | R10 - 2-2 | drill core |  |  |  |  | ore material | drill core | drill core | mineral separate | [5 empty] | mineralisation |  |  |  | sphalerite, stannite, chalcopyrite, cassiterite, pyrrhotite, arsenopyrite, galena, tetrahedrite | [6 empty] | pyrite, marcasite, herzenbergite, native bismuth, siderite, kaolinite, dickite, sericite, quartz, calcite | polished thin sections | LA-ICPMS |  |  |  |  | 0.066388 |  | 44.790288 |  | 3.817414 | [5 empty] | 0.37762 |  |  |  | 0.002708 |  |  |  | 27.9389 |  | 0.062706 |  | 0.008779 |  |  |  | 0.029217 |  | 580.53012 |  |  |  | 3.515275 |  | 0.010971 |  | 0.002993 |  | 0.003999 |  |  |  | 4247 |  | 0.43166 |  | 0.029881 |  | 0.37843 |  | 32.801271 |  |  |  | 0.001643 |  | 0.172391 | [5 empty] | 0.017073 |  |  |  | 0.005621 |  | 146.237611 |  | 0.75594 |  | 9.827681 |  | 6.954861 |  | 2279.46043 |  | 0.011476 |  | 25.291816 |  |  |  | 12.924884 |  | 0.029662 |  |  |  | 0.013889 |  |  |  | 0.024634 | [9 empty] | 1.903544 |  | 4.108193 |  | 0.28456 |  | 1335.14796 |  | 0.007406 |  | 45.916075 |  | 0.57227 |  | 331.205011 |  | 0.0052 |  |  |  | 0.001098 |  | 479123.921 |  |  |  | 0.001542 |  | 44.917369 |  | 939.729521 |  | 89.980676 |  | 0.045492 |  | 0.023509 |  | 3.225169 |  | 655.339195 |  |  | 2022 | Mineralium Deposita (2022) 57:481–507 |  | PER | Pasco
| Ayawilca |  | Magmatic hydrothermal | Carbonate replacement deposit (CRD) | Cordilleran-type carbonate-replacement polymetallic | Zn, In, Sn | Pb, Ag, Cu | Zn, Pb, Ag, In, Sn, Cu | Mineralium Deposita (2022) 57:481–507 |  | R10 - 2-3 | R10 - 2-3 | drill core |  |  |  |  | ore material | drill core | drill core | mineral separate | [5 empty] | mineralisation |  |  |  | sphalerite, stannite, chalcopyrite, cassiterite, pyrrhotite, arsenopyrite, galena, tetrahedrite | [6 empty] | pyrite, marcasite, herzenbergite, native bismuth, siderite, kaolinite, dickite, sericite, quartz, calcite | polished thin sections | LA-ICPMS |  |  |  |  | 0.076279 |  | 30.327907 |  | 3.260569 | [5 empty] | 0.35829 |  |  |  | 0.002178 |  |  |  | 19.151697 |  | 0.050046 |  | 0.009653 |  |  |  | 0.022405 |  | 589.432232 |  |  |  | 2.438471 |  | 0.009793 |  | 0.003929 |  | 0.002581 |  |  |  | 4247 |  | 0.43176 |  | 0.032474 |  | 0.32941 |  | 33.607133 |  |  |  | 0.000996 |  | 0.175013 | [5 empty] | 0.019096 |  |  |  | 0.007293 |  | 117.853648 |  | 0.6904 |  | 9.630156 |  | 3.363292 |  | 2633.98917 |  | 0.008899 |  | 17.395095 |  |  |  | 6.620213 |  | 0.041928 |  |  |  | 0.011255 |  |  |  | 0.021477 | [9 empty] | 1.890076 |  | 4.468672 |  | 0.24809 |  | 1140.24377 |  | 0.006844 |  | 36.70138 |  | 0.530922 |  | 469.102184 |  | 0.005381 |  |  |  | 0.00153 |  | 519654.979 |  |  |  | 0.001789 |  | 47.88067 |  | 1037.056 |  | 104.64854 |  | 0.043474 |  | 0.020087 |  | 1.720185 |  | 711.823556 |  |  | 2022 | Mineralium Deposita (2022) 57:481–507 |  | PER | Pasco
| Ayawilca |  | Magmatic hydrothermal | Carbonate replacement deposit (CRD) | Cordilleran-type carbonate-replacement polymetallic | Zn, In, Sn | Pb, Ag, Cu | Zn, Pb, Ag, In, Sn, Cu | Mineralium Deposita (2022) 57:481–507 |  | R10 - 3-1 | R10 - 3-1 | drill core |  |  |  |  | ore material | drill core | drill core | mineral separate | [5 empty] | mineralisation |  |  |  | sphalerite, stannite, chalcopyrite, cassiterite, pyrrhotite, arsenopyrite, galena, tetrahedrite | [6 empty] | pyrite, marcasite, herzenbergite, native bismuth, siderite, kaolinite, dickite, sericite, quartz, calcite | polished thin sections | LA-ICPMS |  |  |  |  | 0.046223 |  | 28.99403 |  | 2.964355 | [5 empty] | 0.31555 |  |  |  | 0.003014 |  |  |  | 23.9165 |  | 0.075679 |  | 0.007504 |  |  |  | 0.033379 |  | 597.307707 |  |  |  | 1.32091 |  | 0.012222 |  | 0.00521 |  | 0.00344 |  |  |  | 4247 |  | 0.368487 |  | 0.034355 |  | 0.38202 |  | 36.019004 |  |  |  | 0.001579 |  | 0.168747 | [5 empty] | 0.015671 |  |  |  | 0.008976 |  | 99.986166 |  | 0.78844 |  | 9.839828 |  | 3.2289 |  | 2529.58799 |  | 0.008131 |  | 14.928756 |  |  |  | 7.258916 |  | 0.05879 |  |  |  | 0.009443 |  |  |  | 0.023135 | [9 empty] | 1.800612 |  | 4.489577 |  | 0.30109 |  | 863.359664 |  | 0.00972 |  | 39.145891 |  | 0.625223 |  | 458.711522 |  | 0.004435 |  |  |  | 0.001282 |  | 515500.162 |  |  |  | 0.001391 |  | 49.840019 |  | 1016.15844 |  | 128.541238 |  | 0.05029 |  | 0.013164 |  | 1.6094 |  | 733.900469 |  |  | 2022 | Mineralium Deposita (2022) 57:481–507 |  | PER | Pasco
| Ayawilca |  | Magmatic hydrothermal | Carbonate replacement deposit (CRD) | Cordilleran-type carbonate-replacement polymetallic | Zn, In, Sn | Pb, Ag, Cu | Zn, Pb, Ag, In, Sn, Cu | Mineralium Deposita (2022) 57:481–507 |  | R10 - 3-2 | R10 - 3-2 | drill core |  |  |  |  | ore material | drill core | drill core | mineral separate | [5 empty] | mineralisation |  |  |  | sphalerite, stannite, chalcopyrite, cassiterite, pyrrhotite, arsenopyrite, galena, tetrahedrite | [6 empty] | pyrite, marcasite, herzenbergite, native bismuth, siderite, kaolinite, dickite, sericite, quartz, calcite | polished thin sections | LA-ICPMS |  |  |  |  | 0.09053 |  | 39.298066 |  | 3.574509 | [5 empty] | 0.42408 |  |  |  | 0.002666 |  |  |  | 23.2597 |  | 0.07426 |  | 0.009915 |  |  |  | 0.027595 |  | 603.551082 |  |  |  | 3.152224 |  | 0.010111 |  | 0.009782 |  | 0.005252 |  |  |  | 4247 |  | 0.469883 |  | 0.030668 |  | 0.39198 |  | 29.137049 |  |  |  | 0.001513 |  | 0.17275 | [5 empty] | 0.0213 |  |  |  | 0.004868 |  | 130.284868 |  | 0.77616 |  | 9.743404 |  | 2.7971 |  | 2470.61923 |  | 0.007894 |  | 26.897172 |  |  |  | 9.813135 |  | 0.056392 |  |  |  | 0.015469 |  |  |  | 0.023389 | [9 empty] | 1.849144 |  | 4.062289 |  | 0.31859 |  | 1162.88875 |  | 0.010967 |  | 40.104587 |  | 0.556997 |  | 427.399821 |  | 0.005324 |  |  |  | 0.001224 |  | 507871.669 |  |  |  | 0.001347 |  | 43.49138 |  | 979.12944 |  | 98.191828 |  | 0.044855 |  | 0.019316 |  | 3.568775 |  | 620.494031 |  |  | 2022 | Mineralium Deposita (2022) 57:481–507 |  | PER | Pasco
| Ayawilca |  | Magmatic hydrothermal | Carbonate replacement deposit (CRD) | Cordilleran-type carbonate-replacement polymetallic | Zn, In, Sn | Pb, Ag, Cu | Zn, Pb, Ag, In, Sn, Cu | Mineralium Deposita (2022) 57:481–507 |  | R10 - 3-3 | R10 - 3-3 | drill core |  |  |  |  | ore material | drill core | drill core | mineral separate | [5 empty] | mineralisation |  |  |  | sphalerite, stannite, chalcopyrite, cassiterite, pyrrhotite, arsenopyrite, galena, tetrahedrite | [6 empty] | pyrite, marcasite, herzenbergite, native bismuth, siderite, kaolinite, dickite, sericite, quartz, calcite | polished thin sections | LA-ICPMS |  |  |  |  | 0.084389 |  | 30.739082 |  | 2.840794 | [5 empty] | 0.40539 |  |  |  | 0.002449 |  |  |  | 21.0883 |  | 0.052771 |  | 0.009828 |  |  |  | 0.021988 |  | 627.909825 |  |  |  | 2.361531 |  | 0.012489 |  | 0.005995 |  | 0.005035 |  |  |  | 4247 |  | 0.455967 |  | 0.040403 |  | 0.374102 |  | 35.40706 |  |  |  | 0.001537 | [7 empty] | 0.019501 |  |  |  | 0.00587 |  | 109.72057 |  | 0.75296 |  | 9.597573 |  | 3.814863 |  | 2629.48432 |  | 0.006578 |  | 17.94556 |  |  |  | 8.561273 |  | 0.035847 |  |  |  | 0.012998 |  |  |  | 0.022094 | [9 empty] | 1.737556 |  | 4.475895 |  | 0.2627 |  | 1007.76414 |  | 0.012473 |  | 35.066235 |  | 0.581395 |  | 471.185452 |  | 0.00503 |  |  |  | 0.001223 |  | 535079.078 |  |  |  | 0.00127 |  | 51.867623 |  | 1052.99152 |  | 128.233453 |  | 0.043558 |  | 0.012635 |  | 1.283778 |  | 761.490921 |  |  | 2022 | Mineralium Deposita (2022) 57:481–507 |  | PER | Pasco
| Ayawilca |  | Magmatic hydrothermal | Carbonate replacement deposit (CRD) | Cordilleran-type carbonate-replacement polymetallic | Zn, In, Sn | Pb, Ag, Cu | Zn, Pb, Ag, In, Sn, Cu | Mineralium Deposita (2022) 57:481–507 |  | R10 - 4-1 | R10 - 4-1 | drill core |  |  |  |  | ore material | drill core | drill core | mineral separate | [5 empty] | mineralisation |  |  |  | sphalerite, stannite, chalcopyrite, cassiterite, pyrrhotite, arsenopyrite, galena, tetrahedrite | [6 empty] | pyrite, marcasite, herzenbergite, native bismuth, siderite, kaolinite, dickite, sericite, quartz, calcite | polished thin sections | LA-ICPMS |  |  |  |  | 0.078414 |  | 28.627955 |  | 3.03301 | [5 empty] | 0.33382 |  |  |  | 0.003552 |  |  |  | 22.6493 |  | 0.078746 |  | 0.009474 |  |  |  | 0.034058 |  | 621.523654 |  |  |  | 1.544463 |  | 0.014133 |  | 0.008844 |  | 0.003771 |  |  |  | 4247 |  | 0.404225 |  | 0.037942 |  | 0.365871 |  | 36.174667 |  |  |  | 0.000393 |  | 0.169871 | [5 empty] | 0.018128 |  |  |  | 0.009639 |  | 100.321866 |  | 0.84882 |  | 9.831094 |  | 3.3968 |  | 2582.28084 |  | 0.006139 |  | 12.996437 |  |  |  | 7.399197 |  | 0.013243 |  |  |  | 0.010823 |  |  |  | 0.025412 | [9 empty] | 1.792737 |  | 4.672627 |  | 0.25836 |  | 937.835903 |  | 0.010879 |  | 39.092386 |  | 0.575529 |  | 468.606335 |  | 0.005373 |  |  |  | 0.001563 |  | 536338.693 |  |  |  | 0.001543 |  | 49.824358 |  | 1065.45867 |  | 128.836341 |  | 0.034794 |  | 0.028582 |  | 1.5955 |  | 756.061098 |  |  | 2022 | Mineralium Deposita (2022) 57:481–507 |  | PER | Pasco
| Ayawilca |  | Magmatic hydrothermal | Carbonate replacement deposit (CRD) | Cordilleran-type carbonate-replacement polymetallic | Zn, In, Sn | Pb, Ag, Cu | Zn, Pb, Ag, In, Sn, Cu | Mineralium Deposita (2022) 57:481–507 |  | R10 - 4-2 | R10 - 4-2 | drill core |  |  |  |  | ore material | drill core | drill core | mineral separate | [5 empty] | mineralisation |  |  |  | sphalerite, stannite, chalcopyrite, cassiterite, pyrrhotite, arsenopyrite, galena, tetrahedrite | [6 empty] | pyrite, marcasite, herzenbergite, native bismuth, siderite, kaolinite, dickite, sericite, quartz, calcite | polished thin sections | LA-ICPMS |  |  |  |  | 0.083409 |  | 39.677038 |  | 3.360799 | [5 empty] | 0.42321 |  |  |  | 0.002955 |  |  |  | 25.8574 |  | 0.068194 |  | 0.009806 |  |  |  | 0.026052 |  | 585.66603 |  |  |  | 3.168234 |  | 0.008184 |  | 0.006958 |  | 0.003524 |  |  |  | 4247 |  | 0.450504 |  | 0.034918 |  | 0.39176 |  | 30.11307 |  |  |  | 0.001347 |  | 0.176242 | [5 empty] | 0.02134 |  |  |  | 0.005843 |  | 128.876253 |  | 0.7655 |  | 9.876225 |  | 5.763432 |  | 2500.142 |  | 0.008266 |  | 26.785348 |  |  |  | 7.104336 |  | 0.024796 |  |  |  | 0.014892 |  |  |  | 0.02541 | [9 empty] | 1.873838 |  | 3.86355 |  | 0.28855 |  | 1092.413 |  | 0.007191 |  | 40.101746 |  | 0.527867 |  | 420.574543 |  | 0.005083 |  |  |  | 0.000847 |  | 491923.741 |  |  |  | 0.001559 |  | 43.802574 |  | 1006.62585 |  | 97.963765 |  | 0.038914 |  | 0.013135 |  | 3.481416 |  | 637.729541 |  |  | 2022 | Mineralium Deposita (2022) 57:481–507 |  | PER | Pasco
| Ayawilca |  | Magmatic hydrothermal | Carbonate replacement deposit (CRD) | Cordilleran-type carbonate-replacement polymetallic | Zn, In, Sn | Pb, Ag, Cu | Zn, Pb, Ag, In, Sn, Cu | Mineralium Deposita (2022) 57:481–507 |  | R10 - 4-3 | R10 - 4-3 | drill core |  |  |  |  | ore material | drill core | drill core | mineral separate | [5 empty] | mineralisation |  |  |  | sphalerite, stannite, chalcopyrite, cassiterite, pyrrhotite, arsenopyrite, galena, tetrahedrite | [6 empty] | pyrite, marcasite, herzenbergite, native bismuth, siderite, kaolinite, dickite, sericite, quartz, calcite | polished thin sections | LA-ICPMS |  |  |  |  | 0.071966 |  | 31.912668 |  | 2.47857 | [5 empty] | 0.33885 |  |  |  | 0.002857 |  |  |  | 29.25873 |  | 0.046734 |  | 0.00991 |  |  |  | 0.024103 |  | 617.272916 |  |  |  | 2.095217 |  | 0.010373 |  | 0.007168 |  | 0.004155 |  |  |  | 4247 |  | 0.437789 |  | 0.043119 |  | 0.350997 |  | 33.186701 |  |  |  | 0.001655 |  | 0.173693 | [5 empty] | 0.017383 |  |  |  | 0.008505 |  | 104.174042 |  | 0.79736 |  | 10.176671 |  | 6.018216 |  | 2630.91561 |  | 0.009162 |  | 16.889713 |  |  |  | 7.695807 |  | 0.045573 |  |  |  | 0.010902 |  |  |  | 0.020186 | [9 empty] | 1.824193 |  | 4.486642 |  | 0.32958 |  | 912.748649 |  | 0.01026 |  | 43.232848 |  | 0.568306 |  | 457.604798 |  | 0.005327 |  |  |  | 0.001235 |  | 537678.24 |  |  |  | 0.001112 |  | 47.326271 |  | 1072.5829 |  | 102.55482 |  | 0.051079 |  | 0.032819 |  | 1.2321 |  | 732.445218 |  |  | 2022 | Mineralium Deposita (2022) 57:481–507 |  | PER | Pasco
| Ayawilca |  | Magmatic hydrothermal | Carbonate replacement deposit (CRD) | Cordilleran-type carbonate-replacement polymetallic | Zn, In, Sn | Pb, Ag, Cu | Zn, Pb, Ag, In, Sn, Cu | Mineralium Deposita (2022) 57:481–507 |  | R10 - 5-1 | R10 - 5-1 | drill core |  |  |  |  | ore material | drill core | drill core | mineral separate | [5 empty] | mineralisation |  |  |  | sphalerite, stannite, chalcopyrite, cassiterite, pyrrhotite, arsenopyrite, galena, tetrahedrite | [6 empty] | pyrite, marcasite, herzenbergite, native bismuth, siderite, kaolinite, dickite, sericite, quartz, calcite | polished thin sections | LA-ICPMS |  |  |  |  | 0.051013 |  | 37.799605 |  | 2.840721 | [5 empty] | 0.35526 |  |  |  | 0.002055 |  |  |  | 21.0388 |  | 0.065229 |  | 0.009773 |  |  |  | 0.029994 |  | 606.694406 |  |  |  | 3.047308 |  | 0.012748 |  | 0.006314 |  | 0.004504 |  |  |  | 4247 |  | 0.457753 |  | 0.046393 |  | 0.33066 |  | 36.269759 |  |  |  | 0.001771 |  | 0.166423 | [5 empty] | 0.01932 |  |  |  | 0.005217 |  | 92.532112 |  | 0.84672 |  | 9.648716 |  | 11.696215 |  | 2555.82654 |  | 0.009449 |  | 13.566658 |  |  |  | 4.887088 |  | 0.020778 |  |  |  | 0.010504 |  |  |  | 0.02286 | [9 empty] | 1.834385 |  | 4.430149 |  | 0.27681 |  | 882.87159 |  | 0.012403 |  | 41.382332 |  | 0.543156 |  | 488.514458 |  | 0.006785 |  |  |  | 0.009204 |  | 524194.04 |  |  |  | 0.00167 |  | 50.527001 |  | 1046.91369 |  | 126.323075 |  | 0.044052 |  | 0.018517 |  | 1.4964 |  | 737.265382 |  |  | 2022 | Mineralium Deposita (2022) 57:481–507 |  | PER | Pasco
| Ayawilca |  | Magmatic hydrothermal | Carbonate replacement deposit (CRD) | Cordilleran-type carbonate-replacement polymetallic | Zn, In, Sn | Pb, Ag, Cu | Zn, Pb, Ag, In, Sn, Cu | Mineralium Deposita (2022) 57:481–507 |  | R10 - 5-2 | R10 - 5-2 | drill core |  |  |  |  | ore material | drill core | drill core | mineral separate | [5 empty] | mineralisation |  |  |  | sphalerite, stannite, chalcopyrite, cassiterite, pyrrhotite, arsenopyrite, galena, tetrahedrite | [6 empty] | pyrite, marcasite, herzenbergite, native bismuth, siderite, kaolinite, dickite, sericite, quartz, calcite | polished thin sections | LA-ICPMS |  |  |  |  | 0.047745 |  | 40.519198 |  | 4.155771 | [5 empty] | 0.5357 |  |  |  | 0.002981 |  |  |  | 22.673 |  | 0.080477 |  | 0.011345 |  |  |  | 0.025638 |  | 649.48672 |  |  |  | 3.969394 |  | 0.010791 |  | 0.009335 |  | 0.005469 |  |  |  | 4247 |  | 0.484599 |  | 0.046257 |  | 0.40622 |  | 34.79938 |  |  |  | 0.002307 |  | 0.186524 | [5 empty] | 0.025708 |  |  |  | 0.006843 |  | 123.067976 |  | 0.85666 |  | 10.056142 |  | 15.239503 |  | 2565.96205 |  | 0.010094 |  | 22.589109 |  |  |  | 8.660415 |  | 0.03526 |  |  |  | 0.017854 |  |  |  | 0.024959 | [9 empty] | 1.814964 |  | 4.251241 |  | 0.34688 |  | 1074.39733 |  | 0.011252 |  | 42.864374 |  | 0.552533 |  | 384.448213 |  | 0.005961 |  |  |  | 0.001581 |  | 541019.674 |  |  |  | 0.001769 |  | 46.384046 |  | 1084.65677 |  | 94.540765 |  | 0.043124 |  | 0.021661 |  | 1.7338 |  | 711.052771 |  |  | 2022 | Mineralium Deposita (2022) 57:481–507 |  | PER | Pasco
| Ayawilca |  | Magmatic hydrothermal | Carbonate replacement deposit (CRD) | Cordilleran-type carbonate-replacement polymetallic | Zn, In, Sn | Pb, Ag, Cu | Zn, Pb, Ag, In, Sn, Cu | Mineralium Deposita (2022) 57:481–507 |  | R10 - 5-3 | R10 - 5-3 | drill core |  |  |  |  | ore material | drill core | drill core | mineral separate | [5 empty] | mineralisation |  |  |  | sphalerite, stannite, chalcopyrite, cassiterite, pyrrhotite, arsenopyrite, galena, tetrahedrite | [6 empty] | pyrite, marcasite, herzenbergite, native bismuth, siderite, kaolinite, dickite, sericite, quartz, calcite | polished thin sections | LA-ICPMS |  |  |  |  | 0.079407 |  | 39.666542 |  | 2.2485 | [5 empty] | 0.35529 |  |  |  | 0.002429 |  |  |  | 25.366736 |  | 0.055154 |  | 0.009937 |  |  |  | 0.022938 |  | 654.831358 |  |  |  | 2.566364 |  | 0.011021 |  | 0.007293 |  | 0.004203 |  |  |  | 4247 |  | 0.506191 |  | 0.04463 |  | 0.35175 |  | 35.554042 |  |  |  | 0.001592 |  | 0.1832 | [5 empty] | 0.01673 |  |  |  | 0.007684 |  | 95.726771 |  | 0.78722 |  | 10.063197 |  | 3.0502 |  | 2539.75613 |  | 0.007533 |  | 20.96553 |  |  |  | 5.177709 |  | 0.056764 |  |  |  | 0.010312 |  |  |  | 0.019944 | [9 empty] | 1.943083 |  | 4.285444 |  | 0.421185 |  | 965.218218 |  | 0.012167 |  | 35.629657 |  | 0.556368 |  | 373.243109 |  | 0.005484 |  |  |  | 0.000573 |  | 541430.865 |  |  |  | 0.001367 |  | 48.932991 |  | 1123.3749 |  | 92.288628 |  | 0.045352 |  | 0.028054 |  | 1.349769 |  | 761.754704 |  |  | 2022 | Mineralium Deposita (2022) 57:481–507 |  | PER | Pasco
| Ayawilca |  | Magmatic hydrothermal | Carbonate replacement deposit (CRD) | Cordilleran-type carbonate-replacement polymetallic | Zn, In, Sn | Pb, Ag, Cu | Zn, Pb, Ag, In, Sn, Cu | Mineralium Deposita (2022) 57:481–507 |  | R10 - 6-1 | R10 - 6-1 | drill core |  |  |  |  | ore material | drill core | drill core | mineral separate | [5 empty] | mineralisation |  |  |  | sphalerite, stannite, chalcopyrite, cassiterite, pyrrhotite, arsenopyrite, galena, tetrahedrite | [6 empty] | pyrite, marcasite, herzenbergite, native bismuth, siderite, kaolinite, dickite, sericite, quartz, calcite | polished thin sections | LA-ICPMS |  |  |  |  | 0.071432 |  | 40.835668 |  | 3.722574 | [5 empty] | 0.49319 |  |  |  | 0.002718 |  |  |  | 21.5006 |  | 0.079615 |  | 0.010763 |  |  |  | 0.027221 |  | 611.265206 |  |  |  | 2.56674 |  | 0.011095 |  | 0.00497 |  | 0.005198 |  |  |  | 4247 |  | 0.374951 |  | 0.044696 |  | 0.32245 |  | 29.367987 |  |  |  | 0.001327 |  | 0.162611 | [5 empty] | 0.025184 |  |  |  | 0.00579 |  | 117.887461 |  | 0.8623 |  | 9.615329 |  | 10.872056 |  | 2402.29528 |  | 0.009928 |  | 21.786943 |  |  |  | 6.009317 |  | 0.188276 |  |  |  | 0.016441 |  |  |  | 0.024193 | [9 empty] | 1.890605 |  | 3.852541 |  | 0.3161 |  | 1161.18713 |  | 0.012629 |  | 39.507306 |  | 0.605571 |  | 444.859207 |  | 0.005856 |  |  |  | 0.001507 |  | 484824.184 |  |  |  | 0.001672 |  | 43.839914 |  | 1007.87183 |  | 91.357131 |  | 0.044729 |  | 0.013906 |  | 3.743679 |  | 620.011145 |  |  | 2022 | Mineralium Deposita (2022) 57:481–507 |  | PER | Pasco
| Ayawilca |  | Magmatic hydrothermal | Carbonate replacement deposit (CRD) | Cordilleran-type carbonate-replacement polymetallic | Zn, In, Sn | Pb, Ag, Cu | Zn, Pb, Ag, In, Sn, Cu | Mineralium Deposita (2022) 57:481–507 |  | R10 - 6-2 | R10 - 6-2 | drill core |  |  |  |  | ore material | drill core | drill core | mineral separate | [5 empty] | mineralisation |  |  |  | sphalerite, stannite, chalcopyrite, cassiterite, pyrrhotite, arsenopyrite, galena, tetrahedrite | [6 empty] | pyrite, marcasite, herzenbergite, native bismuth, siderite, kaolinite, dickite, sericite, quartz, calcite | polished thin sections | LA-ICPMS |  |  |  |  | 0.069695 |  | 45.397007 |  | 1.742022 | [5 empty] | 0.35152 |  |  |  | 0.004377 |  |  |  | 67.446358 |  | 0.051985 |  | 0.010637 |  |  |  | 0.021263 |  | 648.555526 |  |  |  | 5.114857 |  | 0.009894 |  | 0.005829 |  | 0.005409 |  |  |  | 4247 |  | 0.499455 |  | 0.039621 |  | 0.546455 |  | 35.310096 |  |  |  | 0.001744 |  | 0.171456 | [5 empty] | 0.019645 |  |  |  | 0.010882 |  | 93.05076 |  | 0.79044 |  | 10.522231 |  |  |  | 2483.13132 |  | 0.010521 |  | 19.872572 |  |  |  | 7.720558 |  | 0.478157 |  |  |  | 0.010888 |  |  |  | 0.073104 | [9 empty] | 1.811819 |  | 4.195335 |  | 0.21416 |  | 932.077434 |  | 0.011361 |  | 39.359284 |  | 0.584817 |  | 382.091595 |  | 0.00711 |  |  |  | 0.002139 |  | 550808.962 |  |  |  | 0.001862 |  | 47.147122 |  | 1118.73288 |  | 90.461455 |  | 0.046423 |  | 0.030147 |  | 6.679796 |  | 738.452063 |  |  | 2022 | Mineralium Deposita (2022) 57:481–507 |  | PER | Pasco
| Ayawilca |  | Magmatic hydrothermal | Carbonate replacement deposit (CRD) | Cordilleran-type carbonate-replacement polymetallic | Zn, In, Sn | Pb, Ag, Cu | Zn, Pb, Ag, In, Sn, Cu | Mineralium Deposita (2022) 57:481–507 |  | SD (abs)-2 | SD (abs)-2 | drill core |  |  |  |  | ore material | drill core | drill core | mineral separate | [5 empty] | mineralisation |  |  |  | sphalerite, stannite, chalcopyrite, cassiterite, pyrrhotite, arsenopyrite, galena, tetrahedrite | [6 empty] | pyrite, marcasite, herzenbergite, native bismuth, siderite, kaolinite, dickite, sericite, quartz, calcite | polished thin sections | LA-ICPMS |  |  |  |  | 0.0136 |  | 6.414163 |  | 0.6389 | [13 empty] | 21.827525 | [9 empty] | 32.951534 |  |  |  | 1.195034 | [9 empty] | 0 |  | 0.03959 |  |  |  | 0.091898 |  | 2.410702 | [5 empty] | 0.007737 | [9 empty] | 0.001935 |  | 17.389361 |  |  |  | 0.434188 |  | 6.153056 |  | 174.232172 |  |  |  | 5.788906 |  |  |  | 1.971934 |  | 0.125484 | [17 empty] | 0.099006 |  | 0.252489 |  | 0.083555 |  | 141.340702 |  |  |  | 3.117303 |  | 0.033418 |  | 61.325524 | [7 empty] | 30743.41 | [5 empty] | 4.181448 |  | 67.398579 |  | 21.392192 |  | 0.00505 |  |  |  | 1.584026 |  | 52.41138 |  |  | 2022 | Mineralium Deposita (2022) 57:481–507 |  | PER | Pasco
| Ayawilca |  | Magmatic hydrothermal | Carbonate replacement deposit (CRD) | Cordilleran-type carbonate-replacement polymetallic | Zn, In, Sn | Pb, Ag, Cu | Zn, Pb, Ag, In, Sn, Cu | Mineralium Deposita (2022) 57:481–507 |  | SD (rel)-2 | SD (rel)-2 | drill core |  |  |  |  | ore material | drill core | drill core | mineral separate | [5 empty] | mineralisation |  |  |  | sphalerite, stannite, chalcopyrite, cassiterite, pyrrhotite, arsenopyrite, galena, tetrahedrite | [6 empty] | pyrite, marcasite, herzenbergite, native bismuth, siderite, kaolinite, dickite, sericite, quartz, calcite | polished thin sections | LA-ICPMS |  |  |  |  | 0.182578 |  | 0.178378 |  | 0.200187 | [13 empty] | 0.61824 | [9 empty] | 0.054352 |  |  |  | 0.409846 | [9 empty] | 0 |  | 0.090479 |  |  |  | 0.224494 |  | 0.072313 | [5 empty] | 0.045241 | [9 empty] | 0.285643 |  | 0.153439 |  |  |  | 0.044401 |  | 0.626617 |  | 0.070732 |  |  |  | 0.28844 |  |  |  | 0.260578 |  | 1.454154 | [17 empty] | 0.054841 |  | 0.059633 |  | 0.236569 |  | 0.137323 |  |  |  | 0.076905 |  | 0.060137 |  | 0.149923 | [7 empty] | 0.060087 | [5 empty] | 0.090736 |  | 0.065926 |  | 0.212508 |  | 0.111432 |  |  |  | 0.520569 |  | 0.075397 |  |  | 2022 | Mineralium Deposita (2022) 57:481–507 |  | PER | Pasco
| Ayawilca |  | Magmatic hydrothermal | Carbonate replacement deposit (CRD) | Cordilleran-type carbonate-replacement polymetallic | Zn, In, Sn | Pb, Ag, Cu | Zn, Pb, Ag, In, Sn, Cu | Mineralium Deposita (2022) 57:481–507 |  | 2018-AYA-A15040-331.60-Circulo A-cst - 1-1 | 2018-AYA-A15040-331.60-Circulo A-cst - 1-1 | drill core |  |  |  |  | ore material | drill core | drill core | mineral separate | [5 empty] | mineralisation |  |  |  | sphalerite, stannite, chalcopyrite, cassiterite, pyrrhotite, arsenopyrite, galena, tetrahedrite | [6 empty] | pyrite, marcasite, herzenbergite, native bismuth, siderite, kaolinite, dickite, sericite, quartz, calcite | polished thin sections | LA-ICPMS |  |  |  |  | 0.017341 |  | 40.425891 |  | 1.755923 | [5 empty] | 2.478188 |  |  |  | 0.015372 |  |  |  | 59.626893 |  | 0.087155 |  | 0.076877 |  |  |  | 2.323272 |  | 0.446329 |  |  |  | 0.26281 |  | 0.049165 |  | 0.040359 |  | 0.031885 |  |  |  | 7000 |  | 8.096391 |  | 0.575198 |  | 1.432086 |  | 0.025241 |  |  |  | 0.01071 |  | 1.6 | [5 empty] | 0.172298 |  |  |  | 0.015135 |  | 0.943538 |  | 4.845966 |  | 0.253228 |  | 9.521546 |  | 0.014995 |  | 0.139571 |  | 11.029251 |  |  |  | 2.41738 |  | 0.340978 |  |  |  | 0.029711 |  |  |  | 0.054683 | [9 empty] | 35.491703 |  | 0.662581 |  | 0.127296 |  | 499.298319 |  | 0.101412 |  |  |  | 10.82121 |  | 0.006222 |  | 0.082101 |  |  |  | 0.02344 |  | 35.795632 |  |  |  | 0.009057 |  | 5.637793 |  | 8.546562 |  | 830.687453 |  | 0.053589 |  | 0.073636 |  | 1.630954 |  | 0.050139 |  |  | 2022 | Mineralium Deposita (2022) 57:481–507 |  | PER | Pasco
| Ayawilca |  | Magmatic hydrothermal | Carbonate replacement deposit (CRD) | Cordilleran-type carbonate-replacement polymetallic | Zn, In, Sn | Pb, Ag, Cu | Zn, Pb, Ag, In, Sn, Cu | Mineralium Deposita (2022) 57:481–507 |  | 2018-AYA-A15040-331.60-Circulo A-cst - 2-1 | 2018-AYA-A15040-331.60-Circulo A-cst - 2-1 | drill core |  |  |  |  | ore material | drill core | drill core | mineral separate | [5 empty] | mineralisation |  |  |  | sphalerite, stannite, chalcopyrite, cassiterite, pyrrhotite, arsenopyrite, galena, tetrahedrite | [6 empty] | pyrite, marcasite, herzenbergite, native bismuth, siderite, kaolinite, dickite, sericite, quartz, calcite | polished thin sections | LA-ICPMS |  |  |  |  | 0.030393 |  | 74.060102 |  | 2.312459 | [5 empty] | 3.852836 |  |  |  | 0.006128 |  |  |  | 17.4477 |  | 0.109207 |  | 0.098915 |  |  |  | 3.978782 |  | 0.526348 |  |  |  | 0.42364 |  | 0.062723 |  | 0.066024 |  | 0.042175 |  |  |  | 9400 |  | 13.663763 |  | 1.043963 |  | 1.889817 |  | 0.041389 |  |  |  | 0.014956 |  | 1.5 | [5 empty] | 0.303524 |  |  |  | 0.0258 |  | 0.27648 |  | 0.55434 |  | 0.046712 |  | 2.236 |  | 0.044785 |  | 0.228056 |  | 20.457883 |  |  |  | 6.85095 |  | 0.178324 |  |  |  | 0.049994 |  |  |  | 0.015916 | [9 empty] | 38.4723 |  | 1.335237 |  | 0.22257 |  | 834.651789 |  | 0.171116 |  |  |  | 0.035042 |  | 0.013736 |  | 0.163759 |  |  |  | 0.010216 |  | 71.132166 |  |  |  | 0.014332 |  | 5.056302 |  | 16.901782 |  | 149.448203 |  | 0.009816 |  | 0.104561 |  | 1.0622 |  | 0.187253 |  |  | 2022 | Mineralium Deposita (2022) 57:481–507 |  | PER | Pasco
| Ayawilca |  | Magmatic hydrothermal | Carbonate replacement deposit (CRD) | Cordilleran-type carbonate-replacement polymetallic | Zn, In, Sn | Pb, Ag, Cu | Zn, Pb, Ag, In, Sn, Cu | Mineralium Deposita (2022) 57:481–507 |  | 2018-AYA-A15040-331.60-Circulo A-cst - 3-1 | 2018-AYA-A15040-331.60-Circulo A-cst - 3-1 | drill core |  |  |  |  | ore material | drill core | drill core | mineral separate | [5 empty] | mineralisation |  |  |  | sphalerite, stannite, chalcopyrite, cassiterite, pyrrhotite, arsenopyrite, galena, tetrahedrite | [6 empty] | pyrite, marcasite, herzenbergite, native bismuth, siderite, kaolinite, dickite, sericite, quartz, calcite | polished thin sections | LA-ICPMS |  |  |  |  | 0.038465 |  | 94.194311 |  | 2.330544 | [5 empty] | 4.449184 |  |  |  | 0.011354 |  |  |  | 20.1804 |  | 0.163795 |  | 0.110122 |  |  |  | 4.822257 |  | 0.948731 |  |  |  | 0.51115 |  | 0.075725 |  | 0.076993 |  | 0.064907 |  |  |  | 15000 |  | 16.858221 |  | 1.202676 |  | 3.205905 |  | 0.052892 |  |  |  | 0.017866 |  | 1.1 | [5 empty] | 0.361715 |  |  |  | 0.02908 |  | 1.255819 |  | 2.667364 |  | 0.072288 |  | 6.414113 |  | 0.014866 |  | 0.252732 |  | 24.080192 |  |  |  | 4.83116 |  | 0.023211 |  |  |  | 0.043906 |  |  |  | 0.02455 | [9 empty] | 85.318224 |  | 0.533132 |  | 0.373644 |  | 1084.59947 |  | 0.208932 |  |  |  | 0.010963 |  | 0.018771 |  | 0.183536 |  |  |  | 0.00977 |  | 22.60326 |  |  |  | 0.016181 |  | 9.101711 |  | 18.918089 |  | 3604.491533 |  | 0.026356 |  | 0.137558 |  | 1.2821 |  | 0.077628 |  |  | 2022 | Mineralium Deposita (2022) 57:481–507 |  | PER | Pasco
| Ayawilca |  | Magmatic hydrothermal | Carbonate replacement deposit (CRD) | Cordilleran-type carbonate-replacement polymetallic | Zn, In, Sn | Pb, Ag, Cu | Zn, Pb, Ag, In, Sn, Cu | Mineralium Deposita (2022) 57:481–507 |  | 2018-AYA-A15040-331.60-Circulo B-cst - 1-1 | 2018-AYA-A15040-331.60-Circulo B-cst - 1-1 | drill core |  |  |  |  | ore material | drill core | drill core | mineral separate | [5 empty] | mineralisation |  |  |  | sphalerite, stannite, chalcopyrite, cassiterite, pyrrhotite, arsenopyrite, galena, tetrahedrite | [6 empty] | pyrite, marcasite, herzenbergite, native bismuth, siderite, kaolinite, dickite, sericite, quartz, calcite | polished thin sections | LA-ICPMS |  |  |  |  | 0.025049 |  | 54.409586 |  | 2.904831 | [5 empty] | 3.012433 |  |  |  | 0.029058 |  |  |  | 13.325 |  | 0.06814 |  | 0.130257 |  |  |  | 3.213379 |  | 0.455456 |  |  |  | 0.35032 |  | 0.086299 |  | 0.068107 |  | 0.0457 |  |  |  | 9900 |  | 10.742142 |  | 0.868738 |  | 2.105492 |  | 0.033408 |  |  |  | 0.019433 |  | 2 | [5 empty] | 0.263325 |  |  |  | 0.024433 |  | 1.066755 |  | 3.666272 |  | 0.626947 |  | 1.8652 |  | 0.032428 |  | 0.207109 |  | 15.580732 |  |  |  | 6.337818 |  | 0.287806 |  |  |  | 0.044678 |  |  |  | 0.020427 | [9 empty] | 60.243503 |  | 0.740823 |  | 0.17484 |  | 611.206163 |  | 0.167784 |  |  |  | 0.103341 |  | 0.009881 |  | 0.136474 |  |  |  | 0.046004 |  | 85.533969 |  |  |  | 0.015751 |  | 6.98727 |  | 18.541986 |  | 1669.954157 |  | 0.121955 |  | 0.100507 |  | 0.86737 |  | 0.293638 |  |  | 2022 | Mineralium Deposita (2022) 57:481–507 |  | PER | Pasco
| Ayawilca |  | Magmatic hydrothermal | Carbonate replacement deposit (CRD) | Cordilleran-type carbonate-replacement polymetallic | Zn, In, Sn | Pb, Ag, Cu | Zn, Pb, Ag, In, Sn, Cu | Mineralium Deposita (2022) 57:481–507 |  | 2018-AYA-A15040-331.60-Circulo B-cst - 2-1 | 2018-AYA-A15040-331.60-Circulo B-cst - 2-1 | drill core |  |  |  |  | ore material | drill core | drill core | mineral separate | [5 empty] | mineralisation |  |  |  | sphalerite, stannite, chalcopyrite, cassiterite, pyrrhotite, arsenopyrite, galena, tetrahedrite | [6 empty] | pyrite, marcasite, herzenbergite, native bismuth, siderite, kaolinite, dickite, sericite, quartz, calcite | polished thin sections | LA-ICPMS |  |  |  |  | 0.087748 |  | 75.933207 |  | 3.667128 | [5 empty] | 7.222229 |  |  |  | 0.014332 |  |  |  | 29.6797 |  | 0.210483 |  | 0.162432 |  |  |  | 7.455546 |  | 1.170435 |  |  |  | 0.73157 |  | 0.118084 |  | 0.140101 |  | 0.090697 |  |  |  | 9300 |  | 9.210769 |  | 1.769856 |  | 1.242914 |  | 0.10538 |  |  |  | 0.030023 |  | 1.5 | [5 empty] | 0.548037 |  |  |  | 0.043031 |  | 5.273312 |  | 14.542589 |  | 0.121235 |  | 4.1545 |  | 1.573255 |  | 0.396434 |  | 33.34768 |  |  |  | 14.038445 |  | 0.040267 |  |  |  | 0.090322 |  |  |  | 0.032446 | [9 empty] | 89.803572 |  | 11.85695 |  | 0.35597 |  | 1369.58646 |  | 0.357894 |  |  |  | 0.014575 |  | 0.037806 |  | 0.276995 |  |  |  | 0.017166 |  | 734.952711 |  |  |  | 0.030785 |  | 21.509803 |  | 62.141196 |  | 15032.5 |  | 0.051999 |  | 0.233204 |  | 1.8989 |  | 1.892556 |  |  | 2022 | Mineralium Deposita (2022) 57:481–507 |  | PER | Pasco
| Ayawilca |  | Magmatic hydrothermal | Carbonate replacement deposit (CRD) | Cordilleran-type carbonate-replacement polymetallic | Zn, In, Sn | Pb, Ag, Cu | Zn, Pb, Ag, In, Sn, Cu | Mineralium Deposita (2022) 57:481–507 |  | 2018-AYA-A15040-331.60-Circulo C-cst - 1-1 | 2018-AYA-A15040-331.60-Circulo C-cst - 1-1 | drill core |  |  |  |  | ore material | drill core | drill core | mineral separate | [5 empty] | mineralisation |  |  |  | sphalerite, stannite, chalcopyrite, cassiterite, pyrrhotite, arsenopyrite, galena, tetrahedrite | [6 empty] | pyrite, marcasite, herzenbergite, native bismuth, siderite, kaolinite, dickite, sericite, quartz, calcite | polished thin sections | LA-ICPMS |  |  |  |  | 0.033965 |  | 79.462136 |  | 2.118661 | [5 empty] | 3.887167 |  |  |  | 0.013536 |  |  |  | 21.785088 |  | 0.141134 |  | 0.113434 |  |  |  | 4.073931 |  | 0.45862 |  |  |  | 0.43352 |  | 0.080586 |  | 0.072352 |  | 0.05528 |  |  |  | 11400 |  | 15.340467 |  | 1.08383 |  | 2.783934 |  | 0.046526 |  |  |  | 0.015718 |  | 1.5 | [5 empty] | 0.298629 |  |  |  | 0.026525 |  | 1.616912 |  | 4.200017 |  | 0.100642 |  | 2.4443 |  | 0.078271 |  | 0.23658 |  | 21.521982 |  |  |  | 9.873471 |  | 0.026364 |  |  |  | 0.056766 |  |  |  | 0.018892 | [9 empty] | 47.665181 |  | 1.413279 |  | 0.24056 |  | 797.765471 |  | 0.214972 |  |  |  | 0.00929 |  | 0.014474 |  | 0.16475 |  |  |  | 0.019379 |  | 136.867221 |  |  |  | 0.016766 |  | 11.163132 |  | 11.749659 |  | 5032.180398 |  | 0.034991 |  | 0.103648 |  | 1.0998 |  | 0.283228 |  |  | 2022 | Mineralium Deposita (2022) 57:481–507 |  | PER | Pasco
| Ayawilca |  | Magmatic hydrothermal | Carbonate replacement deposit (CRD) | Cordilleran-type carbonate-replacement polymetallic | Zn, In, Sn | Pb, Ag, Cu | Zn, Pb, Ag, In, Sn, Cu | Mineralium Deposita (2022) 57:481–507 |  | 2018-AYA-A15040-331.60-Circulo C-cst - 2-1 | 2018-AYA-A15040-331.60-Circulo C-cst - 2-1 | drill core |  |  |  |  | ore material | drill core | drill core | mineral separate | [5 empty] | mineralisation |  |  |  | sphalerite, stannite, chalcopyrite, cassiterite, pyrrhotite, arsenopyrite, galena, tetrahedrite | [6 empty] | pyrite, marcasite, herzenbergite, native bismuth, siderite, kaolinite, dickite, sericite, quartz, calcite | polished thin sections | LA-ICPMS |  |  |  |  | 0.023935 |  | 36.169265 |  | 1.6344 | [5 empty] | 2.976442 |  |  |  | 0.01257 |  |  |  | 12.0829 |  | 0.100903 |  | 0.09851 |  |  |  | 2.956766 |  | 0.45452 |  |  |  | 0.31442 |  | 0.064301 |  | 0.068472 |  | 0.042414 |  |  |  | 4000 |  | 5.236588 |  | 0.762728 |  | 0.926822 |  | 0.079092 |  |  |  | 0.01417 |  | 0.7 | [5 empty] | 0.216359 |  |  |  | 0.021246 |  | 1.982424 |  | 4.596693 |  | 0.062738 |  | 1.7785 |  | 0.790732 |  | 0.177343 |  | 15.187447 |  |  |  | 3.100512 |  | 0.024512 |  |  |  | 0.044641 |  |  |  | 0.013966 | [9 empty] | 21.060175 |  | 2.290423 |  | 0.187381 |  | 611.634953 |  | 0.155386 |  |  |  | 0.0125 |  | 0.013626 |  | 0.111987 |  |  |  | 0.028656 |  | 453.364943 |  |  |  | 0.011279 |  | 7.530386 |  | 17.558568 |  | 5023.962386 |  | 0.046926 |  | 0.105503 |  | 0.81447 |  | 2.975508 |  |  | 2022 | Mineralium Deposita (2022) 57:481–507 |  | PER | Pasco
| Ayawilca |  | Magmatic hydrothermal | Carbonate replacement deposit (CRD) | Cordilleran-type carbonate-replacement polymetallic | Zn, In, Sn | Pb, Ag, Cu | Zn, Pb, Ag, In, Sn, Cu | Mineralium Deposita (2022) 57:481–507 |  | 2018-AYA-A15040-331.60-Circulo D-cst - 1-1 | 2018-AYA-A15040-331.60-Circulo D-cst - 1-1 | drill core |  |  |  |  | ore material | drill core | drill core | mineral separate | [5 empty] | mineralisation |  |  |  | sphalerite, stannite, chalcopyrite, cassiterite, pyrrhotite, arsenopyrite, galena, tetrahedrite | [6 empty] | pyrite, marcasite, herzenbergite, native bismuth, siderite, kaolinite, dickite, sericite, quartz, calcite | polished thin sections | LA-ICPMS |  |  |  |  | 0.025181 |  | 315.004874 |  | 3.535239 | [5 empty] | 3.251979 |  |  |  | 0.022978 |  |  |  | 29.519492 |  | 0.171705 |  | 0.134958 |  |  |  | 3.447505 |  | 1.784941 |  |  |  | 0.33689 |  | 0.087509 |  | 0.080283 |  | 0.04927 |  |  |  | 15900 |  | 10.215496 |  | 0.931311 |  | 2.681867 |  | 0.107741 |  |  |  | 0.02168 |  | 1.1 | [5 empty] | 0.279149 |  |  |  | 0.021156 |  | 571.064344 |  | 1537.27542 |  | 0.352423 |  | 2.0031 |  | 0.48703 |  | 0.208752 |  | 17.398467 |  |  |  | 6.203783 |  | 0.173793 |  |  |  | 0.042317 |  |  |  | 0.01691 | [9 empty] | 53.358373 |  | 7.919693 |  | 0.18417 |  | 1001.85892 |  | 0.176791 |  |  |  | 0.062635 |  | 0.019124 |  | 0.130969 |  |  |  | 0.034191 |  | 425.424217 |  |  |  | 0.014097 |  | 7.168335 |  | 50.70367 |  | 447.174975 |  | 0.136394 |  | 0.104885 |  | 4.417074 |  | 2.519537 |  |  | 2022 | Mineralium Deposita (2022) 57:481–507 |  | PER | Pasco
| Ayawilca |  | Magmatic hydrothermal | Carbonate replacement deposit (CRD) | Cordilleran-type carbonate-replacement polymetallic | Zn, In, Sn | Pb, Ag, Cu | Zn, Pb, Ag, In, Sn, Cu | Mineralium Deposita (2022) 57:481–507 |  | 2018-AYA-A15040-331.60-Circulo D-cst - 2-1 | 2018-AYA-A15040-331.60-Circulo D-cst - 2-1 | drill core |  |  |  |  | ore material | drill core | drill core | mineral separate | [5 empty] | mineralisation |  |  |  | sphalerite, stannite, chalcopyrite, cassiterite, pyrrhotite, arsenopyrite, galena, tetrahedrite | [6 empty] | pyrite, marcasite, herzenbergite, native bismuth, siderite, kaolinite, dickite, sericite, quartz, calcite | polished thin sections | LA-ICPMS |  |  |  |  | 0.011045 |  | 26.852166 |  | 1.128786 | [5 empty] | 1.444001 |  |  |  | 0.005529 |  |  |  | 5.7597 |  | 0.04811 |  | 0.063299 |  |  |  | 1.327469 |  | 0.428015 |  |  |  | 0.15031 |  | 0.036527 |  | 0.033634 |  | 0.020526 |  |  |  | 3600 |  | 3.652786 |  | 0.393762 |  | 0.834677 |  | 0.027478 |  |  |  | 0.008559 |  | 0.8 | [5 empty] | 0.113138 |  |  |  | 0.010781 |  | 8.873942 |  | 2.233393 |  | 0.014946 |  | 0.88604 |  | 0.133309 |  | 0.094966 |  | 7.932629 |  |  |  | 2.635096 |  | 0.218763 |  |  |  | 0.02146 |  |  |  | 0.006921 | [9 empty] | 25.352733 |  | 1.643655 |  | 0.149624 |  | 245.171889 |  | 0.068458 |  |  |  | 0.033769 |  | 0.007445 |  | 0.052463 |  |  |  | 0.026195 |  | 152.216053 |  |  |  | 0.005452 |  | 3.888655 |  | 18.208569 |  | 1522.040782 |  | 0.062952 |  | 0.047284 |  | 2.05946 |  | 0.636527 |  |  | 2022 | Mineralium Deposita (2022) 57:481–507 |  | PER | Pasco
| Ayawilca |  | Magmatic hydrothermal | Carbonate replacement deposit (CRD) | Cordilleran-type carbonate-replacement polymetallic | Zn, In, Sn | Pb, Ag, Cu | Zn, Pb, Ag, In, Sn, Cu | Mineralium Deposita (2022) 57:481–507 |  | 2018-AYA-A15040-331.60-Circulo D-cst - 3-1 | 2018-AYA-A15040-331.60-Circulo D-cst - 3-1 | drill core |  |  |  |  | ore material | drill core | drill core | mineral separate | [5 empty] | mineralisation |  |  |  | sphalerite, stannite, chalcopyrite, cassiterite, pyrrhotite, arsenopyrite, galena, tetrahedrite | [6 empty] | pyrite, marcasite, herzenbergite, native bismuth, siderite, kaolinite, dickite, sericite, quartz, calcite | polished thin sections | LA-ICPMS |  |  |  |  | 0.035038 |  | 60.015374 |  | 2.495225 | [5 empty] | 4.057537 |  |  |  | 0.017653 |  |  |  | 29.401239 |  | 0.080966 |  | 0.126719 |  |  |  | 4.444378 |  | 0.862796 |  |  |  | 0.44985 |  | 0.110851 |  | 0.091994 |  | 0.056109 |  |  |  | 9700 |  | 8.93272 |  | 1.163822 |  | 1.844476 |  | 0.078451 |  |  |  | 0.020519 |  | 2.1 | [5 empty] | 0.331101 |  |  |  | 0.020651 |  | 148.363199 |  | 42.615602 |  | 0.062928 |  | 2.7061 |  | 0.69418 |  | 0.263154 |  | 23.717459 |  |  |  | 9.705373 |  | 0.255433 |  |  |  | 0.067848 |  |  |  | 0.021856 | [9 empty] | 59.9543 |  | 5.960444 |  | 0.238849 |  | 847.595039 |  | 0.234231 |  |  |  | 0.059054 |  | 0.024526 |  | 0.180534 |  |  |  | 0.030431 |  | 386.179544 |  |  |  | 0.015527 |  | 14.537136 |  | 31.645221 |  | 9471.189283 |  | 0.083515 |  | 0.134889 |  | 1.2162 |  | 1.583329 |  |  | 2022 | Mineralium Deposita (2022) 57:481–507 |  | PER | Pasco
| Ayawilca |  | Magmatic hydrothermal | Carbonate replacement deposit (CRD) | Cordilleran-type carbonate-replacement polymetallic | Zn, In, Sn | Pb, Ag, Cu | Zn, Pb, Ag, In, Sn, Cu | Mineralium Deposita (2022) 57:481–507 |  | 2018-AYA-A15040-331.60-Circulo F-cst - 1-1 | 2018-AYA-A15040-331.60-Circulo F-cst - 1-1 | drill core |  |  |  |  | ore material | drill core | drill core | mineral separate | [5 empty] | mineralisation |  |  |  | sphalerite, stannite, chalcopyrite, cassiterite, pyrrhotite, arsenopyrite, galena, tetrahedrite | [6 empty] | pyrite, marcasite, herzenbergite, native bismuth, siderite, kaolinite, dickite, sericite, quartz, calcite | polished thin sections | LA-ICPMS |  |  |  |  | 0.034528 |  | 98.062003 |  | 3.511478 | [5 empty] | 5.952469 |  |  |  | 0.526582 |  |  |  | 21.50134 |  | 0.138675 |  | 0.115074 |  |  |  | 4.290591 |  | 0.680738 |  |  |  | 0.43841 |  | 0.107102 |  | 0.088443 |  | 0.063028 |  |  |  | 15000 |  | 15.607418 |  | 1.20401 |  | 2.928911 |  | 0.064575 |  |  |  | 0.021351 |  | 2.6 | [5 empty] | 0.323198 |  |  |  | 0.031904 |  | 8.219759 |  | 9.50281 |  | 0.0623 |  | 2.6789 |  | 0.140287 |  | 0.244147 |  | 24.221826 |  |  |  | 6.844065 |  | 0.947109 |  |  |  | 0.055783 |  |  |  | 0.023774 | [9 empty] | 69.742364 |  | 4.482156 |  | 0.24357 |  | 842.270058 |  | 0.240183 |  |  |  | 0.724464 |  | 0.016897 |  | 0.184272 |  |  |  | 0.17332 |  | 256.447169 |  |  |  | 0.020796 |  | 12.624316 |  | 37.411046 |  | 2685.776299 |  | 0.10825 |  | 0.127372 |  | 1.1955 |  | 0.569733 |  |  | 2022 | Mineralium Deposita (2022) 57:481–507 |  | PER | Pasco
| Ayawilca |  | Magmatic hydrothermal | Carbonate replacement deposit (CRD) | Cordilleran-type carbonate-replacement polymetallic | Zn, In, Sn | Pb, Ag, Cu | Zn, Pb, Ag, In, Sn, Cu | Mineralium Deposita (2022) 57:481–507 |  | 2018-AYA-A15040-331.60-Circulo F-cst - 2-1 | 2018-AYA-A15040-331.60-Circulo F-cst - 2-1 | drill core |  |  |  |  | ore material | drill core | drill core | mineral separate | [5 empty] | mineralisation |  |  |  | sphalerite, stannite, chalcopyrite, cassiterite, pyrrhotite, arsenopyrite, galena, tetrahedrite | [6 empty] | pyrite, marcasite, herzenbergite, native bismuth, siderite, kaolinite, dickite, sericite, quartz, calcite | polished thin sections | LA-ICPMS |  |  |  |  | 0.024592 |  | 60.736927 |  | 1.667257 | [5 empty] | 3.195961 |  |  |  | 0.007671 |  |  |  | 13.3264 |  | 0.103413 |  | 0.075361 |  |  |  | 3.181834 |  | 2.747008 |  |  |  | 0.32739 |  | 0.060061 |  | 0.058654 |  | 0.040833 |  |  |  | 10300 |  | 10.054779 |  | 0.822905 |  | 1.948688 |  | 0.053783 |  |  |  | 0.012211 |  | 1.6 | [5 empty] | 0.224804 |  |  |  | 0.015661 |  | 1.085189 |  | 2.464163 |  | 0.055926 |  | 6.180479 |  | 0.210253 |  | 0.159353 |  | 16.902668 |  |  |  | 7.103858 |  | 0.033477 |  |  |  | 0.037583 |  |  |  | 0.056527 | [9 empty] | 89.846587 |  | 2.15735 |  | 0.17224 |  | 616.924034 |  | 0.147403 |  |  |  | 0.053283 |  | 0.020845 |  | 0.119877 |  |  |  | 0.022748 |  | 276.42537 |  |  |  | 0.011575 |  | 8.627675 |  | 51.889499 |  | 2942.955717 |  | 0.014649 |  | 0.093412 |  | 0.87644 |  | 0.93879 |  |  | 2022 | Mineralium Deposita (2022) 57:481–507 |  | PER | Pasco
| Ayawilca |  | Magmatic hydrothermal | Carbonate replacement deposit (CRD) | Cordilleran-type carbonate-replacement polymetallic | Zn, In, Sn | Pb, Ag, Cu | Zn, Pb, Ag, In, Sn, Cu | Mineralium Deposita (2022) 57:481–507 |  | 2018-AYA-A15040-331.60-Circulo F-cst - 3-1 | 2018-AYA-A15040-331.60-Circulo F-cst - 3-1 | drill core |  |  |  |  | ore material | drill core | drill core | mineral separate | [5 empty] | mineralisation |  |  |  | sphalerite, stannite, chalcopyrite, cassiterite, pyrrhotite, arsenopyrite, galena, tetrahedrite | [6 empty] | pyrite, marcasite, herzenbergite, native bismuth, siderite, kaolinite, dickite, sericite, quartz, calcite | polished thin sections | LA-ICPMS |  |  |  |  | 0.029217 |  | 66.099139 |  | 2.174656 | [5 empty] | 3.556321 |  |  |  | 0.011905 |  |  |  | 15.2615 |  | 0.081745 |  | 0.100604 |  |  |  | 3.59799 |  | 0.575678 |  |  |  | 0.477754 |  | 0.071477 |  | 0.065829 |  | 0.051884 |  |  |  | 10300 |  | 11.406323 |  | 0.983771 |  | 1.915576 |  | 0.037882 |  |  |  | 0.016695 |  | 1.2 | [5 empty] | 0.279445 |  |  |  | 0.023052 |  | 1.700314 |  | 5.944494 |  | 0.066827 |  | 2.2772 |  | 0.299615 |  | 0.209519 |  | 16.883584 |  |  |  | 7.761071 |  | 0.059175 |  |  |  | 0.044055 |  |  |  | 0.017442 | [9 empty] | 73.896955 |  | 1.012039 |  | 0.188195 |  | 673.669654 |  | 0.186126 |  |  |  | 0.01703 |  | 0.016679 |  | 0.139352 |  |  |  | 0.031345 |  | 274.651952 |  |  |  | 0.013842 |  | 12.126298 |  | 15.186241 |  | 7062.976069 |  | 0.037816 |  | 0.114411 |  | 1.0077 |  | 0.582049 |  |  | 2022 | Mineralium Deposita (2022) 57:481–507 |  | PER | Pasco
| Ayawilca |  | Magmatic hydrothermal | Carbonate replacement deposit (CRD) | Cordilleran-type carbonate-replacement polymetallic | Zn, In, Sn | Pb, Ag, Cu | Zn, Pb, Ag, In, Sn, Cu | Mineralium Deposita (2022) 57:481–507 |  | 2018-AYA-A15040-331.60-Circulo E-cst - 1-1 | 2018-AYA-A15040-331.60-Circulo E-cst - 1-1 | drill core |  |  |  |  | ore material | drill core | drill core | mineral separate | [5 empty] | mineralisation |  |  |  | sphalerite, stannite, chalcopyrite, cassiterite, pyrrhotite, arsenopyrite, galena, tetrahedrite | [6 empty] | pyrite, marcasite, herzenbergite, native bismuth, siderite, kaolinite, dickite, sericite, quartz, calcite | polished thin sections | LA-ICPMS |  |  |  |  | 0.028607 |  | 77.045071 |  | 3.685058 | [5 empty] | 3.673776 |  |  |  | 0.027837 |  |  |  | 20.522396 |  | 0.119691 |  | 0.174767 |  |  |  | 3.637959 |  | 0.47901 |  |  |  | 0.36252 |  | 0.108602 |  | 0.08347 |  | 0.067461 |  |  |  | 12600 |  | 11.865408 |  | 0.941734 |  | 2.522642 |  | 0.047027 |  |  |  | 0.0235 |  | 1.1 | [5 empty] | 0.310194 |  |  |  | 0.028114 |  | 4.139988 |  | 8.218848 |  | 0.089599 |  | 2.2123 |  | 0.208572 |  | 0.258641 |  | 20.000992 |  |  |  | 5.808263 |  | 0.286605 |  |  |  | 0.061974 |  |  |  | 0.032176 | [9 empty] | 103.711723 |  | 3.009835 |  | 0.21543 |  | 668.833914 |  | 0.221397 |  |  |  | 0.056653 |  | 0.018464 |  | 0.156756 |  |  |  | 0.050943 |  | 293.679578 |  |  |  | 0.017678 |  | 10.425504 |  | 49.432022 |  | 2931.701682 |  | 0.208527 |  | 0.11407 |  | 0.99244 |  | 0.772448 |  |  | 2022 | Mineralium Deposita (2022) 57:481–507 |  | PER | Pasco
| Ayawilca |  | Magmatic hydrothermal | Carbonate replacement deposit (CRD) | Cordilleran-type carbonate-replacement polymetallic | Zn, In, Sn | Pb, Ag, Cu | Zn, Pb, Ag, In, Sn, Cu | Mineralium Deposita (2022) 57:481–507 |  | 2018-AYA-A15040-331.60-Circulo E-cst - 2-1 | 2018-AYA-A15040-331.60-Circulo E-cst - 2-1 | drill core |  |  |  |  | ore material | drill core | drill core | mineral separate | [5 empty] | mineralisation |  |  |  | sphalerite, stannite, chalcopyrite, cassiterite, pyrrhotite, arsenopyrite, galena, tetrahedrite | [6 empty] | pyrite, marcasite, herzenbergite, native bismuth, siderite, kaolinite, dickite, sericite, quartz, calcite | polished thin sections | LA-ICPMS |  |  |  |  | 0.059548 |  | 87.124049 |  | 4.019994 | [5 empty] | 7.23857 |  |  |  | 0.044294 |  |  |  | 30.6414 |  | 0.229331 |  | 0.219691 |  |  |  | 7.146286 |  | 1.019444 |  |  |  | 0.73951 |  | 0.164229 |  | 0.157636 |  | 0.103078 |  |  |  | 12000 |  | 13.321208 |  | 2.151229 |  | 2.39387 |  | 0.098369 |  |  |  | 0.026415 |  | 0.6 | [5 empty] | 0.588551 |  |  |  | 0.04957 |  | 4.581455 |  | 12.66833 |  | 0.075199 |  | 4.5645 |  | 0.540665 |  | 0.419944 |  | 37.106384 |  |  |  | 11.946307 |  | 0.057885 |  |  |  | 0.104124 |  |  |  | 0.033166 | [9 empty] | 83.046233 |  | 5.498116 |  | 0.458857 |  | 1248.90087 |  | 0.380777 |  |  |  | 0.018143 |  | 0.033869 |  | 0.268376 |  |  |  | 0.073719 |  | 499.999009 |  |  |  | 0.025844 |  | 23.110868 |  | 33.245968 |  | 16409.66 |  | 0.123792 |  | 0.197841 |  | 2.0002 |  | 0.922195 |  |  | 2022 | Mineralium Deposita (2022) 57:481–507 |  | PER | Pasco
| Ayawilca |  | Magmatic hydrothermal | Carbonate replacement deposit (CRD) | Cordilleran-type carbonate-replacement polymetallic | Zn, In, Sn | Pb, Ag, Cu | Zn, Pb, Ag, In, Sn, Cu | Mineralium Deposita (2022) 57:481–507 |  | 2018-AYA-A15040-331.60-Circulo E-cst - 3-1 | 2018-AYA-A15040-331.60-Circulo E-cst - 3-1 | drill core |  |  |  |  | ore material | drill core | drill core | mineral separate | [5 empty] | mineralisation |  |  |  | sphalerite, stannite, chalcopyrite, cassiterite, pyrrhotite, arsenopyrite, galena, tetrahedrite | [6 empty] | pyrite, marcasite, herzenbergite, native bismuth, siderite, kaolinite, dickite, sericite, quartz, calcite | polished thin sections | LA-ICPMS |  |  |  |  | 0.034418 |  | 69.666034 |  | 2.154431 | [5 empty] | 4.266669 |  |  |  | 0.010626 |  |  |  | 19.508373 |  | 0.11183 |  | 0.100908 |  |  |  | 4.256092 |  | 0.533506 |  |  |  | 0.479073 |  | 0.080628 |  | 0.070588 |  | 0.048535 |  |  |  | 12000 |  | 14.261394 |  | 1.173791 |  | 2.665306 |  | 0.052807 |  |  |  | 0.01697 |  | 3.6 | [5 empty] | 0.327757 |  |  |  | 0.023757 |  | 0.508849 |  | 0.930043 |  | 0.052725 |  | 2.636 |  | 0.036621 |  | 0.243786 |  | 21.792336 |  |  |  | 7.863054 |  | 0.07697 |  |  |  | 0.05259 |  |  |  | 0.018991 | [9 empty] | 66.767169 |  | 3.284615 |  | 0.24339 |  | 800.478649 |  | 0.210508 |  |  |  | 0.012611 |  | 0.014126 |  | 0.165671 |  |  |  | 0.016818 |  | 142.677055 |  |  |  | 0.014458 |  | 8.721271 |  | 35.944658 |  | 1996.202914 |  | 0.026079 |  | 0.120819 |  | 1.1533 |  | 0.224077 |  |  | 2022 | Mineralium Deposita (2022) 57:481–507 |  | PER | Pasco
| Ayawilca |  | Magmatic hydrothermal | Carbonate replacement deposit (CRD) | Cordilleran-type carbonate-replacement polymetallic | Zn, In, Sn | Pb, Ag, Cu | Zn, Pb, Ag, In, Sn, Cu | Mineralium Deposita (2022) 57:481–507 |  | 2018-AYA-A15040-331.60-Circulo G-cst - 1-1 | 2018-AYA-A15040-331.60-Circulo G-cst - 1-1 | drill core |  |  |  |  | ore material | drill core | drill core | mineral separate | [5 empty] | mineralisation |  |  |  | sphalerite, stannite, chalcopyrite, cassiterite, pyrrhotite, arsenopyrite, galena, tetrahedrite | [6 empty] | pyrite, marcasite, herzenbergite, native bismuth, siderite, kaolinite, dickite, sericite, quartz, calcite | polished thin sections | LA-ICPMS |  |  |  |  | 0.030005 |  | 57.391993 |  | 1.80401 | [5 empty] | 3.502938 |  |  |  | 0.008326 |  |  |  | 15.859182 |  | 0.080152 |  | 0.096688 |  |  |  | 3.556827 |  | 2.238598 |  |  |  | 0.37334 |  | 0.072566 |  | 0.069093 |  | 0.047245 |  |  |  | 10200 |  | 10.944712 |  | 1.05314 |  | 1.736419 |  | 0.204801 |  |  |  | 0.0142 |  | 2.7 | [5 empty] | 0.260821 |  |  |  | 0.021829 |  | 0.684033 |  | 1.561454 |  | 0.03886 |  | 2.3538 |  | 0.991493 |  | 0.217583 |  | 18.511178 |  |  |  | 5.707545 |  | 0.019385 |  |  |  | 0.037526 |  |  |  | 0.016449 | [9 empty] | 84.02511 |  | 3.464214 |  | 0.270562 |  | 688.523318 |  | 0.191851 |  |  |  | 0.009283 |  | 0.051357 |  | 0.139946 |  |  |  | 0.010625 |  | 406.308629 |  |  |  | 0.012962 |  | 9.313842 |  | 50.222125 |  | 2448.134018 |  | 0.02328 |  | 0.092665 |  | 1.0327 |  | 4.758126 |  |  | 2022 | Mineralium Deposita (2022) 57:481–507 |  | PER | Pasco
| Ayawilca |  | Magmatic hydrothermal | Carbonate replacement deposit (CRD) | Cordilleran-type carbonate-replacement polymetallic | Zn, In, Sn | Pb, Ag, Cu | Zn, Pb, Ag, In, Sn, Cu | Mineralium Deposita (2022) 57:481–507 |  | 2019-AYA-DDH52B-214.70 | 2019-AYA-DDH52B-214.70-1 | drill core |  |  |  |  | ore material | drill core | drill core | mineral separate | [5 empty] | mineralisation |  |  |  | sphalerite, stannite, chalcopyrite, cassiterite, pyrrhotite, arsenopyrite, galena, tetrahedrite | [6 empty] | pyrite, marcasite, herzenbergite, native bismuth, siderite, kaolinite, dickite, sericite, quartz, calcite | polished thin sections | LA-ICPMS, EMPA | [151 empty] | 2022 | Mineralium Deposita (2022) 57:481–507 |  | PER | Pasco
| Ayawilca |  | Magmatic hydrothermal | Carbonate replacement deposit (CRD) | Cordilleran-type carbonate-replacement polymetallic | Zn, In, Sn | Pb, Ag, Cu | Zn, Pb, Ag, In, Sn, Cu | Mineralium Deposita (2022) 57:481–507 |  | 2019-AYA-A13003-253.40 | 2019-AYA-A13003-253.40-1 | drill core |  |  |  |  | ore material | drill core | drill core | mineral separate | [5 empty] | mineralisation |  |  |  | sphalerite, stannite, chalcopyrite, cassiterite, pyrrhotite, arsenopyrite, galena, tetrahedrite | [6 empty] | pyrite, marcasite, herzenbergite, native bismuth, siderite, kaolinite, dickite, sericite, quartz, calcite | polished thin sections | LA-ICPMS, EMPA | [151 empty] | 2022 | Mineralium Deposita (2022) 57:481–507 |  | PER | Pasco
| Ayawilca |  | Magmatic hydrothermal | Carbonate replacement deposit (CRD) | Cordilleran-type carbonate-replacement polymetallic | Zn, In, Sn | Pb, Ag, Cu | Zn, Pb, Ag, In, Sn, Cu | Mineralium Deposita (2022) 57:481–507 |  | 2019-AYA-A13004-258.50 | 2019-AYA-A13004-258.50-1 | drill core |  |  |  |  | ore material | drill core | drill core | mineral separate | [5 empty] | mineralisation |  |  |  | sphalerite, stannite, chalcopyrite, cassiterite, pyrrhotite, arsenopyrite, galena, tetrahedrite | [6 empty] | pyrite, marcasite, herzenbergite, native bismuth, siderite, kaolinite, dickite, sericite, quartz, calcite | polished thin sections | LA-ICPMS, EMPA | [151 empty] | 2022 | Mineralium Deposita (2022) 57:481–507 |  | PER | Pasco
| Ayawilca |  | Magmatic hydrothermal | Carbonate replacement deposit (CRD) | Cordilleran-type carbonate-replacement polymetallic | Zn, In, Sn | Pb, Ag, Cu | Zn, Pb, Ag, In, Sn, Cu | Mineralium Deposita (2022) 57:481–507 |  | 2019-AYA-A13005-172.50 | 2019-AYA-A13005-172.50-1 | drill core |  |  |  |  | ore material | drill core | drill core | mineral separate | [5 empty] | mineralisation |  |  |  | sphalerite, stannite, chalcopyrite, cassiterite, pyrrhotite, arsenopyrite, galena, tetrahedrite | [6 empty] | pyrite, marcasite, herzenbergite, native bismuth, siderite, kaolinite, dickite, sericite, quartz, calcite | polished thin sections | LA-ICPMS, EMPA | [151 empty] | 2022 | Mineralium Deposita (2022) 57:481–507 |  | PER | Pasco
| Ayawilca |  | Magmatic hydrothermal | Carbonate replacement deposit (CRD) | Cordilleran-type carbonate-replacement polymetallic | Zn, In, Sn | Pb, Ag, Cu | Zn, Pb, Ag, In, Sn, Cu | Mineralium Deposita (2022) 57:481–507 |  | 2019-AYA-A13005-222.50 | 2019-AYA-A13005-222.50-1 | drill core |  |  |  |  | ore material | drill core | drill core | mineral separate | [5 empty] | mineralisation |  |  |  | sphalerite, stannite, chalcopyrite, cassiterite, pyrrhotite, arsenopyrite, galena, tetrahedrite | [6 empty] | pyrite, marcasite, herzenbergite, native bismuth, siderite, kaolinite, dickite, sericite, quartz, calcite | polished thin sections | LA-ICPMS, EMPA | [151 empty] | 2022 | Mineralium Deposita (2022) 57:481–507 |  | PER | Pasco
| Ayawilca |  | Magmatic hydrothermal | Carbonate replacement deposit (CRD) | Cordilleran-type carbonate-replacement polymetallic | Zn, In, Sn | Pb, Ag, Cu | Zn, Pb, Ag, In, Sn, Cu | Mineralium Deposita (2022) 57:481–507 |  | 2019-AYA-A14018-287.20 | 2019-AYA-A14018-287.20-1 | drill core |  |  |  |  | ore material | drill core | drill core | mineral separate | [5 empty] | mineralisation |  |  |  | sphalerite, stannite, chalcopyrite, cassiterite, pyrrhotite, arsenopyrite, galena, tetrahedrite | [6 empty] | pyrite, marcasite, herzenbergite, native bismuth, siderite, kaolinite, dickite, sericite, quartz, calcite | polished thin sections | LA-ICPMS, EMPA | [151 empty] | 2022 | Mineralium Deposita (2022) 57:481–507 |  | PER | Pasco
| Ayawilca |  | Magmatic hydrothermal | Carbonate replacement deposit (CRD) | Cordilleran-type carbonate-replacement polymetallic | Zn, In, Sn | Pb, Ag, Cu | Zn, Pb, Ag, In, Sn, Cu | Mineralium Deposita (2022) 57:481–507 |  | 2019-AYA-A14022-200.90 | 2019-AYA-A14022-200.90-1 | drill core |  |  |  |  | ore material | drill core | drill core | mineral separate | [5 empty] | mineralisation |  |  |  | sphalerite, stannite, chalcopyrite, cassiterite, pyrrhotite, arsenopyrite, galena, tetrahedrite | [6 empty] | pyrite, marcasite, herzenbergite, native bismuth, siderite, kaolinite, dickite, sericite, quartz, calcite | polished thin sections | LA-ICPMS, EMPA | [151 empty] | 2022 | Mineralium Deposita (2022) 57:481–507 |  | PER | Pasco
| Ayawilca |  | Magmatic hydrothermal | Carbonate replacement deposit (CRD) | Cordilleran-type carbonate-replacement polymetallic | Zn, In, Sn | Pb, Ag, Cu | Zn, Pb, Ag, In, Sn, Cu | Mineralium Deposita (2022) 57:481–507 |  | 2019-AYA-A14028-324.80 | 2019-AYA-A14028-324.80-1 | drill core |  |  |  |  | ore material | drill core | drill core | mineral separate | [5 empty] | mineralisation |  |  |  | sphalerite, stannite, chalcopyrite, cassiterite, pyrrhotite, arsenopyrite, galena, tetrahedrite | [6 empty] | pyrite, marcasite, herzenbergite, native bismuth, siderite, kaolinite, dickite, sericite, quartz, calcite | polished thin sections | LA-ICPMS, EMPA | [151 empty] | 2022 | Mineralium Deposita (2022) 57:481–507 |  | PER | Pasco
| Ayawilca |  | Magmatic hydrothermal | Carbonate replacement deposit (CRD) | Cordilleran-type carbonate-replacement polymetallic | Zn, In, Sn | Pb, Ag, Cu | Zn, Pb, Ag, In, Sn, Cu | Mineralium Deposita (2022) 57:481–507 |  | 2019-AYA-A15038-269.80 | 2019-AYA-A15038-269.80-1 | drill core |  |  |  |  | ore material | drill core | drill core | mineral separate | [5 empty] | mineralisation |  |  |  | sphalerite, stannite, chalcopyrite, cassiterite, pyrrhotite, arsenopyrite, galena, tetrahedrite | [6 empty] | pyrite, marcasite, herzenbergite, native bismuth, siderite, kaolinite, dickite, sericite, quartz, calcite | polished thin sections | LA-ICPMS, EMPA | [151 empty] | 2022 | Mineralium Deposita (2022) 57:481–507 |  | PER | Pasco
| Ayawilca |  | Magmatic hydrothermal | Carbonate replacement deposit (CRD) | Cordilleran-type carbonate-replacement polymetallic | Zn, In, Sn | Pb, Ag, Cu | Zn, Pb, Ag, In, Sn, Cu | Mineralium Deposita (2022) 57:481–507 |  | 2018-AYA-A15040-201.80 | 2018-AYA-A15040-201.80-1 | drill core |  |  |  |  | ore material | drill core | drill core | mineral separate | [5 empty] | mineralisation |  |  |  | sphalerite, stannite, chalcopyrite, cassiterite, pyrrhotite, arsenopyrite, galena, tetrahedrite | [6 empty] | pyrite, marcasite, herzenbergite, native bismuth, siderite, kaolinite, dickite, sericite, quartz, calcite | polished thin sections | LA-ICPMS, EMPA | [151 empty] | 2022 | Mineralium Deposita (2022) 57:481–507 |  | PER | Pasco
| Ayawilca |  | Magmatic hydrothermal | Carbonate replacement deposit (CRD) | Cordilleran-type carbonate-replacement polymetallic | Zn, In, Sn | Pb, Ag, Cu | Zn, Pb, Ag, In, Sn, Cu | Mineralium Deposita (2022) 57:481–507 |  | 2018-AYA-A15040-217.00 | 2018-AYA-A15040-217.00-1 | drill core |  |  |  |  | ore material | drill core | drill core | mineral separate | [5 empty] | mineralisation |  |  |  | sphalerite, stannite, chalcopyrite, cassiterite, pyrrhotite, arsenopyrite, galena, tetrahedrite | [6 empty] | pyrite, marcasite, herzenbergite, native bismuth, siderite, kaolinite, dickite, sericite, quartz, calcite | polished thin sections | LA-ICPMS, EMPA | [151 empty] | 2022 | Mineralium Deposita (2022) 57:481–507 |  | PER | Pasco
| Ayawilca |  | Magmatic hydrothermal | Carbonate replacement deposit (CRD) | Cordilleran-type carbonate-replacement polymetallic | Zn, In, Sn | Pb, Ag, Cu | Zn, Pb, Ag, In, Sn, Cu | Mineralium Deposita (2022) 57:481–507 |  | 2018-AYA-A15040-219.80 | 2018-AYA-A15040-219.80-1 | drill core |  |  |  |  | ore material | drill core | drill core | mineral separate | [5 empty] | mineralisation |  |  |  | sphalerite, stannite, chalcopyrite, cassiterite, pyrrhotite, arsenopyrite, galena, tetrahedrite | [6 empty] | pyrite, marcasite, herzenbergite, native bismuth, siderite, kaolinite, dickite, sericite, quartz, calcite | polished thin sections | LA-ICPMS, EMPA | [151 empty] | 2022 | Mineralium Deposita (2022) 57:481–507 |  | PER | Pasco
| Ayawilca |  | Magmatic hydrothermal | Carbonate replacement deposit (CRD) | Cordilleran-type carbonate-replacement polymetallic | Zn, In, Sn | Pb, Ag, Cu | Zn, Pb, Ag, In, Sn, Cu | Mineralium Deposita (2022) 57:481–507 |  | 2018-AYA-A15040-240.10 | 2018-AYA-A15040-240.10-1 | drill core |  |  |  |  | ore material | drill core | drill core | mineral separate | [5 empty] | mineralisation |  |  |  | sphalerite, stannite, chalcopyrite, cassiterite, pyrrhotite, arsenopyrite, galena, tetrahedrite | [6 empty] | pyrite, marcasite, herzenbergite, native bismuth, siderite, kaolinite, dickite, sericite, quartz, calcite | polished thin sections | LA-ICPMS, EMPA | [151 empty] | 2022 | Mineralium Deposita (2022) 57:481–507 |  | PER | Pasco
| Ayawilca |  | Magmatic hydrothermal | Carbonate replacement deposit (CRD) | Cordilleran-type carbonate-replacement polymetallic | Zn, In, Sn | Pb, Ag, Cu | Zn, Pb, Ag, In, Sn, Cu | Mineralium Deposita (2022) 57:481–507 |  | 2018-AYA-A15040-259.20 | 2018-AYA-A15040-259.20-1 | drill core |  |  |  |  | ore material | drill core | drill core | mineral separate | [5 empty] | mineralisation |  |  |  | sphalerite, stannite, chalcopyrite, cassiterite, pyrrhotite, arsenopyrite, galena, tetrahedrite | [6 empty] | pyrite, marcasite, herzenbergite, native bismuth, siderite, kaolinite, dickite, sericite, quartz, calcite | polished thin sections | LA-ICPMS, EMPA | [151 empty] | 2022 | Mineralium Deposita (2022) 57:481–507 |  | PER | Pasco
| Ayawilca |  | Magmatic hydrothermal | Carbonate replacement deposit (CRD) | Cordilleran-type carbonate-replacement polymetallic | Zn, In, Sn | Pb, Ag, Cu | Zn, Pb, Ag, In, Sn, Cu | Mineralium Deposita (2022) 57:481–507 |  | 2018-AYA-A15040-260.75 | 2018-AYA-A15040-260.75-1 | drill core |  |  |  |  | ore material | drill core | drill core | mineral separate | [5 empty] | mineralisation |  |  |  | sphalerite, stannite, chalcopyrite, cassiterite, pyrrhotite, arsenopyrite, galena, tetrahedrite | [6 empty] | pyrite, marcasite, herzenbergite, native bismuth, siderite, kaolinite, dickite, sericite, quartz, calcite | polished thin sections | LA-ICPMS, EMPA | [151 empty] | 2022 | Mineralium Deposita (2022) 57:481–507 |  | PER | Pasco
| Ayawilca |  | Magmatic hydrothermal | Carbonate replacement deposit (CRD) | Cordilleran-type carbonate-replacement polymetallic | Zn, In, Sn | Pb, Ag, Cu | Zn, Pb, Ag, In, Sn, Cu | Mineralium Deposita (2022) 57:481–507 |  | 2018-AYA-A15040-330.20 | 2018-AYA-A15040-330.20-1 | drill core |  |  |  |  | ore material | drill core | drill core | mineral separate | [5 empty] | mineralisation |  |  |  | sphalerite, stannite, chalcopyrite, cassiterite, pyrrhotite, arsenopyrite, galena, tetrahedrite | [6 empty] | pyrite, marcasite, herzenbergite, native bismuth, siderite, kaolinite, dickite, sericite, quartz, calcite | polished thin sections | LA-ICPMS, EMPA | [151 empty] | 2022 | Mineralium Deposita (2022) 57:481–507 |  | PER | Pasco
| Ayawilca |  | Magmatic hydrothermal | Carbonate replacement deposit (CRD) | Cordilleran-type carbonate-replacement polymetallic | Zn, In, Sn | Pb, Ag, Cu | Zn, Pb, Ag, In, Sn, Cu | Mineralium Deposita (2022) 57:481–507 |  | 2018-AYA-A15040-331.60 | 2018-AYA-A15040-331.60-1 | drill core |  |  |  |  | ore material | drill core | drill core | mineral separate | [5 empty] | mineralisation |  |  |  | sphalerite, stannite, chalcopyrite, cassiterite, pyrrhotite, arsenopyrite, galena, tetrahedrite | [6 empty] | pyrite, marcasite, herzenbergite, native bismuth, siderite, kaolinite, dickite, sericite, quartz, calcite | polished thin sections | LA-ICPMS, EMPA | [151 empty] | 2022 | Mineralium Deposita (2022) 57:481–507 |  | PER | Pasco
| Ayawilca |  | Magmatic hydrothermal | Carbonate replacement deposit (CRD) | Cordilleran-type carbonate-replacement polymetallic | Zn, In, Sn | Pb, Ag, Cu | Zn, Pb, Ag, In, Sn, Cu | Mineralium Deposita (2022) 57:481–507 |  | 2018-AYA-A15040-342.10 | 2018-AYA-A15040-342.10-1 | drill core |  |  |  |  | ore material | drill core | drill core | mineral separate | [5 empty] | mineralisation |  |  |  | sphalerite, stannite, chalcopyrite, cassiterite, pyrrhotite, arsenopyrite, galena, tetrahedrite | [6 empty] | pyrite, marcasite, herzenbergite, native bismuth, siderite, kaolinite, dickite, sericite, quartz, calcite | polished thin sections | LA-ICPMS, EMPA | [151 empty] | 2022 | Mineralium Deposita (2022) 57:481–507 |  | PER | Pasco
| Ayawilca |  | Magmatic hydrothermal | Carbonate replacement deposit (CRD) | Cordilleran-type carbonate-replacement polymetallic | Zn, In, Sn | Pb, Ag, Cu | Zn, Pb, Ag, In, Sn, Cu | Mineralium Deposita (2022) 57:481–507 |  | 2018-AYA-A15040-410.90 | 2018-AYA-A15040-410.90-1 | drill core |  |  |  |  | ore material | drill core | drill core | mineral separate | [5 empty] | mineralisation |  |  |  | sphalerite, stannite, chalcopyrite, cassiterite, pyrrhotite, arsenopyrite, galena, tetrahedrite | [6 empty] | pyrite, marcasite, herzenbergite, native bismuth, siderite, kaolinite, dickite, sericite, quartz, calcite | polished thin sections | LA-ICPMS, EMPA | [151 empty] | 2022 | Mineralium Deposita (2022) 57:481–507 |  | PER | Pasco
| Ayawilca |  | Magmatic hydrothermal | Carbonate replacement deposit (CRD) | Cordilleran-type carbonate-replacement polymetallic | Zn, In, Sn | Pb, Ag, Cu | Zn, Pb, Ag, In, Sn, Cu | Mineralium Deposita (2022) 57:481–507 |  | 2018-AYA-A17056-90.40 | 2018-AYA-A17056-90.40-1 | drill core |  |  |  |  | ore material | drill core | drill core | mineral separate | [5 empty] | mineralisation |  |  |  | sphalerite, stannite, chalcopyrite, cassiterite, pyrrhotite, arsenopyrite, galena, tetrahedrite | [6 empty] | pyrite, marcasite, herzenbergite, native bismuth, siderite, kaolinite, dickite, sericite, quartz, calcite | polished thin sections | LA-ICPMS, EMPA | [151 empty] | 2022 | Mineralium Deposita (2022) 57:481–507 |  | PER | Pasco
| Ayawilca |  | Magmatic hydrothermal | Carbonate replacement deposit (CRD) | Cordilleran-type carbonate-replacement polymetallic | Zn, In, Sn | Pb, Ag, Cu | Zn, Pb, Ag, In, Sn, Cu | Mineralium Deposita (2022) 57:481–507 |  | 2018-AYA-A17056-96.00 | 2018-AYA-A17056-96.00-1 | drill core |  |  |  |  | ore material | drill core | drill core | mineral separate | [5 empty] | mineralisation |  |  |  | sphalerite, stannite, chalcopyrite, cassiterite, pyrrhotite, arsenopyrite, galena, tetrahedrite | [6 empty] | pyrite, marcasite, herzenbergite, native bismuth, siderite, kaolinite, dickite, sericite, quartz, calcite | polished thin sections | LA-ICPMS, EMPA | [151 empty] | 2022 | Mineralium Deposita (2022) 57:481–507 |  | PER | Pasco
| Ayawilca |  | Magmatic hydrothermal | Carbonate replacement deposit (CRD) | Cordilleran-type carbonate-replacement polymetallic | Zn, In, Sn | Pb, Ag, Cu | Zn, Pb, Ag, In, Sn, Cu | Mineralium Deposita (2022) 57:481–507 |  | 2018-AYA-A17056-113.00 | 2018-AYA-A17056-113.00-1 | drill core |  |  |  |  | ore material | drill core | drill core | mineral separate | [5 empty] | mineralisation |  |  |  | sphalerite, stannite, chalcopyrite, cassiterite, pyrrhotite, arsenopyrite, galena, tetrahedrite | [6 empty] | pyrite, marcasite, herzenbergite, native bismuth, siderite, kaolinite, dickite, sericite, quartz, calcite | polished thin sections | LA-ICPMS, EMPA | [151 empty] | 2022 | Mineralium Deposita (2022) 57:481–507 |  | PER | Pasco
| Ayawilca |  | Magmatic hydrothermal | Carbonate replacement deposit (CRD) | Cordilleran-type carbonate-replacement polymetallic | Zn, In, Sn | Pb, Ag, Cu | Zn, Pb, Ag, In, Sn, Cu | Mineralium Deposita (2022) 57:481–507 |  | 2018-AYA-A17056-127.80 | 2018-AYA-A17056-127.80-1 | drill core |  |  |  |  | ore material | drill core | drill core | mineral separate | [5 empty] | mineralisation |  |  |  | sphalerite, stannite, chalcopyrite, cassiterite, pyrrhotite, arsenopyrite, galena, tetrahedrite | [6 empty] | pyrite, marcasite, herzenbergite, native bismuth, siderite, kaolinite, dickite, sericite, quartz, calcite | polished thin sections | LA-ICPMS, EMPA | [151 empty] | 2022 | Mineralium Deposita (2022) 57:481–507 |  | PER | Pasco
| Ayawilca |  | Magmatic hydrothermal | Carbonate replacement deposit (CRD) | Cordilleran-type carbonate-replacement polymetallic | Zn, In, Sn | Pb, Ag, Cu | Zn, Pb, Ag, In, Sn, Cu | Mineralium Deposita (2022) 57:481–507 |  | 2018-AYA-A17056-133.10 | 2018-AYA-A17056-133.10-1 | drill core |  |  |  |  | ore material | drill core | drill core | mineral separate | [5 empty] | mineralisation |  |  |  | sphalerite, stannite, chalcopyrite, cassiterite, pyrrhotite, arsenopyrite, galena, tetrahedrite | [6 empty] | pyrite, marcasite, herzenbergite, native bismuth, siderite, kaolinite, dickite, sericite, quartz, calcite | polished thin sections | LA-ICPMS, EMPA | [151 empty] | 2022 | Mineralium Deposita (2022) 57:481–507 |  | PER | Pasco
| Ayawilca |  | Magmatic hydrothermal | Carbonate replacement deposit (CRD) | Cordilleran-type carbonate-replacement polymetallic | Zn, In, Sn | Pb, Ag, Cu | Zn, Pb, Ag, In, Sn, Cu | Mineralium Deposita (2022) 57:481–507 |  | 2019-AYA-A17056-145.40 | 2019-AYA-A17056-145.40-1 | drill core |  |  |  |  | ore material | drill core | drill core | mineral separate | [5 empty] | mineralisation |  |  |  | sphalerite, stannite, chalcopyrite, cassiterite, pyrrhotite, arsenopyrite, galena, tetrahedrite | [6 empty] | pyrite, marcasite, herzenbergite, native bismuth, siderite, kaolinite, dickite, sericite, quartz, calcite | polished thin sections | LA-ICPMS, EMPA | [151 empty] | 2022 | Mineralium Deposita (2022) 57:481–507 |  | PER | Pasco
| Ayawilca |  | Magmatic hydrothermal | Carbonate replacement deposit (CRD) | Cordilleran-type carbonate-replacement polymetallic | Zn, In, Sn | Pb, Ag, Cu | Zn, Pb, Ag, In, Sn, Cu | Mineralium Deposita (2022) 57:481–507 |  | 2018-AYA-A17056-185.30 | 2018-AYA-A17056-185.30-1 | drill core |  |  |  |  | ore material | drill core | drill core | mineral separate | [5 empty] | mineralisation |  |  |  | sphalerite, stannite, chalcopyrite, cassiterite, pyrrhotite, arsenopyrite, galena, tetrahedrite | [6 empty] | pyrite, marcasite, herzenbergite, native bismuth, siderite, kaolinite, dickite, sericite, quartz, calcite | polished thin sections | LA-ICPMS, EMPA | [151 empty] | 2022 | Mineralium Deposita (2022) 57:481–507 |  | PER | Pasco
| Ayawilca |  | Magmatic hydrothermal | Carbonate replacement deposit (CRD) | Cordilleran-type carbonate-replacement polymetallic | Zn, In, Sn | Pb, Ag, Cu | Zn, Pb, Ag, In, Sn, Cu | Mineralium Deposita (2022) 57:481–507 |  | 2018-AYA-A17056-191.20A | 2018-AYA-A17056-191.20A-1 | drill core |  |  |  |  | ore material | drill core | drill core | mineral separate | [5 empty] | mineralisation |  |  |  | sphalerite, stannite, chalcopyrite, cassiterite, pyrrhotite, arsenopyrite, galena, tetrahedrite | [6 empty] | pyrite, marcasite, herzenbergite, native bismuth, siderite, kaolinite, dickite, sericite, quartz, calcite | polished thin sections | LA-ICPMS, EMPA | [151 empty] | 2022 | Mineralium Deposita (2022) 57:481–507 |  | PER | Pasco
| Ayawilca |  | Magmatic hydrothermal | Carbonate replacement deposit (CRD) | Cordilleran-type carbonate-replacement polymetallic | Zn, In, Sn | Pb, Ag, Cu | Zn, Pb, Ag, In, Sn, Cu | Mineralium Deposita (2022) 57:481–507 |  | 2018-AYA-A17056-191.20B | 2018-AYA-A17056-191.20B-1 | drill core |  |  |  |  | ore material | drill core | drill core | mineral separate | [5 empty] | mineralisation |  |  |  | sphalerite, stannite, chalcopyrite, cassiterite, pyrrhotite, arsenopyrite, galena, tetrahedrite | [6 empty] | pyrite, marcasite, herzenbergite, native bismuth, siderite, kaolinite, dickite, sericite, quartz, calcite | polished thin sections | LA-ICPMS, EMPA | [151 empty] | 2022 | Mineralium Deposita (2022) 57:481–507 |  | PER | Pasco
| Ayawilca |  | Magmatic hydrothermal | Carbonate replacement deposit (CRD) | Cordilleran-type carbonate-replacement polymetallic | Zn, In, Sn | Pb, Ag, Cu | Zn, Pb, Ag, In, Sn, Cu | Mineralium Deposita (2022) 57:481–507 |  | 2018-AYA-A17056-193.00 | 2018-AYA-A17056-193.00-1 | drill core |  |  |  |  | ore material | drill core | drill core | mineral separate | [5 empty] | mineralisation |  |  |  | sphalerite, stannite, chalcopyrite, cassiterite, pyrrhotite, arsenopyrite, galena, tetrahedrite | [6 empty] | pyrite, marcasite, herzenbergite, native bismuth, siderite, kaolinite, dickite, sericite, quartz, calcite | polished thin sections | LA-ICPMS, EMPA | [151 empty] | 2022 | Mineralium Deposita (2022) 57:481–507 |  | PER | Pasco
| Ayawilca |  | Magmatic hydrothermal | Carbonate replacement deposit (CRD) | Cordilleran-type carbonate-replacement polymetallic | Zn, In, Sn | Pb, Ag, Cu | Zn, Pb, Ag, In, Sn, Cu | Mineralium Deposita (2022) 57:481–507 |  | 2018-AYA-A17056-202.00 | 2018-AYA-A17056-202.00-1 | drill core |  |  |  |  | ore material | drill core | drill core | mineral separate | [5 empty] | mineralisation |  |  |  | sphalerite, stannite, chalcopyrite, cassiterite, pyrrhotite, arsenopyrite, galena, tetrahedrite | [6 empty] | pyrite, marcasite, herzenbergite, native bismuth, siderite, kaolinite, dickite, sericite, quartz, calcite | polished thin sections | LA-ICPMS, EMPA | [151 empty] | 2022 | Mineralium Deposita (2022) 57:481–507 |  | PER | Pasco
| Ayawilca |  | Magmatic hydrothermal | Carbonate replacement deposit (CRD) | Cordilleran-type carbonate-replacement polymetallic | Zn, In, Sn | Pb, Ag, Cu | Zn, Pb, Ag, In, Sn, Cu | Mineralium Deposita (2022) 57:481–507 |  | 2018-AYA-A17056-203.20 | 2018-AYA-A17056-203.20-1 | drill core |  |  |  |  | ore material | drill core | drill core | mineral separate | [5 empty] | mineralisation |  |  |  | sphalerite, stannite, chalcopyrite, cassiterite, pyrrhotite, arsenopyrite, galena, tetrahedrite | [6 empty] | pyrite, marcasite, herzenbergite, native bismuth, siderite, kaolinite, dickite, sericite, quartz, calcite | polished thin sections | LA-ICPMS, EMPA | [151 empty] | 2022 | Mineralium Deposita (2022) 57:481–507 |  | PER | Pasco
| Ayawilca |  | Magmatic hydrothermal | Carbonate replacement deposit (CRD) | Cordilleran-type carbonate-replacement polymetallic | Zn, In, Sn | Pb, Ag, Cu | Zn, Pb, Ag, In, Sn, Cu | Mineralium Deposita (2022) 57:481–507 |  | 2018-AYA-A17056-209.50 | 2018-AYA-A17056-209.50-1 | drill core |  |  |  |  | ore material | drill core | drill core | mineral separate | [5 empty] | mineralisation |  |  |  | sphalerite, stannite, chalcopyrite, cassiterite, pyrrhotite, arsenopyrite, galena, tetrahedrite | [6 empty] | pyrite, marcasite, herzenbergite, native bismuth, siderite, kaolinite, dickite, sericite, quartz, calcite | polished thin sections | LA-ICPMS, EMPA | [151 empty] | 2022 | Mineralium Deposita (2022) 57:481–507 |  | PER | Pasco
| Ayawilca |  | Magmatic hydrothermal | Carbonate replacement deposit (CRD) | Cordilleran-type carbonate-replacement polymetallic | Zn, In, Sn | Pb, Ag, Cu | Zn, Pb, Ag, In, Sn, Cu | Mineralium Deposita (2022) 57:481–507 |  | 2018-AYA-A17056-313.00 | 2018-AYA-A17056-313.00-1 | drill core |  |  |  |  | ore material | drill core | drill core | mineral separate | [5 empty] | mineralisation |  |  |  | sphalerite, stannite, chalcopyrite, cassiterite, pyrrhotite, arsenopyrite, galena, tetrahedrite | [6 empty] | pyrite, marcasite, herzenbergite, native bismuth, siderite, kaolinite, dickite, sericite, quartz, calcite | polished thin sections | LA-ICPMS, EMPA | [151 empty] | 2022 | Mineralium Deposita (2022) 57:481–507 |  | PER | Pasco
| Ayawilca |  | Magmatic hydrothermal | Carbonate replacement deposit (CRD) | Cordilleran-type carbonate-replacement polymetallic | Zn, In, Sn | Pb, Ag, Cu | Zn, Pb, Ag, In, Sn, Cu | Mineralium Deposita (2022) 57:481–507 |  | 2018-AYA-A17063-303.80 | 2018-AYA-A17063-303.80-1 | drill core |  |  |  |  | ore material | drill core | drill core | mineral separate | [5 empty] | mineralisation |  |  |  | sphalerite, stannite, chalcopyrite, cassiterite, pyrrhotite, arsenopyrite, galena, tetrahedrite | [6 empty] | pyrite, marcasite, herzenbergite, native bismuth, siderite, kaolinite, dickite, sericite, quartz, calcite | polished thin sections | LA-ICPMS, EMPA | [151 empty] | 2022 | Mineralium Deposita (2022) 57:481–507 |  | PER | Pasco
| Ayawilca |  | Magmatic hydrothermal | Carbonate replacement deposit (CRD) | Cordilleran-type carbonate-replacement polymetallic | Zn, In, Sn | Pb, Ag, Cu | Zn, Pb, Ag, In, Sn, Cu | Mineralium Deposita (2022) 57:481–507 |  | 2018-AYA-A17063-307.00A | 2018-AYA-A17063-307.00A-1 | drill core |  |  |  |  | ore material | drill core | drill core | mineral separate | [5 empty] | mineralisation |  |  |  | sphalerite, stannite, chalcopyrite, cassiterite, pyrrhotite, arsenopyrite, galena, tetrahedrite | [6 empty] | pyrite, marcasite, herzenbergite, native bismuth, siderite, kaolinite, dickite, sericite, quartz, calcite | polished thin sections | LA-ICPMS, EMPA | [151 empty] | 2022 | Mineralium Deposita (2022) 57:481–507 |  | PER | Pasco
| Ayawilca |  | Magmatic hydrothermal | Carbonate replacement deposit (CRD) | Cordilleran-type carbonate-replacement polymetallic | Zn, In, Sn | Pb, Ag, Cu | Zn, Pb, Ag, In, Sn, Cu | Mineralium Deposita (2022) 57:481–507 |  | 2018-AYA-A17063-307.00B | 2018-AYA-A17063-307.00B-1 | drill core |  |  |  |  | ore material | drill core | drill core | mineral separate | [5 empty] | mineralisation |  |  |  | sphalerite, stannite, chalcopyrite, cassiterite, pyrrhotite, arsenopyrite, galena, tetrahedrite | [6 empty] | pyrite, marcasite, herzenbergite, native bismuth, siderite, kaolinite, dickite, sericite, quartz, calcite | polished thin sections | LA-ICPMS, EMPA | [151 empty] | 2022 | Mineralium Deposita (2022) 57:481–507 |  | PER | Pasco
| Ayawilca |  | Magmatic hydrothermal | Carbonate replacement deposit (CRD) | Cordilleran-type carbonate-replacement polymetallic | Zn, In, Sn | Pb, Ag, Cu | Zn, Pb, Ag, In, Sn, Cu | Mineralium Deposita (2022) 57:481–507 |  | 2018-AYA-A17063-308.60 | 2018-AYA-A17063-308.60-1 | drill core |  |  |  |  | ore material | drill core | drill core | mineral separate | [5 empty] | mineralisation |  |  |  | sphalerite, stannite, chalcopyrite, cassiterite, pyrrhotite, arsenopyrite, galena, tetrahedrite | [6 empty] | pyrite, marcasite, herzenbergite, native bismuth, siderite, kaolinite, dickite, sericite, quartz, calcite | polished thin sections | LA-ICPMS, EMPA | [151 empty] | 2022 | Mineralium Deposita (2022) 57:481–507 |  | PER | Pasco
| Ayawilca |  | Magmatic hydrothermal | Carbonate replacement deposit (CRD) | Cordilleran-type carbonate-replacement polymetallic | Zn, In, Sn | Pb, Ag, Cu | Zn, Pb, Ag, In, Sn, Cu | Mineralium Deposita (2022) 57:481–507 |  | 2018-AYA-A17063-329.45 | 2018-AYA-A17063-329.45-1 | drill core |  |  |  |  | ore material | drill core | drill core | mineral separate | [5 empty] | mineralisation |  |  |  | sphalerite, stannite, chalcopyrite, cassiterite, pyrrhotite, arsenopyrite, galena, tetrahedrite | [6 empty] | pyrite, marcasite, herzenbergite, native bismuth, siderite, kaolinite, dickite, sericite, quartz, calcite | polished thin sections | LA-ICPMS, EMPA | [151 empty] | 2022 | Mineralium Deposita (2022) 57:481–507 |  | PER | Pasco
| Ayawilca |  | Magmatic hydrothermal | Carbonate replacement deposit (CRD) | Cordilleran-type carbonate-replacement polymetallic | Zn, In, Sn | Pb, Ag, Cu | Zn, Pb, Ag, In, Sn, Cu | Mineralium Deposita (2022) 57:481–507 |  | 2019-AYA-A17065-268.8 | 2019-AYA-A17065-268.8-1 | drill core |  |  |  |  | ore material | drill core | drill core | mineral separate | [5 empty] | mineralisation |  |  |  | sphalerite, stannite, chalcopyrite, cassiterite, pyrrhotite, arsenopyrite, galena, tetrahedrite | [6 empty] | pyrite, marcasite, herzenbergite, native bismuth, siderite, kaolinite, dickite, sericite, quartz, calcite | polished thin sections | LA-ICPMS, EMPA | [151 empty] | 2022 | Mineralium Deposita (2022) 57:481–507 |  | PER | Pasco
| Ayawilca |  | Magmatic hydrothermal | Carbonate replacement deposit (CRD) | Cordilleran-type carbonate-replacement polymetallic | Zn, In, Sn | Pb, Ag, Cu | Zn, Pb, Ag, In, Sn, Cu | Mineralium Deposita (2022) 57:481–507 |  | 2019-AYA-A17065-287.20 | 2019-AYA-A17065-287.20-1 | drill core |  |  |  |  | ore material | drill core | drill core | mineral separate | [5 empty] | mineralisation |  |  |  | sphalerite, stannite, chalcopyrite, cassiterite, pyrrhotite, arsenopyrite, galena, tetrahedrite | [6 empty] | pyrite, marcasite, herzenbergite, native bismuth, siderite, kaolinite, dickite, sericite, quartz, calcite | polished thin sections | LA-ICPMS, EMPA | [151 empty] | 2022 | Mineralium Deposita (2022) 57:481–507 |  | PER | Pasco
| Ayawilca |  | Magmatic hydrothermal | Carbonate replacement deposit (CRD) | Cordilleran-type carbonate-replacement polymetallic | Zn, In, Sn | Pb, Ag, Cu | Zn, Pb, Ag, In, Sn, Cu | Mineralium Deposita (2022) 57:481–507 |  | 2019-AYA-A17065-319.50 | 2019-AYA-A17065-319.50-1 | drill core |  |  |  |  | ore material | drill core | drill core | mineral separate | [5 empty] | mineralisation |  |  |  | sphalerite, stannite, chalcopyrite, cassiterite, pyrrhotite, arsenopyrite, galena, tetrahedrite | [6 empty] | pyrite, marcasite, herzenbergite, native bismuth, siderite, kaolinite, dickite, sericite, quartz, calcite | polished thin sections | LA-ICPMS, EMPA | [151 empty] | 2022 | Mineralium Deposita (2022) 57:481–507 |  | PER | Pasco
| Ayawilca |  | Magmatic hydrothermal | Carbonate replacement deposit (CRD) | Cordilleran-type carbonate-replacement polymetallic | Zn, In, Sn | Pb, Ag, Cu | Zn, Pb, Ag, In, Sn, Cu | Mineralium Deposita (2022) 57:481–507 |  | 2019-AYA-A17072-300.00 | 2019-AYA-A17072-300.00-1 | drill core |  |  |  |  | ore material | drill core | drill core | mineral separate | [5 empty] | mineralisation |  |  |  | sphalerite, stannite, chalcopyrite, cassiterite, pyrrhotite, arsenopyrite, galena, tetrahedrite | [6 empty] | pyrite, marcasite, herzenbergite, native bismuth, siderite, kaolinite, dickite, sericite, quartz, calcite | polished thin sections | LA-ICPMS, EMPA | [151 empty] | 2022 | Mineralium Deposita (2022) 57:481–507 |  | PER | Pasco
| Ayawilca |  | Magmatic hydrothermal | Carbonate replacement deposit (CRD) | Cordilleran-type carbonate-replacement polymetallic | Zn, In, Sn | Pb, Ag, Cu | Zn, Pb, Ag, In, Sn, Cu | Mineralium Deposita (2022) 57:481–507 |  | 2019-AYA-A17086-123.80 | 2019-AYA-A17086-123.80-1 | drill core |  |  |  |  | ore material | drill core | drill core | mineral separate | [5 empty] | mineralisation |  |  |  | sphalerite, stannite, chalcopyrite, cassiterite, pyrrhotite, arsenopyrite, galena, tetrahedrite | [6 empty] | pyrite, marcasite, herzenbergite, native bismuth, siderite, kaolinite, dickite, sericite, quartz, calcite | polished thin sections | LA-ICPMS, EMPA | [151 empty] | 2022 | Mineralium Deposita (2022) 57:481–507 |  | PER | Pasco
| Ayawilca |  | Magmatic hydrothermal | Carbonate replacement deposit (CRD) | Cordilleran-type carbonate-replacement polymetallic | Zn, In, Sn | Pb, Ag, Cu | Zn, Pb, Ag, In, Sn, Cu | Mineralium Deposita (2022) 57:481–507 |  | 2018-AYA-A17089-224.00 | 2018-AYA-A17089-224.00-1 | drill core |  |  |  |  | ore material | drill core | drill core | mineral separate | [5 empty] | mineralisation |  |  |  | sphalerite, stannite, chalcopyrite, cassiterite, pyrrhotite, arsenopyrite, galena, tetrahedrite | [6 empty] | pyrite, marcasite, herzenbergite, native bismuth, siderite, kaolinite, dickite, sericite, quartz, calcite | polished thin sections | LA-ICPMS, EMPA | [151 empty] | 2022 | Mineralium Deposita (2022) 57:481–507 |  | PER | Pasco
| Ayawilca |  | Magmatic hydrothermal | Carbonate replacement deposit (CRD) | Cordilleran-type carbonate-replacement polymetallic | Zn, In, Sn | Pb, Ag, Cu | Zn, Pb, Ag, In, Sn, Cu | Mineralium Deposita (2022) 57:481–507 |  | 2018-AYA-A17091-592.15 | 2018-AYA-A17091-592.15-1 | drill core |  |  |  |  | ore material | drill core | drill core | mineral separate | [5 empty] | mineralisation |  |  |  | sphalerite, stannite, chalcopyrite, cassiterite, pyrrhotite, arsenopyrite, galena, tetrahedrite | [6 empty] | pyrite, marcasite, herzenbergite, native bismuth, siderite, kaolinite, dickite, sericite, quartz, calcite | polished thin sections | LA-ICPMS, EMPA | [151 empty] | 2022 | Mineralium Deposita (2022) 57:481–507 |  | PER | Pasco
| Ayawilca |  | Magmatic hydrothermal | Carbonate replacement deposit (CRD) | Cordilleran-type carbonate-replacement polymetallic | Zn, In, Sn | Pb, Ag, Cu | Zn, Pb, Ag, In, Sn, Cu | Mineralium Deposita (2022) 57:481–507 |  | 2018-AYA-A18110-526.00A | 2018-AYA-A18110-526.00A-1 | drill core |  |  |  |  | ore material | drill core | drill core | mineral separate | [5 empty] | mineralisation |  |  |  | sphalerite, stannite, chalcopyrite, cassiterite, pyrrhotite, arsenopyrite, galena, tetrahedrite | [6 empty] | pyrite, marcasite, herzenbergite, native bismuth, siderite, kaolinite, dickite, sericite, quartz, calcite | polished thin sections | LA-ICPMS, EMPA | [151 empty] | 2022 | Mineralium Deposita (2022) 57:481–507 |  | PER | Pasco
| Ayawilca |  | Magmatic hydrothermal | Carbonate replacement deposit (CRD) | Cordilleran-type carbonate-replacement polymetallic | Zn, In, Sn | Pb, Ag, Cu | Zn, Pb, Ag, In, Sn, Cu | Mineralium Deposita (2022) 57:481–507 |  | 2018-AYA-A18110-526.00B | 2018-AYA-A18110-526.00B-1 | drill core |  |  |  |  | ore material | drill core | drill core | mineral separate | [5 empty] | mineralisation |  |  |  | sphalerite, stannite, chalcopyrite, cassiterite, pyrrhotite, arsenopyrite, galena, tetrahedrite | [6 empty] | pyrite, marcasite, herzenbergite, native bismuth, siderite, kaolinite, dickite, sericite, quartz, calcite | polished thin sections | LA-ICPMS, EMPA | [151 empty] | 2022 | Mineralium Deposita (2022) 57:481–507 |  | PER | Pasco
| Ayawilca |  | Magmatic hydrothermal | Carbonate replacement deposit (CRD) | Cordilleran-type carbonate-replacement polymetallic | Zn, In, Sn | Pb, Ag, Cu | Zn, Pb, Ag, In, Sn, Cu | Mineralium Deposita (2022) 57:481–507 |  | 2018-AYA-A18119-395.70 | 2018-AYA-A18119-395.70-1 | drill core |  |  |  |  | ore material | drill core | drill core | mineral separate | [5 empty] | mineralisation |  |  |  | sphalerite, stannite, chalcopyrite, cassiterite, pyrrhotite, arsenopyrite, galena, tetrahedrite | [6 empty] | pyrite, marcasite, herzenbergite, native bismuth, siderite, kaolinite, dickite, sericite, quartz, calcite | polished thin sections | LA-ICPMS, EMPA | [151 empty] | 2022 | Mineralium Deposita (2022) 57:481–507 |  | PER | Pasco
| Ayawilca |  | Magmatic hydrothermal | Carbonate replacement deposit (CRD) | Cordilleran-type carbonate-replacement polymetallic | Zn, In, Sn | Pb, Ag, Cu | Zn, Pb, Ag, In, Sn, Cu | Mineralium Deposita (2022) 57:481–507 |  | 2018-AYA-A18119-404.00 | 2018-AYA-A18119-404.00-1 | drill core |  |  |  |  | ore material | drill core | drill core | mineral separate | [5 empty] | mineralisation |  |  |  | sphalerite, stannite, chalcopyrite, cassiterite, pyrrhotite, arsenopyrite, galena, tetrahedrite | [6 empty] | pyrite, marcasite, herzenbergite, native bismuth, siderite, kaolinite, dickite, sericite, quartz, calcite | polished thin sections | LA-ICPMS, EMPA | [151 empty] | 2022 | Mineralium Deposita (2022) 57:481–507 |  | PER | Pasco
| Ayawilca |  | Magmatic hydrothermal | Carbonate replacement deposit (CRD) | Cordilleran-type carbonate-replacement polymetallic | Zn, In, Sn | Pb, Ag, Cu | Zn, Pb, Ag, In, Sn, Cu | Mineralium Deposita (2022) 57:481–507 |  | 2018-AYA-A18119-406.50 | 2018-AYA-A18119-406.50-1 | drill core |  |  |  |  | ore material | drill core | drill core | mineral separate | [5 empty] | mineralisation |  |  |  | sphalerite, stannite, chalcopyrite, cassiterite, pyrrhotite, arsenopyrite, galena, tetrahedrite | [6 empty] | pyrite, marcasite, herzenbergite, native bismuth, siderite, kaolinite, dickite, sericite, quartz, calcite | polished thin sections | LA-ICPMS, EMPA | [151 empty] | 2022 | Mineralium Deposita (2022) 57:481–507 |  | PER | Pasco
| Ayawilca |  | Magmatic hydrothermal | Carbonate replacement deposit (CRD) | Cordilleran-type carbonate-replacement polymetallic | Zn, In, Sn | Pb, Ag, Cu | Zn, Pb, Ag, In, Sn, Cu | Mineralium Deposita (2022) 57:481–507 |  | 2018-AYA-A18129-166.40 | 2018-AYA-A18129-166.40-1 | drill core |  |  |  |  | ore material | drill core | drill core | mineral separate | [5 empty] | mineralisation |  |  |  | sphalerite, stannite, chalcopyrite, cassiterite, pyrrhotite, arsenopyrite, galena, tetrahedrite | [6 empty] | pyrite, marcasite, herzenbergite, native bismuth, siderite, kaolinite, dickite, sericite, quartz, calcite | polished thin sections | LA-ICPMS, EMPA | [151 empty] | 2022 | Mineralium Deposita (2022) 57:481–507 |  | PER | Pasco
| Ayawilca |  | Magmatic hydrothermal | Carbonate replacement deposit (CRD) | Cordilleran-type carbonate-replacement polymetallic | Zn, In, Sn | Pb, Ag, Cu | Zn, Pb, Ag, In, Sn, Cu | Mineralium Deposita (2022) 57:481–507 |  | 2018-AYA-A18129-347.50 | 2018-AYA-A18129-347.50-1 | drill core |  |  |  |  | ore material | drill core | drill core | mineral separate | [5 empty] | mineralisation |  |  |  | sphalerite, stannite, chalcopyrite, cassiterite, pyrrhotite, arsenopyrite, galena, tetrahedrite | [6 empty] | pyrite, marcasite, herzenbergite, native bismuth, siderite, kaolinite, dickite, sericite, quartz, calcite | polished thin sections | LA-ICPMS, EMPA | [151 empty] | 2022 | Mineralium Deposita (2022) 57:481–507 |  | PER | Pasco
| Ayawilca |  | Magmatic hydrothermal | Carbonate replacement deposit (CRD) | Cordilleran-type carbonate-replacement polymetallic | Zn, In, Sn | Pb, Ag, Cu | Zn, Pb, Ag, In, Sn, Cu | Mineralium Deposita (2022) 57:481–507 |  | 2018-AYA-A18129-350.25 | 2018-AYA-A18129-350.25-1 | drill core |  |  |  |  | ore material | drill core | drill core | mineral separate | [5 empty] | mineralisation |  |  |  | sphalerite, stannite, chalcopyrite, cassiterite, pyrrhotite, arsenopyrite, galena, tetrahedrite | [6 empty] | pyrite, marcasite, herzenbergite, native bismuth, siderite, kaolinite, dickite, sericite, quartz, calcite | polished thin sections | LA-ICPMS, EMPA | [151 empty] | 2022 | Mineralium Deposita (2022) 57:481–507 |  | PER | Pasco
| Ayawilca |  | Magmatic hydrothermal | Carbonate replacement deposit (CRD) | Cordilleran-type carbonate-replacement polymetallic | Zn, In, Sn | Pb, Ag, Cu | Zn, Pb, Ag, In, Sn, Cu | Mineralium Deposita (2022) 57:481–507 |  | 2018-AYA-A18131-267.90 | 2018-AYA-A18131-267.90-1 | drill core |  |  |  |  | ore material | drill core | drill core | mineral separate | [5 empty] | mineralisation |  |  |  | sphalerite, stannite, chalcopyrite, cassiterite, pyrrhotite, arsenopyrite, galena, tetrahedrite | [6 empty] | pyrite, marcasite, herzenbergite, native bismuth, siderite, kaolinite, dickite, sericite, quartz, calcite | polished thin sections | LA-ICPMS, EMPA | [151 empty] | 2022 | Mineralium Deposita (2022) 57:481–507 |  | PER | Pasco
| Ayawilca |  | Magmatic hydrothermal | Carbonate replacement deposit (CRD) | Cordilleran-type carbonate-replacement polymetallic | Zn, In, Sn | Pb, Ag, Cu | Zn, Pb, Ag, In, Sn, Cu | Mineralium Deposita (2022) 57:481–507 |  | 2018-AYA-A18131-269.10 | 2018-AYA-A18131-269.10-1 | drill core |  |  |  |  | ore material | drill core | drill core | mineral separate | [5 empty] | mineralisation |  |  |  | sphalerite, stannite, chalcopyrite, cassiterite, pyrrhotite, arsenopyrite, galena, tetrahedrite | [6 empty] | pyrite, marcasite, herzenbergite, native bismuth, siderite, kaolinite, dickite, sericite, quartz, calcite | polished thin sections | LA-ICPMS, EMPA | [151 empty] | 2022 | Mineralium Deposita (2022) 57:481–507 |  | PER | Pasco
| Ayawilca |  | Magmatic hydrothermal | Carbonate replacement deposit (CRD) | Cordilleran-type carbonate-replacement polymetallic | Zn, In, Sn | Pb, Ag, Cu | Zn, Pb, Ag, In, Sn, Cu | Mineralium Deposita (2022) 57:481–507 |  | 2019-AYA-18134-343.70A | 2019-AYA-18134-343.70A-1 | drill core |  |  |  |  | ore material | drill core | drill core | mineral separate | [5 empty] | mineralisation |  |  |  | sphalerite, stannite, chalcopyrite, cassiterite, pyrrhotite, arsenopyrite, galena, tetrahedrite | [6 empty] | pyrite, marcasite, herzenbergite, native bismuth, siderite, kaolinite, dickite, sericite, quartz, calcite | polished thin sections | LA-ICPMS, EMPA | [151 empty] | 2022 | Mineralium Deposita (2022) 57:481–507 |  | PER | Pasco
| Ayawilca |  | Magmatic hydrothermal | Carbonate replacement deposit (CRD) | Cordilleran-type carbonate-replacement polymetallic | Zn, In, Sn | Pb, Ag, Cu | Zn, Pb, Ag, In, Sn, Cu | Mineralium Deposita (2022) 57:481–507 |  | 2019-AYA-18134-343.70B | 2019-AYA-18134-343.70B-1 | drill core |  |  |  |  | ore material | drill core | drill core | mineral separate | [5 empty] | mineralisation |  |  |  | sphalerite, stannite, chalcopyrite, cassiterite, pyrrhotite, arsenopyrite, galena, tetrahedrite | [6 empty] | pyrite, marcasite, herzenbergite, native bismuth, siderite, kaolinite, dickite, sericite, quartz, calcite | polished thin sections | LA-ICPMS, EMPA | [151 empty] | 2022 | Mineralium Deposita (2022) 57:481–507 |  | PER | Pasco
| Ayawilca |  | Magmatic hydrothermal | Carbonate replacement deposit (CRD) | Cordilleran-type carbonate-replacement polymetallic | Zn, In, Sn | Pb, Ag, Cu | Zn, Pb, Ag, In, Sn, Cu | Mineralium Deposita (2022) 57:481–507 |  | 2019-AYA-A18144-214.40 | 2019-AYA-A18144-214.40-1 | drill core |  |  |  |  | ore material | drill core | drill core | mineral separate | [5 empty] | mineralisation |  |  |  | sphalerite, stannite, chalcopyrite, cassiterite, pyrrhotite, arsenopyrite, galena, tetrahedrite | [6 empty] | pyrite, marcasite, herzenbergite, native bismuth, siderite, kaolinite, dickite, sericite, quartz, calcite | polished thin sections | LA-ICPMS, EMPA | [151 empty] | 2022 | Mineralium Deposita (2022) 57:481–507 |  | PER | Pasco
| Ayawilca |  | Magmatic hydrothermal | Carbonate replacement deposit (CRD) | Cordilleran-type carbonate-replacement polymetallic | Zn, In, Sn | Pb, Ag, Cu | Zn, Pb, Ag, In, Sn, Cu | Mineralium Deposita (2022) 57:481–507 |  | 2019-AYA-A18147-139.60A | 2019-AYA-A18147-139.60A-1 | drill core |  |  |  |  | ore material | drill core | drill core | mineral separate | [5 empty] | mineralisation |  |  |  | sphalerite, stannite, chalcopyrite, cassiterite, pyrrhotite, arsenopyrite, galena, tetrahedrite | [6 empty] | pyrite, marcasite, herzenbergite, native bismuth, siderite, kaolinite, dickite, sericite, quartz, calcite | polished thin sections | LA-ICPMS, EMPA | [151 empty] | 2022 | Mineralium Deposita (2022) 57:481–507 |  | PER | Pasco
| Ayawilca |  | Magmatic hydrothermal | Carbonate replacement deposit (CRD) | Cordilleran-type carbonate-replacement polymetallic | Zn, In, Sn | Pb, Ag, Cu | Zn, Pb, Ag, In, Sn, Cu | Mineralium Deposita (2022) 57:481–507 |  | 2019-AYA-A18147-139.60B | 2019-AYA-A18147-139.60B-1 | drill core |  |  |  |  | ore material | drill core | drill core | mineral separate | [5 empty] | mineralisation |  |  |  | sphalerite, stannite, chalcopyrite, cassiterite, pyrrhotite, arsenopyrite, galena, tetrahedrite | [6 empty] | pyrite, marcasite, herzenbergite, native bismuth, siderite, kaolinite, dickite, sericite, quartz, calcite | polished thin sections | LA-ICPMS, EMPA | [151 empty] | 2022 | Mineralium Deposita (2022) 57:481–507 |  | PER | Pasco