## Sheet1
Uploaded | deposit_name | deposit_local_id | deposit_environment | deposit_group | deposit_type | primary_commodities | secondary_commodities | all_commodities | deposit_source | sample_uid | sample_name | sample_local_id | feature_type | feature_name | feature_uid | top_depth_m | bottom_depth_m | sample_deposit_relation | sample_type | sampling_method | material_class | material_class_comments | province | strat_unit_name | strat_unit_uid | strat_grouping | earth_material_group | earth_material_qualifier | earth_material | metamorphic_grade | mineral | paragenetic_stage | mode_of_occurrence | texture | color | alteration | sample_description | associated_minerals | sample_preparation | analytical_method | instrument_type_model | laboratory_location/if reported | operating_conditions/if reported | standards_used/if reported | ag_ppm | ag_detection_limit | al_ppm | al_detection_limit | as_ppm | as_detection_limit | au_ppm | au_detection_limit | b_ppm | b_detection_limit | ba_ppm | ba_detection_limit | be_ppm | be_detection_limit | bi_ppm | bi_detection_limit | br_ppm | br_detection_limit | ca_ppm | ca_detection_limit | cd_ppm | cd_detection_limit | ce_ppm | ce_detection_limit | cl_ppm | cl_detection_limit | co_ppm | co_detection_limit | cr_ppm | cr_detection_limit | cs_ppm | cs_detection_limit | cu_ppm | cu_detection_limit | dy_ppm | dy_detection_limit | er_ppm | er_detection_limit | eu_ppm | eu_detection_limit | f_ppm | f_detection_limit | fe_ppm | fe_detection_limit | ga_ppm | ga_detection_limit | gd_ppm | gd_detection_limit | ge_ppm | ge_detection_limit | hf_ppm | hf_detection_limit | hg_ppm | hg_detection_limit | ho_ppm | ho_detection_limit | in_ppm | in_detection_limit | ir_ppm | ir_detection_limit | k_ppm | k_detection_limit | la_ppm | la_detection_limit | li_ppm | li_detection_limit | lu_ppm | lu_detection_limit | mg_ppm | mg_detection_limit | mn_ppm | mn_detection_limit | mo_ppm | mo_detection_limit | na_ppm | na_detection_limit | nb_ppm | nb_detection_limit | nd_ppm | nd_detection_limit | ni_ppm | ni_detection_limit | os_ppm | os_detection_limit | p_ppm | p_detection_limit | pb_ppm | pb_detection_limit | pd_ppm | pd_detection_limit | pr_ppm | pr_detection_limit | pt_ppm | pt_detection_limit | rb_ppm | rb_detection_limit | re_ppm | re_detection_limit | rh_ppm | rh_detection_limit | ru_ppm | ru_detection_limit | s_ppm | s_detection_limit | sb_ppm | sb_detection_limit | sc_ppm | sc_detection_limit | se_ppm | se_detection_limit | si_ppm | si_detection_limit | sm_ppm | sm_detection_limit | sn_ppm | sn_detection_limit | sr_ppm | sr_detection_limit | ta_ppm | ta_detection_limit | tb_ppm | tb_detection_limit | te_ppm | te_detection_limit | th_ppm | th_detection_limit | ti_ppm | ti_detection_limit | tl_ppm | tl_detection_limit | tm_ppm | tm_detection_limit | u_ppm | u_detection_limit | v_ppm | v_detection_limit | w_ppm | w_detection_limit | y_ppm | y_detection_limit | yb_ppm | yb_detection_limit | zn_ppm | zn_detection_limit | zr_ppm | zr_detection_limit | analysis_datetime | publication_date | sample_source | submitter | country | state | deposit_longitude_wgs84 | deposit_latitude_wgs84 | sample_longitude_wgs84 | sample_latitude_wgs84 | sample_easting | sample_northing | sample_utm_zone | sample_location_description | location_source | location_accuracy | comments | last_update
| Zhulingou |  | Basin hydrothermal | Mississippi Valley-type (MVT) | carbonate-hosted Zn(-Ge) | Zn | Ge | Zn, Ge, Pb | Yang et al., 2020 |  | ZLG-1-1-1 | ZLG-1-1-1 | underground mine |  |  |  |  | ore material | polished section | grab | mineral separate | [5 empty] | mineralisation | sphalerite |  |  | sphalerite | Stage I (Sp1: acicular colloform); Stage II (Sp3: euhedral sector-zoned); Sp2 (acicular-euhedral, both stages) | stratabound and stockwork orebodies | Colloform, acicular |  |  |  | pyrite, marcasite, galena, dolomite, calcite, quartz | polished sections (150 μm thick) | LA-ICPMS, EMPA | (JEOL) JXA8230; NWR ablation system | Wuhan Sample Solution Analytical Technology Co., Ltd, Hubei, China | beam current of 50 nA and an accelerating voltage of 15 kV (EMPA); background acquisition of 50 s followed by 40 s of sample data acquisition (LA-ICP-MS) | NIST SRM 610 |  |  |  |  | 160 | [15 empty] | 740 | [21 empty] | 2900 | [5 empty] | 380 | [7 empty] | 190 | [13 empty] | 70 | [15 empty] | 5610 | [15 empty] | 331120 |  | 180 | [37 empty] | 647790 |  |  |  |  | 2022 | Mineralium Deposita (2022) 57:1343–1365 |  | CHN | Guizhou
| Zhulingou |  | Basin hydrothermal | Mississippi Valley-type (MVT) | carbonate-hosted Zn(-Ge) | Zn | Ge | Zn, Ge, Pb | Yang et al., 2020 |  | ZLG-1-1-2 | ZLG-1-1-2 | underground mine |  |  |  |  | ore material | polished section | grab | mineral separate | [5 empty] | mineralisation | sphalerite |  |  | sphalerite | Stage I (Sp1: acicular colloform); Stage II (Sp3: euhedral sector-zoned); Sp2 (acicular-euhedral, both stages) | stratabound and stockwork orebodies | Colloform, acicular |  |  |  | pyrite, marcasite, galena, dolomite, calcite, quartz | polished sections (150 μm thick) | LA-ICPMS, EMPA | (JEOL) JXA8230; NWR ablation system | Wuhan Sample Solution Analytical Technology Co., Ltd, Hubei, China | beam current of 50 nA and an accelerating voltage of 15 kV (EMPA); background acquisition of 50 s followed by 40 s of sample data acquisition (LA-ICP-MS) | NIST SRM 610 | [20 empty] | 690 | [21 empty] | 6230 | [5 empty] | 930 | [21 empty] | 190 | [15 empty] | 5920 | [15 empty] | 334620 | [39 empty] | 645530 |  |  |  |  | 2022 | Mineralium Deposita (2022) 57:1343–1365 |  | CHN | Guizhou
| Zhulingou |  | Basin hydrothermal | Mississippi Valley-type (MVT) | carbonate-hosted Zn(-Ge) | Zn | Ge | Zn, Ge, Pb | Yang et al., 2020 |  | ZLG-1-1-3 | ZLG-1-1-3 | underground mine |  |  |  |  | ore material | polished section | grab | mineral separate | [5 empty] | mineralisation | sphalerite |  |  | sphalerite | Stage I (Sp1: acicular colloform); Stage II (Sp3: euhedral sector-zoned); Sp2 (acicular-euhedral, both stages) | stratabound and stockwork orebodies | Colloform, acicular |  |  |  | pyrite, marcasite, galena, dolomite, calcite, quartz | polished sections (150 μm thick) | LA-ICPMS, EMPA | (JEOL) JXA8230; NWR ablation system | Wuhan Sample Solution Analytical Technology Co., Ltd, Hubei, China | beam current of 50 nA and an accelerating voltage of 15 kV (EMPA); background acquisition of 50 s followed by 40 s of sample data acquisition (LA-ICP-MS) | NIST SRM 610 | [20 empty] | 690 | [21 empty] | 4990 | [5 empty] | 620 | [21 empty] | 30 | [15 empty] | 5170 | [15 empty] | 337050 | [39 empty] | 644080 |  |  |  |  | 2022 | Mineralium Deposita (2022) 57:1343–1365 |  | CHN | Guizhou
| Zhulingou |  | Basin hydrothermal | Mississippi Valley-type (MVT) | carbonate-hosted Zn(-Ge) | Zn | Ge | Zn, Ge, Pb | Yang et al., 2020 |  | ZLG-1-1-4 | ZLG-1-1-4 | underground mine |  |  |  |  | ore material | polished section | grab | mineral separate | [5 empty] | mineralisation | sphalerite |  |  | sphalerite | Stage I (Sp1: acicular colloform); Stage II (Sp3: euhedral sector-zoned); Sp2 (acicular-euhedral, both stages) | stratabound and stockwork orebodies | Colloform, acicular |  |  |  | pyrite, marcasite, galena, dolomite, calcite, quartz | polished sections (150 μm thick) | LA-ICPMS, EMPA | (JEOL) JXA8230; NWR ablation system | Wuhan Sample Solution Analytical Technology Co., Ltd, Hubei, China | beam current of 50 nA and an accelerating voltage of 15 kV (EMPA); background acquisition of 50 s followed by 40 s of sample data acquisition (LA-ICP-MS) | NIST SRM 610 | 10 | [19 empty] | 860 | [21 empty] | 860 | [5 empty] | 460 | [21 empty] | 100 | [15 empty] | 2910 | [15 empty] | 331430 | [39 empty] | 650620 |  |  |  |  | 2022 | Mineralium Deposita (2022) 57:1343–1365 |  | CHN | Guizhou
| Zhulingou |  | Basin hydrothermal | Mississippi Valley-type (MVT) | carbonate-hosted Zn(-Ge) | Zn | Ge | Zn, Ge, Pb | Yang et al., 2020 |  | ZLG-1-1-5 | ZLG-1-1-5 | underground mine |  |  |  |  | ore material | polished section | grab | mineral separate | [5 empty] | mineralisation | sphalerite |  |  | sphalerite | Stage I (Sp1: acicular colloform); Stage II (Sp3: euhedral sector-zoned); Sp2 (acicular-euhedral, both stages) | stratabound and stockwork orebodies | Colloform, acicular |  |  |  | pyrite, marcasite, galena, dolomite, calcite, quartz | polished sections (150 μm thick) | LA-ICPMS, EMPA | (JEOL) JXA8230; NWR ablation system | Wuhan Sample Solution Analytical Technology Co., Ltd, Hubei, China | beam current of 50 nA and an accelerating voltage of 15 kV (EMPA); background acquisition of 50 s followed by 40 s of sample data acquisition (LA-ICP-MS) | NIST SRM 610 | [20 empty] | 890 | [21 empty] | 500 | [5 empty] | 940 | [21 empty] | 100 | [15 empty] | 3280 | [15 empty] | 342000 | [39 empty] | 649000 |  |  |  |  | 2022 | Mineralium Deposita (2022) 57:1343–1365 |  | CHN | Guizhou
| Zhulingou |  | Basin hydrothermal | Mississippi Valley-type (MVT) | carbonate-hosted Zn(-Ge) | Zn | Ge | Zn, Ge, Pb | Yang et al., 2020 |  | ZLG-1-1-6 | ZLG-1-1-6 | underground mine |  |  |  |  | ore material | polished section | grab | mineral separate | [5 empty] | mineralisation | sphalerite |  |  | sphalerite | Stage I (Sp1: acicular colloform); Stage II (Sp3: euhedral sector-zoned); Sp2 (acicular-euhedral, both stages) | stratabound and stockwork orebodies | Colloform, acicular |  |  |  | pyrite, marcasite, galena, dolomite, calcite, quartz | polished sections (150 μm thick) | LA-ICPMS, EMPA | (JEOL) JXA8230; NWR ablation system | Wuhan Sample Solution Analytical Technology Co., Ltd, Hubei, China | beam current of 50 nA and an accelerating voltage of 15 kV (EMPA); background acquisition of 50 s followed by 40 s of sample data acquisition (LA-ICP-MS) | NIST SRM 610 | 90 | [19 empty] | 740 | [21 empty] | 750 | [5 empty] | 200 | [37 empty] | 2680 | [15 empty] | 332530 | [39 empty] | 652780 |  |  |  |  | 2022 | Mineralium Deposita (2022) 57:1343–1365 |  | CHN | Guizhou
| Zhulingou |  | Basin hydrothermal | Mississippi Valley-type (MVT) | carbonate-hosted Zn(-Ge) | Zn | Ge | Zn, Ge, Pb | Yang et al., 2020 |  | ZLG-1-1-7 | ZLG-1-1-7 | underground mine |  |  |  |  | ore material | polished section | grab | mineral separate | [5 empty] | mineralisation | sphalerite |  |  | sphalerite | Stage I (Sp1: acicular colloform); Stage II (Sp3: euhedral sector-zoned); Sp2 (acicular-euhedral, both stages) | stratabound and stockwork orebodies | Colloform, acicular |  |  |  | pyrite, marcasite, galena, dolomite, calcite, quartz | polished sections (150 μm thick) | LA-ICPMS, EMPA | (JEOL) JXA8230; NWR ablation system | Wuhan Sample Solution Analytical Technology Co., Ltd, Hubei, China | beam current of 50 nA and an accelerating voltage of 15 kV (EMPA); background acquisition of 50 s followed by 40 s of sample data acquisition (LA-ICP-MS) | NIST SRM 610 |  |  |  |  | 180 | [15 empty] | 640 | [21 empty] | 3710 | [5 empty] | 540 | [21 empty] | 60 | [15 empty] | 5070 | [15 empty] | 332660 | [39 empty] | 650470 |  |  |  |  | 2022 | Mineralium Deposita (2022) 57:1343–1365 |  | CHN | Guizhou
| Zhulingou |  | Basin hydrothermal | Mississippi Valley-type (MVT) | carbonate-hosted Zn(-Ge) | Zn | Ge | Zn, Ge, Pb | Yang et al., 2020 |  | ZLG-1-1-8 | ZLG-1-1-8 | underground mine |  |  |  |  | ore material | polished section | grab | mineral separate | [5 empty] | mineralisation | sphalerite |  |  | sphalerite | Stage I (Sp1: acicular colloform); Stage II (Sp3: euhedral sector-zoned); Sp2 (acicular-euhedral, both stages) | stratabound and stockwork orebodies | Colloform, acicular |  |  |  | pyrite, marcasite, galena, dolomite, calcite, quartz | polished sections (150 μm thick) | LA-ICPMS, EMPA | (JEOL) JXA8230; NWR ablation system | Wuhan Sample Solution Analytical Technology Co., Ltd, Hubei, China | beam current of 50 nA and an accelerating voltage of 15 kV (EMPA); background acquisition of 50 s followed by 40 s of sample data acquisition (LA-ICP-MS) | NIST SRM 610 | [20 empty] | 490 | [21 empty] | 7820 | [5 empty] | 750 | [21 empty] | 60 | [15 empty] | 4220 | [15 empty] | 335770 |  | 220 | [37 empty] | 646240 |  |  |  |  | 2022 | Mineralium Deposita (2022) 57:1343–1365 |  | CHN | Guizhou
| Zhulingou |  | Basin hydrothermal | Mississippi Valley-type (MVT) | carbonate-hosted Zn(-Ge) | Zn | Ge | Zn, Ge, Pb | Yang et al., 2020 |  | ZLG-1-1-9 | ZLG-1-1-9 | underground mine |  |  |  |  | ore material | polished section | grab | mineral separate | [5 empty] | mineralisation | sphalerite |  |  | sphalerite | Stage I (Sp1: acicular colloform); Stage II (Sp3: euhedral sector-zoned); Sp2 (acicular-euhedral, both stages) | stratabound and stockwork orebodies | Colloform, acicular |  |  |  | pyrite, marcasite, galena, dolomite, calcite, quartz | polished sections (150 μm thick) | LA-ICPMS, EMPA | (JEOL) JXA8230; NWR ablation system | Wuhan Sample Solution Analytical Technology Co., Ltd, Hubei, China | beam current of 50 nA and an accelerating voltage of 15 kV (EMPA); background acquisition of 50 s followed by 40 s of sample data acquisition (LA-ICP-MS) | NIST SRM 610 |  |  |  |  | 190 | [15 empty] | 600 | [21 empty] | 5680 | [5 empty] | 940 | [37 empty] | 8250 | [15 empty] | 335630 | [39 empty] | 641280 |  |  |  |  | 2022 | Mineralium Deposita (2022) 57:1343–1365 |  | CHN | Guizhou
| Zhulingou |  | Basin hydrothermal | Mississippi Valley-type (MVT) | carbonate-hosted Zn(-Ge) | Zn | Ge | Zn, Ge, Pb | Yang et al., 2020 |  | ZLG-1-1-10 | ZLG-1-1-10 | underground mine |  |  |  |  | ore material | polished section | grab | mineral separate | [5 empty] | mineralisation | sphalerite |  |  | sphalerite | Stage I (Sp1: acicular colloform); Stage II (Sp3: euhedral sector-zoned); Sp2 (acicular-euhedral, both stages) | stratabound and stockwork orebodies | Colloform, acicular |  |  |  | pyrite, marcasite, galena, dolomite, calcite, quartz | polished sections (150 μm thick) | LA-ICPMS, EMPA | (JEOL) JXA8230; NWR ablation system | Wuhan Sample Solution Analytical Technology Co., Ltd, Hubei, China | beam current of 50 nA and an accelerating voltage of 15 kV (EMPA); background acquisition of 50 s followed by 40 s of sample data acquisition (LA-ICP-MS) | NIST SRM 610 | [20 empty] | 610 | [21 empty] | 2800 | [5 empty] | 710 |  |  |  | 230 | [17 empty] | 190 | [15 empty] | 8430 | [15 empty] | 332150 | [39 empty] | 642980 |  |  |  |  | 2022 | Mineralium Deposita (2022) 57:1343–1365 |  | CHN | Guizhou
| Zhulingou |  | Basin hydrothermal | Mississippi Valley-type (MVT) | carbonate-hosted Zn(-Ge) | Zn | Ge | Zn, Ge, Pb | Yang et al., 2020 |  | ZLG-1-1-11 | ZLG-1-1-11 | underground mine |  |  |  |  | ore material | polished section | grab | mineral separate | [5 empty] | mineralisation | sphalerite |  |  | sphalerite | Stage I (Sp1: acicular colloform); Stage II (Sp3: euhedral sector-zoned); Sp2 (acicular-euhedral, both stages) | stratabound and stockwork orebodies | Colloform, acicular |  |  |  | pyrite, marcasite, galena, dolomite, calcite, quartz | polished sections (150 μm thick) | LA-ICPMS, EMPA | (JEOL) JXA8230; NWR ablation system | Wuhan Sample Solution Analytical Technology Co., Ltd, Hubei, China | beam current of 50 nA and an accelerating voltage of 15 kV (EMPA); background acquisition of 50 s followed by 40 s of sample data acquisition (LA-ICP-MS) | NIST SRM 610 |  |  |  |  | 410 | [15 empty] | 700 | [21 empty] | 5650 | [5 empty] | 460 | [21 empty] | 90 | [15 empty] | 8180 | [15 empty] | 335150 |  | 180 | [37 empty] | 642390 |  |  |  |  | 2022 | Mineralium Deposita (2022) 57:1343–1365 |  | CHN | Guizhou
| Zhulingou |  | Basin hydrothermal | Mississippi Valley-type (MVT) | carbonate-hosted Zn(-Ge) | Zn | Ge | Zn, Ge, Pb | Yang et al., 2020 |  | ZLG-1-1-12 | ZLG-1-1-12 | underground mine |  |  |  |  | ore material | polished section | grab | mineral separate | [5 empty] | mineralisation | sphalerite |  |  | sphalerite | Stage I (Sp1: acicular colloform); Stage II (Sp3: euhedral sector-zoned); Sp2 (acicular-euhedral, both stages) | stratabound and stockwork orebodies | Colloform, acicular |  |  |  | pyrite, marcasite, galena, dolomite, calcite, quartz | polished sections (150 μm thick) | LA-ICPMS, EMPA | (JEOL) JXA8230; NWR ablation system | Wuhan Sample Solution Analytical Technology Co., Ltd, Hubei, China | beam current of 50 nA and an accelerating voltage of 15 kV (EMPA); background acquisition of 50 s followed by 40 s of sample data acquisition (LA-ICP-MS) | NIST SRM 610 | [20 empty] | 560 | [21 empty] | 5540 | [5 empty] | 850 | [37 empty] | 2470 | [15 empty] | 332860 | [39 empty] | 649610 |  |  |  |  | 2022 | Mineralium Deposita (2022) 57:1343–1365 |  | CHN | Guizhou
| Zhulingou |  | Basin hydrothermal | Mississippi Valley-type (MVT) | carbonate-hosted Zn(-Ge) | Zn | Ge | Zn, Ge, Pb | Yang et al., 2020 |  | ZLG-1-1-13 | ZLG-1-1-13 | underground mine |  |  |  |  | ore material | polished section | grab | mineral separate | [5 empty] | mineralisation | sphalerite |  |  | sphalerite | Stage I (Sp1: acicular colloform); Stage II (Sp3: euhedral sector-zoned); Sp2 (acicular-euhedral, both stages) | stratabound and stockwork orebodies | Colloform, acicular |  |  |  | pyrite, marcasite, galena, dolomite, calcite, quartz | polished sections (150 μm thick) | LA-ICPMS, EMPA | (JEOL) JXA8230; NWR ablation system | Wuhan Sample Solution Analytical Technology Co., Ltd, Hubei, China | beam current of 50 nA and an accelerating voltage of 15 kV (EMPA); background acquisition of 50 s followed by 40 s of sample data acquisition (LA-ICP-MS) | NIST SRM 610 |  |  |  |  | 410 | [15 empty] | 540 | [21 empty] | 7090 | [5 empty] | 800 | [21 empty] | 90 | [15 empty] | 3930 | [15 empty] | 335910 | [39 empty] | 645140 |  |  |  |  | 2022 | Mineralium Deposita (2022) 57:1343–1365 |  | CHN | Guizhou
| Zhulingou |  | Basin hydrothermal | Mississippi Valley-type (MVT) | carbonate-hosted Zn(-Ge) | Zn | Ge | Zn, Ge, Pb | Yang et al., 2020 |  | ZLG-1-1-14 | ZLG-1-1-14 | underground mine |  |  |  |  | ore material | polished section | grab | mineral separate | [5 empty] | mineralisation | sphalerite |  |  | sphalerite | Stage I (Sp1: acicular colloform); Stage II (Sp3: euhedral sector-zoned); Sp2 (acicular-euhedral, both stages) | stratabound and stockwork orebodies | Colloform, acicular |  |  |  | pyrite, marcasite, galena, dolomite, calcite, quartz | polished sections (150 μm thick) | LA-ICPMS, EMPA | (JEOL) JXA8230; NWR ablation system | Wuhan Sample Solution Analytical Technology Co., Ltd, Hubei, China | beam current of 50 nA and an accelerating voltage of 15 kV (EMPA); background acquisition of 50 s followed by 40 s of sample data acquisition (LA-ICP-MS) | NIST SRM 610 |  |  |  |  | 250 | [15 empty] | 490 | [21 empty] | 8670 | [5 empty] | 560 | [7 empty] | 350 | [13 empty] | 130 | [15 empty] | 4040 | [15 empty] | 328150 | [11 empty] | 150 | [27 empty] | 644450 |  |  |  |  | 2022 | Mineralium Deposita (2022) 57:1343–1365 |  | CHN | Guizhou
| Zhulingou |  | Basin hydrothermal | Mississippi Valley-type (MVT) | carbonate-hosted Zn(-Ge) | Zn | Ge | Zn, Ge, Pb | Yang et al., 2020 |  | ZLG-1-2-1 | ZLG-1-2-1 | underground mine |  |  |  |  | ore material | polished section | grab | mineral separate | [5 empty] | mineralisation | sphalerite |  |  | sphalerite | Stage I (Sp1: acicular colloform); Stage II (Sp3: euhedral sector-zoned); Sp2 (acicular-euhedral, both stages) | stratabound and stockwork orebodies | Colloform, acicular |  |  |  | pyrite, marcasite, galena, dolomite, calcite, quartz | polished sections (150 μm thick) | LA-ICPMS, EMPA | (JEOL) JXA8230; NWR ablation system | Wuhan Sample Solution Analytical Technology Co., Ltd, Hubei, China | beam current of 50 nA and an accelerating voltage of 15 kV (EMPA); background acquisition of 50 s followed by 40 s of sample data acquisition (LA-ICP-MS) | NIST SRM 610 | 80 | [19 empty] | 500 | [11 empty] | 0.275867 | [9 empty] | 6140 |  | 61.527387 |  |  |  | 1100 | [7 empty] | 0.094856 | [13 empty] | 120 | [13 empty] | 0.01 |  | 3290 | [15 empty] | 334350 | [39 empty] | 645850 |  |  |  |  | 2022 | Mineralium Deposita (2022) 57:1343–1365 |  | CHN | Guizhou
| Zhulingou |  | Basin hydrothermal | Mississippi Valley-type (MVT) | carbonate-hosted Zn(-Ge) | Zn | Ge | Zn, Ge, Pb | Yang et al., 2020 |  | ZLG-1-2-2 | ZLG-1-2-2 | underground mine |  |  |  |  | ore material | polished section | grab | mineral separate | [5 empty] | mineralisation | sphalerite |  |  | sphalerite | Stage I (Sp1: acicular colloform); Stage II (Sp3: euhedral sector-zoned); Sp2 (acicular-euhedral, both stages) | stratabound and stockwork orebodies | Colloform, acicular |  |  |  | pyrite, marcasite, galena, dolomite, calcite, quartz | polished sections (150 μm thick) | LA-ICPMS, EMPA | (JEOL) JXA8230; NWR ablation system | Wuhan Sample Solution Analytical Technology Co., Ltd, Hubei, China | beam current of 50 nA and an accelerating voltage of 15 kV (EMPA); background acquisition of 50 s followed by 40 s of sample data acquisition (LA-ICP-MS) | NIST SRM 610 | 2.3825 |  |  |  | 380 | [15 empty] | 750 | [11 empty] | 0.402949 | [9 empty] | 1430 |  | 109.719642 |  |  |  | 750 | [7 empty] | 0.203943 | [13 empty] | 190 | [13 empty] | 0.01 |  | 2240 | [15 empty] | 333350 | [11 empty] | 180 | [27 empty] | 652920 |  |  |  |  | 2022 | Mineralium Deposita (2022) 57:1343–1365 |  | CHN | Guizhou
| Zhulingou |  | Basin hydrothermal | Mississippi Valley-type (MVT) | carbonate-hosted Zn(-Ge) | Zn | Ge | Zn, Ge, Pb | Yang et al., 2020 |  | ZLG-1-2-3 | ZLG-1-2-3 | underground mine |  |  |  |  | ore material | polished section | grab | mineral separate | [5 empty] | mineralisation | sphalerite |  |  | sphalerite | Stage I (Sp1: acicular colloform); Stage II (Sp3: euhedral sector-zoned); Sp2 (acicular-euhedral, both stages) | stratabound and stockwork orebodies | Colloform, acicular |  |  |  | pyrite, marcasite, galena, dolomite, calcite, quartz | polished sections (150 μm thick) | LA-ICPMS, EMPA | (JEOL) JXA8230; NWR ablation system | Wuhan Sample Solution Analytical Technology Co., Ltd, Hubei, China | beam current of 50 nA and an accelerating voltage of 15 kV (EMPA); background acquisition of 50 s followed by 40 s of sample data acquisition (LA-ICP-MS) | NIST SRM 610 | 2.266457 | [19 empty] | 810 | [11 empty] | 0.310839 | [9 empty] | 650 |  | 92.576122 |  |  |  | 280 | [7 empty] | 240 | [13 empty] | 117.163747 | [13 empty] | 0.01 |  | 2250 | [15 empty] | 334680 | [39 empty] | 656760 |  |  |  |  | 2022 | Mineralium Deposita (2022) 57:1343–1365 |  | CHN | Guizhou
| Zhulingou |  | Basin hydrothermal | Mississippi Valley-type (MVT) | carbonate-hosted Zn(-Ge) | Zn | Ge | Zn, Ge, Pb | Yang et al., 2020 |  | ZLG-1-2-4 | ZLG-1-2-4 | underground mine |  |  |  |  | ore material | polished section | grab | mineral separate | [5 empty] | mineralisation | sphalerite |  |  | sphalerite | Stage I (Sp1: acicular colloform); Stage II (Sp3: euhedral sector-zoned); Sp2 (acicular-euhedral, both stages) | stratabound and stockwork orebodies | Colloform, acicular |  |  |  | pyrite, marcasite, galena, dolomite, calcite, quartz | polished sections (150 μm thick) | LA-ICPMS, EMPA | (JEOL) JXA8230; NWR ablation system | Wuhan Sample Solution Analytical Technology Co., Ltd, Hubei, China | beam current of 50 nA and an accelerating voltage of 15 kV (EMPA); background acquisition of 50 s followed by 40 s of sample data acquisition (LA-ICP-MS) | NIST SRM 610 | 2.227696 | [19 empty] | 740 | [11 empty] | 0.28306 | [9 empty] | 1270 |  | 77.359482 |  |  |  | 990 | [7 empty] | 0.149805 | [13 empty] | 108.792215 | [13 empty] | 0.01 |  | 2020 | [15 empty] | 335830 |  | 190 | [37 empty] | 654760 |  |  |  |  | 2022 | Mineralium Deposita (2022) 57:1343–1365 |  | CHN | Guizhou
| Zhulingou |  | Basin hydrothermal | Mississippi Valley-type (MVT) | carbonate-hosted Zn(-Ge) | Zn | Ge | Zn, Ge, Pb | Yang et al., 2020 |  | ZLG-1-2-5 | ZLG-1-2-5 | underground mine |  |  |  |  | ore material | polished section | grab | mineral separate | [5 empty] | mineralisation | sphalerite |  |  | sphalerite | Stage I (Sp1: acicular colloform); Stage II (Sp3: euhedral sector-zoned); Sp2 (acicular-euhedral, both stages) | stratabound and stockwork orebodies | Colloform, acicular |  |  |  | pyrite, marcasite, galena, dolomite, calcite, quartz | polished sections (150 μm thick) | LA-ICPMS, EMPA | (JEOL) JXA8230; NWR ablation system | Wuhan Sample Solution Analytical Technology Co., Ltd, Hubei, China | beam current of 50 nA and an accelerating voltage of 15 kV (EMPA); background acquisition of 50 s followed by 40 s of sample data acquisition (LA-ICP-MS) | NIST SRM 610 | 80 | [19 empty] | 750 | [11 empty] | 0.310412 | [9 empty] | 1390 |  | 80.359474 |  |  |  | 660 | [7 empty] | 260 | [13 empty] | 80 | [13 empty] | 0.01 |  | 2350 | [15 empty] | 332880 | [11 empty] | 220 | [27 empty] | 654300 |  |  |  |  | 2022 | Mineralium Deposita (2022) 57:1343–1365 |  | CHN | Guizhou
| Zhulingou |  | Basin hydrothermal | Mississippi Valley-type (MVT) | carbonate-hosted Zn(-Ge) | Zn | Ge | Zn, Ge, Pb | Yang et al., 2020 |  | ZLG-1-2-6 | ZLG-1-2-6 | underground mine |  |  |  |  | ore material | polished section | grab | mineral separate | [5 empty] | mineralisation | sphalerite |  |  | sphalerite | Stage I (Sp1: acicular colloform); Stage II (Sp3: euhedral sector-zoned); Sp2 (acicular-euhedral, both stages) | stratabound and stockwork orebodies | Colloform, acicular |  |  |  | pyrite, marcasite, galena, dolomite, calcite, quartz | polished sections (150 μm thick) | LA-ICPMS, EMPA | (JEOL) JXA8230; NWR ablation system | Wuhan Sample Solution Analytical Technology Co., Ltd, Hubei, China | beam current of 50 nA and an accelerating voltage of 15 kV (EMPA); background acquisition of 50 s followed by 40 s of sample data acquisition (LA-ICP-MS) | NIST SRM 610 | 2.117274 | [19 empty] | 800 | [11 empty] | 0.211071 | [9 empty] | 1690 |  | 78.22861 |  |  |  | 750 | [7 empty] | 0.138104 | [13 empty] | 70 | [13 empty] | 0.01 |  | 3490 | [15 empty] | 332600 | [39 empty] | 650850 |  |  |  |  | 2022 | Mineralium Deposita (2022) 57:1343–1365 |  | CHN | Guizhou
| Zhulingou |  | Basin hydrothermal | Mississippi Valley-type (MVT) | carbonate-hosted Zn(-Ge) | Zn | Ge | Zn, Ge, Pb | Yang et al., 2020 |  | ZLG-1-2-7 | ZLG-1-2-7 | underground mine |  |  |  |  | ore material | polished section | grab | mineral separate | [5 empty] | mineralisation | sphalerite |  |  | sphalerite | Stage I (Sp1: acicular colloform); Stage II (Sp3: euhedral sector-zoned); Sp2 (acicular-euhedral, both stages) | stratabound and stockwork orebodies | Colloform, acicular |  |  |  | pyrite, marcasite, galena, dolomite, calcite, quartz | polished sections (150 μm thick) | LA-ICPMS, EMPA | (JEOL) JXA8230; NWR ablation system | Wuhan Sample Solution Analytical Technology Co., Ltd, Hubei, China | beam current of 50 nA and an accelerating voltage of 15 kV (EMPA); background acquisition of 50 s followed by 40 s of sample data acquisition (LA-ICP-MS) | NIST SRM 610 | 1.739409 |  |  |  | 310 | [15 empty] | 400 | [11 empty] | 0.269505 | [9 empty] | 5750 |  | 31.169846 |  |  |  | 1410 | [7 empty] | 0.063666 | [13 empty] | 180 | [13 empty] | 0.01 |  | 8610 | [15 empty] | 332680 | [11 empty] | 430 | [27 empty] | 642290 |  |  |  |  | 2022 | Mineralium Deposita (2022) 57:1343–1365 |  | CHN | Guizhou
| Zhulingou |  | Basin hydrothermal | Mississippi Valley-type (MVT) | carbonate-hosted Zn(-Ge) | Zn | Ge | Zn, Ge, Pb | Yang et al., 2020 |  | ZLG-1-2-8 | ZLG-1-2-8 | underground mine |  |  |  |  | ore material | polished section | grab | mineral separate | [5 empty] | mineralisation | sphalerite |  |  | sphalerite | Stage I (Sp1: acicular colloform); Stage II (Sp3: euhedral sector-zoned); Sp2 (acicular-euhedral, both stages) | stratabound and stockwork orebodies | Colloform, acicular |  |  |  | pyrite, marcasite, galena, dolomite, calcite, quartz | polished sections (150 μm thick) | LA-ICPMS, EMPA | (JEOL) JXA8230; NWR ablation system | Wuhan Sample Solution Analytical Technology Co., Ltd, Hubei, China | beam current of 50 nA and an accelerating voltage of 15 kV (EMPA); background acquisition of 50 s followed by 40 s of sample data acquisition (LA-ICP-MS) | NIST SRM 610 | 1.680855 | [19 empty] | 280 | [11 empty] | 0.379777 | [9 empty] | 7310 |  | 23.389374 |  |  |  | 820 | [7 empty] | 370 | [13 empty] | 170 | [13 empty] | 0.01 |  | 8710 | [15 empty] | 331420 | [39 empty] | 639970 |  |  |  |  | 2022 | Mineralium Deposita (2022) 57:1343–1365 |  | CHN | Guizhou
| Zhulingou |  | Basin hydrothermal | Mississippi Valley-type (MVT) | carbonate-hosted Zn(-Ge) | Zn | Ge | Zn, Ge, Pb | Yang et al., 2020 |  | ZLG-1-2-9 | ZLG-1-2-9 | underground mine |  |  |  |  | ore material | polished section | grab | mineral separate | [5 empty] | mineralisation | sphalerite |  |  | sphalerite | Stage I (Sp1: acicular colloform); Stage II (Sp3: euhedral sector-zoned); Sp2 (acicular-euhedral, both stages) | stratabound and stockwork orebodies | Colloform, acicular |  |  |  | pyrite, marcasite, galena, dolomite, calcite, quartz | polished sections (150 μm thick) | LA-ICPMS, EMPA | (JEOL) JXA8230; NWR ablation system | Wuhan Sample Solution Analytical Technology Co., Ltd, Hubei, China | beam current of 50 nA and an accelerating voltage of 15 kV (EMPA); background acquisition of 50 s followed by 40 s of sample data acquisition (LA-ICP-MS) | NIST SRM 610 | 1.908014 | [19 empty] | 510 | [11 empty] | 390 | [9 empty] | 2300 |  | 54.36882 |  |  |  | 460 | [7 empty] | 0.098295 | [13 empty] | 90 | [13 empty] | 0.01 |  | 8820 | [15 empty] | 334540 | [39 empty] | 647340 |  |  |  |  | 2022 | Mineralium Deposita (2022) 57:1343–1365 |  | CHN | Guizhou
| Zhulingou |  | Basin hydrothermal | Mississippi Valley-type (MVT) | carbonate-hosted Zn(-Ge) | Zn | Ge | Zn, Ge, Pb | Yang et al., 2020 |  | ZLG-1-2-10 | ZLG-1-2-10 | underground mine |  |  |  |  | ore material | polished section | grab | mineral separate | [5 empty] | mineralisation | sphalerite |  |  | sphalerite | Stage I (Sp1: acicular colloform); Stage II (Sp3: euhedral sector-zoned); Sp2 (acicular-euhedral, both stages) | stratabound and stockwork orebodies | Colloform, acicular |  |  |  | pyrite, marcasite, galena, dolomite, calcite, quartz | polished sections (150 μm thick) | LA-ICPMS, EMPA | (JEOL) JXA8230; NWR ablation system | Wuhan Sample Solution Analytical Technology Co., Ltd, Hubei, China | beam current of 50 nA and an accelerating voltage of 15 kV (EMPA); background acquisition of 50 s followed by 40 s of sample data acquisition (LA-ICP-MS) | NIST SRM 610 | 2.226801 | [19 empty] | 660 | [11 empty] | 0.242278 | [9 empty] | 800 |  | 97.79012 |  |  |  | 620 | [7 empty] | 0.157023 | [13 empty] | 60 | [13 empty] | 0.01 |  | 4640 | [15 empty] | 336870 |  | 280 | [37 empty] | 655380 |  |  |  |  | 2022 | Mineralium Deposita (2022) 57:1343–1365 |  | CHN | Guizhou
| Zhulingou |  | Basin hydrothermal | Mississippi Valley-type (MVT) | carbonate-hosted Zn(-Ge) | Zn | Ge | Zn, Ge, Pb | Yang et al., 2020 |  | ZLG-1-2-11 | ZLG-1-2-11 | underground mine |  |  |  |  | ore material | polished section | grab | mineral separate | [5 empty] | mineralisation | sphalerite |  |  | sphalerite | Stage I (Sp1: acicular colloform); Stage II (Sp3: euhedral sector-zoned); Sp2 (acicular-euhedral, both stages) | stratabound and stockwork orebodies | Colloform, acicular |  |  |  | pyrite, marcasite, galena, dolomite, calcite, quartz | polished sections (150 μm thick) | LA-ICPMS, EMPA | (JEOL) JXA8230; NWR ablation system | Wuhan Sample Solution Analytical Technology Co., Ltd, Hubei, China | beam current of 50 nA and an accelerating voltage of 15 kV (EMPA); background acquisition of 50 s followed by 40 s of sample data acquisition (LA-ICP-MS) | NIST SRM 610 | 2.07768 |  |  |  | 350 | [15 empty] | 860 | [11 empty] | 0.392873 | [9 empty] | 960 |  | 93.253039 |  |  |  | 310 | [7 empty] | 0.165916 | [13 empty] | 250 | [13 empty] | 0.01 |  | 5830 | [15 empty] | 334480 | [39 empty] | 648230 |  |  |  |  | 2022 | Mineralium Deposita (2022) 57:1343–1365 |  | CHN | Guizhou
| Zhulingou |  | Basin hydrothermal | Mississippi Valley-type (MVT) | carbonate-hosted Zn(-Ge) | Zn | Ge | Zn, Ge, Pb | Yang et al., 2020 |  | ZLG-1-2-12 | ZLG-1-2-12 | underground mine |  |  |  |  | ore material | polished section | grab | mineral separate | [5 empty] | mineralisation | sphalerite |  |  | sphalerite | Stage I (Sp1: acicular colloform); Stage II (Sp3: euhedral sector-zoned); Sp2 (acicular-euhedral, both stages) | stratabound and stockwork orebodies | Colloform, acicular |  |  |  | pyrite, marcasite, galena, dolomite, calcite, quartz | polished sections (150 μm thick) | LA-ICPMS, EMPA | (JEOL) JXA8230; NWR ablation system | Wuhan Sample Solution Analytical Technology Co., Ltd, Hubei, China | beam current of 50 nA and an accelerating voltage of 15 kV (EMPA); background acquisition of 50 s followed by 40 s of sample data acquisition (LA-ICP-MS) | NIST SRM 610 | 2.476362 |  |  |  | 210 | [15 empty] | 780 | [11 empty] | 0.334324 | [9 empty] | 700 |  | 131.858479 |  |  |  | 530 | [7 empty] | 0.240924 | [13 empty] | 180 | [13 empty] | 0.01 |  | 5100 | [15 empty] | 332810 | [39 empty] | 647770 |  |  |  |  | 2022 | Mineralium Deposita (2022) 57:1343–1365 |  | CHN | Guizhou
| Zhulingou |  | Basin hydrothermal | Mississippi Valley-type (MVT) | carbonate-hosted Zn(-Ge) | Zn | Ge | Zn, Ge, Pb | Yang et al., 2020 |  | ZLG-1-2-13 | ZLG-1-2-13 | underground mine |  |  |  |  | ore material | polished section | grab | mineral separate | [5 empty] | mineralisation | sphalerite |  |  | sphalerite | Stage I (Sp1: acicular colloform); Stage II (Sp3: euhedral sector-zoned); Sp2 (acicular-euhedral, both stages) | stratabound and stockwork orebodies | Colloform, acicular |  |  |  | pyrite, marcasite, galena, dolomite, calcite, quartz | polished sections (150 μm thick) | LA-ICPMS, EMPA | (JEOL) JXA8230; NWR ablation system | Wuhan Sample Solution Analytical Technology Co., Ltd, Hubei, China | beam current of 50 nA and an accelerating voltage of 15 kV (EMPA); background acquisition of 50 s followed by 40 s of sample data acquisition (LA-ICP-MS) | NIST SRM 610 | 2.274869 | [19 empty] | 610 | [11 empty] | 0.192338 | [9 empty] | 740 |  | 112.266855 |  |  |  | 870 | [7 empty] | 0.202774 | [13 empty] | 140 | [13 empty] | 0.01 |  | 4010 | [15 empty] | 330110 | [39 empty] | 647740 |  |  |  |  | 2022 | Mineralium Deposita (2022) 57:1343–1365 |  | CHN | Guizhou
| Zhulingou |  | Basin hydrothermal | Mississippi Valley-type (MVT) | carbonate-hosted Zn(-Ge) | Zn | Ge | Zn, Ge, Pb | Yang et al., 2020 |  | ZLG-1-2-14 | ZLG-1-2-14 | underground mine |  |  |  |  | ore material | polished section | grab | mineral separate | [5 empty] | mineralisation | sphalerite |  |  | sphalerite | Stage I (Sp1: acicular colloform); Stage II (Sp3: euhedral sector-zoned); Sp2 (acicular-euhedral, both stages) | stratabound and stockwork orebodies | Colloform, acicular |  |  |  | pyrite, marcasite, galena, dolomite, calcite, quartz | polished sections (150 μm thick) | LA-ICPMS, EMPA | (JEOL) JXA8230; NWR ablation system | Wuhan Sample Solution Analytical Technology Co., Ltd, Hubei, China | beam current of 50 nA and an accelerating voltage of 15 kV (EMPA); background acquisition of 50 s followed by 40 s of sample data acquisition (LA-ICP-MS) | NIST SRM 610 | 60 | [19 empty] | 830 | [11 empty] | 0.269836 | [9 empty] | 1820 |  | 63.688115 |  |  |  | 540 | [7 empty] | 320 | [13 empty] | 190 | [13 empty] | 0.01 |  | 5850 | [15 empty] | 330450 | [39 empty] | 648220 |  |  |  |  | 2022 | Mineralium Deposita (2022) 57:1343–1365 |  | CHN | Guizhou
| Zhulingou |  | Basin hydrothermal | Mississippi Valley-type (MVT) | carbonate-hosted Zn(-Ge) | Zn | Ge | Zn, Ge, Pb | Yang et al., 2020 |  | ZLG-1-2-15 | ZLG-1-2-15 | underground mine |  |  |  |  | ore material | polished section | grab | mineral separate | [5 empty] | mineralisation | sphalerite |  |  | sphalerite | Stage I (Sp1: acicular colloform); Stage II (Sp3: euhedral sector-zoned); Sp2 (acicular-euhedral, both stages) | stratabound and stockwork orebodies | Colloform, acicular |  |  |  | pyrite, marcasite, galena, dolomite, calcite, quartz | polished sections (150 μm thick) | LA-ICPMS, EMPA | (JEOL) JXA8230; NWR ablation system | Wuhan Sample Solution Analytical Technology Co., Ltd, Hubei, China | beam current of 50 nA and an accelerating voltage of 15 kV (EMPA); background acquisition of 50 s followed by 40 s of sample data acquisition (LA-ICP-MS) | NIST SRM 610 | 140 | [19 empty] | 610 | [11 empty] | 0.329842 | [9 empty] | 12790 |  | 79.234151 |  |  |  | 280 | [7 empty] | 0.115624 | [13 empty] | 100 | [13 empty] | 0.01 |  | 5680 | [15 empty] | 331760 | [39 empty] | 635900 |  |  |  |  | 2022 | Mineralium Deposita (2022) 57:1343–1365 |  | CHN | Guizhou
| Zhulingou |  | Basin hydrothermal | Mississippi Valley-type (MVT) | carbonate-hosted Zn(-Ge) | Zn | Ge | Zn, Ge, Pb | Yang et al., 2020 |  | ZLG-1-2-16 | ZLG-1-2-16 | underground mine |  |  |  |  | ore material | polished section | grab | mineral separate | [5 empty] | mineralisation | sphalerite |  |  | sphalerite | Stage I (Sp1: acicular colloform); Stage II (Sp3: euhedral sector-zoned); Sp2 (acicular-euhedral, both stages) | stratabound and stockwork orebodies | Colloform, acicular (Sp1); acicular-euhedral (Sp2); euhedral sector-zoned (Sp3) |  |  |  | pyrite, marcasite, galena, dolomite, calcite, quartz | polished sections (150 μm thick) | LA-ICPMS, EMPA | (JEOL) JXA8230; NWR ablation system | Wuhan Sample Solution Analytical Technology Co., Ltd, Hubei, China | beam current of 50 nA and an accelerating voltage of 15 kV (EMPA); background acquisition of 50 s followed by 40 s of sample data acquisition (LA-ICP-MS) | NIST SRM 610 | 140 |  |  |  | 410 | [15 empty] | 890 | [11 empty] | 390 | [9 empty] | 12790 |  | 0 |  |  |  | 1410 |  |  |  | 230 |  |  |  | 370 | [13 empty] | 250 | [15 empty] | 8820 | [15 empty] | 342000 |  | 280 | [9 empty] | 430 | [27 empty] | 656760 |  |  |  |  | 2022 | Mineralium Deposita (2022) 57:1343–1365 |  | CHN | Guizhou
| Zhulingou |  | Basin hydrothermal | Mississippi Valley-type (MVT) | carbonate-hosted Zn(-Ge) | Zn | Ge | Zn, Ge, Pb | Yang et al., 2020 |  | ZLG-1-2-17 | ZLG-1-2-17 | underground mine |  |  |  |  | ore material | polished section | grab | mineral separate | [5 empty] | mineralisation | sphalerite |  |  | sphalerite | Stage I (Sp1: acicular colloform); Stage II (Sp3: euhedral sector-zoned); Sp2 (acicular-euhedral, both stages) | stratabound and stockwork orebodies | Colloform, acicular (Sp1); acicular-euhedral (Sp2); euhedral sector-zoned (Sp3) |  |  |  | pyrite, marcasite, galena, dolomite, calcite, quartz | polished sections (150 μm thick) | LA-ICPMS, EMPA | (JEOL) JXA8230; NWR ablation system | Wuhan Sample Solution Analytical Technology Co., Ltd, Hubei, China | beam current of 50 nA and an accelerating voltage of 15 kV (EMPA); background acquisition of 50 s followed by 40 s of sample data acquisition (LA-ICP-MS) | NIST SRM 610 | 10 |  |  |  | 160 | [15 empty] | 280 | [11 empty] | 390 | [9 empty] | 500 |  | 0 |  |  |  | 200 |  |  |  | 230 |  |  |  | 190 | [13 empty] | 30 | [15 empty] | 2020 | [15 empty] | 328150 |  | 180 | [9 empty] | 150 | [27 empty] | 635900 |  |  |  |  | 2022 | Mineralium Deposita (2022) 57:1343–1365 |  | CHN | Guizhou
| Zhulingou |  | Basin hydrothermal | Mississippi Valley-type (MVT) | carbonate-hosted Zn(-Ge) | Zn | Ge | Zn, Ge, Pb | Yang et al., 2020 |  | ZLG-1-2-18 | ZLG-1-2-18 | underground mine |  |  |  |  | ore material | polished section | grab | mineral separate | [5 empty] | mineralisation | sphalerite |  |  | sphalerite | Stage I (Sp1: acicular colloform); Stage II (Sp3: euhedral sector-zoned); Sp2 (acicular-euhedral, both stages) | stratabound and stockwork orebodies | Colloform, acicular (Sp1); acicular-euhedral (Sp2); euhedral sector-zoned (Sp3) |  |  |  | pyrite, marcasite, galena, dolomite, calcite, quartz | polished sections (150 μm thick) | LA-ICPMS, EMPA | (JEOL) JXA8230; NWR ablation system | Wuhan Sample Solution Analytical Technology Co., Ltd, Hubei, China | beam current of 50 nA and an accelerating voltage of 15 kV (EMPA); background acquisition of 50 s followed by 40 s of sample data acquisition (LA-ICP-MS) | NIST SRM 610 | 76.25 |  |  |  | 285 | [15 empty] | 654.83871 | [11 empty] | 390 | [9 empty] | 3942.580645 |  | 0 |  |  |  | 681.290323 |  |  |  | 230 |  |  |  | 286.25 | [13 empty] | 123.461538 | [15 empty] | 4964.193548 | [15 empty] | 333741.6 |  | 215.714286 | [9 empty] | 260 | [27 empty] | 647525.8 |  |  |  |  | 2022 | Mineralium Deposita (2022) 57:1343–1365 |  | CHN | Guizhou
| Zhulingou |  | Basin hydrothermal | Mississippi Valley-type (MVT) | carbonate-hosted Zn(-Ge) | Zn | Ge | Zn, Ge, Pb | Yang et al., 2020 |  | ZLG-2-1-1 | ZLG-2-1-1 | underground mine |  |  |  |  | ore material | polished section | grab | mineral separate | [5 empty] | mineralisation | sphalerite |  |  | sphalerite | Stage I (Sp1: acicular colloform); Stage II (Sp3: euhedral sector-zoned); Sp2 (acicular-euhedral, both stages) | stratabound and stockwork orebodies | Acicular-euhedral |  |  |  | pyrite, marcasite, galena, dolomite, calcite, quartz | polished sections (150 μm thick) | LA-ICPMS, EMPA | (JEOL) JXA8230; NWR ablation system | Wuhan Sample Solution Analytical Technology Co., Ltd, Hubei, China | beam current of 50 nA and an accelerating voltage of 15 kV (EMPA); background acquisition of 50 s followed by 40 s of sample data acquisition (LA-ICP-MS) | NIST SRM 610 | 1.308639 |  |  |  | 210 | [15 empty] | 3880 | [11 empty] | 1.035514 | [9 empty] | 900 |  | 10 |  |  |  | 10 | [21 empty] | 11.735133 | [15 empty] | 140 | [15 empty] | 338480 | [39 empty] | 658600 |  |  |  |  | 2022 | Mineralium Deposita (2022) 57:1343–1365 |  | CHN | Guizhou
| Zhulingou |  | Basin hydrothermal | Mississippi Valley-type (MVT) | carbonate-hosted Zn(-Ge) | Zn | Ge | Zn, Ge, Pb | Yang et al., 2020 |  | ZLG-2-1-2 | ZLG-2-1-2 | underground mine |  |  |  |  | ore material | polished section | grab | mineral separate | [5 empty] | mineralisation | sphalerite |  |  | sphalerite | Stage I (Sp1: acicular colloform); Stage II (Sp3: euhedral sector-zoned); Sp2 (acicular-euhedral, both stages) | stratabound and stockwork orebodies | Acicular-euhedral |  |  |  | pyrite, marcasite, galena, dolomite, calcite, quartz | polished sections (150 μm thick) | LA-ICPMS, EMPA | (JEOL) JXA8230; NWR ablation system | Wuhan Sample Solution Analytical Technology Co., Ltd, Hubei, China | beam current of 50 nA and an accelerating voltage of 15 kV (EMPA); background acquisition of 50 s followed by 40 s of sample data acquisition (LA-ICP-MS) | NIST SRM 610 | 1.301753 |  |  |  | 210 | [15 empty] | 860 | [11 empty] | 2.484835 | [9 empty] | 3520 |  | 14.703667 |  |  |  | 970 | [7 empty] | 180 | [13 empty] | 42.681908 | [15 empty] | 2450 | [15 empty] | 332550 | [39 empty] | 642420 |  |  |  |  | 2022 | Mineralium Deposita (2022) 57:1343–1365 |  | CHN | Guizhou
| Zhulingou |  | Basin hydrothermal | Mississippi Valley-type (MVT) | carbonate-hosted Zn(-Ge) | Zn | Ge | Zn, Ge, Pb | Yang et al., 2020 |  | ZLG-2-1-3 | ZLG-2-1-3 | underground mine |  |  |  |  | ore material | polished section | grab | mineral separate | [5 empty] | mineralisation | sphalerite |  |  | sphalerite | Stage I (Sp1: acicular colloform); Stage II (Sp3: euhedral sector-zoned); Sp2 (acicular-euhedral, both stages) | stratabound and stockwork orebodies | Acicular-euhedral |  |  |  | pyrite, marcasite, galena, dolomite, calcite, quartz | polished sections (150 μm thick) | LA-ICPMS, EMPA | (JEOL) JXA8230; NWR ablation system | Wuhan Sample Solution Analytical Technology Co., Ltd, Hubei, China | beam current of 50 nA and an accelerating voltage of 15 kV (EMPA); background acquisition of 50 s followed by 40 s of sample data acquisition (LA-ICP-MS) | NIST SRM 610 | 1.282366 |  |  |  | 210 | [15 empty] | 1600 | [11 empty] | 4.657161 | [9 empty] | 10800 |  | 18.413572 |  |  |  | 470 | [7 empty] | 0.02076 | [13 empty] | 120 | [13 empty] | 0.01 |  | 1930 | [15 empty] | 337310 | [39 empty] | 648730 |  |  |  |  | 2022 | Mineralium Deposita (2022) 57:1343–1365 |  | CHN | Guizhou
| Zhulingou |  | Basin hydrothermal | Mississippi Valley-type (MVT) | carbonate-hosted Zn(-Ge) | Zn | Ge | Zn, Ge, Pb | Yang et al., 2020 |  | ZLG-2-1-4 | ZLG-2-1-4 | underground mine |  |  |  |  | ore material | polished section | grab | mineral separate | [5 empty] | mineralisation | sphalerite |  |  | sphalerite | Stage I (Sp1: acicular colloform); Stage II (Sp3: euhedral sector-zoned); Sp2 (acicular-euhedral, both stages) | stratabound and stockwork orebodies | Acicular-euhedral |  |  |  | pyrite, marcasite, galena, dolomite, calcite, quartz | polished sections (150 μm thick) | LA-ICPMS, EMPA | (JEOL) JXA8230; NWR ablation system | Wuhan Sample Solution Analytical Technology Co., Ltd, Hubei, China | beam current of 50 nA and an accelerating voltage of 15 kV (EMPA); background acquisition of 50 s followed by 40 s of sample data acquisition (LA-ICP-MS) | NIST SRM 610 | 1.224292 |  |  |  | 170 | [15 empty] | 1760 | [11 empty] | 4.434628 | [9 empty] | 8310 |  | 22.471838 |  |  |  | 80 | [21 empty] | 71.533542 | [15 empty] | 1460 | [15 empty] | 336710 | [39 empty] | 650030 |  |  |  |  | 2022 | Mineralium Deposita (2022) 57:1343–1365 |  | CHN | Guizhou
| Zhulingou |  | Basin hydrothermal | Mississippi Valley-type (MVT) | carbonate-hosted Zn(-Ge) | Zn | Ge | Zn, Ge, Pb | Yang et al., 2020 |  | ZLG-2-1-5 | ZLG-2-1-5 | underground mine |  |  |  |  | ore material | polished section | grab | mineral separate | [5 empty] | mineralisation | sphalerite |  |  | sphalerite | Stage I (Sp1: acicular colloform); Stage II (Sp3: euhedral sector-zoned); Sp2 (acicular-euhedral, both stages) | stratabound and stockwork orebodies | Acicular-euhedral |  |  |  | pyrite, marcasite, galena, dolomite, calcite, quartz | polished sections (150 μm thick) | LA-ICPMS, EMPA | (JEOL) JXA8230; NWR ablation system | Wuhan Sample Solution Analytical Technology Co., Ltd, Hubei, China | beam current of 50 nA and an accelerating voltage of 15 kV (EMPA); background acquisition of 50 s followed by 40 s of sample data acquisition (LA-ICP-MS) | NIST SRM 610 | 1.30187 | [19 empty] | 1120 | [11 empty] | 5.448161 | [9 empty] | 7910 |  | 13.255929 |  |  |  | 950 | [7 empty] | 0.013201 | [13 empty] | 120 | [13 empty] | 0.01 |  | 4380 | [15 empty] | 332910 | [39 empty] | 643500 |  |  |  |  | 2022 | Mineralium Deposita (2022) 57:1343–1365 |  | CHN | Guizhou
| Zhulingou |  | Basin hydrothermal | Mississippi Valley-type (MVT) | carbonate-hosted Zn(-Ge) | Zn | Ge | Zn, Ge, Pb | Yang et al., 2020 |  | ZLG-2-1-6 | ZLG-2-1-6 | underground mine |  |  |  |  | ore material | polished section | grab | mineral separate | [5 empty] | mineralisation | sphalerite |  |  | sphalerite | Stage I (Sp1: acicular colloform); Stage II (Sp3: euhedral sector-zoned); Sp2 (acicular-euhedral, both stages) | stratabound and stockwork orebodies | Acicular-euhedral |  |  |  | pyrite, marcasite, galena, dolomite, calcite, quartz | polished sections (150 μm thick) | LA-ICPMS, EMPA | (JEOL) JXA8230; NWR ablation system | Wuhan Sample Solution Analytical Technology Co., Ltd, Hubei, China | beam current of 50 nA and an accelerating voltage of 15 kV (EMPA); background acquisition of 50 s followed by 40 s of sample data acquisition (LA-ICP-MS) | NIST SRM 610 | 1.255277 |  |  |  | 220 | [15 empty] | 20 | [11 empty] | 2.988604 | [9 empty] | 2730 |  | 2.738937 |  |  |  | 370 | [21 empty] | 27.82911 | [15 empty] | 2790 | [15 empty] | 339540 | [39 empty] | 660340 |  |  |  |  | 2022 | Mineralium Deposita (2022) 57:1343–1365 |  | CHN | Guizhou
| Zhulingou |  | Basin hydrothermal | Mississippi Valley-type (MVT) | carbonate-hosted Zn(-Ge) | Zn | Ge | Zn, Ge, Pb | Yang et al., 2020 |  | ZLG-2-1-7 | ZLG-2-1-7 | underground mine |  |  |  |  | ore material | polished section | grab | mineral separate | [5 empty] | mineralisation | sphalerite |  |  | sphalerite | Stage I (Sp1: acicular colloform); Stage II (Sp3: euhedral sector-zoned); Sp2 (acicular-euhedral, both stages) | stratabound and stockwork orebodies | Acicular-euhedral |  |  |  | pyrite, marcasite, galena, dolomite, calcite, quartz | polished sections (150 μm thick) | LA-ICPMS, EMPA | (JEOL) JXA8230; NWR ablation system | Wuhan Sample Solution Analytical Technology Co., Ltd, Hubei, China | beam current of 50 nA and an accelerating voltage of 15 kV (EMPA); background acquisition of 50 s followed by 40 s of sample data acquisition (LA-ICP-MS) | NIST SRM 610 | 1.299825 | [19 empty] | 2220 | [11 empty] | 2.011453 | [9 empty] | 3520 |  | 35.636606 |  |  |  | 463.069547 | [21 empty] | 12.237707 | [15 empty] | 560 | [15 empty] | 335770 | [39 empty] | 656870 |  |  |  |  | 2022 | Mineralium Deposita (2022) 57:1343–1365 |  | CHN | Guizhou
| Zhulingou |  | Basin hydrothermal | Mississippi Valley-type (MVT) | carbonate-hosted Zn(-Ge) | Zn | Ge | Zn, Ge, Pb | Yang et al., 2020 |  | ZLG-2-1-8 | ZLG-2-1-8 | underground mine |  |  |  |  | ore material | polished section | grab | mineral separate | [5 empty] | mineralisation | sphalerite |  |  | sphalerite | Stage I (Sp1: acicular colloform); Stage II (Sp3: euhedral sector-zoned); Sp2 (acicular-euhedral, both stages) | stratabound and stockwork orebodies | Acicular-euhedral |  |  |  | pyrite, marcasite, galena, dolomite, calcite, quartz | polished sections (150 μm thick) | LA-ICPMS, EMPA | (JEOL) JXA8230; NWR ablation system | Wuhan Sample Solution Analytical Technology Co., Ltd, Hubei, China | beam current of 50 nA and an accelerating voltage of 15 kV (EMPA); background acquisition of 50 s followed by 40 s of sample data acquisition (LA-ICP-MS) | NIST SRM 610 | 1.29589 | [19 empty] | 3820 | [11 empty] | 0.552331 | [9 empty] | 7920 |  | 18.247117 |  |  |  | 507.551228 | [21 empty] | 16.204279 | [15 empty] | 390 | [15 empty] | 334480 | [39 empty] | 650820 |  |  |  |  | 2022 | Mineralium Deposita (2022) 57:1343–1365 |  | CHN | Guizhou
| Zhulingou |  | Basin hydrothermal | Mississippi Valley-type (MVT) | carbonate-hosted Zn(-Ge) | Zn | Ge | Zn, Ge, Pb | Yang et al., 2020 |  | ZLG-2-1-9 | ZLG-2-1-9 | underground mine |  |  |  |  | ore material | polished section | grab | mineral separate | [5 empty] | mineralisation | sphalerite |  |  | sphalerite | Stage I (Sp1: acicular colloform); Stage II (Sp3: euhedral sector-zoned); Sp2 (acicular-euhedral, both stages) | stratabound and stockwork orebodies | Acicular-euhedral |  |  |  | pyrite, marcasite, galena, dolomite, calcite, quartz | polished sections (150 μm thick) | LA-ICPMS, EMPA | (JEOL) JXA8230; NWR ablation system | Wuhan Sample Solution Analytical Technology Co., Ltd, Hubei, China | beam current of 50 nA and an accelerating voltage of 15 kV (EMPA); background acquisition of 50 s followed by 40 s of sample data acquisition (LA-ICP-MS) | NIST SRM 610 | 1.298092 | [19 empty] | 1870 | [11 empty] | 1.124611 | [9 empty] | 9970 |  | 14.223844 |  |  |  | 619.34691 | [21 empty] | 25.09592 | [15 empty] | 620 | [15 empty] | 336710 | [39 empty] | 648540 |  |  |  |  | 2022 | Mineralium Deposita (2022) 57:1343–1365 |  | CHN | Guizhou
| Zhulingou |  | Basin hydrothermal | Mississippi Valley-type (MVT) | carbonate-hosted Zn(-Ge) | Zn | Ge | Zn, Ge, Pb | Yang et al., 2020 |  | ZLG-2-1-10 | ZLG-2-1-10 | underground mine |  |  |  |  | ore material | polished section | grab | mineral separate | [5 empty] | mineralisation | sphalerite |  |  | sphalerite | Stage I (Sp1: acicular colloform); Stage II (Sp3: euhedral sector-zoned); Sp2 (acicular-euhedral, both stages) | stratabound and stockwork orebodies | Acicular-euhedral |  |  |  | pyrite, marcasite, galena, dolomite, calcite, quartz | polished sections (150 μm thick) | LA-ICPMS, EMPA | (JEOL) JXA8230; NWR ablation system | Wuhan Sample Solution Analytical Technology Co., Ltd, Hubei, China | beam current of 50 nA and an accelerating voltage of 15 kV (EMPA); background acquisition of 50 s followed by 40 s of sample data acquisition (LA-ICP-MS) | NIST SRM 610 | 1.238164 | [19 empty] | 4490 | [11 empty] | 0.993839 | [9 empty] | 6380 |  | 26.576568 |  |  |  | 455.416856 | [21 empty] | 24.421621 | [15 empty] | 900 | [15 empty] | 335590 | [11 empty] | 300 | [27 empty] | 652710 |  |  |  |  | 2022 | Mineralium Deposita (2022) 57:1343–1365 |  | CHN | Guizhou
| Zhulingou |  | Basin hydrothermal | Mississippi Valley-type (MVT) | carbonate-hosted Zn(-Ge) | Zn | Ge | Zn, Ge, Pb | Yang et al., 2020 |  | ZLG-2-1-11 | ZLG-2-1-11 | underground mine |  |  |  |  | ore material | polished section | grab | mineral separate | [5 empty] | mineralisation | sphalerite |  |  | sphalerite | Stage I (Sp1: acicular colloform); Stage II (Sp3: euhedral sector-zoned); Sp2 (acicular-euhedral, both stages) | stratabound and stockwork orebodies | Acicular-euhedral |  |  |  | pyrite, marcasite, galena, dolomite, calcite, quartz | polished sections (150 μm thick) | LA-ICPMS, EMPA | (JEOL) JXA8230; NWR ablation system | Wuhan Sample Solution Analytical Technology Co., Ltd, Hubei, China | beam current of 50 nA and an accelerating voltage of 15 kV (EMPA); background acquisition of 50 s followed by 40 s of sample data acquisition (LA-ICP-MS) | NIST SRM 610 | 40 | [19 empty] | 510 | [11 empty] | 1.754193 | [9 empty] | 5590 |  | 13.642622 |  |  |  | 660 | [7 empty] | 0.0158 | [13 empty] | 160 | [13 empty] | 0.01 |  | 2080 | [15 empty] | 338040 |  | 190 | [37 empty] | 655030 |  |  |  |  | 2022 | Mineralium Deposita (2022) 57:1343–1365 |  | CHN | Guizhou
| Zhulingou |  | Basin hydrothermal | Mississippi Valley-type (MVT) | carbonate-hosted Zn(-Ge) | Zn | Ge | Zn, Ge, Pb | Yang et al., 2020 |  | ZLG-2-1-12 | ZLG-2-1-12 | underground mine |  |  |  |  | ore material | polished section | grab | mineral separate | [5 empty] | mineralisation | sphalerite |  |  | sphalerite | Stage I (Sp1: acicular colloform); Stage II (Sp3: euhedral sector-zoned); Sp2 (acicular-euhedral, both stages) | stratabound and stockwork orebodies | Acicular-euhedral |  |  |  | pyrite, marcasite, galena, dolomite, calcite, quartz | polished sections (150 μm thick) | LA-ICPMS, EMPA | (JEOL) JXA8230; NWR ablation system | Wuhan Sample Solution Analytical Technology Co., Ltd, Hubei, China | beam current of 50 nA and an accelerating voltage of 15 kV (EMPA); background acquisition of 50 s followed by 40 s of sample data acquisition (LA-ICP-MS) | NIST SRM 610 | 90 |  |  |  | 270 | [15 empty] | 1240 | [11 empty] | 5.905426 | [9 empty] | 3430 |  | 8.411585 |  |  |  | 170 | [7 empty] | 0.016347 | [13 empty] | 20.981625 | [13 empty] | 0.01 |  | 1130 | [15 empty] | 336970 | [39 empty] | 657700 |  |  |  |  | 2022 | Mineralium Deposita (2022) 57:1343–1365 |  | CHN | Guizhou
| Zhulingou |  | Basin hydrothermal | Mississippi Valley-type (MVT) | carbonate-hosted Zn(-Ge) | Zn | Ge | Zn, Ge, Pb | Yang et al., 2020 |  | ZLG-2-1-13 | ZLG-2-1-13 | underground mine |  |  |  |  | ore material | polished section | grab | mineral separate | [5 empty] | mineralisation | sphalerite |  |  | sphalerite | Stage I (Sp1: acicular colloform); Stage II (Sp3: euhedral sector-zoned); Sp2 (acicular-euhedral, both stages) | stratabound and stockwork orebodies | Acicular-euhedral |  |  |  | pyrite, marcasite, galena, dolomite, calcite, quartz | polished sections (150 μm thick) | LA-ICPMS, EMPA | (JEOL) JXA8230; NWR ablation system | Wuhan Sample Solution Analytical Technology Co., Ltd, Hubei, China | beam current of 50 nA and an accelerating voltage of 15 kV (EMPA); background acquisition of 50 s followed by 40 s of sample data acquisition (LA-ICP-MS) | NIST SRM 610 | 1.271228 |  |  |  | 360 | [15 empty] | 990 | [11 empty] | 5.181913 | [9 empty] | 2770 |  | 1.97115 |  |  |  | 420 | [7 empty] | 0.008165 | [13 empty] | 70 | [13 empty] | 0.01 |  | 1550 | [15 empty] | 341980 | [39 empty] | 656140 |  |  |  |  | 2022 | Mineralium Deposita (2022) 57:1343–1365 |  | CHN | Guizhou
| Zhulingou |  | Basin hydrothermal | Mississippi Valley-type (MVT) | carbonate-hosted Zn(-Ge) | Zn | Ge | Zn, Ge, Pb | Yang et al., 2020 |  | ZLG-2-2-1 | ZLG-2-2-1 | underground mine |  |  |  |  | ore material | polished section | grab | mineral separate | [5 empty] | mineralisation | sphalerite |  |  | sphalerite | Stage I (Sp1: acicular colloform); Stage II (Sp3: euhedral sector-zoned); Sp2 (acicular-euhedral, both stages) | stratabound and stockwork orebodies | Acicular-euhedral |  |  |  | pyrite, marcasite, galena, dolomite, calcite, quartz | polished sections (150 μm thick) | LA-ICPMS, EMPA | (JEOL) JXA8230; NWR ablation system | Wuhan Sample Solution Analytical Technology Co., Ltd, Hubei, China | beam current of 50 nA and an accelerating voltage of 15 kV (EMPA); background acquisition of 50 s followed by 40 s of sample data acquisition (LA-ICP-MS) | NIST SRM 610 | 1.150201 |  |  |  | 490 | [15 empty] | 470 | [11 empty] | 3.329243 | [9 empty] | 5160 |  | 70 |  |  |  | 700 | [7 empty] | 0.017418 | [13 empty] | 60 | [13 empty] | 0.01 |  | 4330 | [15 empty] | 332780 |  | 390 | [37 empty] | 647220 |  |  |  |  | 2022 | Mineralium Deposita (2022) 57:1343–1365 |  | CHN | Guizhou
| Zhulingou |  | Basin hydrothermal | Mississippi Valley-type (MVT) | carbonate-hosted Zn(-Ge) | Zn | Ge | Zn, Ge, Pb | Yang et al., 2020 |  | ZLG-2-2-2 | ZLG-2-2-2 | underground mine |  |  |  |  | ore material | polished section | grab | mineral separate | [5 empty] | mineralisation | sphalerite |  |  | sphalerite | Stage I (Sp1: acicular colloform); Stage II (Sp3: euhedral sector-zoned); Sp2 (acicular-euhedral, both stages) | stratabound and stockwork orebodies | Acicular-euhedral |  |  |  | pyrite, marcasite, galena, dolomite, calcite, quartz | polished sections (150 μm thick) | LA-ICPMS, EMPA | (JEOL) JXA8230; NWR ablation system | Wuhan Sample Solution Analytical Technology Co., Ltd, Hubei, China | beam current of 50 nA and an accelerating voltage of 15 kV (EMPA); background acquisition of 50 s followed by 40 s of sample data acquisition (LA-ICP-MS) | NIST SRM 610 | 1.101604 |  |  |  | 130 | [15 empty] | 1160 | [11 empty] | 0.591032 | [9 empty] | 3280 |  | 32.092962 |  |  |  | 470 | [7 empty] | 230 | [13 empty] | 16.049143 | [15 empty] | 880 | [15 empty] | 333640 | [39 empty] | 653730 |  |  |  |  | 2022 | Mineralium Deposita (2022) 57:1343–1365 |  | CHN | Guizhou
| Zhulingou |  | Basin hydrothermal | Mississippi Valley-type (MVT) | carbonate-hosted Zn(-Ge) | Zn | Ge | Zn, Ge, Pb | Yang et al., 2020 |  | ZLG-2-2-3 | ZLG-2-2-3 | underground mine |  |  |  |  | ore material | polished section | grab | mineral separate | [5 empty] | mineralisation | sphalerite |  |  | sphalerite | Stage I (Sp1: acicular colloform); Stage II (Sp3: euhedral sector-zoned); Sp2 (acicular-euhedral, both stages) | stratabound and stockwork orebodies | Acicular-euhedral |  |  |  | pyrite, marcasite, galena, dolomite, calcite, quartz | polished sections (150 μm thick) | LA-ICPMS, EMPA | (JEOL) JXA8230; NWR ablation system | Wuhan Sample Solution Analytical Technology Co., Ltd, Hubei, China | beam current of 50 nA and an accelerating voltage of 15 kV (EMPA); background acquisition of 50 s followed by 40 s of sample data acquisition (LA-ICP-MS) | NIST SRM 610 | 1.109957 | [19 empty] | 1070 | [11 empty] | 0.467394 | [9 empty] | 1480 |  | 31.717506 |  |  |  | 450 | [21 empty] | 16.759058 | [15 empty] | 4600 | [15 empty] | 332060 |  | 240 | [37 empty] | 656750 |  |  |  |  | 2022 | Mineralium Deposita (2022) 57:1343–1365 |  | CHN | Guizhou
| Zhulingou |  | Basin hydrothermal | Mississippi Valley-type (MVT) | carbonate-hosted Zn(-Ge) | Zn | Ge | Zn, Ge, Pb | Yang et al., 2020 |  | ZLG-2-2-4 | ZLG-2-2-4 | underground mine |  |  |  |  | ore material | polished section | grab | mineral separate | [5 empty] | mineralisation | sphalerite |  |  | sphalerite | Stage I (Sp1: acicular colloform); Stage II (Sp3: euhedral sector-zoned); Sp2 (acicular-euhedral, both stages) | stratabound and stockwork orebodies | Acicular-euhedral |  |  |  | pyrite, marcasite, galena, dolomite, calcite, quartz | polished sections (150 μm thick) | LA-ICPMS, EMPA | (JEOL) JXA8230; NWR ablation system | Wuhan Sample Solution Analytical Technology Co., Ltd, Hubei, China | beam current of 50 nA and an accelerating voltage of 15 kV (EMPA); background acquisition of 50 s followed by 40 s of sample data acquisition (LA-ICP-MS) | NIST SRM 610 | 1.120491 | [19 empty] | 3680 | [11 empty] | 2.367507 | [9 empty] | 6890 |  | 79.690726 |  |  |  | 30 | [21 empty] | 70 | [15 empty] | 400 | [15 empty] | 334000 | [39 empty] | 648800 |  |  |  |  | 2022 | Mineralium Deposita (2022) 57:1343–1365 |  | CHN | Guizhou
| Zhulingou |  | Basin hydrothermal | Mississippi Valley-type (MVT) | carbonate-hosted Zn(-Ge) | Zn | Ge | Zn, Ge, Pb | Yang et al., 2020 |  | ZLG-2-2-5 | ZLG-2-2-5 | underground mine |  |  |  |  | ore material | polished section | grab | mineral separate | [5 empty] | mineralisation | sphalerite |  |  | sphalerite | Stage I (Sp1: acicular colloform); Stage II (Sp3: euhedral sector-zoned); Sp2 (acicular-euhedral, both stages) | stratabound and stockwork orebodies | Acicular-euhedral |  |  |  | pyrite, marcasite, galena, dolomite, calcite, quartz | polished sections (150 μm thick) | LA-ICPMS, EMPA | (JEOL) JXA8230; NWR ablation system | Wuhan Sample Solution Analytical Technology Co., Ltd, Hubei, China | beam current of 50 nA and an accelerating voltage of 15 kV (EMPA); background acquisition of 50 s followed by 40 s of sample data acquisition (LA-ICP-MS) | NIST SRM 610 | 1.142247 | [19 empty] | 1140 | [11 empty] | 1.023106 | [9 empty] | 1300 |  | 14.674756 |  |  |  | 440 |  |  |  | 90 | [17 empty] | 24.996668 | [15 empty] | 3360 | [15 empty] | 333570 | [11 empty] | 190 | [27 empty] | 658260 |  |  |  |  | 2022 | Mineralium Deposita (2022) 57:1343–1365 |  | CHN | Guizhou
| Zhulingou |  | Basin hydrothermal | Mississippi Valley-type (MVT) | carbonate-hosted Zn(-Ge) | Zn | Ge | Zn, Ge, Pb | Yang et al., 2020 |  | ZLG-2-2-6 | ZLG-2-2-6 | underground mine |  |  |  |  | ore material | polished section | grab | mineral separate | [5 empty] | mineralisation | sphalerite |  |  | sphalerite | Stage I (Sp1: acicular colloform); Stage II (Sp3: euhedral sector-zoned); Sp2 (acicular-euhedral, both stages) | stratabound and stockwork orebodies | Acicular-euhedral |  |  |  | pyrite, marcasite, galena, dolomite, calcite, quartz | polished sections (150 μm thick) | LA-ICPMS, EMPA | (JEOL) JXA8230; NWR ablation system | Wuhan Sample Solution Analytical Technology Co., Ltd, Hubei, China | beam current of 50 nA and an accelerating voltage of 15 kV (EMPA); background acquisition of 50 s followed by 40 s of sample data acquisition (LA-ICP-MS) | NIST SRM 610 | 1.175781 | [19 empty] | 1850 | [11 empty] | 0.396693 | [9 empty] | 8610 |  | 12.892671 |  |  |  | 190 | [21 empty] | 13.771477 | [15 empty] | 540 | [15 empty] | 333320 | [39 empty] | 648450 |  |  |  |  | 2022 | Mineralium Deposita (2022) 57:1343–1365 |  | CHN | Guizhou
| Zhulingou |  | Basin hydrothermal | Mississippi Valley-type (MVT) | carbonate-hosted Zn(-Ge) | Zn | Ge | Zn, Ge, Pb | Yang et al., 2020 |  | ZLG-2-2-7 | ZLG-2-2-7 | underground mine |  |  |  |  | ore material | polished section | grab | mineral separate | [5 empty] | mineralisation | sphalerite |  |  | sphalerite | Stage I (Sp1: acicular colloform); Stage II (Sp3: euhedral sector-zoned); Sp2 (acicular-euhedral, both stages) | stratabound and stockwork orebodies | Acicular-euhedral |  |  |  | pyrite, marcasite, galena, dolomite, calcite, quartz | polished sections (150 μm thick) | LA-ICPMS, EMPA | (JEOL) JXA8230; NWR ablation system | Wuhan Sample Solution Analytical Technology Co., Ltd, Hubei, China | beam current of 50 nA and an accelerating voltage of 15 kV (EMPA); background acquisition of 50 s followed by 40 s of sample data acquisition (LA-ICP-MS) | NIST SRM 610 | 1.205581 | [19 empty] | 2220 | [11 empty] | 1.256022 | [9 empty] | 1820 |  | 39.229587 |  |  |  | 420 | [21 empty] | 80 | [15 empty] | 350 | [15 empty] | 332230 | [39 empty] | 656780 |  |  |  |  | 2022 | Mineralium Deposita (2022) 57:1343–1365 |  | CHN | Guizhou
| Zhulingou |  | Basin hydrothermal | Mississippi Valley-type (MVT) | carbonate-hosted Zn(-Ge) | Zn | Ge | Zn, Ge, Pb | Yang et al., 2020 |  | ZLG-2-2-8 | ZLG-2-2-8 | underground mine |  |  |  |  | ore material | polished section | grab | mineral separate | [5 empty] | mineralisation | sphalerite |  |  | sphalerite | Stage I (Sp1: acicular colloform); Stage II (Sp3: euhedral sector-zoned); Sp2 (acicular-euhedral, both stages) | stratabound and stockwork orebodies | Acicular-euhedral |  |  |  | pyrite, marcasite, galena, dolomite, calcite, quartz | polished sections (150 μm thick) | LA-ICPMS, EMPA | (JEOL) JXA8230; NWR ablation system | Wuhan Sample Solution Analytical Technology Co., Ltd, Hubei, China | beam current of 50 nA and an accelerating voltage of 15 kV (EMPA); background acquisition of 50 s followed by 40 s of sample data acquisition (LA-ICP-MS) | NIST SRM 610 | 1.253928 | [19 empty] | 890 | [11 empty] | 4.725609 | [9 empty] | 3930 |  | 20.14148 |  |  |  | 380 | [7 empty] | 0.04664 | [13 empty] | 120 | [13 empty] | 0.01 |  | 2470 | [15 empty] | 332430 | [39 empty] | 651500 |  |  |  |  | 2022 | Mineralium Deposita (2022) 57:1343–1365 |  | CHN | Guizhou
| Zhulingou |  | Basin hydrothermal | Mississippi Valley-type (MVT) | carbonate-hosted Zn(-Ge) | Zn | Ge | Zn, Ge, Pb | Yang et al., 2020 |  | ZLG-2-2-9 | ZLG-2-2-9 | underground mine |  |  |  |  | ore material | polished section | grab | mineral separate | [5 empty] | mineralisation | sphalerite |  |  | sphalerite | Stage I (Sp1: acicular colloform); Stage II (Sp3: euhedral sector-zoned); Sp2 (acicular-euhedral, both stages) | stratabound and stockwork orebodies | Acicular-euhedral |  |  |  | pyrite, marcasite, galena, dolomite, calcite, quartz | polished sections (150 μm thick) | LA-ICPMS, EMPA | (JEOL) JXA8230; NWR ablation system | Wuhan Sample Solution Analytical Technology Co., Ltd, Hubei, China | beam current of 50 nA and an accelerating voltage of 15 kV (EMPA); background acquisition of 50 s followed by 40 s of sample data acquisition (LA-ICP-MS) | NIST SRM 610 | 1.178316 |  |  |  | 130 | [15 empty] | 910 | [11 empty] | 4.124818 | [9 empty] | 2310 |  | 17.240966 |  |  |  | 900 | [7 empty] | 0.020945 | [13 empty] | 50 | [13 empty] | 0.01 |  | 1500 | [15 empty] | 332320 |  | 280 | [37 empty] | 654900 |  |  |  |  | 2022 | Mineralium Deposita (2022) 57:1343–1365 |  | CHN | Guizhou
| Zhulingou |  | Basin hydrothermal | Mississippi Valley-type (MVT) | carbonate-hosted Zn(-Ge) | Zn | Ge | Zn, Ge, Pb | Yang et al., 2020 |  | ZLG-2-2-10 | ZLG-2-2-10 | underground mine |  |  |  |  | ore material | polished section | grab | mineral separate | [5 empty] | mineralisation | sphalerite |  |  | sphalerite | Stage I (Sp1: acicular colloform); Stage II (Sp3: euhedral sector-zoned); Sp2 (acicular-euhedral, both stages) | stratabound and stockwork orebodies | Acicular-euhedral |  |  |  | pyrite, marcasite, galena, dolomite, calcite, quartz | polished sections (150 μm thick) | LA-ICPMS, EMPA | (JEOL) JXA8230; NWR ablation system | Wuhan Sample Solution Analytical Technology Co., Ltd, Hubei, China | beam current of 50 nA and an accelerating voltage of 15 kV (EMPA); background acquisition of 50 s followed by 40 s of sample data acquisition (LA-ICP-MS) | NIST SRM 610 | 1.194074 | [19 empty] | 970 | [11 empty] | 1.958012 | [9 empty] | 4530 |  | 11.558954 |  |  |  | 460 | [21 empty] | 190 | [15 empty] | 1180 | [15 empty] | 331680 | [39 empty] | 650790 |  |  |  |  | 2022 | Mineralium Deposita (2022) 57:1343–1365 |  | CHN | Guizhou
| Zhulingou |  | Basin hydrothermal | Mississippi Valley-type (MVT) | carbonate-hosted Zn(-Ge) | Zn | Ge | Zn, Ge, Pb | Yang et al., 2020 |  | ZLG-2-2-11 | ZLG-2-2-11 | underground mine |  |  |  |  | ore material | polished section | grab | mineral separate | [5 empty] | mineralisation | sphalerite |  |  | sphalerite | Stage I (Sp1: acicular colloform); Stage II (Sp3: euhedral sector-zoned); Sp2 (acicular-euhedral, both stages) | stratabound and stockwork orebodies | Acicular-euhedral |  |  |  | pyrite, marcasite, galena, dolomite, calcite, quartz | polished sections (150 μm thick) | LA-ICPMS, EMPA | (JEOL) JXA8230; NWR ablation system | Wuhan Sample Solution Analytical Technology Co., Ltd, Hubei, China | beam current of 50 nA and an accelerating voltage of 15 kV (EMPA); background acquisition of 50 s followed by 40 s of sample data acquisition (LA-ICP-MS) | NIST SRM 610 | 1.209386 | [19 empty] | 1040 | [11 empty] | 1.698654 | [9 empty] | 5040 |  | 11.466459 |  |  |  | 380 | [21 empty] | 28.410147 | [15 empty] | 720 | [15 empty] | 335210 | [11 empty] | 300 | [27 empty] | 653530 |  |  |  |  | 2022 | Mineralium Deposita (2022) 57:1343–1365 |  | CHN | Guizhou
| Zhulingou |  | Basin hydrothermal | Mississippi Valley-type (MVT) | carbonate-hosted Zn(-Ge) | Zn | Ge | Zn, Ge, Pb | Yang et al., 2020 |  | ZLG-2-2-12 | ZLG-2-2-12 | underground mine |  |  |  |  | ore material | polished section | grab | mineral separate | [5 empty] | mineralisation | sphalerite |  |  | sphalerite | Stage I (Sp1: acicular colloform); Stage II (Sp3: euhedral sector-zoned); Sp2 (acicular-euhedral, both stages) | stratabound and stockwork orebodies | Acicular-euhedral |  |  |  | pyrite, marcasite, galena, dolomite, calcite, quartz | polished sections (150 μm thick) | LA-ICPMS, EMPA | (JEOL) JXA8230; NWR ablation system | Wuhan Sample Solution Analytical Technology Co., Ltd, Hubei, China | beam current of 50 nA and an accelerating voltage of 15 kV (EMPA); background acquisition of 50 s followed by 40 s of sample data acquisition (LA-ICP-MS) | NIST SRM 610 | 1.225092 | [19 empty] | 160 | [11 empty] | 4.323112 | [9 empty] | 5050 |  | 37.695412 |  |  |  | 740 | [21 empty] | 13.00185 | [15 empty] | 1030 | [15 empty] | 334200 | [39 empty] | 651870 |  |  |  |  | 2022 | Mineralium Deposita (2022) 57:1343–1365 |  | CHN | Guizhou
| Zhulingou |  | Basin hydrothermal | Mississippi Valley-type (MVT) | carbonate-hosted Zn(-Ge) | Zn | Ge | Zn, Ge, Pb | Yang et al., 2020 |  | ZLG-2-2-13 | ZLG-2-2-13 | underground mine |  |  |  |  | ore material | polished section | grab | mineral separate | [5 empty] | mineralisation | sphalerite |  |  | sphalerite | Stage I (Sp1: acicular colloform); Stage II (Sp3: euhedral sector-zoned); Sp2 (acicular-euhedral, both stages) | stratabound and stockwork orebodies | Acicular-euhedral |  |  |  | pyrite, marcasite, galena, dolomite, calcite, quartz | polished sections (150 μm thick) | LA-ICPMS, EMPA | (JEOL) JXA8230; NWR ablation system | Wuhan Sample Solution Analytical Technology Co., Ltd, Hubei, China | beam current of 50 nA and an accelerating voltage of 15 kV (EMPA); background acquisition of 50 s followed by 40 s of sample data acquisition (LA-ICP-MS) | NIST SRM 610 | 1.226512 | [19 empty] | 1190 | [11 empty] | 160 | [9 empty] | 6380 |  | 1.927906 |  |  |  | 410 | [7 empty] | 0.011607 | [13 empty] | 27.443989 | [13 empty] | 0.01 |  | 790 | [15 empty] | 333790 |  | 230 | [37 empty] | 647700 |  |  |  |  | 2022 | Mineralium Deposita (2022) 57:1343–1365 |  | CHN | Guizhou
| Zhulingou |  | Basin hydrothermal | Mississippi Valley-type (MVT) | carbonate-hosted Zn(-Ge) | Zn | Ge | Zn, Ge, Pb | Yang et al., 2020 |  | ZLG-2-2-14 | ZLG-2-2-14 | underground mine |  |  |  |  | ore material | polished section | grab | mineral separate | [5 empty] | mineralisation | sphalerite |  |  | sphalerite | Stage I (Sp1: acicular colloform); Stage II (Sp3: euhedral sector-zoned); Sp2 (acicular-euhedral, both stages) | stratabound and stockwork orebodies | Acicular-euhedral |  |  |  | pyrite, marcasite, galena, dolomite, calcite, quartz | polished sections (150 μm thick) | LA-ICPMS, EMPA | (JEOL) JXA8230; NWR ablation system | Wuhan Sample Solution Analytical Technology Co., Ltd, Hubei, China | beam current of 50 nA and an accelerating voltage of 15 kV (EMPA); background acquisition of 50 s followed by 40 s of sample data acquisition (LA-ICP-MS) | NIST SRM 610 | 1.188429 | [19 empty] | 400 | [11 empty] | 3.175494 | [9 empty] | 15600 |  | 11.861603 |  |  |  | 476.273641 | [7 empty] | 0.012152 | [13 empty] | 23.425162 | [13 empty] | 0.01 |  | 540 | [15 empty] | 333570 | [11 empty] | 150 | [27 empty] | 639130 |  |  |  |  | 2022 | Mineralium Deposita (2022) 57:1343–1365 |  | CHN | Guizhou
| Zhulingou |  | Basin hydrothermal | Mississippi Valley-type (MVT) | carbonate-hosted Zn(-Ge) | Zn | Ge | Zn, Ge, Pb | Yang et al., 2020 |  | ZLG-2-2-15 | ZLG-2-2-15 | underground mine |  |  |  |  | ore material | polished section | grab | mineral separate | [5 empty] | mineralisation | sphalerite |  |  | sphalerite | Stage I (Sp1: acicular colloform); Stage II (Sp3: euhedral sector-zoned); Sp2 (acicular-euhedral, both stages) | stratabound and stockwork orebodies | Acicular-euhedral |  |  |  | pyrite, marcasite, galena, dolomite, calcite, quartz | polished sections (150 μm thick) | LA-ICPMS, EMPA | (JEOL) JXA8230; NWR ablation system | Wuhan Sample Solution Analytical Technology Co., Ltd, Hubei, China | beam current of 50 nA and an accelerating voltage of 15 kV (EMPA); background acquisition of 50 s followed by 40 s of sample data acquisition (LA-ICP-MS) | NIST SRM 610 | 100 |  |  |  | 290 | [15 empty] | 130 | [11 empty] | 1.050211 | [9 empty] | 7390 |  | 7.156169 |  |  |  | 1120 | [7 empty] | 0.012419 | [13 empty] | 53.856913 | [13 empty] | 0.01 |  | 1840 | [15 empty] | 334830 | [39 empty] | 649590 |  |  |  |  | 2022 | Mineralium Deposita (2022) 57:1343–1365 |  | CHN | Guizhou
| Zhulingou |  | Basin hydrothermal | Mississippi Valley-type (MVT) | carbonate-hosted Zn(-Ge) | Zn | Ge | Zn, Ge, Pb | Yang et al., 2020 |  | ZLG-2-2-16 | ZLG-2-2-16 | underground mine |  |  |  |  | ore material | polished section | grab | mineral separate | [5 empty] | mineralisation | sphalerite |  |  | sphalerite | Stage I (Sp1: acicular colloform); Stage II (Sp3: euhedral sector-zoned); Sp2 (acicular-euhedral, both stages) | stratabound and stockwork orebodies | Colloform, acicular (Sp1); acicular-euhedral (Sp2); euhedral sector-zoned (Sp3) |  |  |  | pyrite, marcasite, galena, dolomite, calcite, quartz | polished sections (150 μm thick) | LA-ICPMS, EMPA | (JEOL) JXA8230; NWR ablation system | Wuhan Sample Solution Analytical Technology Co., Ltd, Hubei, China | beam current of 50 nA and an accelerating voltage of 15 kV (EMPA); background acquisition of 50 s followed by 40 s of sample data acquisition (LA-ICP-MS) | NIST SRM 610 | 100 |  |  |  | 490 | [15 empty] | 4490 | [11 empty] | 160 | [9 empty] | 15600 |  | 70 |  |  |  | 1120 |  |  |  | 90 |  |  |  | 230 | [13 empty] | 190 | [15 empty] | 4600 | [15 empty] | 341980 |  | 390 | [9 empty] | 300 | [27 empty] | 660340 |  |  |  |  | 2022 | Mineralium Deposita (2022) 57:1343–1365 |  | CHN | Guizhou
| Zhulingou |  | Basin hydrothermal | Mississippi Valley-type (MVT) | carbonate-hosted Zn(-Ge) | Zn | Ge | Zn, Ge, Pb | Yang et al., 2020 |  | ZLG-2-2-17 | ZLG-2-2-17 | underground mine |  |  |  |  | ore material | polished section | grab | mineral separate | [5 empty] | mineralisation | sphalerite |  |  | sphalerite | Stage I (Sp1: acicular colloform); Stage II (Sp3: euhedral sector-zoned); Sp2 (acicular-euhedral, both stages) | stratabound and stockwork orebodies | Colloform, acicular (Sp1); acicular-euhedral (Sp2); euhedral sector-zoned (Sp3) |  |  |  | pyrite, marcasite, galena, dolomite, calcite, quartz | polished sections (150 μm thick) | LA-ICPMS, EMPA | (JEOL) JXA8230; NWR ablation system | Wuhan Sample Solution Analytical Technology Co., Ltd, Hubei, China | beam current of 50 nA and an accelerating voltage of 15 kV (EMPA); background acquisition of 50 s followed by 40 s of sample data acquisition (LA-ICP-MS) | NIST SRM 610 | 40 |  |  |  | 130 | [15 empty] | 20 | [11 empty] | 160 | [9 empty] | 900 |  | 10 |  |  |  | 10 |  |  |  | 90 |  |  |  | 180 | [13 empty] | 50 | [15 empty] | 140 | [15 empty] | 331680 |  | 190 | [9 empty] | 150 | [27 empty] | 639130 |  |  |  |  | 2022 | Mineralium Deposita (2022) 57:1343–1365 |  | CHN | Guizhou
| Zhulingou |  | Basin hydrothermal | Mississippi Valley-type (MVT) | carbonate-hosted Zn(-Ge) | Zn | Ge | Zn, Ge, Pb | Yang et al., 2020 |  | ZLG-2-2-18 | ZLG-2-2-18 | underground mine |  |  |  |  | ore material | polished section | grab | mineral separate | [5 empty] | mineralisation | sphalerite |  |  | sphalerite | Stage I (Sp1: acicular colloform); Stage II (Sp3: euhedral sector-zoned); Sp2 (acicular-euhedral, both stages) | stratabound and stockwork orebodies | Colloform, acicular (Sp1); acicular-euhedral (Sp2); euhedral sector-zoned (Sp3) |  |  |  | pyrite, marcasite, galena, dolomite, calcite, quartz | polished sections (150 μm thick) | LA-ICPMS, EMPA | (JEOL) JXA8230; NWR ablation system | Wuhan Sample Solution Analytical Technology Co., Ltd, Hubei, China | beam current of 50 nA and an accelerating voltage of 15 kV (EMPA); background acquisition of 50 s followed by 40 s of sample data acquisition (LA-ICP-MS) | NIST SRM 610 | 74 |  |  |  | 254.615385 | [15 empty] | 1539 | [11 empty] | 160 | [9 empty] | 5634 |  | 40 |  |  |  | 492.8 |  |  |  | 90 |  |  |  | 205 | [13 empty] | 106.666667 | [15 empty] | 1655 | [15 empty] | 335011 |  | 272.857143 | [9 empty] | 231.666667 | [27 empty] | 651663.3 |  |  |  |  | 2022 | Mineralium Deposita (2022) 57:1343–1365 |  | CHN | Guizhou
| Zhulingou |  | Basin hydrothermal | Mississippi Valley-type (MVT) | carbonate-hosted Zn(-Ge) | Zn | Ge | Zn, Ge, Pb | Yang et al., 2020 |  | ZLG-3-1-1 | ZLG-3-1-1 | underground mine |  |  |  |  | ore material | polished section | grab | mineral separate | [5 empty] | mineralisation | sphalerite |  |  | sphalerite | Stage I (Sp1: acicular colloform); Stage II (Sp3: euhedral sector-zoned); Sp2 (acicular-euhedral, both stages) | stratabound and stockwork orebodies | Euhedral |  |  |  | pyrite, marcasite, galena, dolomite, calcite, quartz | polished sections (150 μm thick) | LA-ICPMS, EMPA | (JEOL) JXA8230; NWR ablation system | Wuhan Sample Solution Analytical Technology Co., Ltd, Hubei, China | beam current of 50 nA and an accelerating voltage of 15 kV (EMPA); background acquisition of 50 s followed by 40 s of sample data acquisition (LA-ICP-MS) | NIST SRM 610 | 1.317533 |  |  |  | 180 | [15 empty] | 770 | [11 empty] | 0.334923 | [9 empty] | 10630 |  | 2.761887 |  |  |  | 50 | [21 empty] | 60 | [15 empty] | 500 | [15 empty] | 330770 | [39 empty] | 645780 |  |  |  |  | 2022 | Mineralium Deposita (2022) 57:1343–1365 |  | CHN | Guizhou
| Zhulingou |  | Basin hydrothermal | Mississippi Valley-type (MVT) | carbonate-hosted Zn(-Ge) | Zn | Ge | Zn, Ge, Pb | Yang et al., 2020 |  | ZLG-3-1-2 | ZLG-3-1-2 | underground mine |  |  |  |  | ore material | polished section | grab | mineral separate | [5 empty] | mineralisation | sphalerite |  |  | sphalerite | Stage I (Sp1: acicular colloform); Stage II (Sp3: euhedral sector-zoned); Sp2 (acicular-euhedral, both stages) | stratabound and stockwork orebodies | Euhedral |  |  |  | pyrite, marcasite, galena, dolomite, calcite, quartz | polished sections (150 μm thick) | LA-ICPMS, EMPA | (JEOL) JXA8230; NWR ablation system | Wuhan Sample Solution Analytical Technology Co., Ltd, Hubei, China | beam current of 50 nA and an accelerating voltage of 15 kV (EMPA); background acquisition of 50 s followed by 40 s of sample data acquisition (LA-ICP-MS) | NIST SRM 610 | 1.304375 | [19 empty] | 750 | [11 empty] | 0.339984 | [9 empty] | 5360 |  | 9.833933 |  |  |  | 370 | [21 empty] | 160 | [15 empty] | 1730 | [15 empty] | 333510 | [39 empty] | 654660 |  |  |  |  | 2022 | Mineralium Deposita (2022) 57:1343–1365 |  | CHN | Guizhou
| Zhulingou |  | Basin hydrothermal | Mississippi Valley-type (MVT) | carbonate-hosted Zn(-Ge) | Zn | Ge | Zn, Ge, Pb | Yang et al., 2020 |  | ZLG-3-1-3 | ZLG-3-1-3 | underground mine |  |  |  |  | ore material | polished section | grab | mineral separate | [5 empty] | mineralisation | sphalerite |  |  | sphalerite | Stage I (Sp1: acicular colloform); Stage II (Sp3: euhedral sector-zoned); Sp2 (acicular-euhedral, both stages) | stratabound and stockwork orebodies | Euhedral |  |  |  | pyrite, marcasite, galena, dolomite, calcite, quartz | polished sections (150 μm thick) | LA-ICPMS, EMPA | (JEOL) JXA8230; NWR ablation system | Wuhan Sample Solution Analytical Technology Co., Ltd, Hubei, China | beam current of 50 nA and an accelerating voltage of 15 kV (EMPA); background acquisition of 50 s followed by 40 s of sample data acquisition (LA-ICP-MS) | NIST SRM 610 | 1.374002 | [19 empty] | 660 | [11 empty] | 0.519359 | [9 empty] | 7710 |  | 8.961468 |  |  |  | 790 | [21 empty] | 27.948844 | [15 empty] | 1410 | [15 empty] | 333420 | [11 empty] | 150 | [27 empty] | 646840 |  |  |  |  | 2022 | Mineralium Deposita (2022) 57:1343–1365 |  | CHN | Guizhou
| Zhulingou |  | Basin hydrothermal | Mississippi Valley-type (MVT) | carbonate-hosted Zn(-Ge) | Zn | Ge | Zn, Ge, Pb | Yang et al., 2020 |  | ZLG-3-1-4 | ZLG-3-1-4 | underground mine |  |  |  |  | ore material | polished section | grab | mineral separate | [5 empty] | mineralisation | sphalerite |  |  | sphalerite | Stage I (Sp1: acicular colloform); Stage II (Sp3: euhedral sector-zoned); Sp2 (acicular-euhedral, both stages) | stratabound and stockwork orebodies | Euhedral |  |  |  | pyrite, marcasite, galena, dolomite, calcite, quartz | polished sections (150 μm thick) | LA-ICPMS, EMPA | (JEOL) JXA8230; NWR ablation system | Wuhan Sample Solution Analytical Technology Co., Ltd, Hubei, China | beam current of 50 nA and an accelerating voltage of 15 kV (EMPA); background acquisition of 50 s followed by 40 s of sample data acquisition (LA-ICP-MS) | NIST SRM 610 | 1.363588 | [19 empty] | 390 | [11 empty] | 0.310535 | [9 empty] | 2350 |  | 1.460757 |  |  |  | 670 | [21 empty] | 51.222772 | [15 empty] | 5440 | [15 empty] | 331670 | [39 empty] | 653830 |  |  |  |  | 2022 | Mineralium Deposita (2022) 57:1343–1365 |  | CHN | Guizhou
| Zhulingou |  | Basin hydrothermal | Mississippi Valley-type (MVT) | carbonate-hosted Zn(-Ge) | Zn | Ge | Zn, Ge, Pb | Yang et al., 2020 |  | ZLG-3-1-5 | ZLG-3-1-5 | underground mine |  |  |  |  | ore material | polished section | grab | mineral separate | [5 empty] | mineralisation | sphalerite |  |  | sphalerite | Stage I (Sp1: acicular colloform); Stage II (Sp3: euhedral sector-zoned); Sp2 (acicular-euhedral, both stages) | stratabound and stockwork orebodies | Euhedral |  |  |  | pyrite, marcasite, galena, dolomite, calcite, quartz | polished sections (150 μm thick) | LA-ICPMS, EMPA | (JEOL) JXA8230; NWR ablation system | Wuhan Sample Solution Analytical Technology Co., Ltd, Hubei, China | beam current of 50 nA and an accelerating voltage of 15 kV (EMPA); background acquisition of 50 s followed by 40 s of sample data acquisition (LA-ICP-MS) | NIST SRM 610 | 90 |  |  |  | 240 | [15 empty] | 1170 | [11 empty] | 0.514928 | [9 empty] | 12360 |  | 12.626554 |  |  |  | 330 | [21 empty] | 40 | [15 empty] | 590 | [15 empty] | 334790 | [39 empty] | 642490 |  |  |  |  | 2022 | Mineralium Deposita (2022) 57:1343–1365 |  | CHN | Guizhou
| Zhulingou |  | Basin hydrothermal | Mississippi Valley-type (MVT) | carbonate-hosted Zn(-Ge) | Zn | Ge | Zn, Ge, Pb | Yang et al., 2020 |  | ZLG-3-1-6 | ZLG-3-1-6 | underground mine |  |  |  |  | ore material | polished section | grab | mineral separate | [5 empty] | mineralisation | sphalerite |  |  | sphalerite | Stage I (Sp1: acicular colloform); Stage II (Sp3: euhedral sector-zoned); Sp2 (acicular-euhedral, both stages) | stratabound and stockwork orebodies | Euhedral |  |  |  | pyrite, marcasite, galena, dolomite, calcite, quartz | polished sections (150 μm thick) | LA-ICPMS, EMPA | (JEOL) JXA8230; NWR ablation system | Wuhan Sample Solution Analytical Technology Co., Ltd, Hubei, China | beam current of 50 nA and an accelerating voltage of 15 kV (EMPA); background acquisition of 50 s followed by 40 s of sample data acquisition (LA-ICP-MS) | NIST SRM 610 | 100 | [19 empty] | 590 | [11 empty] | 0.409031 | [9 empty] | 3290 |  | 6.411792 |  |  |  | 860 | [21 empty] | 40 | [15 empty] | 3060 | [15 empty] | 333120 | [39 empty] | 652760 |  |  |  |  | 2022 | Mineralium Deposita (2022) 57:1343–1365 |  | CHN | Guizhou
| Zhulingou |  | Basin hydrothermal | Mississippi Valley-type (MVT) | carbonate-hosted Zn(-Ge) | Zn | Ge | Zn, Ge, Pb | Yang et al., 2020 |  | ZLG-3-1-7 | ZLG-3-1-7 | underground mine |  |  |  |  | ore material | polished section | grab | mineral separate | [5 empty] | mineralisation | sphalerite |  |  | sphalerite | Stage I (Sp1: acicular colloform); Stage II (Sp3: euhedral sector-zoned); Sp2 (acicular-euhedral, both stages) | stratabound and stockwork orebodies | Euhedral |  |  |  | pyrite, marcasite, galena, dolomite, calcite, quartz | polished sections (150 μm thick) | LA-ICPMS, EMPA | (JEOL) JXA8230; NWR ablation system | Wuhan Sample Solution Analytical Technology Co., Ltd, Hubei, China | beam current of 50 nA and an accelerating voltage of 15 kV (EMPA); background acquisition of 50 s followed by 40 s of sample data acquisition (LA-ICP-MS) | NIST SRM 610 | 1.293027 | [19 empty] | 550 | [11 empty] | 0.363879 | [9 empty] | 15630 |  | 11.615507 |  |  |  | 70 | [7 empty] | 0.009059 | [13 empty] | 150 | [13 empty] | 0.01 |  | 900 | [15 empty] | 333730 | [39 empty] | 639400 |  |  |  |  | 2022 | Mineralium Deposita (2022) 57:1343–1365 |  | CHN | Guizhou
| Zhulingou |  | Basin hydrothermal | Mississippi Valley-type (MVT) | carbonate-hosted Zn(-Ge) | Zn | Ge | Zn, Ge, Pb | Yang et al., 2020 |  | ZLG-3-1-8 | ZLG-3-1-8 | underground mine |  |  |  |  | ore material | polished section | grab | mineral separate | [5 empty] | mineralisation | sphalerite |  |  | sphalerite | Stage I (Sp1: acicular colloform); Stage II (Sp3: euhedral sector-zoned); Sp2 (acicular-euhedral, both stages) | stratabound and stockwork orebodies | Euhedral |  |  |  | pyrite, marcasite, galena, dolomite, calcite, quartz | polished sections (150 μm thick) | LA-ICPMS, EMPA | (JEOL) JXA8230; NWR ablation system | Wuhan Sample Solution Analytical Technology Co., Ltd, Hubei, China | beam current of 50 nA and an accelerating voltage of 15 kV (EMPA); background acquisition of 50 s followed by 40 s of sample data acquisition (LA-ICP-MS) | NIST SRM 610 | 1.484645 |  |  |  | 210 | [15 empty] | 460 | [11 empty] | 0.467343 | [9 empty] | 2300 |  | 14.318856 |  |  |  | 870 | [7 empty] | 0.012856 | [13 empty] | 41.122424 | [13 empty] | 0.01 |  | 3610 | [15 empty] | 331770 | [39 empty] | 655780 |  |  |  |  | 2022 | Mineralium Deposita (2022) 57:1343–1365 |  | CHN | Guizhou
| Zhulingou |  | Basin hydrothermal | Mississippi Valley-type (MVT) | carbonate-hosted Zn(-Ge) | Zn | Ge | Zn, Ge, Pb | Yang et al., 2020 |  | ZLG-3-1-9 | ZLG-3-1-9 | underground mine |  |  |  |  | ore material | polished section | grab | mineral separate | [5 empty] | mineralisation | sphalerite |  |  | sphalerite | Stage I (Sp1: acicular colloform); Stage II (Sp3: euhedral sector-zoned); Sp2 (acicular-euhedral, both stages) | stratabound and stockwork orebodies | Euhedral |  |  |  | pyrite, marcasite, galena, dolomite, calcite, quartz | polished sections (150 μm thick) | LA-ICPMS, EMPA | (JEOL) JXA8230; NWR ablation system | Wuhan Sample Solution Analytical Technology Co., Ltd, Hubei, China | beam current of 50 nA and an accelerating voltage of 15 kV (EMPA); background acquisition of 50 s followed by 40 s of sample data acquisition (LA-ICP-MS) | NIST SRM 610 | 70 |  |  |  | 560 | [15 empty] | 520 | [11 empty] | 0.361039 | [9 empty] | 8540 |  | 5.824885 |  |  |  | 360 | [21 empty] | 170 | [15 empty] | 610 | [15 empty] | 334230 | [39 empty] | 647640 |  |  |  |  | 2022 | Mineralium Deposita (2022) 57:1343–1365 |  | CHN | Guizhou
| Zhulingou |  | Basin hydrothermal | Mississippi Valley-type (MVT) | carbonate-hosted Zn(-Ge) | Zn | Ge | Zn, Ge, Pb | Yang et al., 2020 |  | ZLG-3-2-1 | ZLG-3-2-1 | underground mine |  |  |  |  | ore material | polished section | grab | mineral separate | [5 empty] | mineralisation | sphalerite |  |  | sphalerite | Stage I (Sp1: acicular colloform); Stage II (Sp3: euhedral sector-zoned); Sp2 (acicular-euhedral, both stages) | stratabound and stockwork orebodies | Euhedral |  |  |  | pyrite, marcasite, galena, dolomite, calcite, quartz | polished sections (150 μm thick) | LA-ICPMS, EMPA | (JEOL) JXA8230; NWR ablation system | Wuhan Sample Solution Analytical Technology Co., Ltd, Hubei, China | beam current of 50 nA and an accelerating voltage of 15 kV (EMPA); background acquisition of 50 s followed by 40 s of sample data acquisition (LA-ICP-MS) | NIST SRM 610 | 1.261512 | [19 empty] | 2200 | [11 empty] | 0.367642 | [9 empty] | 7590 |  | 21.245848 |  |  |  | 230 | [21 empty] | 90 | [15 empty] | 560 | [15 empty] | 336300 | [39 empty] | 648240 |  |  |  |  | 2022 | Mineralium Deposita (2022) 57:1343–1365 |  | CHN | Guizhou
| Zhulingou |  | Basin hydrothermal | Mississippi Valley-type (MVT) | carbonate-hosted Zn(-Ge) | Zn | Ge | Zn, Ge, Pb | Yang et al., 2020 |  | ZLG-3-2-2 | ZLG-3-2-2 | underground mine |  |  |  |  | ore material | polished section | grab | mineral separate | [5 empty] | mineralisation | sphalerite |  |  | sphalerite | Stage I (Sp1: acicular colloform); Stage II (Sp3: euhedral sector-zoned); Sp2 (acicular-euhedral, both stages) | stratabound and stockwork orebodies | Euhedral |  |  |  | pyrite, marcasite, galena, dolomite, calcite, quartz | polished sections (150 μm thick) | LA-ICPMS, EMPA | (JEOL) JXA8230; NWR ablation system | Wuhan Sample Solution Analytical Technology Co., Ltd, Hubei, China | beam current of 50 nA and an accelerating voltage of 15 kV (EMPA); background acquisition of 50 s followed by 40 s of sample data acquisition (LA-ICP-MS) | NIST SRM 610 | 1.381575 |  |  |  | 290 | [15 empty] | 640 | [11 empty] | 1.057007 | [9 empty] | 2200 |  | 11.169951 |  |  |  | 150 | [7 empty] | 0.015552 | [13 empty] | 28.644656 | [13 empty] | 0.01 |  | 1800 | [15 empty] | 333970 | [39 empty] | 657140 |  |  |  |  | 2022 | Mineralium Deposita (2022) 57:1343–1365 |  | CHN | Guizhou
| Zhulingou |  | Basin hydrothermal | Mississippi Valley-type (MVT) | carbonate-hosted Zn(-Ge) | Zn | Ge | Zn, Ge, Pb | Yang et al., 2020 |  | ZLG-3-2-3 | ZLG-3-2-3 | underground mine |  |  |  |  | ore material | polished section | grab | mineral separate | [5 empty] | mineralisation | sphalerite |  |  | sphalerite | Stage I (Sp1: acicular colloform); Stage II (Sp3: euhedral sector-zoned); Sp2 (acicular-euhedral, both stages) | stratabound and stockwork orebodies | Euhedral |  |  |  | pyrite, marcasite, galena, dolomite, calcite, quartz | polished sections (150 μm thick) | LA-ICPMS, EMPA | (JEOL) JXA8230; NWR ablation system | Wuhan Sample Solution Analytical Technology Co., Ltd, Hubei, China | beam current of 50 nA and an accelerating voltage of 15 kV (EMPA); background acquisition of 50 s followed by 40 s of sample data acquisition (LA-ICP-MS) | NIST SRM 610 | 1.3766 | [19 empty] | 3640 | [11 empty] | 0.370708 | [9 empty] | 8170 |  | 59.400983 |  |  |  | 395.020828 | [21 empty] | 90 | [15 empty] | 310 | [15 empty] | 333500 |  | 300 | [37 empty] | 646120 |  |  |  |  | 2022 | Mineralium Deposita (2022) 57:1343–1365 |  | CHN | Guizhou
| Zhulingou |  | Basin hydrothermal | Mississippi Valley-type (MVT) | carbonate-hosted Zn(-Ge) | Zn | Ge | Zn, Ge, Pb | Yang et al., 2020 |  | ZLG-3-2-4 | ZLG-3-2-4 | underground mine |  |  |  |  | ore material | polished section | grab | mineral separate | [5 empty] | mineralisation | sphalerite |  |  | sphalerite | Stage I (Sp1: acicular colloform); Stage II (Sp3: euhedral sector-zoned); Sp2 (acicular-euhedral, both stages) | stratabound and stockwork orebodies | Euhedral |  |  |  | pyrite, marcasite, galena, dolomite, calcite, quartz | polished sections (150 μm thick) | LA-ICPMS, EMPA | (JEOL) JXA8230; NWR ablation system | Wuhan Sample Solution Analytical Technology Co., Ltd, Hubei, China | beam current of 50 nA and an accelerating voltage of 15 kV (EMPA); background acquisition of 50 s followed by 40 s of sample data acquisition (LA-ICP-MS) | NIST SRM 610 | 1.922511 |  |  |  | 130 | [15 empty] | 5360 | [11 empty] | 8.423703 | [9 empty] | 8650 |  | 110.250518 |  |  |  | 90 | [21 empty] | 60 | [15 empty] | 510 | [15 empty] | 333100 | [39 empty] | 643910 |  |  |  |  | 2022 | Mineralium Deposita (2022) 57:1343–1365 |  | CHN | Guizhou
| Zhulingou |  | Basin hydrothermal | Mississippi Valley-type (MVT) | carbonate-hosted Zn(-Ge) | Zn | Ge | Zn, Ge, Pb | Yang et al., 2020 |  | ZLG-3-2-5 | ZLG-3-2-5 | underground mine |  |  |  |  | ore material | polished section | grab | mineral separate | [5 empty] | mineralisation | sphalerite |  |  | sphalerite | Stage I (Sp1: acicular colloform); Stage II (Sp3: euhedral sector-zoned); Sp2 (acicular-euhedral, both stages) | stratabound and stockwork orebodies | Euhedral |  |  |  | pyrite, marcasite, galena, dolomite, calcite, quartz | polished sections (150 μm thick) | LA-ICPMS, EMPA | (JEOL) JXA8230; NWR ablation system | Wuhan Sample Solution Analytical Technology Co., Ltd, Hubei, China | beam current of 50 nA and an accelerating voltage of 15 kV (EMPA); background acquisition of 50 s followed by 40 s of sample data acquisition (LA-ICP-MS) | NIST SRM 610 | 1.329959 |  |  |  | 340 | [15 empty] | 1570 | [11 empty] | 0.37977 | [9 empty] | 1370 |  | 63.944056 |  |  |  | 316.331353 | [21 empty] | 15.095956 | [15 empty] | 3610 | [15 empty] | 333060 | [39 empty] | 655050 |  |  |  |  | 2022 | Mineralium Deposita (2022) 57:1343–1365 |  | CHN | Guizhou
| Zhulingou |  | Basin hydrothermal | Mississippi Valley-type (MVT) | carbonate-hosted Zn(-Ge) | Zn | Ge | Zn, Ge, Pb | Yang et al., 2020 |  | ZLG-3-2-6 | ZLG-3-2-6 | underground mine |  |  |  |  | ore material | polished section | grab | mineral separate | [5 empty] | mineralisation | sphalerite |  |  | sphalerite | Stage I (Sp1: acicular colloform); Stage II (Sp3: euhedral sector-zoned); Sp2 (acicular-euhedral, both stages) | stratabound and stockwork orebodies | Euhedral |  |  |  | pyrite, marcasite, galena, dolomite, calcite, quartz | polished sections (150 μm thick) | LA-ICPMS, EMPA | (JEOL) JXA8230; NWR ablation system | Wuhan Sample Solution Analytical Technology Co., Ltd, Hubei, China | beam current of 50 nA and an accelerating voltage of 15 kV (EMPA); background acquisition of 50 s followed by 40 s of sample data acquisition (LA-ICP-MS) | NIST SRM 610 | 1.361615 |  |  |  | 180 | [15 empty] | 1800 | [11 empty] | 0.294573 | [9 empty] | 2190 |  | 33.628939 |  |  |  | 300 | [7 empty] | 180 | [13 empty] | 70 | [15 empty] | 1070 | [15 empty] | 332050 | [39 empty] | 657270 |  |  |  |  | 2022 | Mineralium Deposita (2022) 57:1343–1365 |  | CHN | Guizhou
| Zhulingou |  | Basin hydrothermal | Mississippi Valley-type (MVT) | carbonate-hosted Zn(-Ge) | Zn | Ge | Zn, Ge, Pb | Yang et al., 2020 |  | ZLG-3-2-7 | ZLG-3-2-7 | underground mine |  |  |  |  | ore material | polished section | grab | mineral separate | [5 empty] | mineralisation | sphalerite |  |  | sphalerite | Stage I (Sp1: acicular colloform); Stage II (Sp3: euhedral sector-zoned); Sp2 (acicular-euhedral, both stages) | stratabound and stockwork orebodies | Euhedral |  |  |  | pyrite, marcasite, galena, dolomite, calcite, quartz | polished sections (150 μm thick) | LA-ICPMS, EMPA | (JEOL) JXA8230; NWR ablation system | Wuhan Sample Solution Analytical Technology Co., Ltd, Hubei, China | beam current of 50 nA and an accelerating voltage of 15 kV (EMPA); background acquisition of 50 s followed by 40 s of sample data acquisition (LA-ICP-MS) | NIST SRM 610 | 1.38493 |  |  |  | 160 | [15 empty] | 3100 | [11 empty] | 0.302141 | [9 empty] | 7700 |  | 13.133087 |  |  |  | 654.322508 | [7 empty] | 210 | [13 empty] | 33.450627 | [15 empty] | 1010 | [15 empty] | 334460 | [39 empty] | 646260 |  |  |  |  | 2022 | Mineralium Deposita (2022) 57:1343–1365 |  | CHN | Guizhou
| Zhulingou |  | Basin hydrothermal | Mississippi Valley-type (MVT) | carbonate-hosted Zn(-Ge) | Zn | Ge | Zn, Ge, Pb | Yang et al., 2020 |  | ZLG-3-2-8 | ZLG-3-2-8 | underground mine |  |  |  |  | ore material | polished section | grab | mineral separate | [5 empty] | mineralisation | sphalerite |  |  | sphalerite | Stage I (Sp1: acicular colloform); Stage II (Sp3: euhedral sector-zoned); Sp2 (acicular-euhedral, both stages) | stratabound and stockwork orebodies | Euhedral |  |  |  | pyrite, marcasite, galena, dolomite, calcite, quartz | polished sections (150 μm thick) | LA-ICPMS, EMPA | (JEOL) JXA8230; NWR ablation system | Wuhan Sample Solution Analytical Technology Co., Ltd, Hubei, China | beam current of 50 nA and an accelerating voltage of 15 kV (EMPA); background acquisition of 50 s followed by 40 s of sample data acquisition (LA-ICP-MS) | NIST SRM 610 | 50 | [19 empty] | 2670 | [11 empty] | 0.285102 | [9 empty] | 6800 |  | 36.597201 |  |  |  | 230 | [21 empty] | 20.130411 | [15 empty] | 580 | [15 empty] | 332980 | [11 empty] | 190 | [27 empty] | 650240 |  |  |  |  | 2022 | Mineralium Deposita (2022) 57:1343–1365 |  | CHN | Guizhou
| Zhulingou |  | Basin hydrothermal | Mississippi Valley-type (MVT) | carbonate-hosted Zn(-Ge) | Zn | Ge | Zn, Ge, Pb | Yang et al., 2020 |  | ZLG-3-2-9 | ZLG-3-2-9 | underground mine |  |  |  |  | ore material | polished section | grab | mineral separate | [5 empty] | mineralisation | sphalerite |  |  | sphalerite | Stage I (Sp1: acicular colloform); Stage II (Sp3: euhedral sector-zoned); Sp2 (acicular-euhedral, both stages) | stratabound and stockwork orebodies | Euhedral |  |  |  | pyrite, marcasite, galena, dolomite, calcite, quartz | polished sections (150 μm thick) | LA-ICPMS, EMPA | (JEOL) JXA8230; NWR ablation system | Wuhan Sample Solution Analytical Technology Co., Ltd, Hubei, China | beam current of 50 nA and an accelerating voltage of 15 kV (EMPA); background acquisition of 50 s followed by 40 s of sample data acquisition (LA-ICP-MS) | NIST SRM 610 | 1.337024 |  |  |  | 540 | [15 empty] | 2650 | [11 empty] | 0.412671 | [9 empty] | 7400 |  | 55.310135 |  |  |  | 333.68173 | [21 empty] | 19.046635 | [15 empty] | 430 | [15 empty] | 330960 | [39 empty] | 647720 |  |  |  |  | 2022 | Mineralium Deposita (2022) 57:1343–1365 |  | CHN | Guizhou
| Zhulingou |  | Basin hydrothermal | Mississippi Valley-type (MVT) | carbonate-hosted Zn(-Ge) | Zn | Ge | Zn, Ge, Pb | Yang et al., 2020 |  | ZLG-3-2-10 | ZLG-3-2-10 | underground mine |  |  |  |  | ore material | polished section | grab | mineral separate | [5 empty] | mineralisation | sphalerite |  |  | sphalerite | Stage I (Sp1: acicular colloform); Stage II (Sp3: euhedral sector-zoned); Sp2 (acicular-euhedral, both stages) | stratabound and stockwork orebodies | Euhedral |  |  |  | pyrite, marcasite, galena, dolomite, calcite, quartz | polished sections (150 μm thick) | LA-ICPMS, EMPA | (JEOL) JXA8230; NWR ablation system | Wuhan Sample Solution Analytical Technology Co., Ltd, Hubei, China | beam current of 50 nA and an accelerating voltage of 15 kV (EMPA); background acquisition of 50 s followed by 40 s of sample data acquisition (LA-ICP-MS) | NIST SRM 610 | 1.31068 |  |  |  | 270 | [15 empty] | 2840 | [11 empty] | 0.240146 | [9 empty] | 9080 |  | 3.203163 |  |  |  | 100 | [21 empty] | 36.649713 | [15 empty] | 650 | [15 empty] | 333580 | [39 empty] | 645000 |  |  |  |  | 2022 | Mineralium Deposita (2022) 57:1343–1365 |  | CHN | Guizhou
| Zhulingou |  | Basin hydrothermal | Mississippi Valley-type (MVT) | carbonate-hosted Zn(-Ge) | Zn | Ge | Zn, Ge, Pb | Yang et al., 2020 |  | ZLG-3-2-11 | ZLG-3-2-11 | underground mine |  |  |  |  | ore material | polished section | grab | mineral separate | [5 empty] | mineralisation | sphalerite |  |  | sphalerite | Stage I (Sp1: acicular colloform); Stage II (Sp3: euhedral sector-zoned); Sp2 (acicular-euhedral, both stages) | stratabound and stockwork orebodies | Euhedral |  |  |  | pyrite, marcasite, galena, dolomite, calcite, quartz | polished sections (150 μm thick) | LA-ICPMS, EMPA | (JEOL) JXA8230; NWR ablation system | Wuhan Sample Solution Analytical Technology Co., Ltd, Hubei, China | beam current of 50 nA and an accelerating voltage of 15 kV (EMPA); background acquisition of 50 s followed by 40 s of sample data acquisition (LA-ICP-MS) | NIST SRM 610 | 10 | [19 empty] | 3070 | [11 empty] | 0.606423 | [9 empty] | 6620 |  | 8.409113 |  |  |  | 363.325219 | [21 empty] | 110 | [15 empty] | 340 | [15 empty] | 332710 | [11 empty] | 340 | [27 empty] | 648690 |  |  |  |  | 2022 | Mineralium Deposita (2022) 57:1343–1365 |  | CHN | Guizhou
| Zhulingou |  | Basin hydrothermal | Mississippi Valley-type (MVT) | carbonate-hosted Zn(-Ge) | Zn | Ge | Zn, Ge, Pb | Yang et al., 2020 |  | ZLG-3-2-12 | ZLG-3-2-12 | underground mine |  |  |  |  | ore material | polished section | grab | mineral separate | [5 empty] | mineralisation | sphalerite |  |  | sphalerite | Stage I (Sp1: acicular colloform); Stage II (Sp3: euhedral sector-zoned); Sp2 (acicular-euhedral, both stages) | stratabound and stockwork orebodies | Euhedral |  |  |  | pyrite, marcasite, galena, dolomite, calcite, quartz | polished sections (150 μm thick) | LA-ICPMS, EMPA | (JEOL) JXA8230; NWR ablation system | Wuhan Sample Solution Analytical Technology Co., Ltd, Hubei, China | beam current of 50 nA and an accelerating voltage of 15 kV (EMPA); background acquisition of 50 s followed by 40 s of sample data acquisition (LA-ICP-MS) | NIST SRM 610 | 1.40171 |  |  |  | 380 | [15 empty] | 470 | [11 empty] | 0.497188 | [9 empty] | 12730 |  | 48.816102 |  |  |  | 140 | [7 empty] | 310 | [13 empty] | 60 | [15 empty] | 698.180263 | [15 empty] | 333230 | [39 empty] | 639910 |  |  |  |  | 2022 | Mineralium Deposita (2022) 57:1343–1365 |  | CHN | Guizhou
| Zhulingou |  | Basin hydrothermal | Mississippi Valley-type (MVT) | carbonate-hosted Zn(-Ge) | Zn | Ge | Zn, Ge, Pb | Yang et al., 2020 |  | ZLG-3-2-13 | ZLG-3-2-13 | underground mine |  |  |  |  | ore material | polished section | grab | mineral separate | [5 empty] | mineralisation | sphalerite |  |  | sphalerite | Stage I (Sp1: acicular colloform); Stage II (Sp3: euhedral sector-zoned); Sp2 (acicular-euhedral, both stages) | stratabound and stockwork orebodies | Euhedral |  |  |  | pyrite, marcasite, galena, dolomite, calcite, quartz | polished sections (150 μm thick) | LA-ICPMS, EMPA | (JEOL) JXA8230; NWR ablation system | Wuhan Sample Solution Analytical Technology Co., Ltd, Hubei, China | beam current of 50 nA and an accelerating voltage of 15 kV (EMPA); background acquisition of 50 s followed by 40 s of sample data acquisition (LA-ICP-MS) | NIST SRM 610 | 1.265667 | [19 empty] | 2370 | [11 empty] | 0.462817 | [9 empty] | 7350 |  | 26.874709 |  |  |  | 561.509622 | [21 empty] | 27.228137 | [15 empty] | 600 | [15 empty] | 332470 | [39 empty] | 643800 |  |  |  |  | 2022 | Mineralium Deposita (2022) 57:1343–1365 |  | CHN | Guizhou
| Zhulingou |  | Basin hydrothermal | Mississippi Valley-type (MVT) | carbonate-hosted Zn(-Ge) | Zn | Ge | Zn, Ge, Pb | Yang et al., 2020 |  | ZLG-3-2-14 | ZLG-3-2-14 | underground mine |  |  |  |  | ore material | polished section | grab | mineral separate | [5 empty] | mineralisation | sphalerite |  |  | sphalerite | Stage I (Sp1: acicular colloform); Stage II (Sp3: euhedral sector-zoned); Sp2 (acicular-euhedral, both stages) | stratabound and stockwork orebodies | Euhedral |  |  |  | pyrite, marcasite, galena, dolomite, calcite, quartz | polished sections (150 μm thick) | LA-ICPMS, EMPA | (JEOL) JXA8230; NWR ablation system | Wuhan Sample Solution Analytical Technology Co., Ltd, Hubei, China | beam current of 50 nA and an accelerating voltage of 15 kV (EMPA); background acquisition of 50 s followed by 40 s of sample data acquisition (LA-ICP-MS) | NIST SRM 610 | 1.294212 |  |  |  | 220 | [15 empty] | 1000 | [11 empty] | 0.389896 | [9 empty] | 3610 |  | 15.183391 |  |  |  | 460 | [21 empty] | 19.840381 | [15 empty] | 740 | [15 empty] | 334690 | [39 empty] | 653850 |  |  |  |  | 2022 | Mineralium Deposita (2022) 57:1343–1365 |  | CHN | Guizhou
| Zhulingou |  | Basin hydrothermal | Mississippi Valley-type (MVT) | carbonate-hosted Zn(-Ge) | Zn | Ge | Zn, Ge, Pb | Yang et al., 2020 |  | ZLG-3-3-1 | ZLG-3-3-1 | underground mine |  |  |  |  | ore material | polished section | grab | mineral separate | [5 empty] | mineralisation | sphalerite |  |  | sphalerite | Stage I (Sp1: acicular colloform); Stage II (Sp3: euhedral sector-zoned); Sp2 (acicular-euhedral, both stages) | stratabound and stockwork orebodies | Euhedral |  |  |  | pyrite, marcasite, galena, dolomite, calcite, quartz | polished sections (150 μm thick) | LA-ICPMS, EMPA | (JEOL) JXA8230; NWR ablation system | Wuhan Sample Solution Analytical Technology Co., Ltd, Hubei, China | beam current of 50 nA and an accelerating voltage of 15 kV (EMPA); background acquisition of 50 s followed by 40 s of sample data acquisition (LA-ICP-MS) | NIST SRM 610 | 1.444055 |  |  |  | 330 | [15 empty] | 3660 | [11 empty] | 0.407948 | [9 empty] | 6870 |  | 75.213676 |  |  |  | 250 | [21 empty] | 14.044357 | [15 empty] | 290 | [15 empty] | 336140 | [11 empty] | 190 | [27 empty] | 648690 |  |  |  |  | 2022 | Mineralium Deposita (2022) 57:1343–1365 |  | CHN | Guizhou
| Zhulingou |  | Basin hydrothermal | Mississippi Valley-type (MVT) | carbonate-hosted Zn(-Ge) | Zn | Ge | Zn, Ge, Pb | Yang et al., 2020 |  | ZLG-3-3-2 | ZLG-3-3-2 | underground mine |  |  |  |  | ore material | polished section | grab | mineral separate | [5 empty] | mineralisation | sphalerite |  |  | sphalerite | Stage I (Sp1: acicular colloform); Stage II (Sp3: euhedral sector-zoned); Sp2 (acicular-euhedral, both stages) | stratabound and stockwork orebodies | Euhedral |  |  |  | pyrite, marcasite, galena, dolomite, calcite, quartz | polished sections (150 μm thick) | LA-ICPMS, EMPA | (JEOL) JXA8230; NWR ablation system | Wuhan Sample Solution Analytical Technology Co., Ltd, Hubei, China | beam current of 50 nA and an accelerating voltage of 15 kV (EMPA); background acquisition of 50 s followed by 40 s of sample data acquisition (LA-ICP-MS) | NIST SRM 610 | 1.520423 |  |  |  | 430 | [15 empty] | 3200 | [11 empty] | 0.830068 | [9 empty] | 2500 |  | 99.400619 |  |  |  | 360.828249 | [21 empty] | 12.932459 | [15 empty] | 470 | [15 empty] | 334170 | [39 empty] | 654200 |  |  |  |  | 2022 | Mineralium Deposita (2022) 57:1343–1365 |  | CHN | Guizhou
| Zhulingou |  | Basin hydrothermal | Mississippi Valley-type (MVT) | carbonate-hosted Zn(-Ge) | Zn | Ge | Zn, Ge, Pb | Yang et al., 2020 |  | ZLG-3-3-3 | ZLG-3-3-3 | underground mine |  |  |  |  | ore material | polished section | grab | mineral separate | [5 empty] | mineralisation | sphalerite |  |  | sphalerite | Stage I (Sp1: acicular colloform); Stage II (Sp3: euhedral sector-zoned); Sp2 (acicular-euhedral, both stages) | stratabound and stockwork orebodies | Euhedral |  |  |  | pyrite, marcasite, galena, dolomite, calcite, quartz | polished sections (150 μm thick) | LA-ICPMS, EMPA | (JEOL) JXA8230; NWR ablation system | Wuhan Sample Solution Analytical Technology Co., Ltd, Hubei, China | beam current of 50 nA and an accelerating voltage of 15 kV (EMPA); background acquisition of 50 s followed by 40 s of sample data acquisition (LA-ICP-MS) | NIST SRM 610 | 1.380708 | [19 empty] | 3550 | [11 empty] | 0.28434 | [9 empty] | 8450 |  | 88.066169 |  |  |  | 275.982277 | [21 empty] | 15.447615 | [15 empty] | 570 | [15 empty] | 333330 | [11 empty] | 330 | [27 empty] | 643090 |  |  |  |  | 2022 | Mineralium Deposita (2022) 57:1343–1365 |  | CHN | Guizhou
| Zhulingou |  | Basin hydrothermal | Mississippi Valley-type (MVT) | carbonate-hosted Zn(-Ge) | Zn | Ge | Zn, Ge, Pb | Yang et al., 2020 |  | ZLG-3-3-4 | ZLG-3-3-4 | underground mine |  |  |  |  | ore material | polished section | grab | mineral separate | [5 empty] | mineralisation | sphalerite |  |  | sphalerite | Stage I (Sp1: acicular colloform); Stage II (Sp3: euhedral sector-zoned); Sp2 (acicular-euhedral, both stages) | stratabound and stockwork orebodies | Euhedral |  |  |  | pyrite, marcasite, galena, dolomite, calcite, quartz | polished sections (150 μm thick) | LA-ICPMS, EMPA | (JEOL) JXA8230; NWR ablation system | Wuhan Sample Solution Analytical Technology Co., Ltd, Hubei, China | beam current of 50 nA and an accelerating voltage of 15 kV (EMPA); background acquisition of 50 s followed by 40 s of sample data acquisition (LA-ICP-MS) | NIST SRM 610 | 1.253129 | [19 empty] | 2300 | [11 empty] | 0.247591 | [9 empty] | 9930 |  | 19.601059 |  |  |  | 342.187041 |  |  |  | 30 | [17 empty] | 90 | [15 empty] | 850 | [15 empty] | 335110 | [39 empty] | 645350 |  |  |  |  | 2022 | Mineralium Deposita (2022) 57:1343–1365 |  | CHN | Guizhou
| Zhulingou |  | Basin hydrothermal | Mississippi Valley-type (MVT) | carbonate-hosted Zn(-Ge) | Zn | Ge | Zn, Ge, Pb | Yang et al., 2020 |  | ZLG-3-3-5 | ZLG-3-3-5 | underground mine |  |  |  |  | ore material | polished section | grab | mineral separate | [5 empty] | mineralisation | sphalerite |  |  | sphalerite | Stage I (Sp1: acicular colloform); Stage II (Sp3: euhedral sector-zoned); Sp2 (acicular-euhedral, both stages) | stratabound and stockwork orebodies | Euhedral |  |  |  | pyrite, marcasite, galena, dolomite, calcite, quartz | polished sections (150 μm thick) | LA-ICPMS, EMPA | (JEOL) JXA8230; NWR ablation system | Wuhan Sample Solution Analytical Technology Co., Ltd, Hubei, China | beam current of 50 nA and an accelerating voltage of 15 kV (EMPA); background acquisition of 50 s followed by 40 s of sample data acquisition (LA-ICP-MS) | NIST SRM 610 | 1.403039 |  |  |  | 170 | [15 empty] | 1760 | [11 empty] | 0.263555 | [9 empty] | 1670 |  | 78.215433 |  |  |  | 900 | [21 empty] | 80 | [15 empty] | 3880 | [15 empty] | 332840 | [39 empty] | 655230 |  |  |  |  | 2022 | Mineralium Deposita (2022) 57:1343–1365 |  | CHN | Guizhou
| Zhulingou |  | Basin hydrothermal | Mississippi Valley-type (MVT) | carbonate-hosted Zn(-Ge) | Zn | Ge | Zn, Ge, Pb | Yang et al., 2020 |  | ZLG-3-3-6 | ZLG-3-3-6 | underground mine |  |  |  |  | ore material | polished section | grab | mineral separate | [5 empty] | mineralisation | sphalerite |  |  | sphalerite | Stage I (Sp1: acicular colloform); Stage II (Sp3: euhedral sector-zoned); Sp2 (acicular-euhedral, both stages) | stratabound and stockwork orebodies | Euhedral |  |  |  | pyrite, marcasite, galena, dolomite, calcite, quartz | polished sections (150 μm thick) | LA-ICPMS, EMPA | (JEOL) JXA8230; NWR ablation system | Wuhan Sample Solution Analytical Technology Co., Ltd, Hubei, China | beam current of 50 nA and an accelerating voltage of 15 kV (EMPA); background acquisition of 50 s followed by 40 s of sample data acquisition (LA-ICP-MS) | NIST SRM 610 | 1.385022 | [19 empty] | 3150 | [21 empty] | 10680 |  | 49.632796 |  |  |  | 397.324388 | [21 empty] | 19.444131 | [15 empty] | 850 | [15 empty] | 334260 | [39 empty] | 644410 |  |  |  |  | 2022 | Mineralium Deposita (2022) 57:1343–1365 |  | CHN | Guizhou
| Zhulingou |  | Basin hydrothermal | Mississippi Valley-type (MVT) | carbonate-hosted Zn(-Ge) | Zn | Ge | Zn, Ge, Pb | Yang et al., 2020 |  | ZLG-3-3-7 | ZLG-3-3-7 | underground mine |  |  |  |  | ore material | polished section | grab | mineral separate | [5 empty] | mineralisation | sphalerite |  |  | sphalerite | Stage I (Sp1: acicular colloform); Stage II (Sp3: euhedral sector-zoned); Sp2 (acicular-euhedral, both stages) | stratabound and stockwork orebodies | Euhedral |  |  |  | pyrite, marcasite, galena, dolomite, calcite, quartz | polished sections (150 μm thick) | LA-ICPMS, EMPA | (JEOL) JXA8230; NWR ablation system | Wuhan Sample Solution Analytical Technology Co., Ltd, Hubei, China | beam current of 50 nA and an accelerating voltage of 15 kV (EMPA); background acquisition of 50 s followed by 40 s of sample data acquisition (LA-ICP-MS) | NIST SRM 610 | 1.353247 | [19 empty] | 3700 | [11 empty] | 0.381861 | [9 empty] | 9630 |  | 39.545383 |  |  |  | 210 | [21 empty] | 18.778333 | [15 empty] | 900 | [15 empty] | 332160 |  | 200 | [37 empty] | 640940 |  |  |  |  | 2022 | Mineralium Deposita (2022) 57:1343–1365 |  | CHN | Guizhou
| Zhulingou |  | Basin hydrothermal | Mississippi Valley-type (MVT) | carbonate-hosted Zn(-Ge) | Zn | Ge | Zn, Ge, Pb | Yang et al., 2020 |  | ZLG-3-3-8 | ZLG-3-3-8 | underground mine |  |  |  |  | ore material | polished section | grab | mineral separate | [5 empty] | mineralisation | sphalerite |  |  | sphalerite | Stage I (Sp1: acicular colloform); Stage II (Sp3: euhedral sector-zoned); Sp2 (acicular-euhedral, both stages) | stratabound and stockwork orebodies | Euhedral |  |  |  | pyrite, marcasite, galena, dolomite, calcite, quartz | polished sections (150 μm thick) | LA-ICPMS, EMPA | (JEOL) JXA8230; NWR ablation system | Wuhan Sample Solution Analytical Technology Co., Ltd, Hubei, China | beam current of 50 nA and an accelerating voltage of 15 kV (EMPA); background acquisition of 50 s followed by 40 s of sample data acquisition (LA-ICP-MS) | NIST SRM 610 | 1.522383 | [19 empty] | 3960 | [11 empty] | 0.572596 | [9 empty] | 7340 |  | 113.16476 |  |  |  | 283.477776 | [7 empty] | 230 | [13 empty] | 13.7938 | [15 empty] | 660 | [15 empty] | 332790 | [39 empty] | 644340 |  |  |  |  | 2022 | Mineralium Deposita (2022) 57:1343–1365 |  | CHN | Guizhou
| Zhulingou |  | Basin hydrothermal | Mississippi Valley-type (MVT) | carbonate-hosted Zn(-Ge) | Zn | Ge | Zn, Ge, Pb | Yang et al., 2020 |  | ZLG-3-3-9 | ZLG-3-3-9 | underground mine |  |  |  |  | ore material | polished section | grab | mineral separate | [5 empty] | mineralisation | sphalerite |  |  | sphalerite | Stage I (Sp1: acicular colloform); Stage II (Sp3: euhedral sector-zoned); Sp2 (acicular-euhedral, both stages) | stratabound and stockwork orebodies | Euhedral |  |  |  | pyrite, marcasite, galena, dolomite, calcite, quartz | polished sections (150 μm thick) | LA-ICPMS, EMPA | (JEOL) JXA8230; NWR ablation system | Wuhan Sample Solution Analytical Technology Co., Ltd, Hubei, China | beam current of 50 nA and an accelerating voltage of 15 kV (EMPA); background acquisition of 50 s followed by 40 s of sample data acquisition (LA-ICP-MS) | NIST SRM 610 | 140 | [19 empty] | 1300 | [11 empty] | 0.61513 | [9 empty] | 1350 |  | 5.629931 |  |  |  | 650 | [21 empty] | 140 | [15 empty] | 3180 | [15 empty] | 332710 | [39 empty] | 656170 |  |  |  |  | 2022 | Mineralium Deposita (2022) 57:1343–1365 |  | CHN | Guizhou
| Zhulingou |  | Basin hydrothermal | Mississippi Valley-type (MVT) | carbonate-hosted Zn(-Ge) | Zn | Ge | Zn, Ge, Pb | Yang et al., 2020 |  | ZLG-3-3-10 | ZLG-3-3-10 | underground mine |  |  |  |  | ore material | polished section | grab | mineral separate | [5 empty] | mineralisation | sphalerite |  |  | sphalerite | Stage I (Sp1: acicular colloform); Stage II (Sp3: euhedral sector-zoned); Sp2 (acicular-euhedral, both stages) | stratabound and stockwork orebodies | Euhedral |  |  |  | pyrite, marcasite, galena, dolomite, calcite, quartz | polished sections (150 μm thick) | LA-ICPMS, EMPA | (JEOL) JXA8230; NWR ablation system | Wuhan Sample Solution Analytical Technology Co., Ltd, Hubei, China | beam current of 50 nA and an accelerating voltage of 15 kV (EMPA); background acquisition of 50 s followed by 40 s of sample data acquisition (LA-ICP-MS) | NIST SRM 610 | 1.227646 | [19 empty] | 560 | [11 empty] | 0.245866 | [9 empty] | 14780 |  | 6.377109 |  |  |  | 550.00651 | [21 empty] | 60 | [15 empty] | 500 | [15 empty] | 334990 | [39 empty] | 639520 |  |  |  |  | 2022 | Mineralium Deposita (2022) 57:1343–1365 |  | CHN | Guizhou
| Zhulingou |  | Basin hydrothermal | Mississippi Valley-type (MVT) | carbonate-hosted Zn(-Ge) | Zn | Ge | Zn, Ge, Pb | Yang et al., 2020 |  | ZLG-3-3-11 | ZLG-3-3-11 | underground mine |  |  |  |  | ore material | polished section | grab | mineral separate | [5 empty] | mineralisation | sphalerite |  |  | sphalerite | Stage I (Sp1: acicular colloform); Stage II (Sp3: euhedral sector-zoned); Sp2 (acicular-euhedral, both stages) | stratabound and stockwork orebodies | Euhedral |  |  |  | pyrite, marcasite, galena, dolomite, calcite, quartz | polished sections (150 μm thick) | LA-ICPMS, EMPA | (JEOL) JXA8230; NWR ablation system | Wuhan Sample Solution Analytical Technology Co., Ltd, Hubei, China | beam current of 50 nA and an accelerating voltage of 15 kV (EMPA); background acquisition of 50 s followed by 40 s of sample data acquisition (LA-ICP-MS) | NIST SRM 610 | 1.283435 | [19 empty] | 810 | [11 empty] | 0.476393 | [9 empty] | 12570 |  | 3.88835 |  |  |  | 581.08846 | [21 empty] | 70 | [15 empty] | 310 | [15 empty] | 331770 | [39 empty] | 638510 |  |  |  |  | 2022 | Mineralium Deposita (2022) 57:1343–1365 |  | CHN | Guizhou
| Zhulingou |  | Basin hydrothermal | Mississippi Valley-type (MVT) | carbonate-hosted Zn(-Ge) | Zn | Ge | Zn, Ge, Pb | Yang et al., 2020 |  | ZLG-3-3-12 | ZLG-3-3-12 | underground mine |  |  |  |  | ore material | polished section | grab | mineral separate | [5 empty] | mineralisation | sphalerite |  |  | sphalerite | Stage I (Sp1: acicular colloform); Stage II (Sp3: euhedral sector-zoned); Sp2 (acicular-euhedral, both stages) | stratabound and stockwork orebodies | Euhedral |  |  |  | pyrite, marcasite, galena, dolomite, calcite, quartz | polished sections (150 μm thick) | LA-ICPMS, EMPA | (JEOL) JXA8230; NWR ablation system | Wuhan Sample Solution Analytical Technology Co., Ltd, Hubei, China | beam current of 50 nA and an accelerating voltage of 15 kV (EMPA); background acquisition of 50 s followed by 40 s of sample data acquisition (LA-ICP-MS) | NIST SRM 610 | 1.40568 |  |  |  | 220 | [15 empty] | 3200 | [11 empty] | 0.420158 | [9 empty] | 9690 |  | 54.886611 |  |  |  | 340 | [21 empty] | 20.443845 | [15 empty] | 600 | [15 empty] | 334300 | [39 empty] | 645130 |  |  |  |  | 2022 | Mineralium Deposita (2022) 57:1343–1365 |  | CHN | Guizhou
| Zhulingou |  | Basin hydrothermal | Mississippi Valley-type (MVT) | carbonate-hosted Zn(-Ge) | Zn | Ge | Zn, Ge, Pb | Yang et al., 2020 |  | ZLG-3-3-13 | ZLG-3-3-13 | underground mine |  |  |  |  | ore material | polished section | grab | mineral separate | [5 empty] | mineralisation | sphalerite |  |  | sphalerite | Stage I (Sp1: acicular colloform); Stage II (Sp3: euhedral sector-zoned); Sp2 (acicular-euhedral, both stages) | stratabound and stockwork orebodies | Euhedral |  |  |  | pyrite, marcasite, galena, dolomite, calcite, quartz | polished sections (150 μm thick) | LA-ICPMS, EMPA | (JEOL) JXA8230; NWR ablation system | Wuhan Sample Solution Analytical Technology Co., Ltd, Hubei, China | beam current of 50 nA and an accelerating voltage of 15 kV (EMPA); background acquisition of 50 s followed by 40 s of sample data acquisition (LA-ICP-MS) | NIST SRM 610 | 1.399879 | [19 empty] | 3820 | [11 empty] | 0.270314 | [9 empty] | 8690 |  | 85.88988 |  |  |  | 140 | [21 empty] | 15.180541 | [15 empty] | 790 | [15 empty] | 334340 | [39 empty] | 644230 |  |  |  |  | 2022 | Mineralium Deposita (2022) 57:1343–1365 |  | CHN | Guizhou
| Zhulingou |  | Basin hydrothermal | Mississippi Valley-type (MVT) | carbonate-hosted Zn(-Ge) | Zn | Ge | Zn, Ge, Pb | Yang et al., 2020 |  | ZLG-3-4-1 | ZLG-3-4-1 | underground mine |  |  |  |  | ore material | polished section | grab | mineral separate | [5 empty] | mineralisation | sphalerite |  |  | sphalerite | Stage I (Sp1: acicular colloform); Stage II (Sp3: euhedral sector-zoned); Sp2 (acicular-euhedral, both stages) | stratabound and stockwork orebodies | Euhedral |  |  |  | pyrite, marcasite, galena, dolomite, calcite, quartz | polished sections (150 μm thick) | LA-ICPMS, EMPA | (JEOL) JXA8230; NWR ablation system | Wuhan Sample Solution Analytical Technology Co., Ltd, Hubei, China | beam current of 50 nA and an accelerating voltage of 15 kV (EMPA); background acquisition of 50 s followed by 40 s of sample data acquisition (LA-ICP-MS) | NIST SRM 610 | 1.512238 | [19 empty] | 1110 | [11 empty] | 0.61327 | [9 empty] | 7750 |  | 24.424345 |  |  |  | 460 | [7 empty] | 0.031289 | [13 empty] | 40.787304 | [13 empty] | 0.01 |  | 1710 | [15 empty] | 335920 | [39 empty] | 651640 |  |  |  |  | 2022 | Mineralium Deposita (2022) 57:1343–1365 |  | CHN | Guizhou
| Zhulingou |  | Basin hydrothermal | Mississippi Valley-type (MVT) | carbonate-hosted Zn(-Ge) | Zn | Ge | Zn, Ge, Pb | Yang et al., 2020 |  | ZLG-3-4-2 | ZLG-3-4-2 | underground mine |  |  |  |  | ore material | polished section | grab | mineral separate | [5 empty] | mineralisation | sphalerite |  |  | sphalerite | Stage I (Sp1: acicular colloform); Stage II (Sp3: euhedral sector-zoned); Sp2 (acicular-euhedral, both stages) | stratabound and stockwork orebodies | Euhedral |  |  |  | pyrite, marcasite, galena, dolomite, calcite, quartz | polished sections (150 μm thick) | LA-ICPMS, EMPA | (JEOL) JXA8230; NWR ablation system | Wuhan Sample Solution Analytical Technology Co., Ltd, Hubei, China | beam current of 50 nA and an accelerating voltage of 15 kV (EMPA); background acquisition of 50 s followed by 40 s of sample data acquisition (LA-ICP-MS) | NIST SRM 610 | 1.749312 | [19 empty] | 1940 | [11 empty] | 0.367535 | [9 empty] | 1280 |  | 33.656142 |  |  |  | 330 | [21 empty] | 150 | [15 empty] | 3040 | [15 empty] | 332280 | [39 empty] | 662750 |  |  |  |  | 2022 | Mineralium Deposita (2022) 57:1343–1365 |  | CHN | Guizhou
| Zhulingou |  | Basin hydrothermal | Mississippi Valley-type (MVT) | carbonate-hosted Zn(-Ge) | Zn | Ge | Zn, Ge, Pb | Yang et al., 2020 |  | ZLG-3-4-3 | ZLG-3-4-3 | underground mine |  |  |  |  | ore material | polished section | grab | mineral separate | [5 empty] | mineralisation | sphalerite |  |  | sphalerite | Stage I (Sp1: acicular colloform); Stage II (Sp3: euhedral sector-zoned); Sp2 (acicular-euhedral, both stages) | stratabound and stockwork orebodies | Euhedral |  |  |  | pyrite, marcasite, galena, dolomite, calcite, quartz | polished sections (150 μm thick) | LA-ICPMS, EMPA | (JEOL) JXA8230; NWR ablation system | Wuhan Sample Solution Analytical Technology Co., Ltd, Hubei, China | beam current of 50 nA and an accelerating voltage of 15 kV (EMPA); background acquisition of 50 s followed by 40 s of sample data acquisition (LA-ICP-MS) | NIST SRM 610 | 1.380965 | [19 empty] | 2220 | [11 empty] | 0.277211 | [9 empty] | 4840 |  | 43.858533 |  |  |  | 640 | [21 empty] | 26.947035 | [15 empty] | 1030 | [15 empty] | 331190 |  | 200 | [9 empty] | 230 | [27 empty] | 655530 |  |  |  |  | 2022 | Mineralium Deposita (2022) 57:1343–1365 |  | CHN | Guizhou
| Zhulingou |  | Basin hydrothermal | Mississippi Valley-type (MVT) | carbonate-hosted Zn(-Ge) | Zn | Ge | Zn, Ge, Pb | Yang et al., 2020 |  | ZLG-3-4-4 | ZLG-3-4-4 | underground mine |  |  |  |  | ore material | polished section | grab | mineral separate | [5 empty] | mineralisation | sphalerite |  |  | sphalerite | Stage I (Sp1: acicular colloform); Stage II (Sp3: euhedral sector-zoned); Sp2 (acicular-euhedral, both stages) | stratabound and stockwork orebodies | Euhedral |  |  |  | pyrite, marcasite, galena, dolomite, calcite, quartz | polished sections (150 μm thick) | LA-ICPMS, EMPA | (JEOL) JXA8230; NWR ablation system | Wuhan Sample Solution Analytical Technology Co., Ltd, Hubei, China | beam current of 50 nA and an accelerating voltage of 15 kV (EMPA); background acquisition of 50 s followed by 40 s of sample data acquisition (LA-ICP-MS) | NIST SRM 610 | 1.334198 |  |  |  | 140 | [15 empty] | 1500 | [11 empty] | 0.375069 | [9 empty] | 1460 |  | 23.934925 |  |  |  | 650 | [21 empty] | 36.974774 | [15 empty] | 4880 | [15 empty] | 331740 | [39 empty] | 659630 |  |  |  |  | 2022 | Mineralium Deposita (2022) 57:1343–1365 |  | CHN | Guizhou
| Zhulingou |  | Basin hydrothermal | Mississippi Valley-type (MVT) | carbonate-hosted Zn(-Ge) | Zn | Ge | Zn, Ge, Pb | Yang et al., 2020 |  | ZLG-3-4-5 | ZLG-3-4-5 | underground mine |  |  |  |  | ore material | polished section | grab | mineral separate | [5 empty] | mineralisation | sphalerite |  |  | sphalerite | Stage I (Sp1: acicular colloform); Stage II (Sp3: euhedral sector-zoned); Sp2 (acicular-euhedral, both stages) | stratabound and stockwork orebodies | Euhedral |  |  |  | pyrite, marcasite, galena, dolomite, calcite, quartz | polished sections (150 μm thick) | LA-ICPMS, EMPA | (JEOL) JXA8230; NWR ablation system | Wuhan Sample Solution Analytical Technology Co., Ltd, Hubei, China | beam current of 50 nA and an accelerating voltage of 15 kV (EMPA); background acquisition of 50 s followed by 40 s of sample data acquisition (LA-ICP-MS) | NIST SRM 610 | 1.795117 | [19 empty] | 2750 | [11 empty] | 0.665338 | [9 empty] | 11880 |  | 31.468677 |  |  |  | 100 | [7 empty] | 0.061029 | [13 empty] | 70 | [13 empty] | 0.01 |  | 780 | [15 empty] | 331880 | [39 empty] | 644110 |  |  |  |  | 2022 | Mineralium Deposita (2022) 57:1343–1365 |  | CHN | Guizhou
| Zhulingou |  | Basin hydrothermal | Mississippi Valley-type (MVT) | carbonate-hosted Zn(-Ge) | Zn | Ge | Zn, Ge, Pb | Yang et al., 2020 |  | ZLG-3-4-6 | ZLG-3-4-6 | underground mine |  |  |  |  | ore material | polished section | grab | mineral separate | [5 empty] | mineralisation | sphalerite |  |  | sphalerite | Stage I (Sp1: acicular colloform); Stage II (Sp3: euhedral sector-zoned); Sp2 (acicular-euhedral, both stages) | stratabound and stockwork orebodies | Euhedral |  |  |  | pyrite, marcasite, galena, dolomite, calcite, quartz | polished sections (150 μm thick) | LA-ICPMS, EMPA | (JEOL) JXA8230; NWR ablation system | Wuhan Sample Solution Analytical Technology Co., Ltd, Hubei, China | beam current of 50 nA and an accelerating voltage of 15 kV (EMPA); background acquisition of 50 s followed by 40 s of sample data acquisition (LA-ICP-MS) | NIST SRM 610 | 1.731157 |  |  |  | 190 | [15 empty] | 1930 | [11 empty] | 0.777304 | [9 empty] | 10380 |  | 26.984916 |  |  |  | 743.158693 | [7 empty] | 0.082611 | [13 empty] | 80 | [13 empty] | 0.01 |  | 1060 | [15 empty] | 333380 | [11 empty] | 150 | [27 empty] | 646230 |  |  |  |  | 2022 | Mineralium Deposita (2022) 57:1343–1365 |  | CHN | Guizhou
| Zhulingou |  | Basin hydrothermal | Mississippi Valley-type (MVT) | carbonate-hosted Zn(-Ge) | Zn | Ge | Zn, Ge, Pb | Yang et al., 2020 |  | ZLG-3-4-7 | ZLG-3-4-7 | underground mine |  |  |  |  | ore material | polished section | grab | mineral separate | [5 empty] | mineralisation | sphalerite |  |  | sphalerite | Stage I (Sp1: acicular colloform); Stage II (Sp3: euhedral sector-zoned); Sp2 (acicular-euhedral, both stages) | stratabound and stockwork orebodies | Euhedral |  |  |  | pyrite, marcasite, galena, dolomite, calcite, quartz | polished sections (150 μm thick) | LA-ICPMS, EMPA | (JEOL) JXA8230; NWR ablation system | Wuhan Sample Solution Analytical Technology Co., Ltd, Hubei, China | beam current of 50 nA and an accelerating voltage of 15 kV (EMPA); background acquisition of 50 s followed by 40 s of sample data acquisition (LA-ICP-MS) | NIST SRM 610 | 1.34672 |  |  |  | 300 | [15 empty] | 1570 | [11 empty] | 0.29695 | [9 empty] | 11580 |  | 20.547108 |  |  |  | 60 | [21 empty] | 29.968148 | [15 empty] | 360 | [15 empty] | 334780 |  | 200 | [37 empty] | 645410 |  |  |  |  | 2022 | Mineralium Deposita (2022) 57:1343–1365 |  | CHN | Guizhou
| Zhulingou |  | Basin hydrothermal | Mississippi Valley-type (MVT) | carbonate-hosted Zn(-Ge) | Zn | Ge | Zn, Ge, Pb | Yang et al., 2020 |  | ZLG-3-4-8 | ZLG-3-4-8 | underground mine |  |  |  |  | ore material | polished section | grab | mineral separate | [5 empty] | mineralisation | sphalerite |  |  | sphalerite | Stage I (Sp1: acicular colloform); Stage II (Sp3: euhedral sector-zoned); Sp2 (acicular-euhedral, both stages) | stratabound and stockwork orebodies | Colloform, acicular (Sp1); acicular-euhedral (Sp2); euhedral sector-zoned (Sp3) |  |  |  | pyrite, marcasite, galena, dolomite, calcite, quartz | polished sections (150 μm thick) | LA-ICPMS, EMPA | (JEOL) JXA8230; NWR ablation system | Wuhan Sample Solution Analytical Technology Co., Ltd, Hubei, China | beam current of 50 nA and an accelerating voltage of 15 kV (EMPA); background acquisition of 50 s followed by 40 s of sample data acquisition (LA-ICP-MS) | NIST SRM 610 | 140 |  |  |  | 560 | [15 empty] | 5360 | [11 empty] | 0 | [9 empty] | 15630 |  | 0 |  |  |  | 900 |  |  |  | 30 |  |  |  | 310 | [13 empty] | 170 | [15 empty] | 5440 | [15 empty] | 336300 |  | 300 | [9 empty] | 340 | [27 empty] | 662750 |  |  |  |  | 2022 | Mineralium Deposita (2022) 57:1343–1365 |  | CHN | Guizhou
| Zhulingou |  | Basin hydrothermal | Mississippi Valley-type (MVT) | carbonate-hosted Zn(-Ge) | Zn | Ge | Zn, Ge, Pb | Yang et al., 2020 |  | ZLG-3-4-9 | ZLG-3-4-9 | underground mine |  |  |  |  | ore material | polished section | grab | mineral separate | [5 empty] | mineralisation | sphalerite |  |  | sphalerite | Stage I (Sp1: acicular colloform); Stage II (Sp3: euhedral sector-zoned); Sp2 (acicular-euhedral, both stages) | stratabound and stockwork orebodies | Colloform, acicular (Sp1); acicular-euhedral (Sp2); euhedral sector-zoned (Sp3) |  |  |  | pyrite, marcasite, galena, dolomite, calcite, quartz | polished sections (150 μm thick) | LA-ICPMS, EMPA | (JEOL) JXA8230; NWR ablation system | Wuhan Sample Solution Analytical Technology Co., Ltd, Hubei, China | beam current of 50 nA and an accelerating voltage of 15 kV (EMPA); background acquisition of 50 s followed by 40 s of sample data acquisition (LA-ICP-MS) | NIST SRM 610 | 10 |  |  |  | 130 | [15 empty] | 390 | [11 empty] | 0 | [9 empty] | 1280 |  | 0 |  |  |  | 50 |  |  |  | 30 |  |  |  | 180 | [13 empty] | 40 | [15 empty] | 290 | [15 empty] | 330770 |  | 200 | [9 empty] | 150 | [27 empty] | 638510 |  |  |  |  | 2022 | Mineralium Deposita (2022) 57:1343–1365 |  | CHN | Guizhou
| Zhulingou |  | Basin hydrothermal | Mississippi Valley-type (MVT) | carbonate-hosted Zn(-Ge) | Zn | Ge | Zn, Ge, Pb | Yang et al., 2020 |  | ZLG-3-4-10 | ZLG-3-4-10 | underground mine |  |  |  |  | ore material | polished section | grab | mineral separate | [5 empty] | mineralisation | sphalerite |  |  | sphalerite | Stage I (Sp1: acicular colloform); Stage II (Sp3: euhedral sector-zoned); Sp2 (acicular-euhedral, both stages) | stratabound and stockwork orebodies | Colloform, acicular (Sp1); acicular-euhedral (Sp2); euhedral sector-zoned (Sp3) |  |  |  | pyrite, marcasite, galena, dolomite, calcite, quartz | polished sections (150 μm thick) | LA-ICPMS, EMPA | (JEOL) JXA8230; NWR ablation system | Wuhan Sample Solution Analytical Technology Co., Ltd, Hubei, China | beam current of 50 nA and an accelerating voltage of 15 kV (EMPA); background acquisition of 50 s followed by 40 s of sample data acquisition (LA-ICP-MS) | NIST SRM 610 | 76.25 |  |  |  | 280.454545 | [15 empty] | 2066.222222 | [11 empty] | 0 | [9 empty] | 7330.222222 |  | 0 |  |  |  | 379.032258 |  |  |  | 30 |  |  |  | 236.666667 | [13 empty] | 93.181818 | [15 empty] | 1420.454545 | [15 empty] | 333360.4 |  | 233.333333 | [9 empty] | 230 | [27 empty] | 648638.9 |  |  |  |  | 2022 | Mineralium Deposita (2022) 57:1343–1365 |  | CHN | Guizhou