## Sheet1
Uploaded | deposit_name | deposit_local_id | deposit_environment | deposit_group | deposit_type | primary_commodities | secondary_commodities | all_commodities | deposit_source | sample_uid | sample_name | sample_local_id | feature_type | feature_name | feature_uid | top_depth_m | bottom_depth_m | sample_deposit_relation | sample_type | sampling_method | material_class | material_class_comments | province | strat_unit_name | strat_unit_uid | strat_grouping | earth_material_group | earth_material_qualifier | earth_material | metamorphic_grade | mineral | paragenetic_stage | mode_of_occurrence | texture | color | alteration | sample_description | associated_minerals | sample_preparation | analytical_method | instrument_type_model | laboratory_location/if reported | operating_conditions/if reported | standards_used/if reported | ag_ppm | ag_detection_limit | al_ppm | al_detection_limit | as_ppm | as_detection_limit | au_ppm | au_detection_limit | b_ppm | b_detection_limit | ba_ppm | ba_detection_limit | be_ppm | be_detection_limit | bi_ppm | bi_detection_limit | br_ppm | br_detection_limit | ca_ppm | ca_detection_limit | cd_ppm | cd_detection_limit | ce_ppm | ce_detection_limit | cl_ppm | cl_detection_limit | co_ppm | co_detection_limit | cr_ppm | cr_detection_limit | cs_ppm | cs_detection_limit | cu_ppm | cu_detection_limit | dy_ppm | dy_detection_limit | er_ppm | er_detection_limit | eu_ppm | eu_detection_limit | f_ppm | f_detection_limit | fe_ppm | fe_detection_limit | ga_ppm | ga_detection_limit | gd_ppm | gd_detection_limit | ge_ppm | ge_detection_limit | hf_ppm | hf_detection_limit | hg_ppm | hg_detection_limit | ho_ppm | ho_detection_limit | in_ppm | in_detection_limit | ir_ppm | ir_detection_limit | k_ppm | k_detection_limit | la_ppm | la_detection_limit | li_ppm | li_detection_limit | lu_ppm | lu_detection_limit | mg_ppm | mg_detection_limit | mn_ppm | mn_detection_limit | mo_ppm | mo_detection_limit | na_ppm | na_detection_limit | nb_ppm | nb_detection_limit | nd_ppm | nd_detection_limit | ni_ppm | ni_detection_limit | os_ppm | os_detection_limit | p_ppm | p_detection_limit | pb_ppm | pb_detection_limit | pd_ppm | pd_detection_limit | pr_ppm | pr_detection_limit | pt_ppm | pt_detection_limit | rb_ppm | rb_detection_limit | re_ppm | re_detection_limit | rh_ppm | rh_detection_limit | ru_ppm | ru_detection_limit | s_ppm | s_detection_limit | sb_ppm | sb_detection_limit | sc_ppm | sc_detection_limit | se_ppm | se_detection_limit | si_ppm | si_detection_limit | sm_ppm | sm_detection_limit | sn_ppm | sn_detection_limit | sr_ppm | sr_detection_limit | ta_ppm | ta_detection_limit | tb_ppm | tb_detection_limit | te_ppm | te_detection_limit | th_ppm | th_detection_limit | ti_ppm | ti_detection_limit | tl_ppm | tl_detection_limit | tm_ppm | tm_detection_limit | u_ppm | u_detection_limit | v_ppm | v_detection_limit | w_ppm | w_detection_limit | y_ppm | y_detection_limit | yb_ppm | yb_detection_limit | zn_ppm | zn_detection_limit | zr_ppm | zr_detection_limit | analysis_datetime | publication_date | sample_source | submitter | country | state | deposit_longitude_wgs84 | deposit_latitude_wgs84 | sample_longitude_wgs84 | sample_latitude_wgs84 | sample_easting | sample_northing | sample_utm_zone | sample_location_description | location_source | location_accuracy | comments | last_update
| Mac Arthur River (HYC) | HYC | Seafloor hydrothermal | Sedimentary Exhalative (SEDEX) | sediment-hosted Zn-Pb-Ag | Zn, Pb | Ag, Ge | Zn, Pb, Ag, Ge | Spinks et al., 2021 |  | G2 | [6 empty] | ore material |  |  | mineral separate | [5 empty] | mineralisation |  |  |  | sphalerite, galena, barite, anhydrite | [6 empty] | galena, barite, anhydrite, chalcopyrite | Samples coated with approximately 4 nm of carbon in a Leica EMACE600 carbon coater; beam polisher operated at ion beam energies ranging from 10 kV to 400 V to progressively reduce damage induced by the ion beam; polished sections | ICP-OES | JEOL JXA8500F-CL electron probe microanalyzer; Bruker e⁻Flash EBSD system; Maia detector system; Leica EMACE600 carbon coater; Mettler Toledo pH meter with Inlab Expert Pro ISM Sensor | CSIRO Mineral Resources, Clayton, VIC 3168, Australia; Monash University, Clayton, VIC 3800, Australia; Australia Synchrotron, ANSTO, Clayton, VIC 3168, Australia | EPMA: 12 keV; 25 nA; 40 ms dwell; pixel step size and beam defocus both set to 200 nm. EBSD: beam energy of 20 keV and a probe current of approximately 1.2–3.4 nA; diffraction patterns of 160×120 pixels (10×10 binning), Hough transform of 99×99 pixels, dwell times ranging from 20 to 100 ms per pixel; map sizes 1024×884 pixels, pixel sizes 310 nm and 77 nm. SXRF: 18.5 keV; beam polisher operated at ion beam energies ranging from 10 kV to 400 V. XANES: Cu K-edge 8.979 keV, Ge K-edge 11.103 keV; 94–101 different monochromator energies. | Ge O2 and GeS standards for Ge XANES; in-vacuum Cu metal foil for Cu XANES energy calibration; standard thin metal foils (Ti, Mn, Fe, Cu, Y, Pt) at 18.5 keV and (Ti, Mn, Fe, Cu) at 11.356 keV for SXRF conversion factors | [32 empty] | 2 | [15 empty] | 120 | [25 empty] | 79400 | [67 empty] | 66 |  |  |  |  | 2023 | Liu, W., Mei, Y., Etschmann, B., Glenn, M., Mac Rae, C.M., Spinks, S.C., Ryan, C.G., Brugger, J., Paterson, D.J. (2023). Germanium speciation in experimental and natural sphalerite: Implications for critical metal enrichment in hydrothermal Zn-Pb ores. Geochimica et Cosmochimica Acta, 342, 198–214. |  | AUS | Northern Territory
| Mac Arthur River (HYC) | HYC | Seafloor hydrothermal | Sedimentary Exhalative (SEDEX) | sediment-hosted Zn-Pb-Ag | Zn, Pb | Ag, Ge | Zn, Pb, Ag, Ge | Spinks et al., 2021 |  | G4 | [6 empty] | ore material |  |  | mineral separate | [5 empty] | mineralisation |  |  |  | sphalerite, galena, barite, anhydrite | [6 empty] | galena, barite, anhydrite, chalcopyrite | Samples coated with approximately 4 nm of carbon in a Leica EMACE600 carbon coater; beam polisher operated at ion beam energies ranging from 10 kV to 400 V to progressively reduce damage induced by the ion beam; polished sections | ICP-OES | JEOL JXA8500F-CL electron probe microanalyzer; Bruker e⁻Flash EBSD system; Maia detector system; Leica EMACE600 carbon coater; Mettler Toledo pH meter with Inlab Expert Pro ISM Sensor | CSIRO Mineral Resources, Clayton, VIC 3168, Australia; Monash University, Clayton, VIC 3800, Australia; Australia Synchrotron, ANSTO, Clayton, VIC 3168, Australia | EPMA: 12 keV; 25 nA; 40 ms dwell; pixel step size and beam defocus both set to 200 nm. EBSD: beam energy of 20 keV and a probe current of approximately 1.2–3.4 nA; diffraction patterns of 160×120 pixels (10×10 binning), Hough transform of 99×99 pixels, dwell times ranging from 20 to 100 ms per pixel; map sizes 1024×884 pixels, pixel sizes 310 nm and 77 nm. SXRF: 18.5 keV; beam polisher operated at ion beam energies ranging from 10 kV to 400 V. XANES: Cu K-edge 8.979 keV, Ge K-edge 11.103 keV; 94–101 different monochromator energies. | Ge O2 and GeS standards for Ge XANES; in-vacuum Cu metal foil for Cu XANES energy calibration; standard thin metal foils (Ti, Mn, Fe, Cu, Y, Pt) at 18.5 keV and (Ti, Mn, Fe, Cu) at 11.356 keV for SXRF conversion factors | [32 empty] | 12 | [15 empty] | 260 | [25 empty] | 80600 | [67 empty] | 16 |  |  |  |  | 2023 | Liu, W., Mei, Y., Etschmann, B., Glenn, M., Mac Rae, C.M., Spinks, S.C., Ryan, C.G., Brugger, J., Paterson, D.J. (2023). Germanium speciation in experimental and natural sphalerite: Implications for critical metal enrichment in hydrothermal Zn-Pb ores. Geochimica et Cosmochimica Acta, 342, 198–214. |  | AUS | Northern Territory
| Mac Arthur River (HYC) | HYC | Seafloor hydrothermal | Sedimentary Exhalative (SEDEX) | sediment-hosted Zn-Pb-Ag | Zn, Pb | Ag, Ge | Zn, Pb, Ag, Ge | Spinks et al., 2021 |  | G6 | [6 empty] | ore material |  |  | mineral separate | [5 empty] | mineralisation |  |  |  | sphalerite, galena, barite, anhydrite | [6 empty] | galena, barite, anhydrite, chalcopyrite | Samples coated with approximately 4 nm of carbon in a Leica EMACE600 carbon coater; beam polisher operated at ion beam energies ranging from 10 kV to 400 V to progressively reduce damage induced by the ion beam; polished sections | ICP-OES | JEOL JXA8500F-CL electron probe microanalyzer; Bruker e⁻Flash EBSD system; Maia detector system; Leica EMACE600 carbon coater; Mettler Toledo pH meter with Inlab Expert Pro ISM Sensor | CSIRO Mineral Resources, Clayton, VIC 3168, Australia; Monash University, Clayton, VIC 3800, Australia; Australia Synchrotron, ANSTO, Clayton, VIC 3168, Australia | EPMA: 12 keV; 25 nA; 40 ms dwell; pixel step size and beam defocus both set to 200 nm. EBSD: beam energy of 20 keV and a probe current of approximately 1.2–3.4 nA; diffraction patterns of 160×120 pixels (10×10 binning), Hough transform of 99×99 pixels, dwell times ranging from 20 to 100 ms per pixel; map sizes 1024×884 pixels, pixel sizes 310 nm and 77 nm. SXRF: 18.5 keV; beam polisher operated at ion beam energies ranging from 10 kV to 400 V. XANES: Cu K-edge 8.979 keV, Ge K-edge 11.103 keV; 94–101 different monochromator energies. | Ge O2 and GeS standards for Ge XANES; in-vacuum Cu metal foil for Cu XANES energy calibration; standard thin metal foils (Ti, Mn, Fe, Cu, Y, Pt) at 18.5 keV and (Ti, Mn, Fe, Cu) at 11.356 keV for SXRF conversion factors | [32 empty] | 7 | [15 empty] | 230 | [25 empty] | 8200 | [11 empty] | 3 | [55 empty] | 8 |  |  |  |  | 2023 | Liu, W., Mei, Y., Etschmann, B., Glenn, M., Mac Rae, C.M., Spinks, S.C., Ryan, C.G., Brugger, J., Paterson, D.J. (2023). Germanium speciation in experimental and natural sphalerite: Implications for critical metal enrichment in hydrothermal Zn-Pb ores. Geochimica et Cosmochimica Acta, 342, 198–214. |  | AUS | Northern Territory
| Mac Arthur River (HYC) | HYC | Seafloor hydrothermal | Sedimentary Exhalative (SEDEX) | sediment-hosted Zn-Pb-Ag | Zn, Pb | Ag, Ge | Zn, Pb, Ag, Ge | Spinks et al., 2021 |  | G8 | [6 empty] | ore material |  |  | mineral separate | [5 empty] | mineralisation |  |  |  | sphalerite, galena, barite, anhydrite | [6 empty] | galena, barite, anhydrite, chalcopyrite | Samples coated with approximately 4 nm of carbon in a Leica EMACE600 carbon coater; beam polisher operated at ion beam energies ranging from 10 kV to 400 V to progressively reduce damage induced by the ion beam; polished sections | ICP-OES | JEOL JXA8500F-CL electron probe microanalyzer; Bruker e⁻Flash EBSD system; Maia detector system; Leica EMACE600 carbon coater; Mettler Toledo pH meter with Inlab Expert Pro ISM Sensor | CSIRO Mineral Resources, Clayton, VIC 3168, Australia; Monash University, Clayton, VIC 3800, Australia; Australia Synchrotron, ANSTO, Clayton, VIC 3168, Australia | EPMA: 12 keV; 25 nA; 40 ms dwell; pixel step size and beam defocus both set to 200 nm. EBSD: beam energy of 20 keV and a probe current of approximately 1.2–3.4 nA; diffraction patterns of 160×120 pixels (10×10 binning), Hough transform of 99×99 pixels, dwell times ranging from 20 to 100 ms per pixel; map sizes 1024×884 pixels, pixel sizes 310 nm and 77 nm. SXRF: 18.5 keV; beam polisher operated at ion beam energies ranging from 10 kV to 400 V. XANES: Cu K-edge 8.979 keV, Ge K-edge 11.103 keV; 94–101 different monochromator energies. | Ge O2 and GeS standards for Ge XANES; in-vacuum Cu metal foil for Cu XANES energy calibration; standard thin metal foils (Ti, Mn, Fe, Cu, Y, Pt) at 18.5 keV and (Ti, Mn, Fe, Cu) at 11.356 keV for SXRF conversion factors | [42 empty] | 0.2 | [5 empty] | 990 | [25 empty] | 8500 | [67 empty] | 0.4 |  |  |  |  | 2023 | Liu, W., Mei, Y., Etschmann, B., Glenn, M., Mac Rae, C.M., Spinks, S.C., Ryan, C.G., Brugger, J., Paterson, D.J. (2023). Germanium speciation in experimental and natural sphalerite: Implications for critical metal enrichment in hydrothermal Zn-Pb ores. Geochimica et Cosmochimica Acta, 342, 198–214. |  | AUS | Northern Territory
| Mac Arthur River (HYC) | HYC | Seafloor hydrothermal | Sedimentary Exhalative (SEDEX) | sediment-hosted Zn-Pb-Ag | Zn, Pb | Ag, Ge | Zn, Pb, Ag, Ge | Spinks et al., 2021 |  | G9 | [6 empty] | ore material |  |  | mineral separate | [5 empty] | mineralisation |  |  |  | sphalerite, galena, barite, anhydrite | [6 empty] | galena, barite, anhydrite, chalcopyrite | Samples coated with approximately 4 nm of carbon in a Leica EMACE600 carbon coater; beam polisher operated at ion beam energies ranging from 10 kV to 400 V to progressively reduce damage induced by the ion beam; polished sections | ICP-OES | JEOL JXA8500F-CL electron probe microanalyzer; Bruker e⁻Flash EBSD system; Maia detector system; Leica EMACE600 carbon coater; Mettler Toledo pH meter with Inlab Expert Pro ISM Sensor | CSIRO Mineral Resources, Clayton, VIC 3168, Australia; Monash University, Clayton, VIC 3800, Australia; Australia Synchrotron, ANSTO, Clayton, VIC 3168, Australia | EPMA: 12 keV; 25 nA; 40 ms dwell; pixel step size and beam defocus both set to 200 nm. EBSD: beam energy of 20 keV and a probe current of approximately 1.2–3.4 nA; diffraction patterns of 160×120 pixels (10×10 binning), Hough transform of 99×99 pixels, dwell times ranging from 20 to 100 ms per pixel; map sizes 1024×884 pixels, pixel sizes 310 nm and 77 nm. SXRF: 18.5 keV; beam polisher operated at ion beam energies ranging from 10 kV to 400 V. XANES: Cu K-edge 8.979 keV, Ge K-edge 11.103 keV; 94–101 different monochromator energies. | Ge O2 and GeS standards for Ge XANES; in-vacuum Cu metal foil for Cu XANES energy calibration; standard thin metal foils (Ti, Mn, Fe, Cu, Y, Pt) at 18.5 keV and (Ti, Mn, Fe, Cu) at 11.356 keV for SXRF conversion factors | [48 empty] | 1140 | [25 empty] | 6700 | [72 empty] | 2023 | Liu, W., Mei, Y., Etschmann, B., Glenn, M., Mac Rae, C.M., Spinks, S.C., Ryan, C.G., Brugger, J., Paterson, D.J. (2023). Germanium speciation in experimental and natural sphalerite: Implications for critical metal enrichment in hydrothermal Zn-Pb ores. Geochimica et Cosmochimica Acta, 342, 198–214. |  | AUS | Northern Territory