## Sheet1
Uploaded | deposit_name | deposit_local_id | deposit_environment | deposit_group | deposit_type | primary_commodities | secondary_commodities | all_commodities | deposit_source | sample_uid | sample_name | sample_local_id | feature_type | feature_name | feature_uid | top_depth_m | bottom_depth_m | sample_deposit_relation | sample_type | sampling_method | material_class | material_class_comments | province | strat_unit_name | strat_unit_uid | strat_grouping | earth_material_group | earth_material_qualifier | earth_material | metamorphic_grade | mineral | paragenetic_stage | mode_of_occurrence | texture | color | alteration | sample_description | associated_minerals | sample_preparation | analytical_method | instrument_type_model | laboratory_location/if reported | operating_conditions/if reported | standards_used/if reported | ag_ppm | ag_detection_limit | al_ppm | al_detection_limit | as_ppm | as_detection_limit | au_ppm | au_detection_limit | b_ppm | b_detection_limit | ba_ppm | ba_detection_limit | be_ppm | be_detection_limit | bi_ppm | bi_detection_limit | br_ppm | br_detection_limit | ca_ppm | ca_detection_limit | cd_ppm | cd_detection_limit | ce_ppm | ce_detection_limit | cl_ppm | cl_detection_limit | co_ppm | co_detection_limit | cr_ppm | cr_detection_limit | cs_ppm | cs_detection_limit | cu_ppm | cu_detection_limit | dy_ppm | dy_detection_limit | er_ppm | er_detection_limit | eu_ppm | eu_detection_limit | f_ppm | f_detection_limit | fe_ppm | fe_detection_limit | ga_ppm | ga_detection_limit | gd_ppm | gd_detection_limit | ge_ppm | ge_detection_limit | hf_ppm | hf_detection_limit | hg_ppm | hg_detection_limit | ho_ppm | ho_detection_limit | in_ppm | in_detection_limit | ir_ppm | ir_detection_limit | k_ppm | k_detection_limit | la_ppm | la_detection_limit | li_ppm | li_detection_limit | lu_ppm | lu_detection_limit | mg_ppm | mg_detection_limit | mn_ppm | mn_detection_limit | mo_ppm | mo_detection_limit | na_ppm | na_detection_limit | nb_ppm | nb_detection_limit | nd_ppm | nd_detection_limit | ni_ppm | ni_detection_limit | os_ppm | os_detection_limit | p_ppm | p_detection_limit | pb_ppm | pb_detection_limit | pd_ppm | pd_detection_limit | pr_ppm | pr_detection_limit | pt_ppm | pt_detection_limit | rb_ppm | rb_detection_limit | re_ppm | re_detection_limit | rh_ppm | rh_detection_limit | ru_ppm | ru_detection_limit | s_ppm | s_detection_limit | sb_ppm | sb_detection_limit | sc_ppm | sc_detection_limit | se_ppm | se_detection_limit | si_ppm | si_detection_limit | sm_ppm | sm_detection_limit | sn_ppm | sn_detection_limit | sr_ppm | sr_detection_limit | ta_ppm | ta_detection_limit | tb_ppm | tb_detection_limit | te_ppm | te_detection_limit | th_ppm | th_detection_limit | ti_ppm | ti_detection_limit | tl_ppm | tl_detection_limit | tm_ppm | tm_detection_limit | u_ppm | u_detection_limit | v_ppm | v_detection_limit | w_ppm | w_detection_limit | y_ppm | y_detection_limit | yb_ppm | yb_detection_limit | zn_ppm | zn_detection_limit | zr_ppm | zr_detection_limit | analysis_datetime | publication_date | sample_source | submitter | country | state | deposit_longitude_wgs84 | deposit_latitude_wgs84 | sample_longitude_wgs84 | sample_latitude_wgs84 | sample_easting | sample_northing | sample_utm_zone | sample_location_description | location_source | location_accuracy | comments | last_update
| Molai | Molai-Vigla-Mesovouni-Gkagkania-Fournos | Seafloor hydrothermal | Volcanic-hosted massive sulfide (VMS) | VMS zinc-lead-silver-germanium | Zn, Pb | Ag, Ge | Zn, Pb, Ag, Ge | Kevrekidis et al., 2024 |  | ARNA5-1 | ARNA5-1 | drill core, surface outcrop |  |  |  |  | ore material, wall rock | drill core, grab | drill core, grab | rock | [5 empty] | igneous rock |  |  |  | sphalerite, pyrite, galena, tetrahedrite, chalcopyrite | [6 empty] | epidote, chlorite, tennantite, stibnite, hausmannite, manganite, pyrolusite | Samples were commercially prepared using the ES6 code | ICP-OES, ICP-MS, EMPA, SEM-EDS, WDS | JEOL JSM-6300 SEM equipped with energy dispersive and wavelength spectrometers (EDS and WDS) and INCA software; JEOL 8900 Superprobe equipped with wavelength, energy dispersive and back-scatter detectors and a xClent system | Laboratory of Electron Microscopy and Microanalysis, University of Patras, Greece; Microprobe Center of the Department of Earth and Planetary Sciences Department, at McGill University, Montreal, QC, Canada; Act Labs, Ancaster, ON, Canada | SEM: accelerating voltage of 25 kV and beam current of 3.3 nA, with a 4-µm beam diameter. The total counting time was 60 s, and dead time, 40%. EMPA: acceleration voltage of 15 kV, a beam current of 10 nA, and a counting time of 20 s for all elements, except 100 s for Ag and 50 s for As and Te. Scans in WDS mode were also used to detect trace element contents. | Natural marialite (Cl), tourmaline (B, F), orthoclase (K), diopside (Ca, Si), ilmenite (Ti), rhodonite (Mn), fayalite (Fe), jadeite (Na), forsterite (Mg), corundum (Al), chlorite, epidote, plagioclase and muscovite, natural chalcopyrite, tetrahedrite, tennantite, stibnite, pyrite, sphalerite, galena, hausmannite (Mn2+), manganite (Mn3+), pyrolusite (Mn4+) and synthetic Co Ni As, Sn O and Cd Te, as well as the native metals Ag, Au, Te and Se; "NIST694", "DNC-1", "W-2a", "SY-4", "B25-88" and "BIR-1a" for major elements; "NIST-694", "DNC-1", "LKSD-3", "TDB-1", "W-2a", "SY-4", "CTA-AC-1", "BIR-1a", "NCSDC70009", "OREAS100a", "OREAS" for trace elements | 0.9 |  |  |  | 5 | [5 empty] | 165 |  | 3 |  | 0.4 | [7 empty] | 61.9 |  |  |  | 21 |  | 120 |  | 1.4 |  | 10 |  | 5.6 |  | 3.7 |  | 0.92 | [5 empty] | 43 |  | 4.1 |  | 7 |  | 7.7 |  |  |  | 1.2 |  | 0.2 | [5 empty] | 31.4 |  |  |  | 0.54 | [5 empty] | 2 |  |  |  | 42 |  | 24.6 |  | 70 | [5 empty] | 5 |  |  |  | 6.77 |  |  |  | 45 | [9 empty] | 1.2 |  | 21 | [5 empty] | 4.6 |  | 7 |  | 48 |  | 3.3 |  | 0.8 |  |  |  | 10.8 |  |  |  | 0.2 |  | 0.57 |  | 2.2 |  | 151 |  | 158 |  | 29 |  | 3.7 |  | 70 |  | 358 |  |  | 2024 | Kevrekidis, E.; Triantafyllidis, S.S.; Tombros, S.F.; Kokkalas, S.; Papavasiliou, J.; Kappis, K.; Papageorgiou, K.; Koukouvelas, I.; Fitros, M.; Zouzias, D.; et al. Revisiting the Concealed Zn-Pb±(Ag,Ge) VMS-Style Ore Deposit, Molai, Southeastern Peloponnese, Greece. Minerals 2024, 14, 885. https://doi.org/10.3390/min14090885 |  | GRC | Peloponnese
| Molai | Molai-Vigla-Mesovouni-Gkagkania-Fournos | Seafloor hydrothermal | Volcanic-hosted massive sulfide (VMS) | VMS zinc-lead-silver-germanium | Zn, Pb | Ag, Ge | Zn, Pb, Ag, Ge | Kevrekidis et al., 2024 |  | ARNA6-1 | ARNA6-1 | drill core, surface outcrop |  |  |  |  | ore material, wall rock | drill core, grab | drill core, grab | rock | [5 empty] | igneous rock |  |  |  | sphalerite, pyrite, galena, tetrahedrite, chalcopyrite | [6 empty] | epidote, chlorite, tennantite, stibnite, hausmannite, manganite, pyrolusite | Samples were commercially prepared using the ES6 code | ICP-OES, ICP-MS, EMPA, SEM-EDS, WDS | JEOL JSM-6300 SEM equipped with energy dispersive and wavelength spectrometers (EDS and WDS) and INCA software; JEOL 8900 Superprobe equipped with wavelength, energy dispersive and back-scatter detectors and a xClent system | Laboratory of Electron Microscopy and Microanalysis, University of Patras, Greece; Microprobe Center of the Department of Earth and Planetary Sciences Department, at McGill University, Montreal, QC, Canada; Act Labs, Ancaster, ON, Canada | SEM: accelerating voltage of 25 kV and beam current of 3.3 nA, with a 4-µm beam diameter. The total counting time was 60 s, and dead time, 40%. EMPA: acceleration voltage of 15 kV, a beam current of 10 nA, and a counting time of 20 s for all elements, except 100 s for Ag and 50 s for As and Te. Scans in WDS mode were also used to detect trace element contents. | Natural marialite (Cl), tourmaline (B, F), orthoclase (K), diopside (Ca, Si), ilmenite (Ti), rhodonite (Mn), fayalite (Fe), jadeite (Na), forsterite (Mg), corundum (Al), chlorite, epidote, plagioclase and muscovite, natural chalcopyrite, tetrahedrite, tennantite, stibnite, pyrite, sphalerite, galena, hausmannite (Mn2+), manganite (Mn3+), pyrolusite (Mn4+) and synthetic Co Ni As, Sn O and Cd Te, as well as the native metals Ag, Au, Te and Se; "NIST694", "DNC-1", "W-2a", "SY-4", "B25-88" and "BIR-1a" for major elements; "NIST-694", "DNC-1", "LKSD-3", "TDB-1", "W-2a", "SY-4", "CTA-AC-1", "BIR-1a", "NCSDC70009", "OREAS100a", "OREAS" for trace elements | 0.6 |  |  |  | 5 | [5 empty] | 399 |  | 2 |  | 0.4 | [7 empty] | 74 |  |  |  | 31 |  | 70 |  | 2.1 |  | 10 |  | 4.6 |  | 2.5 |  | 1.38 | [5 empty] | 16 |  | 5 |  | 1 |  | 5.7 |  |  |  | 0.9 |  | 0.2 | [5 empty] | 38.2 |  |  |  | 0.37 | [5 empty] | 2 |  |  |  | 7 |  | 32.6 |  | 30 | [5 empty] | 5 |  |  |  | 8.8 |  |  |  | 58 | [9 empty] | 0.5 |  | 12 | [5 empty] | 6.1 |  | 1 |  | 35 |  | 1 |  | 0.8 |  |  |  | 10.1 |  |  |  | 0.1 |  | 0.37 |  | 2.4 |  | 92 |  | 214 |  | 25 |  | 2.3 |  | 40 |  | 251 |  |  | 2024 | Kevrekidis, E.; Triantafyllidis, S.S.; Tombros, S.F.; Kokkalas, S.; Papavasiliou, J.; Kappis, K.; Papageorgiou, K.; Koukouvelas, I.; Fitros, M.; Zouzias, D.; et al. Revisiting the Concealed Zn-Pb±(Ag,Ge) VMS-Style Ore Deposit, Molai, Southeastern Peloponnese, Greece. Minerals 2024, 14, 885. https://doi.org/10.3390/min14090885 |  | GRC | Peloponnese
| Molai | Molai-Vigla-Mesovouni-Gkagkania-Fournos | Seafloor hydrothermal | Volcanic-hosted massive sulfide (VMS) | VMS zinc-lead-silver-germanium | Zn, Pb | Ag, Ge | Zn, Pb, Ag, Ge | Kevrekidis et al., 2024 |  | ARNA8B-1 | ARNA8B-1 | drill core, surface outcrop |  |  |  |  | ore material, wall rock | drill core, grab | drill core, grab | rock | [5 empty] | igneous rock |  |  |  | sphalerite, pyrite, galena, tetrahedrite, chalcopyrite | [6 empty] | epidote, chlorite, tennantite, stibnite, hausmannite, manganite, pyrolusite | Samples were commercially prepared using the ES6 code | ICP-OES, ICP-MS, EMPA, SEM-EDS, WDS | JEOL JSM-6300 SEM equipped with energy dispersive and wavelength spectrometers (EDS and WDS) and INCA software; JEOL 8900 Superprobe equipped with wavelength, energy dispersive and back-scatter detectors and a xClent system | Laboratory of Electron Microscopy and Microanalysis, University of Patras, Greece; Microprobe Center of the Department of Earth and Planetary Sciences Department, at McGill University, Montreal, QC, Canada; Act Labs, Ancaster, ON, Canada | SEM: accelerating voltage of 25 kV and beam current of 3.3 nA, with a 4-µm beam diameter. The total counting time was 60 s, and dead time, 40%. EMPA: acceleration voltage of 15 kV, a beam current of 10 nA, and a counting time of 20 s for all elements, except 100 s for Ag and 50 s for As and Te. Scans in WDS mode were also used to detect trace element contents. | Natural marialite (Cl), tourmaline (B, F), orthoclase (K), diopside (Ca, Si), ilmenite (Ti), rhodonite (Mn), fayalite (Fe), jadeite (Na), forsterite (Mg), corundum (Al), chlorite, epidote, plagioclase and muscovite, natural chalcopyrite, tetrahedrite, tennantite, stibnite, pyrite, sphalerite, galena, hausmannite (Mn2+), manganite (Mn3+), pyrolusite (Mn4+) and synthetic Co Ni As, Sn O and Cd Te, as well as the native metals Ag, Au, Te and Se; "NIST694", "DNC-1", "W-2a", "SY-4", "B25-88" and "BIR-1a" for major elements; "NIST-694", "DNC-1", "LKSD-3", "TDB-1", "W-2a", "SY-4", "CTA-AC-1", "BIR-1a", "NCSDC70009", "OREAS100a", "OREAS" for trace elements | 0.5 |  |  |  | 5 | [5 empty] | 62 |  | 1 |  | 0.4 | [7 empty] | 6.8 |  |  |  | 47 |  | 220 |  | 1.6 |  | 50 |  | 6.2 |  | 4.1 |  | 1.08 | [5 empty] | 17 |  | 4.2 |  | 1 |  | 3 |  |  |  | 1.3 |  | 0.2 | [5 empty] | 2.5 |  |  |  | 0.62 | [5 empty] | 2 |  |  |  | 1 |  | 8.7 |  | 80 | [5 empty] | 5 |  |  |  | 1.56 |  |  |  | 34 | [9 empty] | 0.5 |  | 49 | [5 empty] | 3.2 |  | 1 |  | 10 |  | 0.3 |  | 0.9 |  |  |  | 0.1 |  |  |  | 0.1 |  | 0.65 |  | 0.3 |  | 389 |  | 122 |  | 25 |  | 4.3 |  | 100 |  | 114 |  |  | 2024 | Kevrekidis, E.; Triantafyllidis, S.S.; Tombros, S.F.; Kokkalas, S.; Papavasiliou, J.; Kappis, K.; Papageorgiou, K.; Koukouvelas, I.; Fitros, M.; Zouzias, D.; et al. Revisiting the Concealed Zn-Pb±(Ag,Ge) VMS-Style Ore Deposit, Molai, Southeastern Peloponnese, Greece. Minerals 2024, 14, 885. https://doi.org/10.3390/min14090885 |  | GRC | Peloponnese
| Molai | Molai-Vigla-Mesovouni-Gkagkania-Fournos | Seafloor hydrothermal | Volcanic-hosted massive sulfide (VMS) | VMS zinc-lead-silver-germanium | Zn, Pb | Ag, Ge | Zn, Pb, Ag, Ge | Kevrekidis et al., 2024 |  | ARNA9-1 | ARNA9-1 | drill core, surface outcrop |  |  |  |  | ore material, wall rock | drill core, grab | drill core, grab | rock | [5 empty] | igneous rock |  |  |  | sphalerite, pyrite, galena, tetrahedrite, chalcopyrite | [6 empty] | epidote, chlorite, tennantite, stibnite, hausmannite, manganite, pyrolusite | Samples were commercially prepared using the ES6 code | ICP-OES, ICP-MS, EMPA, SEM-EDS, WDS | JEOL JSM-6300 SEM equipped with energy dispersive and wavelength spectrometers (EDS and WDS) and INCA software; JEOL 8900 Superprobe equipped with wavelength, energy dispersive and back-scatter detectors and a xClent system | Laboratory of Electron Microscopy and Microanalysis, University of Patras, Greece; Microprobe Center of the Department of Earth and Planetary Sciences Department, at McGill University, Montreal, QC, Canada; Act Labs, Ancaster, ON, Canada | SEM: accelerating voltage of 25 kV and beam current of 3.3 nA, with a 4-µm beam diameter. The total counting time was 60 s, and dead time, 40%. EMPA: acceleration voltage of 15 kV, a beam current of 10 nA, and a counting time of 20 s for all elements, except 100 s for Ag and 50 s for As and Te. Scans in WDS mode were also used to detect trace element contents. | Natural marialite (Cl), tourmaline (B, F), orthoclase (K), diopside (Ca, Si), ilmenite (Ti), rhodonite (Mn), fayalite (Fe), jadeite (Na), forsterite (Mg), corundum (Al), chlorite, epidote, plagioclase and muscovite, natural chalcopyrite, tetrahedrite, tennantite, stibnite, pyrite, sphalerite, galena, hausmannite (Mn2+), manganite (Mn3+), pyrolusite (Mn4+) and synthetic Co Ni As, Sn O and Cd Te, as well as the native metals Ag, Au, Te and Se; "NIST694", "DNC-1", "W-2a", "SY-4", "B25-88" and "BIR-1a" for major elements; "NIST-694", "DNC-1", "LKSD-3", "TDB-1", "W-2a", "SY-4", "CTA-AC-1", "BIR-1a", "NCSDC70009", "OREAS100a", "OREAS" for trace elements | 0.5 |  |  |  | 5 | [5 empty] | 81 |  | 1 |  | 0.4 | [7 empty] | 10.2 |  |  |  | 52 |  | 200 |  | 1.8 |  | 100 |  | 6.6 |  | 4.1 |  | 1.39 | [5 empty] | 17 |  | 5 |  | 2 |  | 2.8 |  |  |  | 1.4 |  | 0.2 | [5 empty] | 3.4 |  |  |  | 0.61 | [5 empty] | 2 |  |  |  | 3 |  | 10.1 |  | 100 | [5 empty] | 5 |  |  |  | 1.89 |  |  |  | 43 | [9 empty] | 0.5 |  | 43 | [5 empty] | 3.6 |  | 1 |  | 34 |  | 0.3 |  | 1 |  |  |  | 0.2 |  |  |  | 0.4 |  | 0.65 |  | 0.1 |  | 410 |  | 111 |  | 33 |  | 4.2 |  | 100 |  | 106 |  |  | 2024 | Kevrekidis, E.; Triantafyllidis, S.S.; Tombros, S.F.; Kokkalas, S.; Papavasiliou, J.; Kappis, K.; Papageorgiou, K.; Koukouvelas, I.; Fitros, M.; Zouzias, D.; et al. Revisiting the Concealed Zn-Pb±(Ag,Ge) VMS-Style Ore Deposit, Molai, Southeastern Peloponnese, Greece. Minerals 2024, 14, 885. https://doi.org/10.3390/min14090885 |  | GRC | Peloponnese
| Molai | Molai-Vigla-Mesovouni-Gkagkania-Fournos | Seafloor hydrothermal | Volcanic-hosted massive sulfide (VMS) | VMS zinc-lead-silver-germanium | Zn, Pb | Ag, Ge | Zn, Pb, Ag, Ge | Kevrekidis et al., 2024 |  | ARNA16A-1 | ARNA16A-1 | drill core, surface outcrop |  |  |  |  | ore material, wall rock | drill core, grab | drill core, grab | rock | [5 empty] | igneous rock |  |  |  | sphalerite, pyrite, galena, tetrahedrite, chalcopyrite | [6 empty] | epidote, chlorite, tennantite, stibnite, hausmannite, manganite, pyrolusite | Samples were commercially prepared using the ES6 code | ICP-OES, ICP-MS, EMPA, SEM-EDS, WDS | JEOL JSM-6300 SEM equipped with energy dispersive and wavelength spectrometers (EDS and WDS) and INCA software; JEOL 8900 Superprobe equipped with wavelength, energy dispersive and back-scatter detectors and a xClent system | Laboratory of Electron Microscopy and Microanalysis, University of Patras, Greece; Microprobe Center of the Department of Earth and Planetary Sciences Department, at McGill University, Montreal, QC, Canada; Act Labs, Ancaster, ON, Canada | SEM: accelerating voltage of 25 kV and beam current of 3.3 nA, with a 4-µm beam diameter. The total counting time was 60 s, and dead time, 40%. EMPA: acceleration voltage of 15 kV, a beam current of 10 nA, and a counting time of 20 s for all elements, except 100 s for Ag and 50 s for As and Te. Scans in WDS mode were also used to detect trace element contents. | Natural marialite (Cl), tourmaline (B, F), orthoclase (K), diopside (Ca, Si), ilmenite (Ti), rhodonite (Mn), fayalite (Fe), jadeite (Na), forsterite (Mg), corundum (Al), chlorite, epidote, plagioclase and muscovite, natural chalcopyrite, tetrahedrite, tennantite, stibnite, pyrite, sphalerite, galena, hausmannite (Mn2+), manganite (Mn3+), pyrolusite (Mn4+) and synthetic Co Ni As, Sn O and Cd Te, as well as the native metals Ag, Au, Te and Se; "NIST694", "DNC-1", "W-2a", "SY-4", "B25-88" and "BIR-1a" for major elements; "NIST-694", "DNC-1", "LKSD-3", "TDB-1", "W-2a", "SY-4", "CTA-AC-1", "BIR-1a", "NCSDC70009", "OREAS100a", "OREAS" for trace elements | 0.7 |  |  |  | 5 | [5 empty] | 535 |  | 3 |  | 0.4 | [7 empty] | 94.5 |  |  |  | 44 |  | 70 |  | 6.9 |  | 10 |  | 5.6 |  | 3.1 |  | 1.39 | [5 empty] | 20 |  | 5.5 |  | 2 |  | 6.6 |  |  |  | 1.1 |  | 0.2 | [5 empty] | 47.4 |  |  |  | 0.45 | [5 empty] | 2 |  |  |  | 10 |  | 39.1 |  | 40 | [5 empty] | 8 |  |  |  | 10.8 |  |  |  | 106 | [9 empty] | 0.5 |  | 13 | [5 empty] | 7.1 |  | 2 |  | 52 |  | 1.5 |  | 1 |  |  |  | 14.7 |  |  |  | 0.3 |  | 0.44 |  | 3 |  | 95 |  | 296 |  | 30 |  | 2.8 |  | 60 |  | 298 |  |  | 2024 | Kevrekidis, E.; Triantafyllidis, S.S.; Tombros, S.F.; Kokkalas, S.; Papavasiliou, J.; Kappis, K.; Papageorgiou, K.; Koukouvelas, I.; Fitros, M.; Zouzias, D.; et al. Revisiting the Concealed Zn-Pb±(Ag,Ge) VMS-Style Ore Deposit, Molai, Southeastern Peloponnese, Greece. Minerals 2024, 14, 885. https://doi.org/10.3390/min14090885 |  | GRC | Peloponnese
| Molai | Molai-Vigla-Mesovouni-Gkagkania-Fournos | Seafloor hydrothermal | Volcanic-hosted massive sulfide (VMS) | VMS zinc-lead-silver-germanium | Zn, Pb | Ag, Ge | Zn, Pb, Ag, Ge | Kevrekidis et al., 2024 |  | ARNA16C-1 | ARNA16C-1 | drill core, surface outcrop |  |  |  |  | ore material, wall rock | drill core, grab | drill core, grab | rock | [5 empty] | igneous rock |  |  |  | sphalerite, pyrite, galena, tetrahedrite, chalcopyrite | [6 empty] | epidote, chlorite, tennantite, stibnite, hausmannite, manganite, pyrolusite | Samples were commercially prepared using the ES6 code | ICP-OES, ICP-MS, EMPA, SEM-EDS, WDS | JEOL JSM-6300 SEM equipped with energy dispersive and wavelength spectrometers (EDS and WDS) and INCA software; JEOL 8900 Superprobe equipped with wavelength, energy dispersive and back-scatter detectors and a xClent system | Laboratory of Electron Microscopy and Microanalysis, University of Patras, Greece; Microprobe Center of the Department of Earth and Planetary Sciences Department, at McGill University, Montreal, QC, Canada; Act Labs, Ancaster, ON, Canada | SEM: accelerating voltage of 25 kV and beam current of 3.3 nA, with a 4-µm beam diameter. The total counting time was 60 s, and dead time, 40%. EMPA: acceleration voltage of 15 kV, a beam current of 10 nA, and a counting time of 20 s for all elements, except 100 s for Ag and 50 s for As and Te. Scans in WDS mode were also used to detect trace element contents. | Natural marialite (Cl), tourmaline (B, F), orthoclase (K), diopside (Ca, Si), ilmenite (Ti), rhodonite (Mn), fayalite (Fe), jadeite (Na), forsterite (Mg), corundum (Al), chlorite, epidote, plagioclase and muscovite, natural chalcopyrite, tetrahedrite, tennantite, stibnite, pyrite, sphalerite, galena, hausmannite (Mn2+), manganite (Mn3+), pyrolusite (Mn4+) and synthetic Co Ni As, Sn O and Cd Te, as well as the native metals Ag, Au, Te and Se; "NIST694", "DNC-1", "W-2a", "SY-4", "B25-88" and "BIR-1a" for major elements; "NIST-694", "DNC-1", "LKSD-3", "TDB-1", "W-2a", "SY-4", "CTA-AC-1", "BIR-1a", "NCSDC70009", "OREAS100a", "OREAS" for trace elements | 0.5 |  |  |  | 5 | [5 empty] | 63 |  | 1 |  | 0.4 | [7 empty] | 13.8 |  |  |  | 70 |  | 190 |  | 0.6 |  | 10 |  | 7.2 |  | 4.7 |  | 1.63 | [5 empty] | 19 |  | 5.7 |  | 2 |  | 3 |  |  |  | 1.5 |  | 0.2 | [5 empty] | 5 |  |  |  | 0.62 | [5 empty] | 2 |  |  |  | 4 |  | 12.4 |  | 70 | [5 empty] | 5 |  |  |  | 2.48 |  |  |  | 13 | [9 empty] | 0.8 |  | 50 | [5 empty] | 4.2 |  | 1 |  | 190 |  | 0.4 |  | 1.1 |  |  |  | 0.3 |  |  |  | 0.1 |  | 0.68 |  | 0.3 |  | 381 |  | 242 |  | 40 |  | 4.1 |  | 110 |  | 117 |  |  | 2024 | Kevrekidis, E.; Triantafyllidis, S.S.; Tombros, S.F.; Kokkalas, S.; Papavasiliou, J.; Kappis, K.; Papageorgiou, K.; Koukouvelas, I.; Fitros, M.; Zouzias, D.; et al. Revisiting the Concealed Zn-Pb±(Ag,Ge) VMS-Style Ore Deposit, Molai, Southeastern Peloponnese, Greece. Minerals 2024, 14, 885. https://doi.org/10.3390/min14090885 |  | GRC | Peloponnese
| Molai | Molai-Vigla-Mesovouni-Gkagkania-Fournos | Seafloor hydrothermal | Volcanic-hosted massive sulfide (VMS) | VMS zinc-lead-silver-germanium | Zn, Pb | Ag, Ge | Zn, Pb, Ag, Ge | Kevrekidis et al., 2024 |  | ARNA16D-1 | ARNA16D-1 | drill core, surface outcrop |  |  |  |  | ore material, wall rock | drill core, grab | drill core, grab | rock | [5 empty] | igneous rock |  |  |  | sphalerite, pyrite, galena, tetrahedrite, chalcopyrite | [6 empty] | epidote, chlorite, tennantite, stibnite, hausmannite, manganite, pyrolusite | Samples were commercially prepared using the ES6 code | ICP-OES, ICP-MS, EMPA, SEM-EDS, WDS | JEOL JSM-6300 SEM equipped with energy dispersive and wavelength spectrometers (EDS and WDS) and INCA software; JEOL 8900 Superprobe equipped with wavelength, energy dispersive and back-scatter detectors and a xClent system | Laboratory of Electron Microscopy and Microanalysis, University of Patras, Greece; Microprobe Center of the Department of Earth and Planetary Sciences Department, at McGill University, Montreal, QC, Canada; Act Labs, Ancaster, ON, Canada | SEM: accelerating voltage of 25 kV and beam current of 3.3 nA, with a 4-µm beam diameter. The total counting time was 60 s, and dead time, 40%. EMPA: acceleration voltage of 15 kV, a beam current of 10 nA, and a counting time of 20 s for all elements, except 100 s for Ag and 50 s for As and Te. Scans in WDS mode were also used to detect trace element contents. | Natural marialite (Cl), tourmaline (B, F), orthoclase (K), diopside (Ca, Si), ilmenite (Ti), rhodonite (Mn), fayalite (Fe), jadeite (Na), forsterite (Mg), corundum (Al), chlorite, epidote, plagioclase and muscovite, natural chalcopyrite, tetrahedrite, tennantite, stibnite, pyrite, sphalerite, galena, hausmannite (Mn2+), manganite (Mn3+), pyrolusite (Mn4+) and synthetic Co Ni As, Sn O and Cd Te, as well as the native metals Ag, Au, Te and Se; "NIST694", "DNC-1", "W-2a", "SY-4", "B25-88" and "BIR-1a" for major elements; "NIST-694", "DNC-1", "LKSD-3", "TDB-1", "W-2a", "SY-4", "CTA-AC-1", "BIR-1a", "NCSDC70009", "OREAS100a", "OREAS" for trace elements | 0.5 |  |  |  | 5 | [5 empty] | 56 |  | 1 |  | 0.4 | [7 empty] | 14.1 |  |  |  | 65 |  | 190 |  | 0.6 |  | 60 |  | 6.6 |  | 4.3 |  | 1.57 | [5 empty] | 18 |  | 5.4 |  | 2 |  | 3 |  |  |  | 1.4 |  | 0.2 | [5 empty] | 4.9 |  |  |  | 0.62 | [5 empty] | 2 |  |  |  | 4 |  | 13 |  | 80 | [5 empty] | 5 |  |  |  | 2.41 |  |  |  | 12 | [9 empty] | 0.7 |  | 49 | [5 empty] | 4.2 |  | 1 |  | 139 |  | 0.4 |  | 1.1 |  |  |  | 0.3 |  |  |  | 0.1 |  | 0.63 |  | 0.2 |  | 362 |  | 233 |  | 36 |  | 4 |  | 120 |  | 121 |  |  | 2024 | Kevrekidis, E.; Triantafyllidis, S.S.; Tombros, S.F.; Kokkalas, S.; Papavasiliou, J.; Kappis, K.; Papageorgiou, K.; Koukouvelas, I.; Fitros, M.; Zouzias, D.; et al. Revisiting the Concealed Zn-Pb±(Ag,Ge) VMS-Style Ore Deposit, Molai, Southeastern Peloponnese, Greece. Minerals 2024, 14, 885. https://doi.org/10.3390/min14090885 |  | GRC | Peloponnese
| Molai | Molai-Vigla-Mesovouni-Gkagkania-Fournos | Seafloor hydrothermal | Volcanic-hosted massive sulfide (VMS) | VMS zinc-lead-silver-germanium | Zn, Pb | Ag, Ge | Zn, Pb, Ag, Ge | Kevrekidis et al., 2024 |  | ARNA-8C-1 | ARNA-8C-1 | drill core, surface outcrop |  |  |  |  | ore material, wall rock | drill core, grab | drill core, grab | rock | [5 empty] | igneous rock |  |  |  | sphalerite, pyrite, galena, tetrahedrite, chalcopyrite | [6 empty] | epidote, chlorite, tennantite, stibnite, hausmannite, manganite, pyrolusite | Samples were commercially prepared using the ES6 code | ICP-OES, ICP-MS, EMPA, SEM-EDS, WDS | JEOL JSM-6300 SEM equipped with energy dispersive and wavelength spectrometers (EDS and WDS) and INCA software; JEOL 8900 Superprobe equipped with wavelength, energy dispersive and back-scatter detectors and a xClent system | Laboratory of Electron Microscopy and Microanalysis, University of Patras, Greece; Microprobe Center of the Department of Earth and Planetary Sciences Department, at McGill University, Montreal, QC, Canada; Act Labs, Ancaster, ON, Canada | SEM: accelerating voltage of 25 kV and beam current of 3.3 nA, with a 4-µm beam diameter. The total counting time was 60 s, and dead time, 40%. EMPA: acceleration voltage of 15 kV, a beam current of 10 nA, and a counting time of 20 s for all elements, except 100 s for Ag and 50 s for As and Te. Scans in WDS mode were also used to detect trace element contents. | Natural marialite (Cl), tourmaline (B, F), orthoclase (K), diopside (Ca, Si), ilmenite (Ti), rhodonite (Mn), fayalite (Fe), jadeite (Na), forsterite (Mg), corundum (Al), chlorite, epidote, plagioclase and muscovite, natural chalcopyrite, tetrahedrite, tennantite, stibnite, pyrite, sphalerite, galena, hausmannite (Mn2+), manganite (Mn3+), pyrolusite (Mn4+) and synthetic Co Ni As, Sn O and Cd Te, as well as the native metals Ag, Au, Te and Se; "NIST694", "DNC-1", "W-2a", "SY-4", "B25-88" and "BIR-1a" for major elements; "NIST-694", "DNC-1", "LKSD-3", "TDB-1", "W-2a", "SY-4", "CTA-AC-1", "BIR-1a", "NCSDC70009", "OREAS100a", "OREAS" for trace elements | 0.5 |  |  |  | 5 | [5 empty] | 76 |  | 1 |  | 0.4 | [7 empty] | 12.8 |  |  |  | 39 |  | 80 |  | 2.1 |  | 50 |  | 8.2 |  | 5.1 |  | 1.65 | [5 empty] | 18 |  | 6.4 |  | 2 |  | 3 |  |  |  | 1.7 |  | 0.2 | [5 empty] | 4.2 |  |  |  | 0.73 | [5 empty] | 2 |  |  |  | 2 |  | 11.8 |  | 40 | [5 empty] | 9 |  |  |  | 2.11 |  |  |  | 44 | [9 empty] | 0.5 |  | 46 | [5 empty] | 4.5 |  | 1 |  | 80 |  | 0.2 |  | 1.2 |  |  |  | 0.2 |  |  |  | 0.4 |  | 0.73 |  | 0.1 |  | 457 |  | 1 |  | 44 |  | 4.7 |  | 90 |  | 117 |  |  | 2024 | Kevrekidis, E.; Triantafyllidis, S.S.; Tombros, S.F.; Kokkalas, S.; Papavasiliou, J.; Kappis, K.; Papageorgiou, K.; Koukouvelas, I.; Fitros, M.; Zouzias, D.; et al. Revisiting the Concealed Zn-Pb±(Ag,Ge) VMS-Style Ore Deposit, Molai, Southeastern Peloponnese, Greece. Minerals 2024, 14, 885. https://doi.org/10.3390/min14090885 |  | GRC | Peloponnese
| Molai | Molai-Vigla-Mesovouni-Gkagkania-Fournos | Seafloor hydrothermal | Volcanic-hosted massive sulfide (VMS) | VMS zinc-lead-silver-germanium | Zn, Pb | Ag, Ge | Zn, Pb, Ag, Ge | Kevrekidis et al., 2024 |  | ARNA-8Di-1 | ARNA-8Di-1 | drill core, surface outcrop |  |  |  |  | ore material, wall rock | drill core, grab | drill core, grab | rock | [5 empty] | igneous rock |  |  |  | sphalerite, pyrite, galena, tetrahedrite, chalcopyrite | [6 empty] | epidote, chlorite, tennantite, stibnite, hausmannite, manganite, pyrolusite | Samples were commercially prepared using the ES6 code | ICP-OES, ICP-MS, EMPA, SEM-EDS, WDS | JEOL JSM-6300 SEM equipped with energy dispersive and wavelength spectrometers (EDS and WDS) and INCA software; JEOL 8900 Superprobe equipped with wavelength, energy dispersive and back-scatter detectors and a xClent system | Laboratory of Electron Microscopy and Microanalysis, University of Patras, Greece; Microprobe Center of the Department of Earth and Planetary Sciences Department, at McGill University, Montreal, QC, Canada; Act Labs, Ancaster, ON, Canada | SEM: accelerating voltage of 25 kV and beam current of 3.3 nA, with a 4-µm beam diameter. The total counting time was 60 s, and dead time, 40%. EMPA: acceleration voltage of 15 kV, a beam current of 10 nA, and a counting time of 20 s for all elements, except 100 s for Ag and 50 s for As and Te. Scans in WDS mode were also used to detect trace element contents. | Natural marialite (Cl), tourmaline (B, F), orthoclase (K), diopside (Ca, Si), ilmenite (Ti), rhodonite (Mn), fayalite (Fe), jadeite (Na), forsterite (Mg), corundum (Al), chlorite, epidote, plagioclase and muscovite, natural chalcopyrite, tetrahedrite, tennantite, stibnite, pyrite, sphalerite, galena, hausmannite (Mn2+), manganite (Mn3+), pyrolusite (Mn4+) and synthetic Co Ni As, Sn O and Cd Te, as well as the native metals Ag, Au, Te and Se; "NIST694", "DNC-1", "W-2a", "SY-4", "B25-88" and "BIR-1a" for major elements; "NIST-694", "DNC-1", "LKSD-3", "TDB-1", "W-2a", "SY-4", "CTA-AC-1", "BIR-1a", "NCSDC70009", "OREAS100a", "OREAS" for trace elements | 0.5 |  |  |  | 5 | [5 empty] | 44 |  | 1 |  | 0.4 | [7 empty] | 9.5 |  |  |  | 45 |  | 240 |  | 1.3 |  | 270 |  | 7.1 |  | 4.5 |  | 1.27 | [5 empty] | 18 |  | 5.5 |  | 2 |  | 3 |  |  |  | 1.5 |  | 0.2 | [5 empty] | 3 |  |  |  | 0.69 | [5 empty] | 2 |  |  |  | 2 |  | 8.7 |  | 100 | [5 empty] | 7 |  |  |  | 1.58 |  |  |  | 29 | [9 empty] | 0.5 |  | 48 | [5 empty] | 3.6 |  | 1 |  | 54 |  | 0.2 |  | 1.1 |  |  |  | 0.2 |  |  |  | 0.3 |  | 0.67 |  | 0.1 |  | 411 |  | 1 |  | 37 |  | 4.4 |  | 120 |  | 119 |  |  | 2024 | Kevrekidis, E.; Triantafyllidis, S.S.; Tombros, S.F.; Kokkalas, S.; Papavasiliou, J.; Kappis, K.; Papageorgiou, K.; Koukouvelas, I.; Fitros, M.; Zouzias, D.; et al. Revisiting the Concealed Zn-Pb±(Ag,Ge) VMS-Style Ore Deposit, Molai, Southeastern Peloponnese, Greece. Minerals 2024, 14, 885. https://doi.org/10.3390/min14090885 |  | GRC | Peloponnese
| Molai | Molai-Vigla-Mesovouni-Gkagkania-Fournos | Seafloor hydrothermal | Volcanic-hosted massive sulfide (VMS) | VMS zinc-lead-silver-germanium | Zn, Pb | Ag, Ge | Zn, Pb, Ag, Ge | Kevrekidis et al., 2024 |  | ARNA-9-1 | ARNA-9-1 | drill core, surface outcrop |  |  |  |  | ore material, wall rock | drill core, grab | drill core, grab | rock | [5 empty] | igneous rock |  |  |  | sphalerite, pyrite, galena, tetrahedrite, chalcopyrite | [6 empty] | epidote, chlorite, tennantite, stibnite, hausmannite, manganite, pyrolusite | Samples were commercially prepared using the ES6 code | ICP-OES, ICP-MS, EMPA, SEM-EDS, WDS | JEOL JSM-6300 SEM equipped with energy dispersive and wavelength spectrometers (EDS and WDS) and INCA software; JEOL 8900 Superprobe equipped with wavelength, energy dispersive and back-scatter detectors and a xClent system | Laboratory of Electron Microscopy and Microanalysis, University of Patras, Greece; Microprobe Center of the Department of Earth and Planetary Sciences Department, at McGill University, Montreal, QC, Canada; Act Labs, Ancaster, ON, Canada | SEM: accelerating voltage of 25 kV and beam current of 3.3 nA, with a 4-µm beam diameter. The total counting time was 60 s, and dead time, 40%. EMPA: acceleration voltage of 15 kV, a beam current of 10 nA, and a counting time of 20 s for all elements, except 100 s for Ag and 50 s for As and Te. Scans in WDS mode were also used to detect trace element contents. | Natural marialite (Cl), tourmaline (B, F), orthoclase (K), diopside (Ca, Si), ilmenite (Ti), rhodonite (Mn), fayalite (Fe), jadeite (Na), forsterite (Mg), corundum (Al), chlorite, epidote, plagioclase and muscovite, natural chalcopyrite, tetrahedrite, tennantite, stibnite, pyrite, sphalerite, galena, hausmannite (Mn2+), manganite (Mn3+), pyrolusite (Mn4+) and synthetic Co Ni As, Sn O and Cd Te, as well as the native metals Ag, Au, Te and Se; "NIST694", "DNC-1", "W-2a", "SY-4", "B25-88" and "BIR-1a" for major elements; "NIST-694", "DNC-1", "LKSD-3", "TDB-1", "W-2a", "SY-4", "CTA-AC-1", "BIR-1a", "NCSDC70009", "OREAS100a", "OREAS" for trace elements | 0.5 |  |  |  | 5 | [5 empty] | 85 |  | 1 |  | 0.4 | [7 empty] | 11.5 |  |  |  | 40 |  | 200 |  | 1.9 |  | 110 |  | 7.1 |  | 4.2 |  | 1.34 | [5 empty] | 17 |  | 5.7 |  | 1 |  | 2.8 |  |  |  | 1.5 |  | 0.2 | [5 empty] | 3.6 |  |  |  | 0.6 | [5 empty] | 2 |  |  |  | 2 |  | 10.9 |  | 100 | [5 empty] | 5 |  |  |  | 2.02 |  |  |  | 47 | [9 empty] | 0.5 |  | 44 | [5 empty] | 4.3 |  | 1 |  | 32 |  | 0.2 |  | 1.1 |  |  |  | 0.2 |  |  |  | 0.3 |  | 0.61 |  | 0.1 |  | 419 |  | 1 |  | 34 |  | 3.9 |  | 100 |  | 111 |  |  | 2024 | Kevrekidis, E.; Triantafyllidis, S.S.; Tombros, S.F.; Kokkalas, S.; Papavasiliou, J.; Kappis, K.; Papageorgiou, K.; Koukouvelas, I.; Fitros, M.; Zouzias, D.; et al. Revisiting the Concealed Zn-Pb±(Ag,Ge) VMS-Style Ore Deposit, Molai, Southeastern Peloponnese, Greece. Minerals 2024, 14, 885. https://doi.org/10.3390/min14090885 |  | GRC | Peloponnese
| Molai | Molai-Vigla-Mesovouni-Gkagkania-Fournos | Seafloor hydrothermal | Volcanic-hosted massive sulfide (VMS) | VMS zinc-lead-silver-germanium | Zn, Pb | Ag, Ge | Zn, Pb, Ag, Ge | Kevrekidis et al., 2024 |  | RNB_ 01-1 | RNB_ 01-1 | drill core, surface outcrop |  |  |  |  | ore material, wall rock | drill core, grab | drill core, grab | rock | [5 empty] | igneous rock |  |  |  | sphalerite, pyrite, galena, tetrahedrite, chalcopyrite | [6 empty] | epidote, chlorite, tennantite, stibnite, hausmannite, manganite, pyrolusite | Samples were commercially prepared using the ES6 code | ICP-OES, ICP-MS, EMPA, SEM-EDS, WDS | JEOL JSM-6300 SEM equipped with energy dispersive and wavelength spectrometers (EDS and WDS) and INCA software; JEOL 8900 Superprobe equipped with wavelength, energy dispersive and back-scatter detectors and a xClent system | Laboratory of Electron Microscopy and Microanalysis, University of Patras, Greece; Microprobe Center of the Department of Earth and Planetary Sciences Department, at McGill University, Montreal, QC, Canada; Act Labs, Ancaster, ON, Canada | SEM: accelerating voltage of 25 kV and beam current of 3.3 nA, with a 4-µm beam diameter. The total counting time was 60 s, and dead time, 40%. EMPA: acceleration voltage of 15 kV, a beam current of 10 nA, and a counting time of 20 s for all elements, except 100 s for Ag and 50 s for As and Te. Scans in WDS mode were also used to detect trace element contents. | Natural marialite (Cl), tourmaline (B, F), orthoclase (K), diopside (Ca, Si), ilmenite (Ti), rhodonite (Mn), fayalite (Fe), jadeite (Na), forsterite (Mg), corundum (Al), chlorite, epidote, plagioclase and muscovite, natural chalcopyrite, tetrahedrite, tennantite, stibnite, pyrite, sphalerite, galena, hausmannite (Mn2+), manganite (Mn3+), pyrolusite (Mn4+) and synthetic Co Ni As, Sn O and Cd Te, as well as the native metals Ag, Au, Te and Se; "NIST694", "DNC-1", "W-2a", "SY-4", "B25-88" and "BIR-1a" for major elements; "NIST-694", "DNC-1", "LKSD-3", "TDB-1", "W-2a", "SY-4", "CTA-AC-1", "BIR-1a", "NCSDC70009", "OREAS100a", "OREAS" for trace elements | 0.5 |  |  |  | 5 | [5 empty] | 254 |  | 1 |  | 0.4 | [7 empty] | 31.3 |  |  |  | 21 |  | 40 |  | 2.2 |  | 140 |  | 3.5 |  | 2 |  | 0.98 | [5 empty] | 16 |  | 3.3 |  | 1 |  | 1.8 |  |  |  | 0.7 |  | 0.2 | [5 empty] | 13.4 |  |  |  | 0.28 | [5 empty] | 2 |  |  |  | 2 |  | 15.5 |  | 20 | [5 empty] | 5 |  |  |  | 3.75 |  |  |  | 40 | [9 empty] | 0.5 |  | 21 | [5 empty] | 3.7 |  | 1 |  | 75 |  | 0.1 |  | 0.6 |  |  |  | 4.5 |  |  |  | 0.1 |  | 0.29 |  | 1.1 |  | 201 |  | 47 |  | 18 |  | 1.9 |  | 30 |  | 62 |  |  | 2024 | Kevrekidis, E.; Triantafyllidis, S.S.; Tombros, S.F.; Kokkalas, S.; Papavasiliou, J.; Kappis, K.; Papageorgiou, K.; Koukouvelas, I.; Fitros, M.; Zouzias, D.; et al. Revisiting the Concealed Zn-Pb±(Ag,Ge) VMS-Style Ore Deposit, Molai, Southeastern Peloponnese, Greece. Minerals 2024, 14, 885. https://doi.org/10.3390/min14090885 |  | GRC | Peloponnese
| Molai | Molai-Vigla-Mesovouni-Gkagkania-Fournos | Seafloor hydrothermal | Volcanic-hosted massive sulfide (VMS) | VMS zinc-lead-silver-germanium | Zn, Pb | Ag, Ge | Zn, Pb, Ag, Ge | Kevrekidis et al., 2024 |  | RNB_ 02-1 | RNB_ 02-1 | drill core, surface outcrop |  |  |  |  | ore material, wall rock | drill core, grab | drill core, grab | rock | [5 empty] | igneous rock |  |  |  | sphalerite, pyrite, galena, tetrahedrite, chalcopyrite | [6 empty] | epidote, chlorite, tennantite, stibnite, hausmannite, manganite, pyrolusite | Samples were commercially prepared using the ES6 code | ICP-OES, ICP-MS, EMPA, SEM-EDS, WDS | JEOL JSM-6300 SEM equipped with energy dispersive and wavelength spectrometers (EDS and WDS) and INCA software; JEOL 8900 Superprobe equipped with wavelength, energy dispersive and back-scatter detectors and a xClent system | Laboratory of Electron Microscopy and Microanalysis, University of Patras, Greece; Microprobe Center of the Department of Earth and Planetary Sciences Department, at McGill University, Montreal, QC, Canada; Act Labs, Ancaster, ON, Canada | SEM: accelerating voltage of 25 kV and beam current of 3.3 nA, with a 4-µm beam diameter. The total counting time was 60 s, and dead time, 40%. EMPA: acceleration voltage of 15 kV, a beam current of 10 nA, and a counting time of 20 s for all elements, except 100 s for Ag and 50 s for As and Te. Scans in WDS mode were also used to detect trace element contents. | Natural marialite (Cl), tourmaline (B, F), orthoclase (K), diopside (Ca, Si), ilmenite (Ti), rhodonite (Mn), fayalite (Fe), jadeite (Na), forsterite (Mg), corundum (Al), chlorite, epidote, plagioclase and muscovite, natural chalcopyrite, tetrahedrite, tennantite, stibnite, pyrite, sphalerite, galena, hausmannite (Mn2+), manganite (Mn3+), pyrolusite (Mn4+) and synthetic Co Ni As, Sn O and Cd Te, as well as the native metals Ag, Au, Te and Se; "NIST694", "DNC-1", "W-2a", "SY-4", "B25-88" and "BIR-1a" for major elements; "NIST-694", "DNC-1", "LKSD-3", "TDB-1", "W-2a", "SY-4", "CTA-AC-1", "BIR-1a", "NCSDC70009", "OREAS100a", "OREAS" for trace elements | 1.4 |  |  |  | 57 | [5 empty] | 509 |  | 1 |  | 0.4 | [7 empty] | 25.5 |  |  |  | 51 |  | 40 |  | 1.9 |  | 210 |  | 2.4 |  | 1.5 |  | 0.86 | [5 empty] | 18 |  | 2.6 |  | 2 |  | 2 |  |  |  | 0.5 |  | 0.2 | [5 empty] | 12.5 |  |  |  | 0.23 | [5 empty] | 2 |  |  |  | 3 |  | 12.4 |  | 30 | [5 empty] | 139 |  |  |  | 3.13 |  |  |  | 37 | [9 empty] | 1.2 |  | 24 | [5 empty] | 2.9 |  | 1 |  | 73 |  | 0.4 |  | 0.4 |  |  |  | 4.6 |  |  |  | 0.1 |  | 0.21 |  | 1.4 |  | 218 |  | 51 |  | 13 |  | 1.4 |  | 130 |  | 73 |  |  | 2024 | Kevrekidis, E.; Triantafyllidis, S.S.; Tombros, S.F.; Kokkalas, S.; Papavasiliou, J.; Kappis, K.; Papageorgiou, K.; Koukouvelas, I.; Fitros, M.; Zouzias, D.; et al. Revisiting the Concealed Zn-Pb±(Ag,Ge) VMS-Style Ore Deposit, Molai, Southeastern Peloponnese, Greece. Minerals 2024, 14, 885. https://doi.org/10.3390/min14090885 |  | GRC | Peloponnese
| Molai | Molai-Vigla-Mesovouni-Gkagkania-Fournos | Seafloor hydrothermal | Volcanic-hosted massive sulfide (VMS) | VMS zinc-lead-silver-germanium | Zn, Pb | Ag, Ge | Zn, Pb, Ag, Ge | Kevrekidis et al., 2024 |  | RNB_ 03-1 | RNB_ 03-1 | drill core, surface outcrop |  |  |  |  | ore material, wall rock | drill core, grab | drill core, grab | rock | [5 empty] | igneous rock |  |  |  | sphalerite, pyrite, galena, tetrahedrite, chalcopyrite | [6 empty] | epidote, chlorite, tennantite, stibnite, hausmannite, manganite, pyrolusite | Samples were commercially prepared using the ES6 code | ICP-OES, ICP-MS, EMPA, SEM-EDS, WDS | JEOL JSM-6300 SEM equipped with energy dispersive and wavelength spectrometers (EDS and WDS) and INCA software; JEOL 8900 Superprobe equipped with wavelength, energy dispersive and back-scatter detectors and a xClent system | Laboratory of Electron Microscopy and Microanalysis, University of Patras, Greece; Microprobe Center of the Department of Earth and Planetary Sciences Department, at McGill University, Montreal, QC, Canada; Act Labs, Ancaster, ON, Canada | SEM: accelerating voltage of 25 kV and beam current of 3.3 nA, with a 4-µm beam diameter. The total counting time was 60 s, and dead time, 40%. EMPA: acceleration voltage of 15 kV, a beam current of 10 nA, and a counting time of 20 s for all elements, except 100 s for Ag and 50 s for As and Te. Scans in WDS mode were also used to detect trace element contents. | Natural marialite (Cl), tourmaline (B, F), orthoclase (K), diopside (Ca, Si), ilmenite (Ti), rhodonite (Mn), fayalite (Fe), jadeite (Na), forsterite (Mg), corundum (Al), chlorite, epidote, plagioclase and muscovite, natural chalcopyrite, tetrahedrite, tennantite, stibnite, pyrite, sphalerite, galena, hausmannite (Mn2+), manganite (Mn3+), pyrolusite (Mn4+) and synthetic Co Ni As, Sn O and Cd Te, as well as the native metals Ag, Au, Te and Se; "NIST694", "DNC-1", "W-2a", "SY-4", "B25-88" and "BIR-1a" for major elements; "NIST-694", "DNC-1", "LKSD-3", "TDB-1", "W-2a", "SY-4", "CTA-AC-1", "BIR-1a", "NCSDC70009", "OREAS100a", "OREAS" for trace elements | 0.6 |  |  |  | 5 | [5 empty] | 236 |  | 1 |  | 0.4 | [7 empty] | 48.3 |  |  |  | 15 |  | 50 |  | 2.3 |  | 100 |  | 4.2 |  | 2.3 |  | 1.21 | [5 empty] | 18 |  | 4.6 |  | 1 |  | 3.1 |  |  |  | 0.8 |  | 0.2 | [5 empty] | 21.3 |  |  |  | 0.35 | [5 empty] | 2 |  |  |  | 5 |  | 23.1 |  | 20 | [5 empty] | 5 |  |  |  | 5.87 |  |  |  | 60 | [9 empty] | 0.5 |  | 27 | [5 empty] | 4.9 |  | 1 |  | 69 |  | 0.6 |  | 0.7 |  |  |  | 7.2 |  |  |  | 0.1 |  | 0.33 |  | 1.6 |  | 155 |  | 33 |  | 21 |  | 2.2 |  | 50 |  | 124 |  |  | 2024 | Kevrekidis, E.; Triantafyllidis, S.S.; Tombros, S.F.; Kokkalas, S.; Papavasiliou, J.; Kappis, K.; Papageorgiou, K.; Koukouvelas, I.; Fitros, M.; Zouzias, D.; et al. Revisiting the Concealed Zn-Pb±(Ag,Ge) VMS-Style Ore Deposit, Molai, Southeastern Peloponnese, Greece. Minerals 2024, 14, 885. https://doi.org/10.3390/min14090885 |  | GRC | Peloponnese
| Molai | Molai-Vigla-Mesovouni-Gkagkania-Fournos | Seafloor hydrothermal | Volcanic-hosted massive sulfide (VMS) | VMS zinc-lead-silver-germanium | Zn, Pb | Ag, Ge | Zn, Pb, Ag, Ge | Kevrekidis et al., 2024 |  | RNB_ 04-1 | RNB_ 04-1 | drill core, surface outcrop |  |  |  |  | ore material, wall rock | drill core, grab | drill core, grab | rock | [5 empty] | igneous rock |  |  |  | sphalerite, pyrite, galena, tetrahedrite, chalcopyrite | [6 empty] | epidote, chlorite, tennantite, stibnite, hausmannite, manganite, pyrolusite | Samples were commercially prepared using the ES6 code | ICP-OES, ICP-MS, EMPA, SEM-EDS, WDS | JEOL JSM-6300 SEM equipped with energy dispersive and wavelength spectrometers (EDS and WDS) and INCA software; JEOL 8900 Superprobe equipped with wavelength, energy dispersive and back-scatter detectors and a xClent system | Laboratory of Electron Microscopy and Microanalysis, University of Patras, Greece; Microprobe Center of the Department of Earth and Planetary Sciences Department, at McGill University, Montreal, QC, Canada; Act Labs, Ancaster, ON, Canada | SEM: accelerating voltage of 25 kV and beam current of 3.3 nA, with a 4-µm beam diameter. The total counting time was 60 s, and dead time, 40%. EMPA: acceleration voltage of 15 kV, a beam current of 10 nA, and a counting time of 20 s for all elements, except 100 s for Ag and 50 s for As and Te. Scans in WDS mode were also used to detect trace element contents. | Natural marialite (Cl), tourmaline (B, F), orthoclase (K), diopside (Ca, Si), ilmenite (Ti), rhodonite (Mn), fayalite (Fe), jadeite (Na), forsterite (Mg), corundum (Al), chlorite, epidote, plagioclase and muscovite, natural chalcopyrite, tetrahedrite, tennantite, stibnite, pyrite, sphalerite, galena, hausmannite (Mn2+), manganite (Mn3+), pyrolusite (Mn4+) and synthetic Co Ni As, Sn O and Cd Te, as well as the native metals Ag, Au, Te and Se; "NIST694", "DNC-1", "W-2a", "SY-4", "B25-88" and "BIR-1a" for major elements; "NIST-694", "DNC-1", "LKSD-3", "TDB-1", "W-2a", "SY-4", "CTA-AC-1", "BIR-1a", "NCSDC70009", "OREAS100a", "OREAS" for trace elements | 0.5 |  |  |  | 5 | [5 empty] | 318 |  | 1 |  | 0.4 | [7 empty] | 68.4 |  |  |  | 23 |  | 50 |  | 3.2 |  | 10 |  | 4.5 |  | 2.5 |  | 1.33 | [5 empty] | 16 |  | 5 |  | 1 |  | 3.3 |  |  |  | 0.9 |  | 0.2 | [5 empty] | 37.8 |  |  |  | 0.36 | [5 empty] | 2 |  |  |  | 5 |  | 28 |  | 20 | [5 empty] | 5 |  |  |  | 7.46 |  |  |  | 76 | [9 empty] | 0.5 |  | 26 | [5 empty] | 5.4 |  | 1 |  | 124 |  | 0.6 |  | 0.8 |  |  |  | 6.8 |  |  |  | 0.1 |  | 0.37 |  | 1.3 |  | 132 |  | 17 |  | 22 |  | 2.4 |  | 60 |  | 132 |  |  | 2024 | Kevrekidis, E.; Triantafyllidis, S.S.; Tombros, S.F.; Kokkalas, S.; Papavasiliou, J.; Kappis, K.; Papageorgiou, K.; Koukouvelas, I.; Fitros, M.; Zouzias, D.; et al. Revisiting the Concealed Zn-Pb±(Ag,Ge) VMS-Style Ore Deposit, Molai, Southeastern Peloponnese, Greece. Minerals 2024, 14, 885. https://doi.org/10.3390/min14090885 |  | GRC | Peloponnese
| Molai | Molai-Vigla-Mesovouni-Gkagkania-Fournos | Seafloor hydrothermal | Volcanic-hosted massive sulfide (VMS) | VMS zinc-lead-silver-germanium | Zn, Pb | Ag, Ge | Zn, Pb, Ag, Ge | Kevrekidis et al., 2024 |  | RNB_ 05-1 | RNB_ 05-1 | drill core, surface outcrop |  |  |  |  | ore material, wall rock | drill core, grab | drill core, grab | rock | [5 empty] | igneous rock |  |  |  | sphalerite, pyrite, galena, tetrahedrite, chalcopyrite | [6 empty] | epidote, chlorite, tennantite, stibnite, hausmannite, manganite, pyrolusite | Samples were commercially prepared using the ES6 code | ICP-OES, ICP-MS, EMPA, SEM-EDS, WDS | JEOL JSM-6300 SEM equipped with energy dispersive and wavelength spectrometers (EDS and WDS) and INCA software; JEOL 8900 Superprobe equipped with wavelength, energy dispersive and back-scatter detectors and a xClent system | Laboratory of Electron Microscopy and Microanalysis, University of Patras, Greece; Microprobe Center of the Department of Earth and Planetary Sciences Department, at McGill University, Montreal, QC, Canada; Act Labs, Ancaster, ON, Canada | SEM: accelerating voltage of 25 kV and beam current of 3.3 nA, with a 4-µm beam diameter. The total counting time was 60 s, and dead time, 40%. EMPA: acceleration voltage of 15 kV, a beam current of 10 nA, and a counting time of 20 s for all elements, except 100 s for Ag and 50 s for As and Te. Scans in WDS mode were also used to detect trace element contents. | Natural marialite (Cl), tourmaline (B, F), orthoclase (K), diopside (Ca, Si), ilmenite (Ti), rhodonite (Mn), fayalite (Fe), jadeite (Na), forsterite (Mg), corundum (Al), chlorite, epidote, plagioclase and muscovite, natural chalcopyrite, tetrahedrite, tennantite, stibnite, pyrite, sphalerite, galena, hausmannite (Mn2+), manganite (Mn3+), pyrolusite (Mn4+) and synthetic Co Ni As, Sn O and Cd Te, as well as the native metals Ag, Au, Te and Se; "NIST694", "DNC-1", "W-2a", "SY-4", "B25-88" and "BIR-1a" for major elements; "NIST-694", "DNC-1", "LKSD-3", "TDB-1", "W-2a", "SY-4", "CTA-AC-1", "BIR-1a", "NCSDC70009", "OREAS100a", "OREAS" for trace elements | 0.5 |  |  |  | 38 | [5 empty] | 341 |  | 1 |  | 0.4 | [7 empty] | 28.3 |  |  |  | 30 |  | 40 |  | 2.2 |  | 120 |  | 3.2 |  | 1.7 |  | 1.01 | [5 empty] | 20 |  | 3.4 |  | 1 |  | 2 |  |  |  | 0.6 |  | 0.2 | [5 empty] | 13.7 |  |  |  | 0.23 | [5 empty] | 2 |  |  |  | 3 |  | 15.5 |  | 20 | [5 empty] | 95 |  |  |  | 3.84 |  |  |  | 41 | [9 empty] | 0.5 |  | 26 | [5 empty] | 3.7 |  | 2 |  | 88 |  | 0.4 |  | 0.6 |  |  |  | 4.7 |  |  |  | 0.1 |  | 0.23 |  | 1.4 |  | 212 |  | 66 |  | 16 |  | 1.6 |  | 720 |  | 74 |  |  | 2024 | Kevrekidis, E.; Triantafyllidis, S.S.; Tombros, S.F.; Kokkalas, S.; Papavasiliou, J.; Kappis, K.; Papageorgiou, K.; Koukouvelas, I.; Fitros, M.; Zouzias, D.; et al. Revisiting the Concealed Zn-Pb±(Ag,Ge) VMS-Style Ore Deposit, Molai, Southeastern Peloponnese, Greece. Minerals 2024, 14, 885. https://doi.org/10.3390/min14090885 |  | GRC | Peloponnese
| Molai | Molai-Vigla-Mesovouni-Gkagkania-Fournos | Seafloor hydrothermal | Volcanic-hosted massive sulfide (VMS) | VMS zinc-lead-silver-germanium | Zn, Pb | Ag, Ge | Zn, Pb, Ag, Ge | Kevrekidis et al., 2024 |  | RNB_ 06-1 | RNB_ 06-1 | drill core, surface outcrop |  |  |  |  | ore material, wall rock | drill core, grab | drill core, grab | rock | [5 empty] | igneous rock |  |  |  | sphalerite, pyrite, galena, tetrahedrite, chalcopyrite | [6 empty] | epidote, chlorite, tennantite, stibnite, hausmannite, manganite, pyrolusite | Samples were commercially prepared using the ES6 code | ICP-OES, ICP-MS, EMPA, SEM-EDS, WDS | JEOL JSM-6300 SEM equipped with energy dispersive and wavelength spectrometers (EDS and WDS) and INCA software; JEOL 8900 Superprobe equipped with wavelength, energy dispersive and back-scatter detectors and a xClent system | Laboratory of Electron Microscopy and Microanalysis, University of Patras, Greece; Microprobe Center of the Department of Earth and Planetary Sciences Department, at McGill University, Montreal, QC, Canada; Act Labs, Ancaster, ON, Canada | SEM: accelerating voltage of 25 kV and beam current of 3.3 nA, with a 4-µm beam diameter. The total counting time was 60 s, and dead time, 40%. EMPA: acceleration voltage of 15 kV, a beam current of 10 nA, and a counting time of 20 s for all elements, except 100 s for Ag and 50 s for As and Te. Scans in WDS mode were also used to detect trace element contents. | Natural marialite (Cl), tourmaline (B, F), orthoclase (K), diopside (Ca, Si), ilmenite (Ti), rhodonite (Mn), fayalite (Fe), jadeite (Na), forsterite (Mg), corundum (Al), chlorite, epidote, plagioclase and muscovite, natural chalcopyrite, tetrahedrite, tennantite, stibnite, pyrite, sphalerite, galena, hausmannite (Mn2+), manganite (Mn3+), pyrolusite (Mn4+) and synthetic Co Ni As, Sn O and Cd Te, as well as the native metals Ag, Au, Te and Se; "NIST694", "DNC-1", "W-2a", "SY-4", "B25-88" and "BIR-1a" for major elements; "NIST-694", "DNC-1", "LKSD-3", "TDB-1", "W-2a", "SY-4", "CTA-AC-1", "BIR-1a", "NCSDC70009", "OREAS100a", "OREAS" for trace elements | 0.5 |  |  |  | 5 | [5 empty] | 292 |  | 1 |  | 0.4 | [7 empty] | 31.4 |  |  |  | 21 |  | 40 |  | 2.8 |  | 70 |  | 3.6 |  | 2.1 |  | 1.07 | [5 empty] | 18 |  | 3.8 |  | 1 |  | 1.7 |  |  |  | 0.7 |  | 0.2 | [5 empty] | 15.1 |  |  |  | 0.29 | [5 empty] | 2 |  |  |  | 2 |  | 16.3 |  | 20 | [5 empty] | 5 |  |  |  | 3.82 |  |  |  | 48 | [9 empty] | 0.5 |  | 22 | [5 empty] | 3.5 |  | 1 |  | 199 |  | 0.3 |  | 0.6 |  |  |  | 4.3 |  |  |  | 0.1 |  | 0.29 |  | 0.7 |  | 175 |  | 50 |  | 18 |  | 1.9 |  | 30 |  | 61 |  |  | 2024 | Kevrekidis, E.; Triantafyllidis, S.S.; Tombros, S.F.; Kokkalas, S.; Papavasiliou, J.; Kappis, K.; Papageorgiou, K.; Koukouvelas, I.; Fitros, M.; Zouzias, D.; et al. Revisiting the Concealed Zn-Pb±(Ag,Ge) VMS-Style Ore Deposit, Molai, Southeastern Peloponnese, Greece. Minerals 2024, 14, 885. https://doi.org/10.3390/min14090885 |  | GRC | Peloponnese
| Molai | Molai-Vigla-Mesovouni-Gkagkania-Fournos | Seafloor hydrothermal | Volcanic-hosted massive sulfide (VMS) | VMS zinc-lead-silver-germanium | Zn, Pb | Ag, Ge | Zn, Pb, Ag, Ge | Kevrekidis et al., 2024 |  | RNB_ 07-1 | RNB_ 07-1 | drill core, surface outcrop |  |  |  |  | ore material, wall rock | drill core, grab | drill core, grab | rock | [5 empty] | igneous rock |  |  |  | sphalerite, pyrite, galena, tetrahedrite, chalcopyrite | [6 empty] | epidote, chlorite, tennantite, stibnite, hausmannite, manganite, pyrolusite | Samples were commercially prepared using the ES6 code | ICP-OES, ICP-MS, EMPA, SEM-EDS, WDS | JEOL JSM-6300 SEM equipped with energy dispersive and wavelength spectrometers (EDS and WDS) and INCA software; JEOL 8900 Superprobe equipped with wavelength, energy dispersive and back-scatter detectors and a xClent system | Laboratory of Electron Microscopy and Microanalysis, University of Patras, Greece; Microprobe Center of the Department of Earth and Planetary Sciences Department, at McGill University, Montreal, QC, Canada; Act Labs, Ancaster, ON, Canada | SEM: accelerating voltage of 25 kV and beam current of 3.3 nA, with a 4-µm beam diameter. The total counting time was 60 s, and dead time, 40%. EMPA: acceleration voltage of 15 kV, a beam current of 10 nA, and a counting time of 20 s for all elements, except 100 s for Ag and 50 s for As and Te. Scans in WDS mode were also used to detect trace element contents. | Natural marialite (Cl), tourmaline (B, F), orthoclase (K), diopside (Ca, Si), ilmenite (Ti), rhodonite (Mn), fayalite (Fe), jadeite (Na), forsterite (Mg), corundum (Al), chlorite, epidote, plagioclase and muscovite, natural chalcopyrite, tetrahedrite, tennantite, stibnite, pyrite, sphalerite, galena, hausmannite (Mn2+), manganite (Mn3+), pyrolusite (Mn4+) and synthetic Co Ni As, Sn O and Cd Te, as well as the native metals Ag, Au, Te and Se; "NIST694", "DNC-1", "W-2a", "SY-4", "B25-88" and "BIR-1a" for major elements; "NIST-694", "DNC-1", "LKSD-3", "TDB-1", "W-2a", "SY-4", "CTA-AC-1", "BIR-1a", "NCSDC70009", "OREAS100a", "OREAS" for trace elements | 0.5 |  |  |  | 27 | [5 empty] | 162 |  | 1 |  | 0.4 | [7 empty] | 40.5 |  |  |  | 22 |  | 30 |  | 1.2 |  | 90 |  | 4.3 |  | 2.2 |  | 0.92 | [5 empty] | 13 |  | 4.7 |  | 1 |  | 1.5 |  |  |  | 0.8 |  | 0.2 | [5 empty] | 20.1 |  |  |  | 0.3 | [5 empty] | 2 |  |  |  | 2 |  | 20.5 |  | 20 | [5 empty] | 13 |  |  |  | 4.96 |  |  |  | 23 | [9 empty] | 0.5 |  | 19 | [5 empty] | 4.6 |  | 1 |  | 82 |  | 0.3 |  | 0.7 |  |  |  | 3.4 |  |  |  | 0.1 |  | 0.32 |  | 0.8 |  | 140 |  | 81 |  | 22 |  | 2.1 |  | 70 |  | 51 |  |  | 2024 | Kevrekidis, E.; Triantafyllidis, S.S.; Tombros, S.F.; Kokkalas, S.; Papavasiliou, J.; Kappis, K.; Papageorgiou, K.; Koukouvelas, I.; Fitros, M.; Zouzias, D.; et al. Revisiting the Concealed Zn-Pb±(Ag,Ge) VMS-Style Ore Deposit, Molai, Southeastern Peloponnese, Greece. Minerals 2024, 14, 885. https://doi.org/10.3390/min14090885 |  | GRC | Peloponnese
| Molai | Molai-Vigla-Mesovouni-Gkagkania-Fournos | Seafloor hydrothermal | Volcanic-hosted massive sulfide (VMS) | VMS zinc-lead-silver-germanium | Zn, Pb | Ag, Ge | Zn, Pb, Ag, Ge | Kevrekidis et al., 2024 |  | RNB_ 08-1 | RNB_ 08-1 | drill core, surface outcrop |  |  |  |  | ore material, wall rock | drill core, grab | drill core, grab | rock | [5 empty] | igneous rock |  |  |  | sphalerite, pyrite, galena, tetrahedrite, chalcopyrite | [6 empty] | epidote, chlorite, tennantite, stibnite, hausmannite, manganite, pyrolusite | Samples were commercially prepared using the ES6 code | ICP-OES, ICP-MS, EMPA, SEM-EDS, WDS | JEOL JSM-6300 SEM equipped with energy dispersive and wavelength spectrometers (EDS and WDS) and INCA software; JEOL 8900 Superprobe equipped with wavelength, energy dispersive and back-scatter detectors and a xClent system | Laboratory of Electron Microscopy and Microanalysis, University of Patras, Greece; Microprobe Center of the Department of Earth and Planetary Sciences Department, at McGill University, Montreal, QC, Canada; Act Labs, Ancaster, ON, Canada | SEM: accelerating voltage of 25 kV and beam current of 3.3 nA, with a 4-µm beam diameter. The total counting time was 60 s, and dead time, 40%. EMPA: acceleration voltage of 15 kV, a beam current of 10 nA, and a counting time of 20 s for all elements, except 100 s for Ag and 50 s for As and Te. Scans in WDS mode were also used to detect trace element contents. | Natural marialite (Cl), tourmaline (B, F), orthoclase (K), diopside (Ca, Si), ilmenite (Ti), rhodonite (Mn), fayalite (Fe), jadeite (Na), forsterite (Mg), corundum (Al), chlorite, epidote, plagioclase and muscovite, natural chalcopyrite, tetrahedrite, tennantite, stibnite, pyrite, sphalerite, galena, hausmannite (Mn2+), manganite (Mn3+), pyrolusite (Mn4+) and synthetic Co Ni As, Sn O and Cd Te, as well as the native metals Ag, Au, Te and Se; "NIST694", "DNC-1", "W-2a", "SY-4", "B25-88" and "BIR-1a" for major elements; "NIST-694", "DNC-1", "LKSD-3", "TDB-1", "W-2a", "SY-4", "CTA-AC-1", "BIR-1a", "NCSDC70009", "OREAS100a", "OREAS" for trace elements | 0.5 |  |  |  | 5 | [5 empty] | 477 |  | 1 |  | 0.4 | [7 empty] | 31.4 |  |  |  | 23 |  | 20 |  | 5.9 |  | 20 |  | 3.8 |  | 2.3 |  | 1.09 | [5 empty] | 19 |  | 4 |  | 1 |  | 1.8 |  |  |  | 0.8 |  | 0.2 | [5 empty] | 14.2 |  |  |  | 0.34 | [5 empty] | 2 |  |  |  | 3 |  | 16.5 |  | 20 | [5 empty] | 5 |  |  |  | 4 |  |  |  | 103 | [9 empty] | 0.5 |  | 25 | [5 empty] | 4.1 |  | 1 |  | 36 |  | 0.3 |  | 0.6 |  |  |  | 4.4 |  |  |  | 0.1 |  | 0.32 |  | 0.9 |  | 192 |  | 79 |  | 18 |  | 2.2 |  | 30 |  | 66 |  |  | 2024 | Kevrekidis, E.; Triantafyllidis, S.S.; Tombros, S.F.; Kokkalas, S.; Papavasiliou, J.; Kappis, K.; Papageorgiou, K.; Koukouvelas, I.; Fitros, M.; Zouzias, D.; et al. Revisiting the Concealed Zn-Pb±(Ag,Ge) VMS-Style Ore Deposit, Molai, Southeastern Peloponnese, Greece. Minerals 2024, 14, 885. https://doi.org/10.3390/min14090885 |  | GRC | Peloponnese
| Molai | Molai-Vigla-Mesovouni-Gkagkania-Fournos | Seafloor hydrothermal | Volcanic-hosted massive sulfide (VMS) | VMS zinc-lead-silver-germanium | Zn, Pb | Ag, Ge | Zn, Pb, Ag, Ge | Kevrekidis et al., 2024 |  | RNB_ 09-1 | RNB_ 09-1 | drill core, surface outcrop |  |  |  |  | ore material, wall rock | drill core, grab | drill core, grab | rock | [5 empty] | igneous rock |  |  |  | sphalerite, pyrite, galena, tetrahedrite, chalcopyrite | [6 empty] | epidote, chlorite, tennantite, stibnite, hausmannite, manganite, pyrolusite | Samples were commercially prepared using the ES6 code | ICP-OES, ICP-MS, EMPA, SEM-EDS, WDS | JEOL JSM-6300 SEM equipped with energy dispersive and wavelength spectrometers (EDS and WDS) and INCA software; JEOL 8900 Superprobe equipped with wavelength, energy dispersive and back-scatter detectors and a xClent system | Laboratory of Electron Microscopy and Microanalysis, University of Patras, Greece; Microprobe Center of the Department of Earth and Planetary Sciences Department, at McGill University, Montreal, QC, Canada; Act Labs, Ancaster, ON, Canada | SEM: accelerating voltage of 25 kV and beam current of 3.3 nA, with a 4-µm beam diameter. The total counting time was 60 s, and dead time, 40%. EMPA: acceleration voltage of 15 kV, a beam current of 10 nA, and a counting time of 20 s for all elements, except 100 s for Ag and 50 s for As and Te. Scans in WDS mode were also used to detect trace element contents. | Natural marialite (Cl), tourmaline (B, F), orthoclase (K), diopside (Ca, Si), ilmenite (Ti), rhodonite (Mn), fayalite (Fe), jadeite (Na), forsterite (Mg), corundum (Al), chlorite, epidote, plagioclase and muscovite, natural chalcopyrite, tetrahedrite, tennantite, stibnite, pyrite, sphalerite, galena, hausmannite (Mn2+), manganite (Mn3+), pyrolusite (Mn4+) and synthetic Co Ni As, Sn O and Cd Te, as well as the native metals Ag, Au, Te and Se; "NIST694", "DNC-1", "W-2a", "SY-4", "B25-88" and "BIR-1a" for major elements; "NIST-694", "DNC-1", "LKSD-3", "TDB-1", "W-2a", "SY-4", "CTA-AC-1", "BIR-1a", "NCSDC70009", "OREAS100a", "OREAS" for trace elements | 0.5 |  |  |  | 5 | [5 empty] | 1267 |  | 2 |  | 0.4 | [7 empty] | 51.7 |  |  |  | 24 |  | 20 |  | 5.9 |  | 10 |  | 5.3 |  | 3.3 |  | 1.65 | [5 empty] | 22 |  | 5.5 |  | 1 |  | 4.2 |  |  |  | 1.1 |  | 0.2 | [5 empty] | 24.2 |  |  |  | 0.5 | [5 empty] | 2 |  |  |  | 7 |  | 25.8 |  | 20 | [5 empty] | 5 |  |  |  | 6.37 |  |  |  | 132 | [9 empty] | 0.5 |  | 17 | [5 empty] | 5.8 |  | 3 |  | 80 |  | 0.8 |  | 0.9 |  |  |  | 11.1 |  |  |  | 0.3 |  | 0.5 |  | 3.2 |  | 148 |  | 28 |  | 30 |  | 3.3 |  | 60 |  | 160 |  |  | 2024 | Kevrekidis, E.; Triantafyllidis, S.S.; Tombros, S.F.; Kokkalas, S.; Papavasiliou, J.; Kappis, K.; Papageorgiou, K.; Koukouvelas, I.; Fitros, M.; Zouzias, D.; et al. Revisiting the Concealed Zn-Pb±(Ag,Ge) VMS-Style Ore Deposit, Molai, Southeastern Peloponnese, Greece. Minerals 2024, 14, 885. https://doi.org/10.3390/min14090885 |  | GRC | Peloponnese
| Molai | Molai-Vigla-Mesovouni-Gkagkania-Fournos | Seafloor hydrothermal | Volcanic-hosted massive sulfide (VMS) | VMS zinc-lead-silver-germanium | Zn, Pb | Ag, Ge | Zn, Pb, Ag, Ge | Kevrekidis et al., 2024 |  | RNB_ 10-1 | RNB_ 10-1 | drill core, surface outcrop |  |  |  |  | ore material, wall rock | drill core, grab | drill core, grab | rock | [5 empty] | igneous rock |  |  |  | sphalerite, pyrite, galena, tetrahedrite, chalcopyrite | [6 empty] | epidote, chlorite, tennantite, stibnite, hausmannite, manganite, pyrolusite | Samples were commercially prepared using the ES6 code | ICP-OES, ICP-MS, EMPA, SEM-EDS, WDS | JEOL JSM-6300 SEM equipped with energy dispersive and wavelength spectrometers (EDS and WDS) and INCA software; JEOL 8900 Superprobe equipped with wavelength, energy dispersive and back-scatter detectors and a xClent system | Laboratory of Electron Microscopy and Microanalysis, University of Patras, Greece; Microprobe Center of the Department of Earth and Planetary Sciences Department, at McGill University, Montreal, QC, Canada; Act Labs, Ancaster, ON, Canada | SEM: accelerating voltage of 25 kV and beam current of 3.3 nA, with a 4-µm beam diameter. The total counting time was 60 s, and dead time, 40%. EMPA: acceleration voltage of 15 kV, a beam current of 10 nA, and a counting time of 20 s for all elements, except 100 s for Ag and 50 s for As and Te. Scans in WDS mode were also used to detect trace element contents. | Natural marialite (Cl), tourmaline (B, F), orthoclase (K), diopside (Ca, Si), ilmenite (Ti), rhodonite (Mn), fayalite (Fe), jadeite (Na), forsterite (Mg), corundum (Al), chlorite, epidote, plagioclase and muscovite, natural chalcopyrite, tetrahedrite, tennantite, stibnite, pyrite, sphalerite, galena, hausmannite (Mn2+), manganite (Mn3+), pyrolusite (Mn4+) and synthetic Co Ni As, Sn O and Cd Te, as well as the native metals Ag, Au, Te and Se; "NIST694", "DNC-1", "W-2a", "SY-4", "B25-88" and "BIR-1a" for major elements; "NIST-694", "DNC-1", "LKSD-3", "TDB-1", "W-2a", "SY-4", "CTA-AC-1", "BIR-1a", "NCSDC70009", "OREAS100a", "OREAS" for trace elements | 0.5 |  |  |  | 5 | [5 empty] | 451 |  | 1 |  | 0.4 | [7 empty] | 32.1 |  |  |  | 18 |  | 20 |  | 4.3 |  | 10 |  | 4 |  | 2.4 |  | 1.27 | [5 empty] | 20 |  | 4.2 |  | 1 |  | 1.8 |  |  |  | 0.8 |  | 0.2 | [5 empty] | 14.9 |  |  |  | 0.34 | [5 empty] | 2 |  |  |  | 3 |  | 17.2 |  | 20 | [5 empty] | 5 |  |  |  | 3.94 |  |  |  | 92 | [9 empty] | 0.5 |  | 27 | [5 empty] | 3.9 |  | 1 |  | 50 |  | 0.3 |  | 0.7 |  |  |  | 4.3 |  |  |  | 0.1 |  | 0.34 |  | 1.2 |  | 245 |  | 12 |  | 21 |  | 2.2 |  | 90 |  | 69 |  |  | 2024 | Kevrekidis, E.; Triantafyllidis, S.S.; Tombros, S.F.; Kokkalas, S.; Papavasiliou, J.; Kappis, K.; Papageorgiou, K.; Koukouvelas, I.; Fitros, M.; Zouzias, D.; et al. Revisiting the Concealed Zn-Pb±(Ag,Ge) VMS-Style Ore Deposit, Molai, Southeastern Peloponnese, Greece. Minerals 2024, 14, 885. https://doi.org/10.3390/min14090885 |  | GRC | Peloponnese
| Molai | Molai-Vigla-Mesovouni-Gkagkania-Fournos | Seafloor hydrothermal | Volcanic-hosted massive sulfide (VMS) | VMS zinc-lead-silver-germanium | Zn, Pb | Ag, Ge | Zn, Pb, Ag, Ge | Kevrekidis et al., 2024 |  | RNB_ 11-1 | RNB_ 11-1 | drill core, surface outcrop |  |  |  |  | ore material, wall rock | drill core, grab | drill core, grab | rock | [5 empty] | igneous rock |  |  |  | sphalerite, pyrite, galena, tetrahedrite, chalcopyrite | [6 empty] | epidote, chlorite, tennantite, stibnite, hausmannite, manganite, pyrolusite | Samples were commercially prepared using the ES6 code | ICP-OES, ICP-MS, EMPA, SEM-EDS, WDS | JEOL JSM-6300 SEM equipped with energy dispersive and wavelength spectrometers (EDS and WDS) and INCA software; JEOL 8900 Superprobe equipped with wavelength, energy dispersive and back-scatter detectors and a xClent system | Laboratory of Electron Microscopy and Microanalysis, University of Patras, Greece; Microprobe Center of the Department of Earth and Planetary Sciences Department, at McGill University, Montreal, QC, Canada; Act Labs, Ancaster, ON, Canada | SEM: accelerating voltage of 25 kV and beam current of 3.3 nA, with a 4-µm beam diameter. The total counting time was 60 s, and dead time, 40%. EMPA: acceleration voltage of 15 kV, a beam current of 10 nA, and a counting time of 20 s for all elements, except 100 s for Ag and 50 s for As and Te. Scans in WDS mode were also used to detect trace element contents. | Natural marialite (Cl), tourmaline (B, F), orthoclase (K), diopside (Ca, Si), ilmenite (Ti), rhodonite (Mn), fayalite (Fe), jadeite (Na), forsterite (Mg), corundum (Al), chlorite, epidote, plagioclase and muscovite, natural chalcopyrite, tetrahedrite, tennantite, stibnite, pyrite, sphalerite, galena, hausmannite (Mn2+), manganite (Mn3+), pyrolusite (Mn4+) and synthetic Co Ni As, Sn O and Cd Te, as well as the native metals Ag, Au, Te and Se; "NIST694", "DNC-1", "W-2a", "SY-4", "B25-88" and "BIR-1a" for major elements; "NIST-694", "DNC-1", "LKSD-3", "TDB-1", "W-2a", "SY-4", "CTA-AC-1", "BIR-1a", "NCSDC70009", "OREAS100a", "OREAS" for trace elements | 0.5 |  |  |  | 5 | [5 empty] | 410 |  | 1 |  | 0.4 | [7 empty] | 29.8 |  |  |  | 26 |  | 30 |  | 5.5 |  | 20 |  | 3.2 |  | 1.8 |  | 1.01 | [5 empty] | 19 |  | 3.4 |  | 1 |  | 1.6 |  |  |  | 0.6 |  | 0.2 | [5 empty] | 14.7 |  |  |  | 0.29 | [5 empty] | 2 |  |  |  | 2 |  | 14.5 |  | 20 | [5 empty] | 5 |  |  |  | 3.54 |  |  |  | 102 | [9 empty] | 0.5 |  | 22 | [5 empty] | 3.5 |  | 1 |  | 88 |  | 0.3 |  | 0.6 |  |  |  | 3.7 |  |  |  | 0.1 |  | 0.28 |  | 1 |  | 190 |  | 33 |  | 15 |  | 1.9 |  | 30 |  | 59 |  |  | 2024 | Kevrekidis, E.; Triantafyllidis, S.S.; Tombros, S.F.; Kokkalas, S.; Papavasiliou, J.; Kappis, K.; Papageorgiou, K.; Koukouvelas, I.; Fitros, M.; Zouzias, D.; et al. Revisiting the Concealed Zn-Pb±(Ag,Ge) VMS-Style Ore Deposit, Molai, Southeastern Peloponnese, Greece. Minerals 2024, 14, 885. https://doi.org/10.3390/min14090885 |  | GRC | Peloponnese
| Molai | Molai-Vigla-Mesovouni-Gkagkania-Fournos | Seafloor hydrothermal | Volcanic-hosted massive sulfide (VMS) | VMS zinc-lead-silver-germanium | Zn, Pb | Ag, Ge | Zn, Pb, Ag, Ge | Kevrekidis et al., 2024 |  | RNB_ 12-1 | RNB_ 12-1 | drill core, surface outcrop |  |  |  |  | ore material, wall rock | drill core, grab | drill core, grab | rock | [5 empty] | igneous rock |  |  |  | sphalerite, pyrite, galena, tetrahedrite, chalcopyrite | [6 empty] | epidote, chlorite, tennantite, stibnite, hausmannite, manganite, pyrolusite | Samples were commercially prepared using the ES6 code | ICP-OES, ICP-MS, EMPA, SEM-EDS, WDS | JEOL JSM-6300 SEM equipped with energy dispersive and wavelength spectrometers (EDS and WDS) and INCA software; JEOL 8900 Superprobe equipped with wavelength, energy dispersive and back-scatter detectors and a xClent system | Laboratory of Electron Microscopy and Microanalysis, University of Patras, Greece; Microprobe Center of the Department of Earth and Planetary Sciences Department, at McGill University, Montreal, QC, Canada; Act Labs, Ancaster, ON, Canada | SEM: accelerating voltage of 25 kV and beam current of 3.3 nA, with a 4-µm beam diameter. The total counting time was 60 s, and dead time, 40%. EMPA: acceleration voltage of 15 kV, a beam current of 10 nA, and a counting time of 20 s for all elements, except 100 s for Ag and 50 s for As and Te. Scans in WDS mode were also used to detect trace element contents. | Natural marialite (Cl), tourmaline (B, F), orthoclase (K), diopside (Ca, Si), ilmenite (Ti), rhodonite (Mn), fayalite (Fe), jadeite (Na), forsterite (Mg), corundum (Al), chlorite, epidote, plagioclase and muscovite, natural chalcopyrite, tetrahedrite, tennantite, stibnite, pyrite, sphalerite, galena, hausmannite (Mn2+), manganite (Mn3+), pyrolusite (Mn4+) and synthetic Co Ni As, Sn O and Cd Te, as well as the native metals Ag, Au, Te and Se; "NIST694", "DNC-1", "W-2a", "SY-4", "B25-88" and "BIR-1a" for major elements; "NIST-694", "DNC-1", "LKSD-3", "TDB-1", "W-2a", "SY-4", "CTA-AC-1", "BIR-1a", "NCSDC70009", "OREAS100a", "OREAS" for trace elements | 0.5 |  |  |  | 5 | [5 empty] | 369 |  | 1 |  | 0.4 | [7 empty] | 33.9 |  |  |  | 13 |  | 20 |  | 4 |  | 50 |  | 4.9 |  | 2.7 |  | 1.05 | [5 empty] | 18 |  | 4.9 |  | 2 |  | 1.9 |  |  |  | 1 |  | 0.2 | [5 empty] | 14.6 |  |  |  | 0.37 | [5 empty] | 2 |  |  |  | 3 |  | 18.3 |  | 20 | [5 empty] | 5 |  |  |  | 4.26 |  |  |  | 76 | [9 empty] | 0.5 |  | 27 | [5 empty] | 4.4 |  | 1 |  | 37 |  | 0.3 |  | 0.8 |  |  |  | 4.1 |  |  |  | 0.1 |  | 0.4 |  | 0.9 |  | 228 |  | 74 |  | 25 |  | 2.5 |  | 30 |  | 68 |  |  | 2024 | Kevrekidis, E.; Triantafyllidis, S.S.; Tombros, S.F.; Kokkalas, S.; Papavasiliou, J.; Kappis, K.; Papageorgiou, K.; Koukouvelas, I.; Fitros, M.; Zouzias, D.; et al. Revisiting the Concealed Zn-Pb±(Ag,Ge) VMS-Style Ore Deposit, Molai, Southeastern Peloponnese, Greece. Minerals 2024, 14, 885. https://doi.org/10.3390/min14090885 |  | GRC | Peloponnese
| Molai | Molai-Vigla-Mesovouni-Gkagkania-Fournos | Seafloor hydrothermal | Volcanic-hosted massive sulfide (VMS) | VMS zinc-lead-silver-germanium | Zn, Pb | Ag, Ge | Zn, Pb, Ag, Ge | Kevrekidis et al., 2024 |  | ALT_ 1A-1 | ALT_ 1A-1 | drill core, surface outcrop |  |  |  |  | ore material, wall rock | drill core, grab | drill core, grab | rock | [5 empty] | igneous rock |  |  |  | sphalerite, pyrite, galena, tetrahedrite, chalcopyrite | [6 empty] | epidote, chlorite, tennantite, stibnite, hausmannite, manganite, pyrolusite | Samples were commercially prepared using the ES6 code | ICP-OES, ICP-MS, EMPA, SEM-EDS, WDS | JEOL JSM-6300 SEM equipped with energy dispersive and wavelength spectrometers (EDS and WDS) and INCA software; JEOL 8900 Superprobe equipped with wavelength, energy dispersive and back-scatter detectors and a xClent system | Laboratory of Electron Microscopy and Microanalysis, University of Patras, Greece; Microprobe Center of the Department of Earth and Planetary Sciences Department, at McGill University, Montreal, QC, Canada; Act Labs, Ancaster, ON, Canada | SEM: accelerating voltage of 25 kV and beam current of 3.3 nA, with a 4-µm beam diameter. The total counting time was 60 s, and dead time, 40%. EMPA: acceleration voltage of 15 kV, a beam current of 10 nA, and a counting time of 20 s for all elements, except 100 s for Ag and 50 s for As and Te. Scans in WDS mode were also used to detect trace element contents. | Natural marialite (Cl), tourmaline (B, F), orthoclase (K), diopside (Ca, Si), ilmenite (Ti), rhodonite (Mn), fayalite (Fe), jadeite (Na), forsterite (Mg), corundum (Al), chlorite, epidote, plagioclase and muscovite, natural chalcopyrite, tetrahedrite, tennantite, stibnite, pyrite, sphalerite, galena, hausmannite (Mn2+), manganite (Mn3+), pyrolusite (Mn4+) and synthetic Co Ni As, Sn O and Cd Te, as well as the native metals Ag, Au, Te and Se; "NIST694", "DNC-1", "W-2a", "SY-4", "B25-88" and "BIR-1a" for major elements; "NIST-694", "DNC-1", "LKSD-3", "TDB-1", "W-2a", "SY-4", "CTA-AC-1", "BIR-1a", "NCSDC70009", "OREAS100a", "OREAS" for trace elements | 0.5 |  |  |  | 5 | [5 empty] | 187 |  | 1 |  | 0.4 | [7 empty] | 44.9 |  |  |  | 25 |  | 30 |  | 8.2 |  | 10 |  | 4.5 |  | 2.6 |  | 1.22 | [5 empty] | 17 |  | 5 |  | 2 |  | 3.4 |  |  |  | 0.9 |  | 0.2 | [5 empty] | 24.2 |  |  |  | 0.37 | [5 empty] | 2 |  |  |  | 6 |  | 24.1 |  | 20 | [5 empty] | 7 |  |  |  | 6.09 |  |  |  | 148 | [9 empty] | 2.3 |  | 17 | [5 empty] | 5.2 |  | 2 |  | 47 |  | 0.7 |  | 0.7 |  |  |  | 7.9 |  |  |  | 0.6 |  | 0.38 |  | 1.9 |  | 161 |  | 84 |  | 24 |  | 2.6 |  | 110 |  | 131 |  |  | 2024 | Kevrekidis, E.; Triantafyllidis, S.S.; Tombros, S.F.; Kokkalas, S.; Papavasiliou, J.; Kappis, K.; Papageorgiou, K.; Koukouvelas, I.; Fitros, M.; Zouzias, D.; et al. Revisiting the Concealed Zn-Pb±(Ag,Ge) VMS-Style Ore Deposit, Molai, Southeastern Peloponnese, Greece. Minerals 2024, 14, 885. https://doi.org/10.3390/min14090885 |  | GRC | Peloponnese
| Molai | Molai-Vigla-Mesovouni-Gkagkania-Fournos | Seafloor hydrothermal | Volcanic-hosted massive sulfide (VMS) | VMS zinc-lead-silver-germanium | Zn, Pb | Ag, Ge | Zn, Pb, Ag, Ge | Kevrekidis et al., 2024 |  | ALT_ 1C-1 | ALT_ 1C-1 | drill core, surface outcrop |  |  |  |  | ore material, wall rock | drill core, grab | drill core, grab | rock | [5 empty] | igneous rock |  |  |  | sphalerite, pyrite, galena, tetrahedrite, chalcopyrite | [6 empty] | epidote, chlorite, tennantite, stibnite, hausmannite, manganite, pyrolusite | Samples were commercially prepared using the ES6 code | ICP-OES, ICP-MS, EMPA, SEM-EDS, WDS | JEOL JSM-6300 SEM equipped with energy dispersive and wavelength spectrometers (EDS and WDS) and INCA software; JEOL 8900 Superprobe equipped with wavelength, energy dispersive and back-scatter detectors and a xClent system | Laboratory of Electron Microscopy and Microanalysis, University of Patras, Greece; Microprobe Center of the Department of Earth and Planetary Sciences Department, at McGill University, Montreal, QC, Canada; Act Labs, Ancaster, ON, Canada | SEM: accelerating voltage of 25 kV and beam current of 3.3 nA, with a 4-µm beam diameter. The total counting time was 60 s, and dead time, 40%. EMPA: acceleration voltage of 15 kV, a beam current of 10 nA, and a counting time of 20 s for all elements, except 100 s for Ag and 50 s for As and Te. Scans in WDS mode were also used to detect trace element contents. | Natural marialite (Cl), tourmaline (B, F), orthoclase (K), diopside (Ca, Si), ilmenite (Ti), rhodonite (Mn), fayalite (Fe), jadeite (Na), forsterite (Mg), corundum (Al), chlorite, epidote, plagioclase and muscovite, natural chalcopyrite, tetrahedrite, tennantite, stibnite, pyrite, sphalerite, galena, hausmannite (Mn2+), manganite (Mn3+), pyrolusite (Mn4+) and synthetic Co Ni As, Sn O and Cd Te, as well as the native metals Ag, Au, Te and Se; "NIST694", "DNC-1", "W-2a", "SY-4", "B25-88" and "BIR-1a" for major elements; "NIST-694", "DNC-1", "LKSD-3", "TDB-1", "W-2a", "SY-4", "CTA-AC-1", "BIR-1a", "NCSDC70009", "OREAS100a", "OREAS" for trace elements | 0.5 |  |  |  | 5 | [5 empty] | 205 |  | 1 |  | 0.4 | [7 empty] | 45.4 |  |  |  | 7 |  | 30 |  | 7.7 |  | 30 |  | 4.7 |  | 3 |  | 1.28 | [5 empty] | 18 |  | 5.1 |  | 2 |  | 3.9 |  |  |  | 1 |  | 0.2 | [5 empty] | 23.8 |  |  |  | 0.44 | [5 empty] | 2 |  |  |  | 8 |  | 24.2 |  | 20 | [5 empty] | 5 |  |  |  | 5.98 |  |  |  | 138 | [9 empty] | 2 |  | 18 | [5 empty] | 5.2 |  | 2 |  | 53 |  | 0.7 |  | 0.8 |  |  |  | 9 |  |  |  | 0.6 |  | 0.44 |  | 2.1 |  | 154 |  | 31 |  | 26 |  | 2.8 |  | 100 |  | 154 |  |  | 2024 | Kevrekidis, E.; Triantafyllidis, S.S.; Tombros, S.F.; Kokkalas, S.; Papavasiliou, J.; Kappis, K.; Papageorgiou, K.; Koukouvelas, I.; Fitros, M.; Zouzias, D.; et al. Revisiting the Concealed Zn-Pb±(Ag,Ge) VMS-Style Ore Deposit, Molai, Southeastern Peloponnese, Greece. Minerals 2024, 14, 885. https://doi.org/10.3390/min14090885 |  | GRC | Peloponnese
| Molai | Molai-Vigla-Mesovouni-Gkagkania-Fournos | Seafloor hydrothermal | Volcanic-hosted massive sulfide (VMS) | VMS zinc-lead-silver-germanium | Zn, Pb | Ag, Ge | Zn, Pb, Ag, Ge | Kevrekidis et al., 2024 |  | ALT_ 1E-1 | ALT_ 1E-1 | drill core, surface outcrop |  |  |  |  | ore material, wall rock | drill core, grab | drill core, grab | rock | [5 empty] | igneous rock |  |  |  | sphalerite, pyrite, galena, tetrahedrite, chalcopyrite | [6 empty] | epidote, chlorite, tennantite, stibnite, hausmannite, manganite, pyrolusite | Samples were commercially prepared using the ES6 code | ICP-OES, ICP-MS, EMPA, SEM-EDS, WDS | JEOL JSM-6300 SEM equipped with energy dispersive and wavelength spectrometers (EDS and WDS) and INCA software; JEOL 8900 Superprobe equipped with wavelength, energy dispersive and back-scatter detectors and a xClent system | Laboratory of Electron Microscopy and Microanalysis, University of Patras, Greece; Microprobe Center of the Department of Earth and Planetary Sciences Department, at McGill University, Montreal, QC, Canada; Act Labs, Ancaster, ON, Canada | SEM: accelerating voltage of 25 kV and beam current of 3.3 nA, with a 4-µm beam diameter. The total counting time was 60 s, and dead time, 40%. EMPA: acceleration voltage of 15 kV, a beam current of 10 nA, and a counting time of 20 s for all elements, except 100 s for Ag and 50 s for As and Te. Scans in WDS mode were also used to detect trace element contents. | Natural marialite (Cl), tourmaline (B, F), orthoclase (K), diopside (Ca, Si), ilmenite (Ti), rhodonite (Mn), fayalite (Fe), jadeite (Na), forsterite (Mg), corundum (Al), chlorite, epidote, plagioclase and muscovite, natural chalcopyrite, tetrahedrite, tennantite, stibnite, pyrite, sphalerite, galena, hausmannite (Mn2+), manganite (Mn3+), pyrolusite (Mn4+) and synthetic Co Ni As, Sn O and Cd Te, as well as the native metals Ag, Au, Te and Se; "NIST694", "DNC-1", "W-2a", "SY-4", "B25-88" and "BIR-1a" for major elements; "NIST-694", "DNC-1", "LKSD-3", "TDB-1", "W-2a", "SY-4", "CTA-AC-1", "BIR-1a", "NCSDC70009", "OREAS100a", "OREAS" for trace elements | 0.6 |  |  |  | 5 | [5 empty] | 292 |  | 1 |  | 0.4 | [7 empty] | 38.1 |  |  |  | 20 |  | 30 |  | 8.3 |  | 80 |  | 4.3 |  | 2.7 |  | 1.09 | [5 empty] | 17 |  | 4.4 |  | 2 |  | 3.8 |  |  |  | 0.9 |  | 0.2 | [5 empty] | 16.4 |  |  |  | 0.41 | [5 empty] | 2 |  |  |  | 7 |  | 19.5 |  | 20 | [5 empty] | 79 |  |  |  | 4.77 |  |  |  | 142 | [9 empty] | 1.9 |  | 18 | [5 empty] | 4.7 |  | 2 |  | 18 |  | 0.7 |  | 0.7 |  |  |  | 8.9 |  |  |  | 0.6 |  | 0.39 |  | 2 |  | 171 |  | 79 |  | 22 |  | 2.6 |  | 360 |  | 143 |  |  | 2024 | Kevrekidis, E.; Triantafyllidis, S.S.; Tombros, S.F.; Kokkalas, S.; Papavasiliou, J.; Kappis, K.; Papageorgiou, K.; Koukouvelas, I.; Fitros, M.; Zouzias, D.; et al. Revisiting the Concealed Zn-Pb±(Ag,Ge) VMS-Style Ore Deposit, Molai, Southeastern Peloponnese, Greece. Minerals 2024, 14, 885. https://doi.org/10.3390/min14090885 |  | GRC | Peloponnese
| Molai | Molai-Vigla-Mesovouni-Gkagkania-Fournos | Seafloor hydrothermal | Volcanic-hosted massive sulfide (VMS) | VMS zinc-lead-silver-germanium | Zn, Pb | Ag, Ge | Zn, Pb, Ag, Ge | Kevrekidis et al., 2024 |  | ALT_ 1G-1 | ALT_ 1G-1 | drill core, surface outcrop |  |  |  |  | ore material, wall rock | drill core, grab | drill core, grab | rock | [5 empty] | igneous rock |  |  |  | sphalerite, pyrite, galena, tetrahedrite, chalcopyrite | [6 empty] | epidote, chlorite, tennantite, stibnite, hausmannite, manganite, pyrolusite | Samples were commercially prepared using the ES6 code | ICP-OES, ICP-MS, EMPA, SEM-EDS, WDS | JEOL JSM-6300 SEM equipped with energy dispersive and wavelength spectrometers (EDS and WDS) and INCA software; JEOL 8900 Superprobe equipped with wavelength, energy dispersive and back-scatter detectors and a xClent system | Laboratory of Electron Microscopy and Microanalysis, University of Patras, Greece; Microprobe Center of the Department of Earth and Planetary Sciences Department, at McGill University, Montreal, QC, Canada; Act Labs, Ancaster, ON, Canada | SEM: accelerating voltage of 25 kV and beam current of 3.3 nA, with a 4-µm beam diameter. The total counting time was 60 s, and dead time, 40%. EMPA: acceleration voltage of 15 kV, a beam current of 10 nA, and a counting time of 20 s for all elements, except 100 s for Ag and 50 s for As and Te. Scans in WDS mode were also used to detect trace element contents. | Natural marialite (Cl), tourmaline (B, F), orthoclase (K), diopside (Ca, Si), ilmenite (Ti), rhodonite (Mn), fayalite (Fe), jadeite (Na), forsterite (Mg), corundum (Al), chlorite, epidote, plagioclase and muscovite, natural chalcopyrite, tetrahedrite, tennantite, stibnite, pyrite, sphalerite, galena, hausmannite (Mn2+), manganite (Mn3+), pyrolusite (Mn4+) and synthetic Co Ni As, Sn O and Cd Te, as well as the native metals Ag, Au, Te and Se; "NIST694", "DNC-1", "W-2a", "SY-4", "B25-88" and "BIR-1a" for major elements; "NIST-694", "DNC-1", "LKSD-3", "TDB-1", "W-2a", "SY-4", "CTA-AC-1", "BIR-1a", "NCSDC70009", "OREAS100a", "OREAS" for trace elements | 0.5 |  |  |  | 5 | [5 empty] | 220 |  | 1 |  | 0.4 | [7 empty] | 53.5 |  |  |  | 22 |  | 30 |  | 6.9 |  | 60 |  | 4.2 |  | 2.5 |  | 1.2 | [5 empty] | 17 |  | 4.5 |  | 2 |  | 3.5 |  |  |  | 0.8 |  | 0.2 | [5 empty] | 26.1 |  |  |  | 0.38 | [5 empty] | 2 |  |  |  | 6 |  | 25.1 |  | 20 | [5 empty] | 5 |  |  |  | 6.27 |  |  |  | 141 | [9 empty] | 2.4 |  | 18 | [5 empty] | 5.1 |  | 2 |  | 7 |  | 0.8 |  | 0.7 |  |  |  | 8.3 |  |  |  | 0.6 |  | 0.37 |  | 1.9 |  | 162 |  | 177 |  | 20 |  | 2.5 |  | 140 |  | 135 |  |  | 2024 | Kevrekidis, E.; Triantafyllidis, S.S.; Tombros, S.F.; Kokkalas, S.; Papavasiliou, J.; Kappis, K.; Papageorgiou, K.; Koukouvelas, I.; Fitros, M.; Zouzias, D.; et al. Revisiting the Concealed Zn-Pb±(Ag,Ge) VMS-Style Ore Deposit, Molai, Southeastern Peloponnese, Greece. Minerals 2024, 14, 885. https://doi.org/10.3390/min14090885 |  | GRC | Peloponnese
| Molai | Molai-Vigla-Mesovouni-Gkagkania-Fournos | Seafloor hydrothermal | Volcanic-hosted massive sulfide (VMS) | VMS zinc-lead-silver-germanium | Zn, Pb | Ag, Ge | Zn, Pb, Ag, Ge | Kevrekidis et al., 2024 |  | ALT_ 1I-1 | ALT_ 1I-1 | drill core, surface outcrop |  |  |  |  | ore material, wall rock | drill core, grab | drill core, grab | rock | [5 empty] | igneous rock |  |  |  | sphalerite, pyrite, galena, tetrahedrite, chalcopyrite | [6 empty] | epidote, chlorite, tennantite, stibnite, hausmannite, manganite, pyrolusite | Samples were commercially prepared using the ES6 code | ICP-OES, ICP-MS, EMPA, SEM-EDS, WDS | JEOL JSM-6300 SEM equipped with energy dispersive and wavelength spectrometers (EDS and WDS) and INCA software; JEOL 8900 Superprobe equipped with wavelength, energy dispersive and back-scatter detectors and a xClent system | Laboratory of Electron Microscopy and Microanalysis, University of Patras, Greece; Microprobe Center of the Department of Earth and Planetary Sciences Department, at McGill University, Montreal, QC, Canada; Act Labs, Ancaster, ON, Canada | SEM: accelerating voltage of 25 kV and beam current of 3.3 nA, with a 4-µm beam diameter. The total counting time was 60 s, and dead time, 40%. EMPA: acceleration voltage of 15 kV, a beam current of 10 nA, and a counting time of 20 s for all elements, except 100 s for Ag and 50 s for As and Te. Scans in WDS mode were also used to detect trace element contents. | Natural marialite (Cl), tourmaline (B, F), orthoclase (K), diopside (Ca, Si), ilmenite (Ti), rhodonite (Mn), fayalite (Fe), jadeite (Na), forsterite (Mg), corundum (Al), chlorite, epidote, plagioclase and muscovite, natural chalcopyrite, tetrahedrite, tennantite, stibnite, pyrite, sphalerite, galena, hausmannite (Mn2+), manganite (Mn3+), pyrolusite (Mn4+) and synthetic Co Ni As, Sn O and Cd Te, as well as the native metals Ag, Au, Te and Se; "NIST694", "DNC-1", "W-2a", "SY-4", "B25-88" and "BIR-1a" for major elements; "NIST-694", "DNC-1", "LKSD-3", "TDB-1", "W-2a", "SY-4", "CTA-AC-1", "BIR-1a", "NCSDC70009", "OREAS100a", "OREAS" for trace elements | 0.5 |  |  |  | 5 | [5 empty] | 195 |  | 1 |  | 0.4 | [7 empty] | 53.2 |  |  |  | 17 |  | 30 |  | 5.7 |  | 20 |  | 3.3 |  | 2.1 |  | 1.07 | [5 empty] | 19 |  | 3.7 |  | 2 |  | 3.3 |  |  |  | 0.7 |  | 0.2 | [5 empty] | 25.3 |  |  |  | 0.32 | [5 empty] | 2 |  |  |  | 6 |  | 22.8 |  | 20 | [5 empty] | 15 |  |  |  | 5.98 |  |  |  | 128 | [9 empty] | 1.7 |  | 18 | [5 empty] | 4.3 |  | 2 |  | 9 |  | 0.7 |  | 0.5 |  |  |  | 8.5 |  |  |  | 0.5 |  | 0.32 |  | 2.1 |  | 188 |  | 82 |  | 17 |  | 2.1 |  | 100 |  | 130 |  |  | 2024 | Kevrekidis, E.; Triantafyllidis, S.S.; Tombros, S.F.; Kokkalas, S.; Papavasiliou, J.; Kappis, K.; Papageorgiou, K.; Koukouvelas, I.; Fitros, M.; Zouzias, D.; et al. Revisiting the Concealed Zn-Pb±(Ag,Ge) VMS-Style Ore Deposit, Molai, Southeastern Peloponnese, Greece. Minerals 2024, 14, 885. https://doi.org/10.3390/min14090885 |  | GRC | Peloponnese
| Molai | Molai-Vigla-Mesovouni-Gkagkania-Fournos | Seafloor hydrothermal | Volcanic-hosted massive sulfide (VMS) | VMS zinc-lead-silver-germanium | Zn, Pb | Ag, Ge | Zn, Pb, Ag, Ge | Kevrekidis et al., 2024 |  | ALT_ 1K-1 | ALT_ 1K-1 | drill core, surface outcrop |  |  |  |  | ore material, wall rock | drill core, grab | drill core, grab | rock | [5 empty] | igneous rock |  |  |  | sphalerite, pyrite, galena, tetrahedrite, chalcopyrite | [6 empty] | epidote, chlorite, tennantite, stibnite, hausmannite, manganite, pyrolusite | Samples were commercially prepared using the ES6 code | ICP-OES, ICP-MS, EMPA, SEM-EDS, WDS | JEOL JSM-6300 SEM equipped with energy dispersive and wavelength spectrometers (EDS and WDS) and INCA software; JEOL 8900 Superprobe equipped with wavelength, energy dispersive and back-scatter detectors and a xClent system | Laboratory of Electron Microscopy and Microanalysis, University of Patras, Greece; Microprobe Center of the Department of Earth and Planetary Sciences Department, at McGill University, Montreal, QC, Canada; Act Labs, Ancaster, ON, Canada | SEM: accelerating voltage of 25 kV and beam current of 3.3 nA, with a 4-µm beam diameter. The total counting time was 60 s, and dead time, 40%. EMPA: acceleration voltage of 15 kV, a beam current of 10 nA, and a counting time of 20 s for all elements, except 100 s for Ag and 50 s for As and Te. Scans in WDS mode were also used to detect trace element contents. | Natural marialite (Cl), tourmaline (B, F), orthoclase (K), diopside (Ca, Si), ilmenite (Ti), rhodonite (Mn), fayalite (Fe), jadeite (Na), forsterite (Mg), corundum (Al), chlorite, epidote, plagioclase and muscovite, natural chalcopyrite, tetrahedrite, tennantite, stibnite, pyrite, sphalerite, galena, hausmannite (Mn2+), manganite (Mn3+), pyrolusite (Mn4+) and synthetic Co Ni As, Sn O and Cd Te, as well as the native metals Ag, Au, Te and Se; "NIST694", "DNC-1", "W-2a", "SY-4", "B25-88" and "BIR-1a" for major elements; "NIST-694", "DNC-1", "LKSD-3", "TDB-1", "W-2a", "SY-4", "CTA-AC-1", "BIR-1a", "NCSDC70009", "OREAS100a", "OREAS" for trace elements | 0.6 |  |  |  | 10 | [5 empty] | 217 |  | 2 |  | 0.4 | [7 empty] | 56.7 |  |  |  | 4 |  | 50 |  | 3.6 |  | 50 |  | 3.6 |  | 2.4 |  | 1 | [5 empty] | 20 |  | 4 |  | 2 |  | 3.8 |  |  |  | 0.8 |  | 0.2 | [5 empty] | 31 |  |  |  | 0.36 | [5 empty] | 2 |  |  |  | 7 |  | 25.7 |  | 20 | [5 empty] | 480 |  |  |  | 6.81 |  |  |  | 84 | [9 empty] | 2.2 |  | 20 | [5 empty] | 5 |  | 2 |  | 17 |  | 0.7 |  | 0.6 |  |  |  | 9.4 |  |  |  | 0.3 |  | 0.37 |  | 2.3 |  | 202 |  | 3 |  | 18 |  | 2.4 |  | 140 |  | 152 |  |  | 2024 | Kevrekidis, E.; Triantafyllidis, S.S.; Tombros, S.F.; Kokkalas, S.; Papavasiliou, J.; Kappis, K.; Papageorgiou, K.; Koukouvelas, I.; Fitros, M.; Zouzias, D.; et al. Revisiting the Concealed Zn-Pb±(Ag,Ge) VMS-Style Ore Deposit, Molai, Southeastern Peloponnese, Greece. Minerals 2024, 14, 885. https://doi.org/10.3390/min14090885 |  | GRC | Peloponnese
| Molai | Molai-Vigla-Mesovouni-Gkagkania-Fournos | Seafloor hydrothermal | Volcanic-hosted massive sulfide (VMS) | VMS zinc-lead-silver-germanium | Zn, Pb | Ag, Ge | Zn, Pb, Ag, Ge | Kevrekidis et al., 2024 |  | ALT-1B-1 | ALT-1B-1 | drill core, surface outcrop |  |  |  |  | ore material, wall rock | drill core, grab | drill core, grab | rock | [5 empty] | igneous rock |  |  |  | sphalerite, pyrite, galena, tetrahedrite, chalcopyrite | [6 empty] | epidote, chlorite, tennantite, stibnite, hausmannite, manganite, pyrolusite | Samples were commercially prepared using the ES6 code | ICP-OES, ICP-MS, EMPA, SEM-EDS, WDS | JEOL JSM-6300 SEM equipped with energy dispersive and wavelength spectrometers (EDS and WDS) and INCA software; JEOL 8900 Superprobe equipped with wavelength, energy dispersive and back-scatter detectors and a xClent system | Laboratory of Electron Microscopy and Microanalysis, University of Patras, Greece; Microprobe Center of the Department of Earth and Planetary Sciences Department, at McGill University, Montreal, QC, Canada; Act Labs, Ancaster, ON, Canada | SEM: accelerating voltage of 25 kV and beam current of 3.3 nA, with a 4-µm beam diameter. The total counting time was 60 s, and dead time, 40%. EMPA: acceleration voltage of 15 kV, a beam current of 10 nA, and a counting time of 20 s for all elements, except 100 s for Ag and 50 s for As and Te. Scans in WDS mode were also used to detect trace element contents. | Natural marialite (Cl), tourmaline (B, F), orthoclase (K), diopside (Ca, Si), ilmenite (Ti), rhodonite (Mn), fayalite (Fe), jadeite (Na), forsterite (Mg), corundum (Al), chlorite, epidote, plagioclase and muscovite, natural chalcopyrite, tetrahedrite, tennantite, stibnite, pyrite, sphalerite, galena, hausmannite (Mn2+), manganite (Mn3+), pyrolusite (Mn4+) and synthetic Co Ni As, Sn O and Cd Te, as well as the native metals Ag, Au, Te and Se; "NIST694", "DNC-1", "W-2a", "SY-4", "B25-88" and "BIR-1a" for major elements; "NIST-694", "DNC-1", "LKSD-3", "TDB-1", "W-2a", "SY-4", "CTA-AC-1", "BIR-1a", "NCSDC70009", "OREAS100a", "OREAS" for trace elements | 0.5 |  |  |  | 5 | [5 empty] | 229 |  | 1 |  | 0.4 | [7 empty] | 30.9 |  |  |  | 8 |  | 30 |  | 7.9 |  | 40 |  | 4.1 |  | 2.6 |  | 1.03 | [5 empty] | 18 |  | 4.1 |  | 2 |  | 3.8 |  |  |  | 0.9 |  | 0.2 | [5 empty] | 15.2 |  |  |  | 0.4 | [5 empty] | 2 |  |  |  | 6 |  | 18.3 |  | 20 | [5 empty] | 5 |  |  |  | 4.46 |  |  |  | 142 | [9 empty] | 1.8 |  | 19 | [5 empty] | 4.6 |  | 2 |  | 22 |  | 0.6 |  | 0.7 |  |  |  | 8.6 |  |  |  | 0.7 |  | 0.41 |  | 2.1 |  | 168 |  | 1 |  | 23 |  | 2.6 |  | 130 |  | 135 |  |  | 2024 | Kevrekidis, E.; Triantafyllidis, S.S.; Tombros, S.F.; Kokkalas, S.; Papavasiliou, J.; Kappis, K.; Papageorgiou, K.; Koukouvelas, I.; Fitros, M.; Zouzias, D.; et al. Revisiting the Concealed Zn-Pb±(Ag,Ge) VMS-Style Ore Deposit, Molai, Southeastern Peloponnese, Greece. Minerals 2024, 14, 885. https://doi.org/10.3390/min14090885 |  | GRC | Peloponnese
| Molai | Molai-Vigla-Mesovouni-Gkagkania-Fournos | Seafloor hydrothermal | Volcanic-hosted massive sulfide (VMS) | VMS zinc-lead-silver-germanium | Zn, Pb | Ag, Ge | Zn, Pb, Ag, Ge | Kevrekidis et al., 2024 |  | ALT-1D-1 | ALT-1D-1 | drill core, surface outcrop |  |  |  |  | ore material, wall rock | drill core, grab | drill core, grab | rock | [5 empty] | igneous rock |  |  |  | sphalerite, pyrite, galena, tetrahedrite, chalcopyrite | [6 empty] | epidote, chlorite, tennantite, stibnite, hausmannite, manganite, pyrolusite | Samples were commercially prepared using the ES6 code | ICP-OES, ICP-MS, EMPA, SEM-EDS, WDS | JEOL JSM-6300 SEM equipped with energy dispersive and wavelength spectrometers (EDS and WDS) and INCA software; JEOL 8900 Superprobe equipped with wavelength, energy dispersive and back-scatter detectors and a xClent system | Laboratory of Electron Microscopy and Microanalysis, University of Patras, Greece; Microprobe Center of the Department of Earth and Planetary Sciences Department, at McGill University, Montreal, QC, Canada; Act Labs, Ancaster, ON, Canada | SEM: accelerating voltage of 25 kV and beam current of 3.3 nA, with a 4-µm beam diameter. The total counting time was 60 s, and dead time, 40%. EMPA: acceleration voltage of 15 kV, a beam current of 10 nA, and a counting time of 20 s for all elements, except 100 s for Ag and 50 s for As and Te. Scans in WDS mode were also used to detect trace element contents. | Natural marialite (Cl), tourmaline (B, F), orthoclase (K), diopside (Ca, Si), ilmenite (Ti), rhodonite (Mn), fayalite (Fe), jadeite (Na), forsterite (Mg), corundum (Al), chlorite, epidote, plagioclase and muscovite, natural chalcopyrite, tetrahedrite, tennantite, stibnite, pyrite, sphalerite, galena, hausmannite (Mn2+), manganite (Mn3+), pyrolusite (Mn4+) and synthetic Co Ni As, Sn O and Cd Te, as well as the native metals Ag, Au, Te and Se; "NIST694", "DNC-1", "W-2a", "SY-4", "B25-88" and "BIR-1a" for major elements; "NIST-694", "DNC-1", "LKSD-3", "TDB-1", "W-2a", "SY-4", "CTA-AC-1", "BIR-1a", "NCSDC70009", "OREAS100a", "OREAS" for trace elements | 0.5 |  |  |  | 5 | [5 empty] | 215 |  | 1 |  | 0.4 | [7 empty] | 39.8 |  |  |  | 16 |  | 20 |  | 7 |  | 10 |  | 4.1 |  | 2.6 |  | 0.85 | [5 empty] | 18 |  | 3.8 |  | 2 |  | 3.4 |  |  |  | 0.8 |  | 0.2 | [5 empty] | 16.4 |  |  |  | 0.4 | [5 empty] | 2 |  |  |  | 5 |  | 19.9 |  | 20 | [5 empty] | 5 |  |  |  | 4.92 |  |  |  | 149 | [9 empty] | 2.3 |  | 19 | [5 empty] | 4.2 |  | 1 |  | 6 |  | 0.5 |  | 0.7 |  |  |  | 8.6 |  |  |  | 0.7 |  | 0.38 |  | 1.7 |  | 173 |  | 1 |  | 24 |  | 2.7 |  | 150 |  | 138 |  |  | 2024 | Kevrekidis, E.; Triantafyllidis, S.S.; Tombros, S.F.; Kokkalas, S.; Papavasiliou, J.; Kappis, K.; Papageorgiou, K.; Koukouvelas, I.; Fitros, M.; Zouzias, D.; et al. Revisiting the Concealed Zn-Pb±(Ag,Ge) VMS-Style Ore Deposit, Molai, Southeastern Peloponnese, Greece. Minerals 2024, 14, 885. https://doi.org/10.3390/min14090885 |  | GRC | Peloponnese
| Molai | Molai-Vigla-Mesovouni-Gkagkania-Fournos | Seafloor hydrothermal | Volcanic-hosted massive sulfide (VMS) | VMS zinc-lead-silver-germanium | Zn, Pb | Ag, Ge | Zn, Pb, Ag, Ge | Kevrekidis et al., 2024 |  | ALT-1F-1 | ALT-1F-1 | drill core, surface outcrop |  |  |  |  | ore material, wall rock | drill core, grab | drill core, grab | rock | [5 empty] | igneous rock |  |  |  | sphalerite, pyrite, galena, tetrahedrite, chalcopyrite | [6 empty] | epidote, chlorite, tennantite, stibnite, hausmannite, manganite, pyrolusite | Samples were commercially prepared using the ES6 code | ICP-OES, ICP-MS, EMPA, SEM-EDS, WDS | JEOL JSM-6300 SEM equipped with energy dispersive and wavelength spectrometers (EDS and WDS) and INCA software; JEOL 8900 Superprobe equipped with wavelength, energy dispersive and back-scatter detectors and a xClent system | Laboratory of Electron Microscopy and Microanalysis, University of Patras, Greece; Microprobe Center of the Department of Earth and Planetary Sciences Department, at McGill University, Montreal, QC, Canada; Act Labs, Ancaster, ON, Canada | SEM: accelerating voltage of 25 kV and beam current of 3.3 nA, with a 4-µm beam diameter. The total counting time was 60 s, and dead time, 40%. EMPA: acceleration voltage of 15 kV, a beam current of 10 nA, and a counting time of 20 s for all elements, except 100 s for Ag and 50 s for As and Te. Scans in WDS mode were also used to detect trace element contents. | Natural marialite (Cl), tourmaline (B, F), orthoclase (K), diopside (Ca, Si), ilmenite (Ti), rhodonite (Mn), fayalite (Fe), jadeite (Na), forsterite (Mg), corundum (Al), chlorite, epidote, plagioclase and muscovite, natural chalcopyrite, tetrahedrite, tennantite, stibnite, pyrite, sphalerite, galena, hausmannite (Mn2+), manganite (Mn3+), pyrolusite (Mn4+) and synthetic Co Ni As, Sn O and Cd Te, as well as the native metals Ag, Au, Te and Se; "NIST694", "DNC-1", "W-2a", "SY-4", "B25-88" and "BIR-1a" for major elements; "NIST-694", "DNC-1", "LKSD-3", "TDB-1", "W-2a", "SY-4", "CTA-AC-1", "BIR-1a", "NCSDC70009", "OREAS100a", "OREAS" for trace elements | 0.5 |  |  |  | 5 | [5 empty] | 209 |  | 2 |  | 0.4 | [7 empty] | 46.9 |  |  |  | 18 |  | 20 |  | 7.3 |  | 100 |  | 4.3 |  | 2.6 |  | 1.09 | [5 empty] | 18 |  | 4.7 |  | 2 |  | 4 |  |  |  | 0.9 |  | 0.2 | [5 empty] | 21.6 |  |  |  | 0.42 | [5 empty] | 3 |  |  |  | 7 |  | 24 |  | 20 | [5 empty] | 5 |  |  |  | 5.95 |  |  |  | 128 | [9 empty] | 2 |  | 20 | [5 empty] | 5.5 |  | 2 |  | 8 |  | 0.6 |  | 0.7 |  |  |  | 9 |  |  |  | 0.7 |  | 0.38 |  | 2.4 |  | 191 |  | 69 |  | 25 |  | 2.7 |  | 190 |  | 154 |  |  | 2024 | Kevrekidis, E.; Triantafyllidis, S.S.; Tombros, S.F.; Kokkalas, S.; Papavasiliou, J.; Kappis, K.; Papageorgiou, K.; Koukouvelas, I.; Fitros, M.; Zouzias, D.; et al. Revisiting the Concealed Zn-Pb±(Ag,Ge) VMS-Style Ore Deposit, Molai, Southeastern Peloponnese, Greece. Minerals 2024, 14, 885. https://doi.org/10.3390/min14090885 |  | GRC | Peloponnese
| Molai | Molai-Vigla-Mesovouni-Gkagkania-Fournos | Seafloor hydrothermal | Volcanic-hosted massive sulfide (VMS) | VMS zinc-lead-silver-germanium | Zn, Pb | Ag, Ge | Zn, Pb, Ag, Ge | Kevrekidis et al., 2024 |  | ALT-1H-1 | ALT-1H-1 | drill core, surface outcrop |  |  |  |  | ore material, wall rock | drill core, grab | drill core, grab | rock | [5 empty] | igneous rock |  |  |  | sphalerite, pyrite, galena, tetrahedrite, chalcopyrite | [6 empty] | epidote, chlorite, tennantite, stibnite, hausmannite, manganite, pyrolusite | Samples were commercially prepared using the ES6 code | ICP-OES, ICP-MS, EMPA, SEM-EDS, WDS | JEOL JSM-6300 SEM equipped with energy dispersive and wavelength spectrometers (EDS and WDS) and INCA software; JEOL 8900 Superprobe equipped with wavelength, energy dispersive and back-scatter detectors and a xClent system | Laboratory of Electron Microscopy and Microanalysis, University of Patras, Greece; Microprobe Center of the Department of Earth and Planetary Sciences Department, at McGill University, Montreal, QC, Canada; Act Labs, Ancaster, ON, Canada | SEM: accelerating voltage of 25 kV and beam current of 3.3 nA, with a 4-µm beam diameter. The total counting time was 60 s, and dead time, 40%. EMPA: acceleration voltage of 15 kV, a beam current of 10 nA, and a counting time of 20 s for all elements, except 100 s for Ag and 50 s for As and Te. Scans in WDS mode were also used to detect trace element contents. | Natural marialite (Cl), tourmaline (B, F), orthoclase (K), diopside (Ca, Si), ilmenite (Ti), rhodonite (Mn), fayalite (Fe), jadeite (Na), forsterite (Mg), corundum (Al), chlorite, epidote, plagioclase and muscovite, natural chalcopyrite, tetrahedrite, tennantite, stibnite, pyrite, sphalerite, galena, hausmannite (Mn2+), manganite (Mn3+), pyrolusite (Mn4+) and synthetic Co Ni As, Sn O and Cd Te, as well as the native metals Ag, Au, Te and Se; "NIST694", "DNC-1", "W-2a", "SY-4", "B25-88" and "BIR-1a" for major elements; "NIST-694", "DNC-1", "LKSD-3", "TDB-1", "W-2a", "SY-4", "CTA-AC-1", "BIR-1a", "NCSDC70009", "OREAS100a", "OREAS" for trace elements | 0.5 |  |  |  | 5 | [5 empty] | 227 |  | 2 |  | 0.4 | [7 empty] | 41.8 |  |  |  | 12 |  | 20 |  | 7 |  | 60 |  | 3.9 |  | 2.4 |  | 0.92 | [5 empty] | 18 |  | 4 |  | 2 |  | 3.8 |  |  |  | 0.8 |  | 0.2 | [5 empty] | 17 |  |  |  | 0.38 | [5 empty] | 2 |  |  |  | 6 |  | 19.9 |  | 20 | [5 empty] | 5 |  |  |  | 4.94 |  |  |  | 135 | [9 empty] | 1.8 |  | 19 | [5 empty] | 4.3 |  | 2 |  | 6 |  | 0.6 |  | 0.6 |  |  |  | 9.1 |  |  |  | 0.7 |  | 0.36 |  | 1.9 |  | 177 |  | 1 |  | 22 |  | 2.4 |  | 130 |  | 145 |  |  | 2024 | Kevrekidis, E.; Triantafyllidis, S.S.; Tombros, S.F.; Kokkalas, S.; Papavasiliou, J.; Kappis, K.; Papageorgiou, K.; Koukouvelas, I.; Fitros, M.; Zouzias, D.; et al. Revisiting the Concealed Zn-Pb±(Ag,Ge) VMS-Style Ore Deposit, Molai, Southeastern Peloponnese, Greece. Minerals 2024, 14, 885. https://doi.org/10.3390/min14090885 |  | GRC | Peloponnese
| Molai | Molai-Vigla-Mesovouni-Gkagkania-Fournos | Seafloor hydrothermal | Volcanic-hosted massive sulfide (VMS) | VMS zinc-lead-silver-germanium | Zn, Pb | Ag, Ge | Zn, Pb, Ag, Ge | Kevrekidis et al., 2024 |  | ALT-1J-1 | ALT-1J-1 | drill core, surface outcrop |  |  |  |  | ore material, wall rock | drill core, grab | drill core, grab | rock | [5 empty] | igneous rock |  |  |  | sphalerite, pyrite, galena, tetrahedrite, chalcopyrite | [6 empty] | epidote, chlorite, tennantite, stibnite, hausmannite, manganite, pyrolusite | Samples were commercially prepared using the ES6 code | ICP-OES, ICP-MS, EMPA, SEM-EDS, WDS | JEOL JSM-6300 SEM equipped with energy dispersive and wavelength spectrometers (EDS and WDS) and INCA software; JEOL 8900 Superprobe equipped with wavelength, energy dispersive and back-scatter detectors and a xClent system | Laboratory of Electron Microscopy and Microanalysis, University of Patras, Greece; Microprobe Center of the Department of Earth and Planetary Sciences Department, at McGill University, Montreal, QC, Canada; Act Labs, Ancaster, ON, Canada | SEM: accelerating voltage of 25 kV and beam current of 3.3 nA, with a 4-µm beam diameter. The total counting time was 60 s, and dead time, 40%. EMPA: acceleration voltage of 15 kV, a beam current of 10 nA, and a counting time of 20 s for all elements, except 100 s for Ag and 50 s for As and Te. Scans in WDS mode were also used to detect trace element contents. | Natural marialite (Cl), tourmaline (B, F), orthoclase (K), diopside (Ca, Si), ilmenite (Ti), rhodonite (Mn), fayalite (Fe), jadeite (Na), forsterite (Mg), corundum (Al), chlorite, epidote, plagioclase and muscovite, natural chalcopyrite, tetrahedrite, tennantite, stibnite, pyrite, sphalerite, galena, hausmannite (Mn2+), manganite (Mn3+), pyrolusite (Mn4+) and synthetic Co Ni As, Sn O and Cd Te, as well as the native metals Ag, Au, Te and Se; "NIST694", "DNC-1", "W-2a", "SY-4", "B25-88" and "BIR-1a" for major elements; "NIST-694", "DNC-1", "LKSD-3", "TDB-1", "W-2a", "SY-4", "CTA-AC-1", "BIR-1a", "NCSDC70009", "OREAS100a", "OREAS" for trace elements | 0.5 |  |  |  | 13 | [5 empty] | 187 |  | 1 |  | 0.4 | [7 empty] | 49.1 |  |  |  | 5 |  | 20 |  | 3.1 |  | 50 |  | 4.1 |  | 2.5 |  | 1.29 | [5 empty] | 17 |  | 4.5 |  | 2 |  | 3.7 |  |  |  | 0.9 |  | 0.2 | [5 empty] | 26.6 |  |  |  | 0.37 | [5 empty] | 2 |  |  |  | 6 |  | 24.9 |  | 20 | [5 empty] | 28 |  |  |  | 6.42 |  |  |  | 60 | [9 empty] | 2.1 |  | 19 | [5 empty] | 5.1 |  | 2 |  | 20 |  | 0.6 |  | 0.7 |  |  |  | 8.9 |  |  |  | 0.4 |  | 0.38 |  | 2.1 |  | 171 |  | 1 |  | 23 |  | 2.6 |  | 170 |  | 140 |  |  | 2024 | Kevrekidis, E.; Triantafyllidis, S.S.; Tombros, S.F.; Kokkalas, S.; Papavasiliou, J.; Kappis, K.; Papageorgiou, K.; Koukouvelas, I.; Fitros, M.; Zouzias, D.; et al. Revisiting the Concealed Zn-Pb±(Ag,Ge) VMS-Style Ore Deposit, Molai, Southeastern Peloponnese, Greece. Minerals 2024, 14, 885. https://doi.org/10.3390/min14090885 |  | GRC | Peloponnese
| Molai | Molai-Vigla-Mesovouni-Gkagkania-Fournos | Seafloor hydrothermal | Volcanic-hosted massive sulfide (VMS) | VMS zinc-lead-silver-germanium | Zn, Pb | Ag, Ge | Zn, Pb, Ag, Ge | Kevrekidis et al., 2024 |  | ALT_ 2A-1 | ALT_ 2A-1 | drill core, surface outcrop |  |  |  |  | ore material, wall rock | drill core, grab | drill core, grab | rock | [5 empty] | igneous rock |  |  |  | sphalerite, pyrite, galena, tetrahedrite, chalcopyrite | [6 empty] | epidote, chlorite, tennantite, stibnite, hausmannite, manganite, pyrolusite | Samples were commercially prepared using the ES6 code | ICP-OES, ICP-MS, EMPA, SEM-EDS, WDS | JEOL JSM-6300 SEM equipped with energy dispersive and wavelength spectrometers (EDS and WDS) and INCA software; JEOL 8900 Superprobe equipped with wavelength, energy dispersive and back-scatter detectors and a xClent system | Laboratory of Electron Microscopy and Microanalysis, University of Patras, Greece; Microprobe Center of the Department of Earth and Planetary Sciences Department, at McGill University, Montreal, QC, Canada; Act Labs, Ancaster, ON, Canada | SEM: accelerating voltage of 25 kV and beam current of 3.3 nA, with a 4-µm beam diameter. The total counting time was 60 s, and dead time, 40%. EMPA: acceleration voltage of 15 kV, a beam current of 10 nA, and a counting time of 20 s for all elements, except 100 s for Ag and 50 s for As and Te. Scans in WDS mode were also used to detect trace element contents. | Natural marialite (Cl), tourmaline (B, F), orthoclase (K), diopside (Ca, Si), ilmenite (Ti), rhodonite (Mn), fayalite (Fe), jadeite (Na), forsterite (Mg), corundum (Al), chlorite, epidote, plagioclase and muscovite, natural chalcopyrite, tetrahedrite, tennantite, stibnite, pyrite, sphalerite, galena, hausmannite (Mn2+), manganite (Mn3+), pyrolusite (Mn4+) and synthetic Co Ni As, Sn O and Cd Te, as well as the native metals Ag, Au, Te and Se; "NIST694", "DNC-1", "W-2a", "SY-4", "B25-88" and "BIR-1a" for major elements; "NIST-694", "DNC-1", "LKSD-3", "TDB-1", "W-2a", "SY-4", "CTA-AC-1", "BIR-1a", "NCSDC70009", "OREAS100a", "OREAS" for trace elements | 0.7 |  |  |  | 17 | [5 empty] | 521 |  | 1 |  | 0.4 | [7 empty] | 62.3 |  |  |  | 29 |  | 20 |  | 3 |  | 80 |  | 5.8 |  | 3.4 |  | 1.27 | [5 empty] | 17 |  | 6.6 |  | 2 |  | 4.5 |  |  |  | 1.2 |  | 0.2 | [5 empty] | 33.4 |  |  |  | 0.48 | [5 empty] | 2 |  |  |  | 8 |  | 30.8 |  | 20 | [5 empty] | 6 |  |  |  | 7.72 |  |  |  | 82 | [9 empty] | 1.8 |  | 19 | [5 empty] | 6.5 |  | 3 |  | 34 |  | 1 |  | 1 |  |  |  | 10.3 |  |  |  | 0.2 |  | 0.5 |  | 2.8 |  | 206 |  | 193 |  | 32 |  | 3.3 |  | 570 |  | 174 |  |  | 2024 | Kevrekidis, E.; Triantafyllidis, S.S.; Tombros, S.F.; Kokkalas, S.; Papavasiliou, J.; Kappis, K.; Papageorgiou, K.; Koukouvelas, I.; Fitros, M.; Zouzias, D.; et al. Revisiting the Concealed Zn-Pb±(Ag,Ge) VMS-Style Ore Deposit, Molai, Southeastern Peloponnese, Greece. Minerals 2024, 14, 885. https://doi.org/10.3390/min14090885 |  | GRC | Peloponnese
| Molai | Molai-Vigla-Mesovouni-Gkagkania-Fournos | Seafloor hydrothermal | Volcanic-hosted massive sulfide (VMS) | VMS zinc-lead-silver-germanium | Zn, Pb | Ag, Ge | Zn, Pb, Ag, Ge | Kevrekidis et al., 2024 |  | ALT_ 2C-1 | ALT_ 2C-1 | drill core, surface outcrop |  |  |  |  | ore material, wall rock | drill core, grab | drill core, grab | rock | [5 empty] | igneous rock |  |  |  | sphalerite, pyrite, galena, tetrahedrite, chalcopyrite | [6 empty] | epidote, chlorite, tennantite, stibnite, hausmannite, manganite, pyrolusite | Samples were commercially prepared using the ES6 code | ICP-OES, ICP-MS, EMPA, SEM-EDS, WDS | JEOL JSM-6300 SEM equipped with energy dispersive and wavelength spectrometers (EDS and WDS) and INCA software; JEOL 8900 Superprobe equipped with wavelength, energy dispersive and back-scatter detectors and a xClent system | Laboratory of Electron Microscopy and Microanalysis, University of Patras, Greece; Microprobe Center of the Department of Earth and Planetary Sciences Department, at McGill University, Montreal, QC, Canada; Act Labs, Ancaster, ON, Canada | SEM: accelerating voltage of 25 kV and beam current of 3.3 nA, with a 4-µm beam diameter. The total counting time was 60 s, and dead time, 40%. EMPA: acceleration voltage of 15 kV, a beam current of 10 nA, and a counting time of 20 s for all elements, except 100 s for Ag and 50 s for As and Te. Scans in WDS mode were also used to detect trace element contents. | Natural marialite (Cl), tourmaline (B, F), orthoclase (K), diopside (Ca, Si), ilmenite (Ti), rhodonite (Mn), fayalite (Fe), jadeite (Na), forsterite (Mg), corundum (Al), chlorite, epidote, plagioclase and muscovite, natural chalcopyrite, tetrahedrite, tennantite, stibnite, pyrite, sphalerite, galena, hausmannite (Mn2+), manganite (Mn3+), pyrolusite (Mn4+) and synthetic Co Ni As, Sn O and Cd Te, as well as the native metals Ag, Au, Te and Se; "NIST694", "DNC-1", "W-2a", "SY-4", "B25-88" and "BIR-1a" for major elements; "NIST-694", "DNC-1", "LKSD-3", "TDB-1", "W-2a", "SY-4", "CTA-AC-1", "BIR-1a", "NCSDC70009", "OREAS100a", "OREAS" for trace elements | 0.5 |  |  |  | 14 | [5 empty] | 432 |  | 1 |  | 0.4 | [7 empty] | 57.8 |  |  |  | 39 |  | 20 |  | 3.4 |  | 80 |  | 4.8 |  | 3 |  | 1.22 | [5 empty] | 15 |  | 5.2 |  | 3 |  | 4.8 |  |  |  | 1 |  | 0.2 | [5 empty] | 29.3 |  |  |  | 0.42 | [5 empty] | 2 |  |  |  | 8 |  | 26.7 |  | 20 | [5 empty] | 12 |  |  |  | 7.05 |  |  |  | 113 | [9 empty] | 1.5 |  | 19 | [5 empty] | 5.6 |  | 2 |  | 36 |  | 0.9 |  | 0.8 |  |  |  | 10.1 |  |  |  | 0.7 |  | 0.44 |  | 2.6 |  | 200 |  | 225 |  | 25 |  | 2.9 |  | 670 |  | 201 |  |  | 2024 | Kevrekidis, E.; Triantafyllidis, S.S.; Tombros, S.F.; Kokkalas, S.; Papavasiliou, J.; Kappis, K.; Papageorgiou, K.; Koukouvelas, I.; Fitros, M.; Zouzias, D.; et al. Revisiting the Concealed Zn-Pb±(Ag,Ge) VMS-Style Ore Deposit, Molai, Southeastern Peloponnese, Greece. Minerals 2024, 14, 885. https://doi.org/10.3390/min14090885 |  | GRC | Peloponnese
| Molai | Molai-Vigla-Mesovouni-Gkagkania-Fournos | Seafloor hydrothermal | Volcanic-hosted massive sulfide (VMS) | VMS zinc-lead-silver-germanium | Zn, Pb | Ag, Ge | Zn, Pb, Ag, Ge | Kevrekidis et al., 2024 |  | ALT_ 2E-1 | ALT_ 2E-1 | drill core, surface outcrop |  |  |  |  | ore material, wall rock | drill core, grab | drill core, grab | rock | [5 empty] | igneous rock |  |  |  | sphalerite, pyrite, galena, tetrahedrite, chalcopyrite | [6 empty] | epidote, chlorite, tennantite, stibnite, hausmannite, manganite, pyrolusite | Samples were commercially prepared using the ES6 code | ICP-OES, ICP-MS, EMPA, SEM-EDS, WDS | JEOL JSM-6300 SEM equipped with energy dispersive and wavelength spectrometers (EDS and WDS) and INCA software; JEOL 8900 Superprobe equipped with wavelength, energy dispersive and back-scatter detectors and a xClent system | Laboratory of Electron Microscopy and Microanalysis, University of Patras, Greece; Microprobe Center of the Department of Earth and Planetary Sciences Department, at McGill University, Montreal, QC, Canada; Act Labs, Ancaster, ON, Canada | SEM: accelerating voltage of 25 kV and beam current of 3.3 nA, with a 4-µm beam diameter. The total counting time was 60 s, and dead time, 40%. EMPA: acceleration voltage of 15 kV, a beam current of 10 nA, and a counting time of 20 s for all elements, except 100 s for Ag and 50 s for As and Te. Scans in WDS mode were also used to detect trace element contents. | Natural marialite (Cl), tourmaline (B, F), orthoclase (K), diopside (Ca, Si), ilmenite (Ti), rhodonite (Mn), fayalite (Fe), jadeite (Na), forsterite (Mg), corundum (Al), chlorite, epidote, plagioclase and muscovite, natural chalcopyrite, tetrahedrite, tennantite, stibnite, pyrite, sphalerite, galena, hausmannite (Mn2+), manganite (Mn3+), pyrolusite (Mn4+) and synthetic Co Ni As, Sn O and Cd Te, as well as the native metals Ag, Au, Te and Se; "NIST694", "DNC-1", "W-2a", "SY-4", "B25-88" and "BIR-1a" for major elements; "NIST-694", "DNC-1", "LKSD-3", "TDB-1", "W-2a", "SY-4", "CTA-AC-1", "BIR-1a", "NCSDC70009", "OREAS100a", "OREAS" for trace elements | 0.6 |  |  |  | 5 | [5 empty] | 224 |  | 1 |  | 0.4 | [7 empty] | 60.7 |  |  |  | 24 |  | 20 |  | 3.1 |  | 70 |  | 5.4 |  | 3.2 |  | 1.48 | [5 empty] | 16 |  | 5.8 |  | 2 |  | 4.3 |  |  |  | 1.1 |  | 0.2 | [5 empty] | 30.8 |  |  |  | 0.46 | [5 empty] | 2 |  |  |  | 8 |  | 28.5 |  | 20 | [5 empty] | 7 |  |  |  | 7.37 |  |  |  | 154 | [9 empty] | 1 |  | 18 | [5 empty] | 6 |  | 2 |  | 34 |  | 0.9 |  | 0.9 |  |  |  | 9.8 |  |  |  | 0.4 |  | 0.47 |  | 2.6 |  | 209 |  | 159 |  | 29 |  | 3.1 |  | 70 |  | 165 |  |  | 2024 | Kevrekidis, E.; Triantafyllidis, S.S.; Tombros, S.F.; Kokkalas, S.; Papavasiliou, J.; Kappis, K.; Papageorgiou, K.; Koukouvelas, I.; Fitros, M.; Zouzias, D.; et al. Revisiting the Concealed Zn-Pb±(Ag,Ge) VMS-Style Ore Deposit, Molai, Southeastern Peloponnese, Greece. Minerals 2024, 14, 885. https://doi.org/10.3390/min14090885 |  | GRC | Peloponnese
| Molai | Molai-Vigla-Mesovouni-Gkagkania-Fournos | Seafloor hydrothermal | Volcanic-hosted massive sulfide (VMS) | VMS zinc-lead-silver-germanium | Zn, Pb | Ag, Ge | Zn, Pb, Ag, Ge | Kevrekidis et al., 2024 |  | ALT_ 2G-1 | ALT_ 2G-1 | drill core, surface outcrop |  |  |  |  | ore material, wall rock | drill core, grab | drill core, grab | rock | [5 empty] | igneous rock |  |  |  | sphalerite, pyrite, galena, tetrahedrite, chalcopyrite | [6 empty] | epidote, chlorite, tennantite, stibnite, hausmannite, manganite, pyrolusite | Samples were commercially prepared using the ES6 code | ICP-OES, ICP-MS, EMPA, SEM-EDS, WDS | JEOL JSM-6300 SEM equipped with energy dispersive and wavelength spectrometers (EDS and WDS) and INCA software; JEOL 8900 Superprobe equipped with wavelength, energy dispersive and back-scatter detectors and a xClent system | Laboratory of Electron Microscopy and Microanalysis, University of Patras, Greece; Microprobe Center of the Department of Earth and Planetary Sciences Department, at McGill University, Montreal, QC, Canada; Act Labs, Ancaster, ON, Canada | SEM: accelerating voltage of 25 kV and beam current of 3.3 nA, with a 4-µm beam diameter. The total counting time was 60 s, and dead time, 40%. EMPA: acceleration voltage of 15 kV, a beam current of 10 nA, and a counting time of 20 s for all elements, except 100 s for Ag and 50 s for As and Te. Scans in WDS mode were also used to detect trace element contents. | Natural marialite (Cl), tourmaline (B, F), orthoclase (K), diopside (Ca, Si), ilmenite (Ti), rhodonite (Mn), fayalite (Fe), jadeite (Na), forsterite (Mg), corundum (Al), chlorite, epidote, plagioclase and muscovite, natural chalcopyrite, tetrahedrite, tennantite, stibnite, pyrite, sphalerite, galena, hausmannite (Mn2+), manganite (Mn3+), pyrolusite (Mn4+) and synthetic Co Ni As, Sn O and Cd Te, as well as the native metals Ag, Au, Te and Se; "NIST694", "DNC-1", "W-2a", "SY-4", "B25-88" and "BIR-1a" for major elements; "NIST-694", "DNC-1", "LKSD-3", "TDB-1", "W-2a", "SY-4", "CTA-AC-1", "BIR-1a", "NCSDC70009", "OREAS100a", "OREAS" for trace elements | 0.6 |  |  |  | 9 | [5 empty] | 145 |  | 1 |  | 0.4 | [7 empty] | 105 |  |  |  | 29 |  | 20 |  | 3.5 |  | 90 |  | 6.8 |  | 3.7 |  | 1.7 | [5 empty] | 17 |  | 7.6 |  | 2 |  | 4.3 |  |  |  | 1.3 |  | 0.2 | [5 empty] | 55 |  |  |  | 0.49 | [5 empty] | 2 |  |  |  | 8 |  | 45 |  | 20 | [5 empty] | 12 |  |  |  | 12.1 |  |  |  | 162 | [9 empty] | 1.6 |  | 19 | [5 empty] | 8.6 |  | 3 |  | 11 |  | 0.9 |  | 1.2 |  |  |  | 10.6 |  |  |  | 0.4 |  | 0.5 |  | 2.8 |  | 229 |  | 96 |  | 34 |  | 3.3 |  | 90 |  | 172 |  |  | 2024 | Kevrekidis, E.; Triantafyllidis, S.S.; Tombros, S.F.; Kokkalas, S.; Papavasiliou, J.; Kappis, K.; Papageorgiou, K.; Koukouvelas, I.; Fitros, M.; Zouzias, D.; et al. Revisiting the Concealed Zn-Pb±(Ag,Ge) VMS-Style Ore Deposit, Molai, Southeastern Peloponnese, Greece. Minerals 2024, 14, 885. https://doi.org/10.3390/min14090885 |  | GRC | Peloponnese
| Molai | Molai-Vigla-Mesovouni-Gkagkania-Fournos | Seafloor hydrothermal | Volcanic-hosted massive sulfide (VMS) | VMS zinc-lead-silver-germanium | Zn, Pb | Ag, Ge | Zn, Pb, Ag, Ge | Kevrekidis et al., 2024 |  | ALT_ 2I-1 | ALT_ 2I-1 | drill core, surface outcrop |  |  |  |  | ore material, wall rock | drill core, grab | drill core, grab | rock | [5 empty] | igneous rock |  |  |  | sphalerite, pyrite, galena, tetrahedrite, chalcopyrite | [6 empty] | epidote, chlorite, tennantite, stibnite, hausmannite, manganite, pyrolusite | Samples were commercially prepared using the ES6 code | ICP-OES, ICP-MS, EMPA, SEM-EDS, WDS | JEOL JSM-6300 SEM equipped with energy dispersive and wavelength spectrometers (EDS and WDS) and INCA software; JEOL 8900 Superprobe equipped with wavelength, energy dispersive and back-scatter detectors and a xClent system | Laboratory of Electron Microscopy and Microanalysis, University of Patras, Greece; Microprobe Center of the Department of Earth and Planetary Sciences Department, at McGill University, Montreal, QC, Canada; Act Labs, Ancaster, ON, Canada | SEM: accelerating voltage of 25 kV and beam current of 3.3 nA, with a 4-µm beam diameter. The total counting time was 60 s, and dead time, 40%. EMPA: acceleration voltage of 15 kV, a beam current of 10 nA, and a counting time of 20 s for all elements, except 100 s for Ag and 50 s for As and Te. Scans in WDS mode were also used to detect trace element contents. | Natural marialite (Cl), tourmaline (B, F), orthoclase (K), diopside (Ca, Si), ilmenite (Ti), rhodonite (Mn), fayalite (Fe), jadeite (Na), forsterite (Mg), corundum (Al), chlorite, epidote, plagioclase and muscovite, natural chalcopyrite, tetrahedrite, tennantite, stibnite, pyrite, sphalerite, galena, hausmannite (Mn2+), manganite (Mn3+), pyrolusite (Mn4+) and synthetic Co Ni As, Sn O and Cd Te, as well as the native metals Ag, Au, Te and Se; "NIST694", "DNC-1", "W-2a", "SY-4", "B25-88" and "BIR-1a" for major elements; "NIST-694", "DNC-1", "LKSD-3", "TDB-1", "W-2a", "SY-4", "CTA-AC-1", "BIR-1a", "NCSDC70009", "OREAS100a", "OREAS" for trace elements | 0.7 |  |  |  | 5 | [5 empty] | 823 |  | 1 |  | 0.4 | [7 empty] | 47.8 |  |  |  | 92 |  | 20 |  | 2.3 |  | 10 |  | 3 |  | 2.4 |  | 0.72 | [5 empty] | 13 |  | 2.9 |  | 2 |  | 3.9 |  |  |  | 0.7 |  | 0.2 | [5 empty] | 23 |  |  |  | 0.43 | [5 empty] | 2 |  |  |  | 6 |  | 20.5 |  | 20 | [5 empty] | 27 |  |  |  | 5.47 |  |  |  | 109 | [9 empty] | 0.8 |  | 17 | [5 empty] | 3.8 |  | 2 |  | 90 |  | 1.3 |  | 0.5 |  |  |  | 10 |  |  |  | 0.4 |  | 0.39 |  | 2.5 |  | 187 |  | 508 |  | 18 |  | 2.7 |  | 40 |  | 161 |  |  | 2024 | Kevrekidis, E.; Triantafyllidis, S.S.; Tombros, S.F.; Kokkalas, S.; Papavasiliou, J.; Kappis, K.; Papageorgiou, K.; Koukouvelas, I.; Fitros, M.; Zouzias, D.; et al. Revisiting the Concealed Zn-Pb±(Ag,Ge) VMS-Style Ore Deposit, Molai, Southeastern Peloponnese, Greece. Minerals 2024, 14, 885. https://doi.org/10.3390/min14090885 |  | GRC | Peloponnese
| Molai | Molai-Vigla-Mesovouni-Gkagkania-Fournos | Seafloor hydrothermal | Volcanic-hosted massive sulfide (VMS) | VMS zinc-lead-silver-germanium | Zn, Pb | Ag, Ge | Zn, Pb, Ag, Ge | Kevrekidis et al., 2024 |  | ALT-2B-1 | ALT-2B-1 | drill core, surface outcrop |  |  |  |  | ore material, wall rock | drill core, grab | drill core, grab | rock | [5 empty] | igneous rock |  |  |  | sphalerite, pyrite, galena, tetrahedrite, chalcopyrite | [6 empty] | epidote, chlorite, tennantite, stibnite, hausmannite, manganite, pyrolusite | Samples were commercially prepared using the ES6 code | ICP-OES, ICP-MS, EMPA, SEM-EDS, WDS | JEOL JSM-6300 SEM equipped with energy dispersive and wavelength spectrometers (EDS and WDS) and INCA software; JEOL 8900 Superprobe equipped with wavelength, energy dispersive and back-scatter detectors and a xClent system | Laboratory of Electron Microscopy and Microanalysis, University of Patras, Greece; Microprobe Center of the Department of Earth and Planetary Sciences Department, at McGill University, Montreal, QC, Canada; Act Labs, Ancaster, ON, Canada | SEM: accelerating voltage of 25 kV and beam current of 3.3 nA, with a 4-µm beam diameter. The total counting time was 60 s, and dead time, 40%. EMPA: acceleration voltage of 15 kV, a beam current of 10 nA, and a counting time of 20 s for all elements, except 100 s for Ag and 50 s for As and Te. Scans in WDS mode were also used to detect trace element contents. | Natural marialite (Cl), tourmaline (B, F), orthoclase (K), diopside (Ca, Si), ilmenite (Ti), rhodonite (Mn), fayalite (Fe), jadeite (Na), forsterite (Mg), corundum (Al), chlorite, epidote, plagioclase and muscovite, natural chalcopyrite, tetrahedrite, tennantite, stibnite, pyrite, sphalerite, galena, hausmannite (Mn2+), manganite (Mn3+), pyrolusite (Mn4+) and synthetic Co Ni As, Sn O and Cd Te, as well as the native metals Ag, Au, Te and Se; "NIST694", "DNC-1", "W-2a", "SY-4", "B25-88" and "BIR-1a" for major elements; "NIST-694", "DNC-1", "LKSD-3", "TDB-1", "W-2a", "SY-4", "CTA-AC-1", "BIR-1a", "NCSDC70009", "OREAS100a", "OREAS" for trace elements | 0.6 |  |  |  | 24 | [5 empty] | 489 |  | 2 |  | 0.4 | [7 empty] | 70.1 |  |  |  | 12 |  | 20 |  | 3.5 |  | 20 |  | 5.7 |  | 3.2 |  | 1.29 | [5 empty] | 17 |  | 6.2 |  | 2 |  | 4.5 |  |  |  | 1.1 |  | 0.2 | [5 empty] | 36.7 |  |  |  | 0.48 | [5 empty] | 2 |  |  |  | 8 |  | 31.3 |  | 20 | [5 empty] | 7 |  |  |  | 8.19 |  |  |  | 73 | [9 empty] | 1.6 |  | 18 | [5 empty] | 6.8 |  | 2 |  | 55 |  | 0.7 |  | 1 |  |  |  | 9.4 |  |  |  | 0.2 |  | 0.47 |  | 2.3 |  | 198 |  | 1 |  | 32 |  | 3.1 |  | 700 |  | 192 |  |  | 2024 | Kevrekidis, E.; Triantafyllidis, S.S.; Tombros, S.F.; Kokkalas, S.; Papavasiliou, J.; Kappis, K.; Papageorgiou, K.; Koukouvelas, I.; Fitros, M.; Zouzias, D.; et al. Revisiting the Concealed Zn-Pb±(Ag,Ge) VMS-Style Ore Deposit, Molai, Southeastern Peloponnese, Greece. Minerals 2024, 14, 885. https://doi.org/10.3390/min14090885 |  | GRC | Peloponnese
| Molai | Molai-Vigla-Mesovouni-Gkagkania-Fournos | Seafloor hydrothermal | Volcanic-hosted massive sulfide (VMS) | VMS zinc-lead-silver-germanium | Zn, Pb | Ag, Ge | Zn, Pb, Ag, Ge | Kevrekidis et al., 2024 |  | ALT-2D-1 | ALT-2D-1 | drill core, surface outcrop |  |  |  |  | ore material, wall rock | drill core, grab | drill core, grab | rock | [5 empty] | igneous rock |  |  |  | sphalerite, pyrite, galena, tetrahedrite, chalcopyrite | [6 empty] | epidote, chlorite, tennantite, stibnite, hausmannite, manganite, pyrolusite | Samples were commercially prepared using the ES6 code | ICP-OES, ICP-MS, EMPA, SEM-EDS, WDS | JEOL JSM-6300 SEM equipped with energy dispersive and wavelength spectrometers (EDS and WDS) and INCA software; JEOL 8900 Superprobe equipped with wavelength, energy dispersive and back-scatter detectors and a xClent system | Laboratory of Electron Microscopy and Microanalysis, University of Patras, Greece; Microprobe Center of the Department of Earth and Planetary Sciences Department, at McGill University, Montreal, QC, Canada; Act Labs, Ancaster, ON, Canada | SEM: accelerating voltage of 25 kV and beam current of 3.3 nA, with a 4-µm beam diameter. The total counting time was 60 s, and dead time, 40%. EMPA: acceleration voltage of 15 kV, a beam current of 10 nA, and a counting time of 20 s for all elements, except 100 s for Ag and 50 s for As and Te. Scans in WDS mode were also used to detect trace element contents. | Natural marialite (Cl), tourmaline (B, F), orthoclase (K), diopside (Ca, Si), ilmenite (Ti), rhodonite (Mn), fayalite (Fe), jadeite (Na), forsterite (Mg), corundum (Al), chlorite, epidote, plagioclase and muscovite, natural chalcopyrite, tetrahedrite, tennantite, stibnite, pyrite, sphalerite, galena, hausmannite (Mn2+), manganite (Mn3+), pyrolusite (Mn4+) and synthetic Co Ni As, Sn O and Cd Te, as well as the native metals Ag, Au, Te and Se; "NIST694", "DNC-1", "W-2a", "SY-4", "B25-88" and "BIR-1a" for major elements; "NIST-694", "DNC-1", "LKSD-3", "TDB-1", "W-2a", "SY-4", "CTA-AC-1", "BIR-1a", "NCSDC70009", "OREAS100a", "OREAS" for trace elements | 0.5 |  |  |  | 8 | [5 empty] | 202 |  | 2 |  | 0.4 | [7 empty] | 66.7 |  |  |  | 10 |  | 20 |  | 4.8 |  | 180 |  | 5.1 |  | 3 |  | 1.39 | [5 empty] | 15 |  | 5.1 |  | 2 |  | 5 |  |  |  | 1 |  | 0.2 | [5 empty] | 32.2 |  |  |  | 0.47 | [5 empty] | 2 |  |  |  | 9 |  | 28.5 |  | 20 | [5 empty] | 8 |  |  |  | 7.54 |  |  |  | 126 | [9 empty] | 0.9 |  | 18 | [5 empty] | 5.6 |  | 2 |  | 38 |  | 0.7 |  | 0.8 |  |  |  | 10.2 |  |  |  | 0.4 |  | 0.44 |  | 2.6 |  | 166 |  | 2 |  | 28 |  | 2.8 |  | 80 |  | 213 |  |  | 2024 | Kevrekidis, E.; Triantafyllidis, S.S.; Tombros, S.F.; Kokkalas, S.; Papavasiliou, J.; Kappis, K.; Papageorgiou, K.; Koukouvelas, I.; Fitros, M.; Zouzias, D.; et al. Revisiting the Concealed Zn-Pb±(Ag,Ge) VMS-Style Ore Deposit, Molai, Southeastern Peloponnese, Greece. Minerals 2024, 14, 885. https://doi.org/10.3390/min14090885 |  | GRC | Peloponnese
| Molai | Molai-Vigla-Mesovouni-Gkagkania-Fournos | Seafloor hydrothermal | Volcanic-hosted massive sulfide (VMS) | VMS zinc-lead-silver-germanium | Zn, Pb | Ag, Ge | Zn, Pb, Ag, Ge | Kevrekidis et al., 2024 |  | ALT-2F-1 | ALT-2F-1 | drill core, surface outcrop |  |  |  |  | ore material, wall rock | drill core, grab | drill core, grab | rock | [5 empty] | igneous rock |  |  |  | sphalerite, pyrite, galena, tetrahedrite, chalcopyrite | [6 empty] | epidote, chlorite, tennantite, stibnite, hausmannite, manganite, pyrolusite | Samples were commercially prepared using the ES6 code | ICP-OES, ICP-MS, EMPA, SEM-EDS, WDS | JEOL JSM-6300 SEM equipped with energy dispersive and wavelength spectrometers (EDS and WDS) and INCA software; JEOL 8900 Superprobe equipped with wavelength, energy dispersive and back-scatter detectors and a xClent system | Laboratory of Electron Microscopy and Microanalysis, University of Patras, Greece; Microprobe Center of the Department of Earth and Planetary Sciences Department, at McGill University, Montreal, QC, Canada; Act Labs, Ancaster, ON, Canada | SEM: accelerating voltage of 25 kV and beam current of 3.3 nA, with a 4-µm beam diameter. The total counting time was 60 s, and dead time, 40%. EMPA: acceleration voltage of 15 kV, a beam current of 10 nA, and a counting time of 20 s for all elements, except 100 s for Ag and 50 s for As and Te. Scans in WDS mode were also used to detect trace element contents. | Natural marialite (Cl), tourmaline (B, F), orthoclase (K), diopside (Ca, Si), ilmenite (Ti), rhodonite (Mn), fayalite (Fe), jadeite (Na), forsterite (Mg), corundum (Al), chlorite, epidote, plagioclase and muscovite, natural chalcopyrite, tetrahedrite, tennantite, stibnite, pyrite, sphalerite, galena, hausmannite (Mn2+), manganite (Mn3+), pyrolusite (Mn4+) and synthetic Co Ni As, Sn O and Cd Te, as well as the native metals Ag, Au, Te and Se; "NIST694", "DNC-1", "W-2a", "SY-4", "B25-88" and "BIR-1a" for major elements; "NIST-694", "DNC-1", "LKSD-3", "TDB-1", "W-2a", "SY-4", "CTA-AC-1", "BIR-1a", "NCSDC70009", "OREAS100a", "OREAS" for trace elements | 0.6 |  |  |  | 10 | [5 empty] | 546 |  | 1 |  | 0.4 | [7 empty] | 50.3 |  |  |  | 16 |  | 20 |  | 1.6 |  | 70 |  | 6.4 |  | 3.4 |  | 1.64 | [5 empty] | 14 |  | 7.4 |  | 2 |  | 4.7 |  |  |  | 1.2 |  | 0.2 | [5 empty] | 23.2 |  |  |  | 0.49 | [5 empty] | 2 |  |  |  | 8 |  | 27.3 |  | 20 | [5 empty] | 12 |  |  |  | 6.33 |  |  |  | 87 | [9 empty] | 0.5 |  | 17 | [5 empty] | 7 |  | 2 |  | 52 |  | 0.7 |  | 1.2 |  |  |  | 9.8 |  |  |  | 0.3 |  | 0.49 |  | 2.4 |  | 170 |  | 1 |  | 29 |  | 3.2 |  | 110 |  | 203 |  |  | 2024 | Kevrekidis, E.; Triantafyllidis, S.S.; Tombros, S.F.; Kokkalas, S.; Papavasiliou, J.; Kappis, K.; Papageorgiou, K.; Koukouvelas, I.; Fitros, M.; Zouzias, D.; et al. Revisiting the Concealed Zn-Pb±(Ag,Ge) VMS-Style Ore Deposit, Molai, Southeastern Peloponnese, Greece. Minerals 2024, 14, 885. https://doi.org/10.3390/min14090885 |  | GRC | Peloponnese
| Molai | Molai-Vigla-Mesovouni-Gkagkania-Fournos | Seafloor hydrothermal | Volcanic-hosted massive sulfide (VMS) | VMS zinc-lead-silver-germanium | Zn, Pb | Ag, Ge | Zn, Pb, Ag, Ge | Kevrekidis et al., 2024 |  | ALT-2H-1 | ALT-2H-1 | drill core, surface outcrop |  |  |  |  | ore material, wall rock | drill core, grab | drill core, grab | rock | [5 empty] | igneous rock |  |  |  | sphalerite, pyrite, galena, tetrahedrite, chalcopyrite | [6 empty] | epidote, chlorite, tennantite, stibnite, hausmannite, manganite, pyrolusite | Samples were commercially prepared using the ES6 code | ICP-OES, ICP-MS, EMPA, SEM-EDS, WDS | JEOL JSM-6300 SEM equipped with energy dispersive and wavelength spectrometers (EDS and WDS) and INCA software; JEOL 8900 Superprobe equipped with wavelength, energy dispersive and back-scatter detectors and a xClent system | Laboratory of Electron Microscopy and Microanalysis, University of Patras, Greece; Microprobe Center of the Department of Earth and Planetary Sciences Department, at McGill University, Montreal, QC, Canada; Act Labs, Ancaster, ON, Canada | SEM: accelerating voltage of 25 kV and beam current of 3.3 nA, with a 4-µm beam diameter. The total counting time was 60 s, and dead time, 40%. EMPA: acceleration voltage of 15 kV, a beam current of 10 nA, and a counting time of 20 s for all elements, except 100 s for Ag and 50 s for As and Te. Scans in WDS mode were also used to detect trace element contents. | Natural marialite (Cl), tourmaline (B, F), orthoclase (K), diopside (Ca, Si), ilmenite (Ti), rhodonite (Mn), fayalite (Fe), jadeite (Na), forsterite (Mg), corundum (Al), chlorite, epidote, plagioclase and muscovite, natural chalcopyrite, tetrahedrite, tennantite, stibnite, pyrite, sphalerite, galena, hausmannite (Mn2+), manganite (Mn3+), pyrolusite (Mn4+) and synthetic Co Ni As, Sn O and Cd Te, as well as the native metals Ag, Au, Te and Se; "NIST694", "DNC-1", "W-2a", "SY-4", "B25-88" and "BIR-1a" for major elements; "NIST-694", "DNC-1", "LKSD-3", "TDB-1", "W-2a", "SY-4", "CTA-AC-1", "BIR-1a", "NCSDC70009", "OREAS100a", "OREAS" for trace elements | 0.7 |  |  |  | 12 | [5 empty] | 839 |  | 1 |  | 0.4 | [7 empty] | 77.3 |  |  |  | 5 |  | 20 |  | 2.8 |  | 30 |  | 3.4 |  | 2.6 |  | 1.07 | [5 empty] | 18 |  | 3.3 |  | 2 |  | 5.2 |  |  |  | 0.8 |  | 0.2 | [5 empty] | 36 |  |  |  | 0.46 | [5 empty] | 2 |  |  |  | 9 |  | 32.4 |  | 20 | [5 empty] | 36 |  |  |  | 8.59 |  |  |  | 105 | [9 empty] | 1.3 |  | 20 | [5 empty] | 5.4 |  | 2 |  | 117 |  | 0.8 |  | 0.5 |  |  |  | 10.9 |  |  |  | 0.4 |  | 0.42 |  | 2.8 |  | 207 |  | 2 |  | 22 |  | 2.9 |  | 30 |  | 221 |  |  | 2024 | Kevrekidis, E.; Triantafyllidis, S.S.; Tombros, S.F.; Kokkalas, S.; Papavasiliou, J.; Kappis, K.; Papageorgiou, K.; Koukouvelas, I.; Fitros, M.; Zouzias, D.; et al. Revisiting the Concealed Zn-Pb±(Ag,Ge) VMS-Style Ore Deposit, Molai, Southeastern Peloponnese, Greece. Minerals 2024, 14, 885. https://doi.org/10.3390/min14090885 |  | GRC | Peloponnese
| Molai | Molai-Vigla-Mesovouni-Gkagkania-Fournos | Seafloor hydrothermal | Volcanic-hosted massive sulfide (VMS) | VMS zinc-lead-silver-germanium | Zn, Pb | Ag, Ge | Zn, Pb, Ag, Ge | Kevrekidis et al., 2024 |  | ALT-2J-1 | ALT-2J-1 | drill core, surface outcrop |  |  |  |  | ore material, wall rock | drill core, grab | drill core, grab | rock | [5 empty] | igneous rock |  |  |  | sphalerite, pyrite, galena, tetrahedrite, chalcopyrite | [6 empty] | epidote, chlorite, tennantite, stibnite, hausmannite, manganite, pyrolusite | Samples were commercially prepared using the ES6 code | ICP-OES, ICP-MS, EMPA, SEM-EDS, WDS | JEOL JSM-6300 SEM equipped with energy dispersive and wavelength spectrometers (EDS and WDS) and INCA software; JEOL 8900 Superprobe equipped with wavelength, energy dispersive and back-scatter detectors and a xClent system | Laboratory of Electron Microscopy and Microanalysis, University of Patras, Greece; Microprobe Center of the Department of Earth and Planetary Sciences Department, at McGill University, Montreal, QC, Canada; Act Labs, Ancaster, ON, Canada | SEM: accelerating voltage of 25 kV and beam current of 3.3 nA, with a 4-µm beam diameter. The total counting time was 60 s, and dead time, 40%. EMPA: acceleration voltage of 15 kV, a beam current of 10 nA, and a counting time of 20 s for all elements, except 100 s for Ag and 50 s for As and Te. Scans in WDS mode were also used to detect trace element contents. | Natural marialite (Cl), tourmaline (B, F), orthoclase (K), diopside (Ca, Si), ilmenite (Ti), rhodonite (Mn), fayalite (Fe), jadeite (Na), forsterite (Mg), corundum (Al), chlorite, epidote, plagioclase and muscovite, natural chalcopyrite, tetrahedrite, tennantite, stibnite, pyrite, sphalerite, galena, hausmannite (Mn2+), manganite (Mn3+), pyrolusite (Mn4+) and synthetic Co Ni As, Sn O and Cd Te, as well as the native metals Ag, Au, Te and Se; "NIST694", "DNC-1", "W-2a", "SY-4", "B25-88" and "BIR-1a" for major elements; "NIST-694", "DNC-1", "LKSD-3", "TDB-1", "W-2a", "SY-4", "CTA-AC-1", "BIR-1a", "NCSDC70009", "OREAS100a", "OREAS" for trace elements | 0.5 |  |  |  | 13 | [5 empty] | 482 |  | 1 |  | 0.4 | [7 empty] | 74.3 |  |  |  | 1 |  | 30 |  | 1.8 |  | 30 |  | 2.3 |  | 1.9 |  | 0.66 | [5 empty] | 12 |  | 2.1 |  | 2 |  | 3.7 |  |  |  | 0.6 |  | 0.2 | [5 empty] | 38.3 |  |  |  | 0.34 | [5 empty] | 2 |  |  |  | 6 |  | 26.9 |  | 20 | [5 empty] | 14 |  |  |  | 7.67 |  |  |  | 98 | [9 empty] | 0.8 |  | 17 | [5 empty] | 3.7 |  | 2 |  | 31 |  | 0.5 |  | 0.4 |  |  |  | 7.5 |  |  |  | 1.4 |  | 0.31 |  | 2.1 |  | 170 |  | 9 |  | 14 |  | 2.2 |  | 40 |  | 144 |  |  | 2024 | Kevrekidis, E.; Triantafyllidis, S.S.; Tombros, S.F.; Kokkalas, S.; Papavasiliou, J.; Kappis, K.; Papageorgiou, K.; Koukouvelas, I.; Fitros, M.; Zouzias, D.; et al. Revisiting the Concealed Zn-Pb±(Ag,Ge) VMS-Style Ore Deposit, Molai, Southeastern Peloponnese, Greece. Minerals 2024, 14, 885. https://doi.org/10.3390/min14090885 |  | GRC | Peloponnese
| Molai | Molai-Vigla-Mesovouni-Gkagkania-Fournos | Seafloor hydrothermal | Volcanic-hosted massive sulfide (VMS) | VMS zinc-lead-silver-germanium | Zn, Pb | Ag, Ge | Zn, Pb, Ag, Ge | Kevrekidis et al., 2024 |  | MO 3-1 | MO 3-1 | drill core, surface outcrop |  |  |  |  | ore material, wall rock | drill core, grab | drill core, grab | rock | [5 empty] | igneous rock |  |  |  | sphalerite, pyrite, galena, tetrahedrite, chalcopyrite | [6 empty] | epidote, chlorite, tennantite, stibnite, hausmannite, manganite, pyrolusite | Samples were commercially prepared using the ES6 code | ICP-OES, ICP-MS, EMPA, SEM-EDS, WDS | JEOL JSM-6300 SEM equipped with energy dispersive and wavelength spectrometers (EDS and WDS) and INCA software; JEOL 8900 Superprobe equipped with wavelength, energy dispersive and back-scatter detectors and a xClent system | Laboratory of Electron Microscopy and Microanalysis, University of Patras, Greece; Microprobe Center of the Department of Earth and Planetary Sciences Department, at McGill University, Montreal, QC, Canada; Act Labs, Ancaster, ON, Canada | SEM: accelerating voltage of 25 kV and beam current of 3.3 nA, with a 4-µm beam diameter. The total counting time was 60 s, and dead time, 40%. EMPA: acceleration voltage of 15 kV, a beam current of 10 nA, and a counting time of 20 s for all elements, except 100 s for Ag and 50 s for As and Te. Scans in WDS mode were also used to detect trace element contents. | Natural marialite (Cl), tourmaline (B, F), orthoclase (K), diopside (Ca, Si), ilmenite (Ti), rhodonite (Mn), fayalite (Fe), jadeite (Na), forsterite (Mg), corundum (Al), chlorite, epidote, plagioclase and muscovite, natural chalcopyrite, tetrahedrite, tennantite, stibnite, pyrite, sphalerite, galena, hausmannite (Mn2+), manganite (Mn3+), pyrolusite (Mn4+) and synthetic Co Ni As, Sn O and Cd Te, as well as the native metals Ag, Au, Te and Se; "NIST694", "DNC-1", "W-2a", "SY-4", "B25-88" and "BIR-1a" for major elements; "NIST-694", "DNC-1", "LKSD-3", "TDB-1", "W-2a", "SY-4", "CTA-AC-1", "BIR-1a", "NCSDC70009", "OREAS100a", "OREAS" for trace elements | 1.3 |  |  |  | 20 | [5 empty] | 364 |  | 2 |  | 9 | [7 empty] | 47.5 |  |  |  | 36 |  | 50 |  | 3.7 |  | 20 |  | 3.41 |  | 1.98 |  | 1.11 | [5 empty] | 18 |  | 3.5 |  | 1.7 |  | 4.2 |  |  |  | 0.68 | [7 empty] | 21.7 |  |  |  | 0.301 | [5 empty] | 2 |  |  |  | 7.6 |  | 20.8 |  | 20 | [5 empty] | 5 |  |  |  | 5.37 |  |  |  | 81 | [9 empty] | 2.5 |  | 25 | [5 empty] | 4.25 |  | 4 |  | 149 |  | 0.83 |  | 0.56 |  |  |  | 9.25 | [5 empty] | 0.33 |  | 1.81 |  | 167 |  | 253 |  | 20.3 |  | 2.09 |  | 90 |  | 191 |  |  | 2024 | Kevrekidis, E.; Triantafyllidis, S.S.; Tombros, S.F.; Kokkalas, S.; Papavasiliou, J.; Kappis, K.; Papageorgiou, K.; Koukouvelas, I.; Fitros, M.; Zouzias, D.; et al. Revisiting the Concealed Zn-Pb±(Ag,Ge) VMS-Style Ore Deposit, Molai, Southeastern Peloponnese, Greece. Minerals 2024, 14, 885. https://doi.org/10.3390/min14090885 |  | GRC | Peloponnese
| Molai | Molai-Vigla-Mesovouni-Gkagkania-Fournos | Seafloor hydrothermal | Volcanic-hosted massive sulfide (VMS) | VMS zinc-lead-silver-germanium | Zn, Pb | Ag, Ge | Zn, Pb, Ag, Ge | Kevrekidis et al., 2024 |  | MO 6A-1 | MO 6A-1 | drill core, surface outcrop |  |  |  |  | ore material, wall rock | drill core, grab | drill core, grab | rock | [5 empty] | igneous rock |  |  |  | sphalerite, pyrite, galena, tetrahedrite, chalcopyrite | [6 empty] | epidote, chlorite, tennantite, stibnite, hausmannite, manganite, pyrolusite | Samples were commercially prepared using the ES6 code | ICP-OES, ICP-MS, EMPA, SEM-EDS, WDS | JEOL JSM-6300 SEM equipped with energy dispersive and wavelength spectrometers (EDS and WDS) and INCA software; JEOL 8900 Superprobe equipped with wavelength, energy dispersive and back-scatter detectors and a xClent system | Laboratory of Electron Microscopy and Microanalysis, University of Patras, Greece; Microprobe Center of the Department of Earth and Planetary Sciences Department, at McGill University, Montreal, QC, Canada; Act Labs, Ancaster, ON, Canada | SEM: accelerating voltage of 25 kV and beam current of 3.3 nA, with a 4-µm beam diameter. The total counting time was 60 s, and dead time, 40%. EMPA: acceleration voltage of 15 kV, a beam current of 10 nA, and a counting time of 20 s for all elements, except 100 s for Ag and 50 s for As and Te. Scans in WDS mode were also used to detect trace element contents. | Natural marialite (Cl), tourmaline (B, F), orthoclase (K), diopside (Ca, Si), ilmenite (Ti), rhodonite (Mn), fayalite (Fe), jadeite (Na), forsterite (Mg), corundum (Al), chlorite, epidote, plagioclase and muscovite, natural chalcopyrite, tetrahedrite, tennantite, stibnite, pyrite, sphalerite, galena, hausmannite (Mn2+), manganite (Mn3+), pyrolusite (Mn4+) and synthetic Co Ni As, Sn O and Cd Te, as well as the native metals Ag, Au, Te and Se; "NIST694", "DNC-1", "W-2a", "SY-4", "B25-88" and "BIR-1a" for major elements; "NIST-694", "DNC-1", "LKSD-3", "TDB-1", "W-2a", "SY-4", "CTA-AC-1", "BIR-1a", "NCSDC70009", "OREAS100a", "OREAS" for trace elements | 1.1 |  |  |  | 13 | [5 empty] | 741 |  | 1 |  | 0.8 | [7 empty] | 39.5 |  |  |  | 25 |  | 60 |  | 2.1 |  | 10 |  | 2.98 |  | 1.82 |  | 0.992 | [5 empty] | 16 |  | 3.22 |  | 1.7 |  | 3.4 |  |  |  | 0.6 | [7 empty] | 19.9 |  |  |  | 0.3 | [5 empty] | 2 |  |  |  | 5.4 |  | 18.3 |  | 20 | [5 empty] | 38 |  |  |  | 4.84 |  |  |  | 56 | [9 empty] | 18.7 |  | 20 | [5 empty] | 4.04 |  | 1 |  | 21 |  | 0.51 |  | 0.51 |  |  |  | 6.32 |  |  |  | 0.1 |  | 0.288 |  | 1.37 |  | 150 |  | 108 |  | 18.4 |  | 1.86 |  | 800 |  | 152 |  |  | 2024 | Kevrekidis, E.; Triantafyllidis, S.S.; Tombros, S.F.; Kokkalas, S.; Papavasiliou, J.; Kappis, K.; Papageorgiou, K.; Koukouvelas, I.; Fitros, M.; Zouzias, D.; et al. Revisiting the Concealed Zn-Pb±(Ag,Ge) VMS-Style Ore Deposit, Molai, Southeastern Peloponnese, Greece. Minerals 2024, 14, 885. https://doi.org/10.3390/min14090885 |  | GRC | Peloponnese
| Molai | Molai-Vigla-Mesovouni-Gkagkania-Fournos | Seafloor hydrothermal | Volcanic-hosted massive sulfide (VMS) | VMS zinc-lead-silver-germanium | Zn, Pb | Ag, Ge | Zn, Pb, Ag, Ge | Kevrekidis et al., 2024 |  | MO 8B-1 | MO 8B-1 | drill core, surface outcrop |  |  |  |  | ore material, wall rock | drill core, grab | drill core, grab | rock | [5 empty] | igneous rock |  |  |  | sphalerite, pyrite, galena, tetrahedrite, chalcopyrite | [6 empty] | epidote, chlorite, tennantite, stibnite, hausmannite, manganite, pyrolusite | Samples were commercially prepared using the ES6 code | ICP-OES, ICP-MS, EMPA, SEM-EDS, WDS | JEOL JSM-6300 SEM equipped with energy dispersive and wavelength spectrometers (EDS and WDS) and INCA software; JEOL 8900 Superprobe equipped with wavelength, energy dispersive and back-scatter detectors and a xClent system | Laboratory of Electron Microscopy and Microanalysis, University of Patras, Greece; Microprobe Center of the Department of Earth and Planetary Sciences Department, at McGill University, Montreal, QC, Canada; Act Labs, Ancaster, ON, Canada | SEM: accelerating voltage of 25 kV and beam current of 3.3 nA, with a 4-µm beam diameter. The total counting time was 60 s, and dead time, 40%. EMPA: acceleration voltage of 15 kV, a beam current of 10 nA, and a counting time of 20 s for all elements, except 100 s for Ag and 50 s for As and Te. Scans in WDS mode were also used to detect trace element contents. | Natural marialite (Cl), tourmaline (B, F), orthoclase (K), diopside (Ca, Si), ilmenite (Ti), rhodonite (Mn), fayalite (Fe), jadeite (Na), forsterite (Mg), corundum (Al), chlorite, epidote, plagioclase and muscovite, natural chalcopyrite, tetrahedrite, tennantite, stibnite, pyrite, sphalerite, galena, hausmannite (Mn2+), manganite (Mn3+), pyrolusite (Mn4+) and synthetic Co Ni As, Sn O and Cd Te, as well as the native metals Ag, Au, Te and Se; "NIST694", "DNC-1", "W-2a", "SY-4", "B25-88" and "BIR-1a" for major elements; "NIST-694", "DNC-1", "LKSD-3", "TDB-1", "W-2a", "SY-4", "CTA-AC-1", "BIR-1a", "NCSDC70009", "OREAS100a", "OREAS" for trace elements | 1.5 |  |  |  | 5 | [5 empty] | 101 |  | 2 |  | 0.9 | [7 empty] | 42.9 |  |  |  | 23 |  | 50 |  | 1.9 |  | 10 |  | 3.12 |  | 2.01 |  | 0.91 | [5 empty] | 16 |  | 3.07 |  | 2.3 |  | 4.2 |  |  |  | 0.64 | [7 empty] | 20.2 |  |  |  | 0.319 | [5 empty] | 2 |  |  |  | 7.3 |  | 19.2 |  | 20 | [5 empty] | 5 |  |  |  | 4.73 |  |  |  | 77 | [9 empty] | 3.9 |  | 20 | [5 empty] | 3.78 |  | 2 |  | 3 |  | 0.81 |  | 0.51 |  |  |  | 7.83 |  |  |  | 0.38 |  | 0.306 |  | 1.82 |  | 86 |  | 201 |  | 19.5 |  | 2.03 |  | 30 |  | 202 |  |  | 2024 | Kevrekidis, E.; Triantafyllidis, S.S.; Tombros, S.F.; Kokkalas, S.; Papavasiliou, J.; Kappis, K.; Papageorgiou, K.; Koukouvelas, I.; Fitros, M.; Zouzias, D.; et al. Revisiting the Concealed Zn-Pb±(Ag,Ge) VMS-Style Ore Deposit, Molai, Southeastern Peloponnese, Greece. Minerals 2024, 14, 885. https://doi.org/10.3390/min14090885 |  | GRC | Peloponnese
| Molai | Molai-Vigla-Mesovouni-Gkagkania-Fournos | Seafloor hydrothermal | Volcanic-hosted massive sulfide (VMS) | VMS zinc-lead-silver-germanium | Zn, Pb | Ag, Ge | Zn, Pb, Ag, Ge | Kevrekidis et al., 2024 |  | MO 10A-1 | MO 10A-1 | drill core, surface outcrop |  |  |  |  | ore material, wall rock | drill core, grab | drill core, grab | rock | [5 empty] | igneous rock |  |  |  | sphalerite, pyrite, galena, tetrahedrite, chalcopyrite | [6 empty] | epidote, chlorite, tennantite, stibnite, hausmannite, manganite, pyrolusite | Samples were commercially prepared using the ES6 code | ICP-OES, ICP-MS, EMPA, SEM-EDS, WDS | JEOL JSM-6300 SEM equipped with energy dispersive and wavelength spectrometers (EDS and WDS) and INCA software; JEOL 8900 Superprobe equipped with wavelength, energy dispersive and back-scatter detectors and a xClent system | Laboratory of Electron Microscopy and Microanalysis, University of Patras, Greece; Microprobe Center of the Department of Earth and Planetary Sciences Department, at McGill University, Montreal, QC, Canada; Act Labs, Ancaster, ON, Canada | SEM: accelerating voltage of 25 kV and beam current of 3.3 nA, with a 4-µm beam diameter. The total counting time was 60 s, and dead time, 40%. EMPA: acceleration voltage of 15 kV, a beam current of 10 nA, and a counting time of 20 s for all elements, except 100 s for Ag and 50 s for As and Te. Scans in WDS mode were also used to detect trace element contents. | Natural marialite (Cl), tourmaline (B, F), orthoclase (K), diopside (Ca, Si), ilmenite (Ti), rhodonite (Mn), fayalite (Fe), jadeite (Na), forsterite (Mg), corundum (Al), chlorite, epidote, plagioclase and muscovite, natural chalcopyrite, tetrahedrite, tennantite, stibnite, pyrite, sphalerite, galena, hausmannite (Mn2+), manganite (Mn3+), pyrolusite (Mn4+) and synthetic Co Ni As, Sn O and Cd Te, as well as the native metals Ag, Au, Te and Se; "NIST694", "DNC-1", "W-2a", "SY-4", "B25-88" and "BIR-1a" for major elements; "NIST-694", "DNC-1", "LKSD-3", "TDB-1", "W-2a", "SY-4", "CTA-AC-1", "BIR-1a", "NCSDC70009", "OREAS100a", "OREAS" for trace elements | 1.2 |  |  |  | 5 | [5 empty] | 174 |  | 2 |  | 0.4 | [7 empty] | 38.3 |  |  |  | 20 |  | 30 |  | 4.3 |  | 10 |  | 3.72 |  | 2.14 |  | 0.975 | [5 empty] | 23 |  | 4.05 |  | 2.1 |  | 4.1 |  |  |  | 0.73 | [7 empty] | 23.7 |  |  |  | 0.326 | [5 empty] | 2 |  |  |  | 7 |  | 23.8 |  | 20 | [5 empty] | 5 |  |  |  | 5.93 |  |  |  | 139 | [9 empty] | 3.4 |  | 20 | [5 empty] | 4.83 |  | 2 |  | 23 |  | 0.64 |  | 0.65 |  |  |  | 8.95 |  |  |  | 0.39 |  | 0.337 |  | 2.23 |  | 223 |  | 49.6 |  | 23.9 |  | 2.02 |  | 90 |  | 177 |  |  | 2024 | Kevrekidis, E.; Triantafyllidis, S.S.; Tombros, S.F.; Kokkalas, S.; Papavasiliou, J.; Kappis, K.; Papageorgiou, K.; Koukouvelas, I.; Fitros, M.; Zouzias, D.; et al. Revisiting the Concealed Zn-Pb±(Ag,Ge) VMS-Style Ore Deposit, Molai, Southeastern Peloponnese, Greece. Minerals 2024, 14, 885. https://doi.org/10.3390/min14090885 |  | GRC | Peloponnese
| Molai | Molai-Vigla-Mesovouni-Gkagkania-Fournos | Seafloor hydrothermal | Volcanic-hosted massive sulfide (VMS) | VMS zinc-lead-silver-germanium | Zn, Pb | Ag, Ge | Zn, Pb, Ag, Ge | Kevrekidis et al., 2024 |  | MO_ 17K-1 | MO_ 17K-1 | drill core, surface outcrop |  |  |  |  | ore material, wall rock | drill core, grab | drill core, grab | rock | [5 empty] | igneous rock |  |  |  | sphalerite, pyrite, galena, tetrahedrite, chalcopyrite | [6 empty] | epidote, chlorite, tennantite, stibnite, hausmannite, manganite, pyrolusite | Samples were commercially prepared using the ES6 code | ICP-OES, ICP-MS, EMPA, SEM-EDS, WDS | JEOL JSM-6300 SEM equipped with energy dispersive and wavelength spectrometers (EDS and WDS) and INCA software; JEOL 8900 Superprobe equipped with wavelength, energy dispersive and back-scatter detectors and a xClent system | Laboratory of Electron Microscopy and Microanalysis, University of Patras, Greece; Microprobe Center of the Department of Earth and Planetary Sciences Department, at McGill University, Montreal, QC, Canada; Act Labs, Ancaster, ON, Canada | SEM: accelerating voltage of 25 kV and beam current of 3.3 nA, with a 4-µm beam diameter. The total counting time was 60 s, and dead time, 40%. EMPA: acceleration voltage of 15 kV, a beam current of 10 nA, and a counting time of 20 s for all elements, except 100 s for Ag and 50 s for As and Te. Scans in WDS mode were also used to detect trace element contents. | Natural marialite (Cl), tourmaline (B, F), orthoclase (K), diopside (Ca, Si), ilmenite (Ti), rhodonite (Mn), fayalite (Fe), jadeite (Na), forsterite (Mg), corundum (Al), chlorite, epidote, plagioclase and muscovite, natural chalcopyrite, tetrahedrite, tennantite, stibnite, pyrite, sphalerite, galena, hausmannite (Mn2+), manganite (Mn3+), pyrolusite (Mn4+) and synthetic Co Ni As, Sn O and Cd Te, as well as the native metals Ag, Au, Te and Se; "NIST694", "DNC-1", "W-2a", "SY-4", "B25-88" and "BIR-1a" for major elements; "NIST-694", "DNC-1", "LKSD-3", "TDB-1", "W-2a", "SY-4", "CTA-AC-1", "BIR-1a", "NCSDC70009", "OREAS100a", "OREAS" for trace elements | 0.5 |  |  |  | 8 | [5 empty] | 106 |  | 1 |  | 0.4 | [7 empty] | 54.4 |  |  |  | 47 |  | 30 |  | 0.6 |  | 40 |  | 4.1 |  | 2.6 |  | 1.18 | [5 empty] | 14 |  | 4.4 |  | 3 |  | 3.5 |  |  |  | 0.9 |  | 0.2 | [5 empty] | 26.5 |  |  |  | 0.4 | [5 empty] | 2 |  |  |  | 7 |  | 25.1 |  | 20 | [5 empty] | 32 |  |  |  | 6.25 |  |  |  | 15 | [9 empty] | 5.8 |  | 17 | [5 empty] | 5.1 |  | 2 |  | 1004 |  | 1.2 |  | 0.7 |  |  |  | 8.6 |  |  |  | 0.1 |  | 0.41 |  | 2 |  | 147 |  | 585 |  | 22 |  | 2.6 |  | 90 |  | 143 |  |  | 2024 | Kevrekidis, E.; Triantafyllidis, S.S.; Tombros, S.F.; Kokkalas, S.; Papavasiliou, J.; Kappis, K.; Papageorgiou, K.; Koukouvelas, I.; Fitros, M.; Zouzias, D.; et al. Revisiting the Concealed Zn-Pb±(Ag,Ge) VMS-Style Ore Deposit, Molai, Southeastern Peloponnese, Greece. Minerals 2024, 14, 885. https://doi.org/10.3390/min14090885 |  | GRC | Peloponnese
| Molai | Molai-Vigla-Mesovouni-Gkagkania-Fournos | Seafloor hydrothermal | Volcanic-hosted massive sulfide (VMS) | VMS zinc-lead-silver-germanium | Zn, Pb | Ag, Ge | Zn, Pb, Ag, Ge | Kevrekidis et al., 2024 |  | MO 19B-1 | MO 19B-1 | drill core, surface outcrop |  |  |  |  | ore material, wall rock | drill core, grab | drill core, grab | rock | [5 empty] | igneous rock |  |  |  | sphalerite, pyrite, galena, tetrahedrite, chalcopyrite | [6 empty] | epidote, chlorite, tennantite, stibnite, hausmannite, manganite, pyrolusite | Samples were commercially prepared using the ES6 code | ICP-OES, ICP-MS, EMPA, SEM-EDS, WDS | JEOL JSM-6300 SEM equipped with energy dispersive and wavelength spectrometers (EDS and WDS) and INCA software; JEOL 8900 Superprobe equipped with wavelength, energy dispersive and back-scatter detectors and a xClent system | Laboratory of Electron Microscopy and Microanalysis, University of Patras, Greece; Microprobe Center of the Department of Earth and Planetary Sciences Department, at McGill University, Montreal, QC, Canada; Act Labs, Ancaster, ON, Canada | SEM: accelerating voltage of 25 kV and beam current of 3.3 nA, with a 4-µm beam diameter. The total counting time was 60 s, and dead time, 40%. EMPA: acceleration voltage of 15 kV, a beam current of 10 nA, and a counting time of 20 s for all elements, except 100 s for Ag and 50 s for As and Te. Scans in WDS mode were also used to detect trace element contents. | Natural marialite (Cl), tourmaline (B, F), orthoclase (K), diopside (Ca, Si), ilmenite (Ti), rhodonite (Mn), fayalite (Fe), jadeite (Na), forsterite (Mg), corundum (Al), chlorite, epidote, plagioclase and muscovite, natural chalcopyrite, tetrahedrite, tennantite, stibnite, pyrite, sphalerite, galena, hausmannite (Mn2+), manganite (Mn3+), pyrolusite (Mn4+) and synthetic Co Ni As, Sn O and Cd Te, as well as the native metals Ag, Au, Te and Se; "NIST694", "DNC-1", "W-2a", "SY-4", "B25-88" and "BIR-1a" for major elements; "NIST-694", "DNC-1", "LKSD-3", "TDB-1", "W-2a", "SY-4", "CTA-AC-1", "BIR-1a", "NCSDC70009", "OREAS100a", "OREAS" for trace elements | 1.1 |  |  |  | 5 | [5 empty] | 383 |  | 1 |  | 1.6 | [7 empty] | 53.7 |  |  |  | 90 |  | 160 |  | 1.3 |  | 20 |  | 3.03 |  | 1.73 |  | 1.06 | [5 empty] | 16 |  | 3.28 |  | 2 |  | 3.8 |  |  |  | 0.56 | [7 empty] | 26.6 |  |  |  | 0.25 | [5 empty] | 2 |  |  |  | 6.4 |  | 22.8 |  | 20 | [5 empty] | 5 |  |  |  | 5.95 |  |  |  | 70 | [9 empty] | 2.9 |  | 22 | [5 empty] | 4.33 |  | 2 |  | 272 |  | 0.93 |  | 0.53 |  |  |  | 10.1 |  |  |  | 0.22 |  | 0.274 |  | 2.33 |  | 143 |  | 402 |  | 17.5 |  | 1.8 |  | 70 |  | 164 |  |  | 2024 | Kevrekidis, E.; Triantafyllidis, S.S.; Tombros, S.F.; Kokkalas, S.; Papavasiliou, J.; Kappis, K.; Papageorgiou, K.; Koukouvelas, I.; Fitros, M.; Zouzias, D.; et al. Revisiting the Concealed Zn-Pb±(Ag,Ge) VMS-Style Ore Deposit, Molai, Southeastern Peloponnese, Greece. Minerals 2024, 14, 885. https://doi.org/10.3390/min14090885 |  | GRC | Peloponnese
| Molai | Molai-Vigla-Mesovouni-Gkagkania-Fournos | Seafloor hydrothermal | Volcanic-hosted massive sulfide (VMS) | VMS zinc-lead-silver-germanium | Zn, Pb | Ag, Ge | Zn, Pb, Ag, Ge | Kevrekidis et al., 2024 |  | MO-KR1-1 | MO-KR1-1 | drill core, surface outcrop |  |  |  |  | ore material, wall rock | drill core, grab | drill core, grab | rock | [5 empty] | igneous rock |  |  |  | sphalerite, pyrite, galena, tetrahedrite, chalcopyrite | [6 empty] | epidote, chlorite, tennantite, stibnite, hausmannite, manganite, pyrolusite | Samples were commercially prepared using the ES6 code | ICP-OES, ICP-MS, EMPA, SEM-EDS, WDS | JEOL JSM-6300 SEM equipped with energy dispersive and wavelength spectrometers (EDS and WDS) and INCA software; JEOL 8900 Superprobe equipped with wavelength, energy dispersive and back-scatter detectors and a xClent system | Laboratory of Electron Microscopy and Microanalysis, University of Patras, Greece; Microprobe Center of the Department of Earth and Planetary Sciences Department, at McGill University, Montreal, QC, Canada; Act Labs, Ancaster, ON, Canada | SEM: accelerating voltage of 25 kV and beam current of 3.3 nA, with a 4-µm beam diameter. The total counting time was 60 s, and dead time, 40%. EMPA: acceleration voltage of 15 kV, a beam current of 10 nA, and a counting time of 20 s for all elements, except 100 s for Ag and 50 s for As and Te. Scans in WDS mode were also used to detect trace element contents. | Natural marialite (Cl), tourmaline (B, F), orthoclase (K), diopside (Ca, Si), ilmenite (Ti), rhodonite (Mn), fayalite (Fe), jadeite (Na), forsterite (Mg), corundum (Al), chlorite, epidote, plagioclase and muscovite, natural chalcopyrite, tetrahedrite, tennantite, stibnite, pyrite, sphalerite, galena, hausmannite (Mn2+), manganite (Mn3+), pyrolusite (Mn4+) and synthetic Co Ni As, Sn O and Cd Te, as well as the native metals Ag, Au, Te and Se; "NIST694", "DNC-1", "W-2a", "SY-4", "B25-88" and "BIR-1a" for major elements; "NIST-694", "DNC-1", "LKSD-3", "TDB-1", "W-2a", "SY-4", "CTA-AC-1", "BIR-1a", "NCSDC70009", "OREAS100a", "OREAS" for trace elements | 0.6 |  |  |  | 2000 | [5 empty] | 290 |  | 1 |  | 56.4 | [7 empty] | 35 |  |  |  | 74 |  | 30 |  | 1.2 |  | 80 |  | 3.58 |  | 2.05 |  | 1.14 | [5 empty] | 18 |  | 3.72 |  | 1.5 |  | 2.3 |  |  |  | 0.69 | [7 empty] | 15.6 |  |  |  | 0.335 | [5 empty] | 2 |  |  |  | 2.4 |  | 18.6 |  | 30 | [5 empty] | 13 |  |  |  | 4.34 |  |  |  | 37 | [9 empty] | 186 |  | 23 | [5 empty] | 4.44 |  | 1 |  | 691 |  | 0.7 |  | 0.61 |  |  |  | 4.1 |  |  |  | 0.17 |  | 0.328 |  | 1.25 |  | 241 |  | 459 |  | 21.4 |  | 2.12 |  | 100 |  | 96 |  |  | 2024 | Kevrekidis, E.; Triantafyllidis, S.S.; Tombros, S.F.; Kokkalas, S.; Papavasiliou, J.; Kappis, K.; Papageorgiou, K.; Koukouvelas, I.; Fitros, M.; Zouzias, D.; et al. Revisiting the Concealed Zn-Pb±(Ag,Ge) VMS-Style Ore Deposit, Molai, Southeastern Peloponnese, Greece. Minerals 2024, 14, 885. https://doi.org/10.3390/min14090885 |  | GRC | Peloponnese
| Molai | Molai-Vigla-Mesovouni-Gkagkania-Fournos | Seafloor hydrothermal | Volcanic-hosted massive sulfide (VMS) | VMS zinc-lead-silver-germanium | Zn, Pb | Ag, Ge | Zn, Pb, Ag, Ge | Kevrekidis et al., 2024 |  | KR-1-1 | KR-1-1 | drill core, surface outcrop |  |  |  |  | ore material, wall rock | drill core, grab | drill core, grab | rock | [5 empty] | igneous rock |  |  |  | sphalerite, pyrite, galena, tetrahedrite, chalcopyrite | [6 empty] | epidote, chlorite, tennantite, stibnite, hausmannite, manganite, pyrolusite | Samples were commercially prepared using the ES6 code | ICP-OES, ICP-MS, EMPA, SEM-EDS, WDS | JEOL JSM-6300 SEM equipped with energy dispersive and wavelength spectrometers (EDS and WDS) and INCA software; JEOL 8900 Superprobe equipped with wavelength, energy dispersive and back-scatter detectors and a xClent system | Laboratory of Electron Microscopy and Microanalysis, University of Patras, Greece; Microprobe Center of the Department of Earth and Planetary Sciences Department, at McGill University, Montreal, QC, Canada; Act Labs, Ancaster, ON, Canada | SEM: accelerating voltage of 25 kV and beam current of 3.3 nA, with a 4-µm beam diameter. The total counting time was 60 s, and dead time, 40%. EMPA: acceleration voltage of 15 kV, a beam current of 10 nA, and a counting time of 20 s for all elements, except 100 s for Ag and 50 s for As and Te. Scans in WDS mode were also used to detect trace element contents. | Natural marialite (Cl), tourmaline (B, F), orthoclase (K), diopside (Ca, Si), ilmenite (Ti), rhodonite (Mn), fayalite (Fe), jadeite (Na), forsterite (Mg), corundum (Al), chlorite, epidote, plagioclase and muscovite, natural chalcopyrite, tetrahedrite, tennantite, stibnite, pyrite, sphalerite, galena, hausmannite (Mn2+), manganite (Mn3+), pyrolusite (Mn4+) and synthetic Co Ni As, Sn O and Cd Te, as well as the native metals Ag, Au, Te and Se; "NIST694", "DNC-1", "W-2a", "SY-4", "B25-88" and "BIR-1a" for major elements; "NIST-694", "DNC-1", "LKSD-3", "TDB-1", "W-2a", "SY-4", "CTA-AC-1", "BIR-1a", "NCSDC70009", "OREAS100a", "OREAS" for trace elements | 2.6 |  |  |  | 5 | [5 empty] | 264 |  | 3 |  | 0.3 | [7 empty] | 143 |  |  |  | 31 |  | 120 |  | 5.9 |  | 10 |  | 5.88 |  | 3.15 |  | 1.74 | [5 empty] | 29 |  | 6.46 |  | 4 |  | 7.3 |  |  |  | 1.08 | [7 empty] | 63.6 |  |  |  | 0.497 | [5 empty] | 2 |  |  |  | 45.8 |  | 53.3 |  | 90 | [5 empty] | 15 |  |  |  | 14.1 |  |  |  | 90 | [9 empty] | 3.2 |  | 18 | [5 empty] | 9.68 |  | 5 |  | 106 |  | 3.85 |  | 1.02 |  |  |  | 15.9 |  |  |  | 0.34 |  | 0.513 |  | 2.3 |  | 162 |  | 4.7 |  | 31.9 |  | 3.38 |  | 150 |  | 333 |  |  | 2024 | Kevrekidis, E.; Triantafyllidis, S.S.; Tombros, S.F.; Kokkalas, S.; Papavasiliou, J.; Kappis, K.; Papageorgiou, K.; Koukouvelas, I.; Fitros, M.; Zouzias, D.; et al. Revisiting the Concealed Zn-Pb±(Ag,Ge) VMS-Style Ore Deposit, Molai, Southeastern Peloponnese, Greece. Minerals 2024, 14, 885. https://doi.org/10.3390/min14090885 |  | GRC | Peloponnese
| Molai | Molai-Vigla-Mesovouni-Gkagkania-Fournos | Seafloor hydrothermal | Volcanic-hosted massive sulfide (VMS) | VMS zinc-lead-silver-germanium | Zn, Pb | Ag, Ge | Zn, Pb, Ag, Ge | Kevrekidis et al., 2024 |  | KR-10C-1 | KR-10C-1 | drill core, surface outcrop |  |  |  |  | ore material, wall rock | drill core, grab | drill core, grab | rock | [5 empty] | igneous rock |  |  |  | sphalerite, pyrite, galena, tetrahedrite, chalcopyrite | [6 empty] | epidote, chlorite, tennantite, stibnite, hausmannite, manganite, pyrolusite | Samples were commercially prepared using the ES6 code | ICP-OES, ICP-MS, EMPA, SEM-EDS, WDS | JEOL JSM-6300 SEM equipped with energy dispersive and wavelength spectrometers (EDS and WDS) and INCA software; JEOL 8900 Superprobe equipped with wavelength, energy dispersive and back-scatter detectors and a xClent system | Laboratory of Electron Microscopy and Microanalysis, University of Patras, Greece; Microprobe Center of the Department of Earth and Planetary Sciences Department, at McGill University, Montreal, QC, Canada; Act Labs, Ancaster, ON, Canada | SEM: accelerating voltage of 25 kV and beam current of 3.3 nA, with a 4-µm beam diameter. The total counting time was 60 s, and dead time, 40%. EMPA: acceleration voltage of 15 kV, a beam current of 10 nA, and a counting time of 20 s for all elements, except 100 s for Ag and 50 s for As and Te. Scans in WDS mode were also used to detect trace element contents. | Natural marialite (Cl), tourmaline (B, F), orthoclase (K), diopside (Ca, Si), ilmenite (Ti), rhodonite (Mn), fayalite (Fe), jadeite (Na), forsterite (Mg), corundum (Al), chlorite, epidote, plagioclase and muscovite, natural chalcopyrite, tetrahedrite, tennantite, stibnite, pyrite, sphalerite, galena, hausmannite (Mn2+), manganite (Mn3+), pyrolusite (Mn4+) and synthetic Co Ni As, Sn O and Cd Te, as well as the native metals Ag, Au, Te and Se; "NIST694", "DNC-1", "W-2a", "SY-4", "B25-88" and "BIR-1a" for major elements; "NIST-694", "DNC-1", "LKSD-3", "TDB-1", "W-2a", "SY-4", "CTA-AC-1", "BIR-1a", "NCSDC70009", "OREAS100a", "OREAS" for trace elements | 0.5 |  |  |  | 5 | [5 empty] | 395 |  | 1 |  | 0.4 | [7 empty] | 39.2 |  |  |  | 24 |  | 80 |  | 8.4 |  | 100 |  | 3.6 |  | 2.2 |  | 1.05 | [5 empty] | 15 |  | 3.8 |  | 2 |  | 2.9 |  |  |  | 0.7 |  | 0.2 | [5 empty] | 18.4 |  |  |  | 0.32 | [5 empty] | 2 |  |  |  | 5 |  | 18.3 |  | 20 | [5 empty] | 14 |  |  |  | 4.48 |  |  |  | 216 | [9 empty] | 0.5 |  | 35 | [5 empty] | 4.2 |  | 1 |  | 62 |  | 0.5 |  | 0.6 |  |  |  | 5 |  |  |  | 0.7 |  | 0.32 |  | 0.8 |  | 180 |  | 1 |  | 20 |  | 2.2 |  | 70 |  | 98 |  |  | 2024 | Kevrekidis, E.; Triantafyllidis, S.S.; Tombros, S.F.; Kokkalas, S.; Papavasiliou, J.; Kappis, K.; Papageorgiou, K.; Koukouvelas, I.; Fitros, M.; Zouzias, D.; et al. Revisiting the Concealed Zn-Pb±(Ag,Ge) VMS-Style Ore Deposit, Molai, Southeastern Peloponnese, Greece. Minerals 2024, 14, 885. https://doi.org/10.3390/min14090885 |  | GRC | Peloponnese
| Molai | Molai-Vigla-Mesovouni-Gkagkania-Fournos | Seafloor hydrothermal | Volcanic-hosted massive sulfide (VMS) | VMS zinc-lead-silver-germanium | Zn, Pb | Ag, Ge | Zn, Pb, Ag, Ge | Kevrekidis et al., 2024 |  | TYR-12A-1 | TYR-12A-1 | drill core, surface outcrop |  |  |  |  | ore material, wall rock | drill core, grab | drill core, grab | rock | [5 empty] | igneous rock |  |  |  | sphalerite, pyrite, galena, tetrahedrite, chalcopyrite | [6 empty] | epidote, chlorite, tennantite, stibnite, hausmannite, manganite, pyrolusite | Samples were commercially prepared using the ES6 code | ICP-OES, ICP-MS, EMPA, SEM-EDS, WDS | JEOL JSM-6300 SEM equipped with energy dispersive and wavelength spectrometers (EDS and WDS) and INCA software; JEOL 8900 Superprobe equipped with wavelength, energy dispersive and back-scatter detectors and a xClent system | Laboratory of Electron Microscopy and Microanalysis, University of Patras, Greece; Microprobe Center of the Department of Earth and Planetary Sciences Department, at McGill University, Montreal, QC, Canada; Act Labs, Ancaster, ON, Canada | SEM: accelerating voltage of 25 kV and beam current of 3.3 nA, with a 4-µm beam diameter. The total counting time was 60 s, and dead time, 40%. EMPA: acceleration voltage of 15 kV, a beam current of 10 nA, and a counting time of 20 s for all elements, except 100 s for Ag and 50 s for As and Te. Scans in WDS mode were also used to detect trace element contents. | Natural marialite (Cl), tourmaline (B, F), orthoclase (K), diopside (Ca, Si), ilmenite (Ti), rhodonite (Mn), fayalite (Fe), jadeite (Na), forsterite (Mg), corundum (Al), chlorite, epidote, plagioclase and muscovite, natural chalcopyrite, tetrahedrite, tennantite, stibnite, pyrite, sphalerite, galena, hausmannite (Mn2+), manganite (Mn3+), pyrolusite (Mn4+) and synthetic Co Ni As, Sn O and Cd Te, as well as the native metals Ag, Au, Te and Se; "NIST694", "DNC-1", "W-2a", "SY-4", "B25-88" and "BIR-1a" for major elements; "NIST-694", "DNC-1", "LKSD-3", "TDB-1", "W-2a", "SY-4", "CTA-AC-1", "BIR-1a", "NCSDC70009", "OREAS100a", "OREAS" for trace elements | 0.5 |  |  |  | 5 | [5 empty] | 289 |  | 1 |  | 0.4 | [7 empty] | 23.5 |  |  |  | 10 |  | 20 |  | 1.4 |  | 170 |  | 2.7 |  | 1.5 |  | 1 | [5 empty] | 19 |  | 3 |  | 1 |  | 2.5 |  |  |  | 0.5 |  | 0.2 | [5 empty] | 11 |  |  |  | 0.25 | [5 empty] | 2 |  |  |  | 3 |  | 11.9 |  | 20 | [5 empty] | 33 |  |  |  | 2.85 |  |  |  | 45 | [9 empty] | 0.6 |  | 23 | [5 empty] | 2.7 |  | 1 |  | 271 |  | 0.2 |  | 0.4 |  |  |  | 3.4 |  |  |  | 0.1 |  | 0.22 |  | 0.9 |  | 237 |  | 1 |  | 16 |  | 1.6 |  | 110 |  | 89 |  |  | 2024 | Kevrekidis, E.; Triantafyllidis, S.S.; Tombros, S.F.; Kokkalas, S.; Papavasiliou, J.; Kappis, K.; Papageorgiou, K.; Koukouvelas, I.; Fitros, M.; Zouzias, D.; et al. Revisiting the Concealed Zn-Pb±(Ag,Ge) VMS-Style Ore Deposit, Molai, Southeastern Peloponnese, Greece. Minerals 2024, 14, 885. https://doi.org/10.3390/min14090885 |  | GRC | Peloponnese
| Molai | Molai-Vigla-Mesovouni-Gkagkania-Fournos | Seafloor hydrothermal | Volcanic-hosted massive sulfide (VMS) | VMS zinc-lead-silver-germanium | Zn, Pb | Ag, Ge | Zn, Pb, Ag, Ge | Kevrekidis et al., 2024 |  | TYR-12C-1 | TYR-12C-1 | drill core, surface outcrop |  |  |  |  | ore material, wall rock | drill core, grab | drill core, grab | rock | [5 empty] | igneous rock |  |  |  | sphalerite, pyrite, galena, tetrahedrite, chalcopyrite | [6 empty] | epidote, chlorite, tennantite, stibnite, hausmannite, manganite, pyrolusite | Samples were commercially prepared using the ES6 code | ICP-OES, ICP-MS, EMPA, SEM-EDS, WDS | JEOL JSM-6300 SEM equipped with energy dispersive and wavelength spectrometers (EDS and WDS) and INCA software; JEOL 8900 Superprobe equipped with wavelength, energy dispersive and back-scatter detectors and a xClent system | Laboratory of Electron Microscopy and Microanalysis, University of Patras, Greece; Microprobe Center of the Department of Earth and Planetary Sciences Department, at McGill University, Montreal, QC, Canada; Act Labs, Ancaster, ON, Canada | SEM: accelerating voltage of 25 kV and beam current of 3.3 nA, with a 4-µm beam diameter. The total counting time was 60 s, and dead time, 40%. EMPA: acceleration voltage of 15 kV, a beam current of 10 nA, and a counting time of 20 s for all elements, except 100 s for Ag and 50 s for As and Te. Scans in WDS mode were also used to detect trace element contents. | Natural marialite (Cl), tourmaline (B, F), orthoclase (K), diopside (Ca, Si), ilmenite (Ti), rhodonite (Mn), fayalite (Fe), jadeite (Na), forsterite (Mg), corundum (Al), chlorite, epidote, plagioclase and muscovite, natural chalcopyrite, tetrahedrite, tennantite, stibnite, pyrite, sphalerite, galena, hausmannite (Mn2+), manganite (Mn3+), pyrolusite (Mn4+) and synthetic Co Ni As, Sn O and Cd Te, as well as the native metals Ag, Au, Te and Se; "NIST694", "DNC-1", "W-2a", "SY-4", "B25-88" and "BIR-1a" for major elements; "NIST-694", "DNC-1", "LKSD-3", "TDB-1", "W-2a", "SY-4", "CTA-AC-1", "BIR-1a", "NCSDC70009", "OREAS100a", "OREAS" for trace elements | 0.5 |  |  |  | 5 | [5 empty] | 154 |  | 1 |  | 0.4 | [7 empty] | 22 |  |  |  | 7 |  | 20 |  | 0.5 |  | 20 |  | 4.1 |  | 2.5 |  | 1.17 | [5 empty] | 19 |  | 3.8 |  | 1 |  | 2.3 |  |  |  | 0.9 |  | 0.2 | [5 empty] | 10.4 |  |  |  | 0.39 | [5 empty] | 2 |  |  |  | 2 |  | 12.5 |  | 20 | [5 empty] | 45 |  |  |  | 2.77 |  |  |  | 13 | [9 empty] | 0.5 |  | 23 | [5 empty] | 3.4 |  | 1 |  | 960 |  | 0.2 |  | 0.7 |  |  |  | 2.3 |  |  |  | 0.1 |  | 0.36 |  | 0.7 |  | 163 |  | 1 |  | 24 |  | 2.4 |  | 70 |  | 91 |  |  | 2024 | Kevrekidis, E.; Triantafyllidis, S.S.; Tombros, S.F.; Kokkalas, S.; Papavasiliou, J.; Kappis, K.; Papageorgiou, K.; Koukouvelas, I.; Fitros, M.; Zouzias, D.; et al. Revisiting the Concealed Zn-Pb±(Ag,Ge) VMS-Style Ore Deposit, Molai, Southeastern Peloponnese, Greece. Minerals 2024, 14, 885. https://doi.org/10.3390/min14090885 |  | GRC | Peloponnese
| Molai | Molai-Vigla-Mesovouni-Gkagkania-Fournos | Seafloor hydrothermal | Volcanic-hosted massive sulfide (VMS) | VMS zinc-lead-silver-germanium | Zn, Pb | Ag, Ge | Zn, Pb, Ag, Ge | Kevrekidis et al., 2024 |  | TYR-13B-1 | TYR-13B-1 | drill core, surface outcrop |  |  |  |  | ore material, wall rock | drill core, grab | drill core, grab | rock | [5 empty] | igneous rock |  |  |  | sphalerite, pyrite, galena, tetrahedrite, chalcopyrite | [6 empty] | epidote, chlorite, tennantite, stibnite, hausmannite, manganite, pyrolusite | Samples were commercially prepared using the ES6 code | ICP-OES, ICP-MS, EMPA, SEM-EDS, WDS | JEOL JSM-6300 SEM equipped with energy dispersive and wavelength spectrometers (EDS and WDS) and INCA software; JEOL 8900 Superprobe equipped with wavelength, energy dispersive and back-scatter detectors and a xClent system | Laboratory of Electron Microscopy and Microanalysis, University of Patras, Greece; Microprobe Center of the Department of Earth and Planetary Sciences Department, at McGill University, Montreal, QC, Canada; Act Labs, Ancaster, ON, Canada | SEM: accelerating voltage of 25 kV and beam current of 3.3 nA, with a 4-µm beam diameter. The total counting time was 60 s, and dead time, 40%. EMPA: acceleration voltage of 15 kV, a beam current of 10 nA, and a counting time of 20 s for all elements, except 100 s for Ag and 50 s for As and Te. Scans in WDS mode were also used to detect trace element contents. | Natural marialite (Cl), tourmaline (B, F), orthoclase (K), diopside (Ca, Si), ilmenite (Ti), rhodonite (Mn), fayalite (Fe), jadeite (Na), forsterite (Mg), corundum (Al), chlorite, epidote, plagioclase and muscovite, natural chalcopyrite, tetrahedrite, tennantite, stibnite, pyrite, sphalerite, galena, hausmannite (Mn2+), manganite (Mn3+), pyrolusite (Mn4+) and synthetic Co Ni As, Sn O and Cd Te, as well as the native metals Ag, Au, Te and Se; "NIST694", "DNC-1", "W-2a", "SY-4", "B25-88" and "BIR-1a" for major elements; "NIST-694", "DNC-1", "LKSD-3", "TDB-1", "W-2a", "SY-4", "CTA-AC-1", "BIR-1a", "NCSDC70009", "OREAS100a", "OREAS" for trace elements | 0.5 |  |  |  | 5 | [5 empty] | 343 |  | 1 |  | 0.4 | [7 empty] | 43.8 |  |  |  | 10 |  | 20 |  | 5 |  | 30 |  | 7.3 |  | 4.6 |  | 1.77 | [5 empty] | 19 |  | 7.2 |  | 2 |  | 4.3 |  |  |  | 1.5 |  | 0.2 | [5 empty] | 19.3 |  |  |  | 0.69 | [5 empty] | 2 |  |  |  | 5 |  | 24 |  | 20 | [5 empty] | 11 |  |  |  | 5.63 |  |  |  | 146 | [9 empty] | 0.5 |  | 18 | [5 empty] | 6.5 |  | 1 |  | 255 |  | 0.4 |  | 1.2 |  |  |  | 5.5 |  |  |  | 0.3 |  | 0.66 |  | 1.5 |  | 82 |  | 1 |  | 45 |  | 4.6 |  | 60 |  | 164 |  |  | 2024 | Kevrekidis, E.; Triantafyllidis, S.S.; Tombros, S.F.; Kokkalas, S.; Papavasiliou, J.; Kappis, K.; Papageorgiou, K.; Koukouvelas, I.; Fitros, M.; Zouzias, D.; et al. Revisiting the Concealed Zn-Pb±(Ag,Ge) VMS-Style Ore Deposit, Molai, Southeastern Peloponnese, Greece. Minerals 2024, 14, 885. https://doi.org/10.3390/min14090885 |  | GRC | Peloponnese
| Molai | Molai-Vigla-Mesovouni-Gkagkania-Fournos | Seafloor hydrothermal | Volcanic-hosted massive sulfide (VMS) | VMS zinc-lead-silver-germanium | Zn, Pb | Ag, Ge | Zn, Pb, Ag, Ge | Kevrekidis et al., 2024 |  | TYR-2C-1 | TYR-2C-1 | drill core, surface outcrop |  |  |  |  | ore material, wall rock | drill core, grab | drill core, grab | rock | [5 empty] | igneous rock |  |  |  | sphalerite, pyrite, galena, tetrahedrite, chalcopyrite | [6 empty] | epidote, chlorite, tennantite, stibnite, hausmannite, manganite, pyrolusite | Samples were commercially prepared using the ES6 code | ICP-OES, ICP-MS, EMPA, SEM-EDS, WDS | JEOL JSM-6300 SEM equipped with energy dispersive and wavelength spectrometers (EDS and WDS) and INCA software; JEOL 8900 Superprobe equipped with wavelength, energy dispersive and back-scatter detectors and a xClent system | Laboratory of Electron Microscopy and Microanalysis, University of Patras, Greece; Microprobe Center of the Department of Earth and Planetary Sciences Department, at McGill University, Montreal, QC, Canada; Act Labs, Ancaster, ON, Canada | SEM: accelerating voltage of 25 kV and beam current of 3.3 nA, with a 4-µm beam diameter. The total counting time was 60 s, and dead time, 40%. EMPA: acceleration voltage of 15 kV, a beam current of 10 nA, and a counting time of 20 s for all elements, except 100 s for Ag and 50 s for As and Te. Scans in WDS mode were also used to detect trace element contents. | Natural marialite (Cl), tourmaline (B, F), orthoclase (K), diopside (Ca, Si), ilmenite (Ti), rhodonite (Mn), fayalite (Fe), jadeite (Na), forsterite (Mg), corundum (Al), chlorite, epidote, plagioclase and muscovite, natural chalcopyrite, tetrahedrite, tennantite, stibnite, pyrite, sphalerite, galena, hausmannite (Mn2+), manganite (Mn3+), pyrolusite (Mn4+) and synthetic Co Ni As, Sn O and Cd Te, as well as the native metals Ag, Au, Te and Se; "NIST694", "DNC-1", "W-2a", "SY-4", "B25-88" and "BIR-1a" for major elements; "NIST-694", "DNC-1", "LKSD-3", "TDB-1", "W-2a", "SY-4", "CTA-AC-1", "BIR-1a", "NCSDC70009", "OREAS100a", "OREAS" for trace elements | 0.6 |  |  |  | 5 | [5 empty] | 262 |  | 1 |  | 0.4 | [7 empty] | 89.2 |  |  |  | 13 |  | 20 |  | 2.3 |  | 40 |  | 10.1 |  | 5.7 |  | 2.92 | [5 empty] | 17 |  | 11.8 |  | 2 |  | 7.3 |  |  |  | 2 |  | 0.2 | [5 empty] | 41.6 |  |  |  | 0.81 | [5 empty] | 2 |  |  |  | 8 |  | 48.1 |  | 20 | [5 empty] | 15 |  |  |  | 11.1 |  |  |  | 61 | [9 empty] | 0.5 |  | 23 | [5 empty] | 11.6 |  | 2 |  | 58 |  | 0.5 |  | 1.7 |  |  |  | 7.5 |  |  |  | 0.2 |  | 0.81 |  | 2.1 |  | 112 |  | 14 |  | 57 |  | 5.4 |  | 120 |  | 295 |  |  | 2024 | Kevrekidis, E.; Triantafyllidis, S.S.; Tombros, S.F.; Kokkalas, S.; Papavasiliou, J.; Kappis, K.; Papageorgiou, K.; Koukouvelas, I.; Fitros, M.; Zouzias, D.; et al. Revisiting the Concealed Zn-Pb±(Ag,Ge) VMS-Style Ore Deposit, Molai, Southeastern Peloponnese, Greece. Minerals 2024, 14, 885. https://doi.org/10.3390/min14090885 |  | GRC | Peloponnese
| Molai | Molai-Vigla-Mesovouni-Gkagkania-Fournos | Seafloor hydrothermal | Volcanic-hosted massive sulfide (VMS) | VMS zinc-lead-silver-germanium | Zn, Pb | Ag, Ge | Zn, Pb, Ag, Ge | Kevrekidis et al., 2024 |  | TYR-33A-1 | TYR-33A-1 | drill core, surface outcrop |  |  |  |  | ore material, wall rock | drill core, grab | drill core, grab | rock | [5 empty] | igneous rock |  |  |  | sphalerite, pyrite, galena, tetrahedrite, chalcopyrite | [6 empty] | epidote, chlorite, tennantite, stibnite, hausmannite, manganite, pyrolusite | Samples were commercially prepared using the ES6 code | ICP-OES, ICP-MS, EMPA, SEM-EDS, WDS | JEOL JSM-6300 SEM equipped with energy dispersive and wavelength spectrometers (EDS and WDS) and INCA software; JEOL 8900 Superprobe equipped with wavelength, energy dispersive and back-scatter detectors and a xClent system | Laboratory of Electron Microscopy and Microanalysis, University of Patras, Greece; Microprobe Center of the Department of Earth and Planetary Sciences Department, at McGill University, Montreal, QC, Canada; Act Labs, Ancaster, ON, Canada | SEM: accelerating voltage of 25 kV and beam current of 3.3 nA, with a 4-µm beam diameter. The total counting time was 60 s, and dead time, 40%. EMPA: acceleration voltage of 15 kV, a beam current of 10 nA, and a counting time of 20 s for all elements, except 100 s for Ag and 50 s for As and Te. Scans in WDS mode were also used to detect trace element contents. | Natural marialite (Cl), tourmaline (B, F), orthoclase (K), diopside (Ca, Si), ilmenite (Ti), rhodonite (Mn), fayalite (Fe), jadeite (Na), forsterite (Mg), corundum (Al), chlorite, epidote, plagioclase and muscovite, natural chalcopyrite, tetrahedrite, tennantite, stibnite, pyrite, sphalerite, galena, hausmannite (Mn2+), manganite (Mn3+), pyrolusite (Mn4+) and synthetic Co Ni As, Sn O and Cd Te, as well as the native metals Ag, Au, Te and Se; "NIST694", "DNC-1", "W-2a", "SY-4", "B25-88" and "BIR-1a" for major elements; "NIST-694", "DNC-1", "LKSD-3", "TDB-1", "W-2a", "SY-4", "CTA-AC-1", "BIR-1a", "NCSDC70009", "OREAS100a", "OREAS" for trace elements | 0.5 |  |  |  | 5 | [5 empty] | 114 |  | 1 |  | 0.4 | [7 empty] | 44.2 |  |  |  | 24 |  | 150 |  | 1.5 |  | 10 |  | 3.2 |  | 1.7 |  | 1 | [5 empty] | 14 |  | 3.5 |  | 2 |  | 2.4 |  |  |  | 0.6 |  | 0.2 | [5 empty] | 17.2 |  |  |  | 0.24 | [5 empty] | 2 |  |  |  | 4 |  | 18.7 |  | 30 | [5 empty] | 27 |  |  |  | 4.91 |  |  |  | 51 | [9 empty] | 0.5 |  | 33 | [5 empty] | 3.8 |  | 1 |  | 22 |  | 0.3 |  | 0.6 |  |  |  | 4.1 |  |  |  | 0.1 |  | 0.26 |  | 0.8 |  | 215 |  | 1 |  | 17 |  | 1.7 |  | 120 |  | 96 |  |  | 2024 | Kevrekidis, E.; Triantafyllidis, S.S.; Tombros, S.F.; Kokkalas, S.; Papavasiliou, J.; Kappis, K.; Papageorgiou, K.; Koukouvelas, I.; Fitros, M.; Zouzias, D.; et al. Revisiting the Concealed Zn-Pb±(Ag,Ge) VMS-Style Ore Deposit, Molai, Southeastern Peloponnese, Greece. Minerals 2024, 14, 885. https://doi.org/10.3390/min14090885 |  | GRC | Peloponnese
| Molai | Molai-Vigla-Mesovouni-Gkagkania-Fournos | Seafloor hydrothermal | Volcanic-hosted massive sulfide (VMS) | VMS zinc-lead-silver-germanium | Zn, Pb | Ag, Ge | Zn, Pb, Ag, Ge | Kevrekidis et al., 2024 |  | TYR-41B-1 | TYR-41B-1 | drill core, surface outcrop |  |  |  |  | ore material, wall rock | drill core, grab | drill core, grab | rock | [5 empty] | igneous rock |  |  |  | sphalerite, pyrite, galena, tetrahedrite, chalcopyrite | [6 empty] | epidote, chlorite, tennantite, stibnite, hausmannite, manganite, pyrolusite | Samples were commercially prepared using the ES6 code | ICP-OES, ICP-MS, EMPA, SEM-EDS, WDS | JEOL JSM-6300 SEM equipped with energy dispersive and wavelength spectrometers (EDS and WDS) and INCA software; JEOL 8900 Superprobe equipped with wavelength, energy dispersive and back-scatter detectors and a xClent system | Laboratory of Electron Microscopy and Microanalysis, University of Patras, Greece; Microprobe Center of the Department of Earth and Planetary Sciences Department, at McGill University, Montreal, QC, Canada; Act Labs, Ancaster, ON, Canada | SEM: accelerating voltage of 25 kV and beam current of 3.3 nA, with a 4-µm beam diameter. The total counting time was 60 s, and dead time, 40%. EMPA: acceleration voltage of 15 kV, a beam current of 10 nA, and a counting time of 20 s for all elements, except 100 s for Ag and 50 s for As and Te. Scans in WDS mode were also used to detect trace element contents. | Natural marialite (Cl), tourmaline (B, F), orthoclase (K), diopside (Ca, Si), ilmenite (Ti), rhodonite (Mn), fayalite (Fe), jadeite (Na), forsterite (Mg), corundum (Al), chlorite, epidote, plagioclase and muscovite, natural chalcopyrite, tetrahedrite, tennantite, stibnite, pyrite, sphalerite, galena, hausmannite (Mn2+), manganite (Mn3+), pyrolusite (Mn4+) and synthetic Co Ni As, Sn O and Cd Te, as well as the native metals Ag, Au, Te and Se; "NIST694", "DNC-1", "W-2a", "SY-4", "B25-88" and "BIR-1a" for major elements; "NIST-694", "DNC-1", "LKSD-3", "TDB-1", "W-2a", "SY-4", "CTA-AC-1", "BIR-1a", "NCSDC70009", "OREAS100a", "OREAS" for trace elements | 0.5 |  |  |  | 5 | [5 empty] | 284 |  | 1 |  | 0.4 | [7 empty] | 19.8 |  |  |  | 25 |  | 20 |  | 1.8 |  | 80 |  | 3.1 |  | 1.9 |  | 1.07 | [5 empty] | 19 |  | 3 |  | 1 |  | 2.3 |  |  |  | 0.6 |  | 0.2 | [5 empty] | 9.7 |  |  |  | 0.3 | [5 empty] | 2 |  |  |  | 2 |  | 11.5 |  | 20 | [5 empty] | 22 |  |  |  | 2.6 |  |  |  | 40 | [9 empty] | 0.5 |  | 22 | [5 empty] | 2.9 |  | 1 |  | 319 |  | 0.2 |  | 0.5 |  |  |  | 3.3 |  |  |  | 0.1 |  | 0.29 |  | 1.1 |  | 175 |  | 1 |  | 16 |  | 2 |  | 80 |  | 80 |  |  | 2024 | Kevrekidis, E.; Triantafyllidis, S.S.; Tombros, S.F.; Kokkalas, S.; Papavasiliou, J.; Kappis, K.; Papageorgiou, K.; Koukouvelas, I.; Fitros, M.; Zouzias, D.; et al. Revisiting the Concealed Zn-Pb±(Ag,Ge) VMS-Style Ore Deposit, Molai, Southeastern Peloponnese, Greece. Minerals 2024, 14, 885. https://doi.org/10.3390/min14090885 |  | GRC | Peloponnese
| Molai | Molai-Vigla-Mesovouni-Gkagkania-Fournos | Seafloor hydrothermal | Volcanic-hosted massive sulfide (VMS) | VMS zinc-lead-silver-germanium | Zn, Pb | Ag, Ge | Zn, Pb, Ag, Ge | Kevrekidis et al., 2024 |  | TYR-42A-1 | TYR-42A-1 | drill core, surface outcrop |  |  |  |  | ore material, wall rock | drill core, grab | drill core, grab | rock | [5 empty] | igneous rock |  |  |  | sphalerite, pyrite, galena, tetrahedrite, chalcopyrite | [6 empty] | epidote, chlorite, tennantite, stibnite, hausmannite, manganite, pyrolusite | Samples were commercially prepared using the ES6 code | ICP-OES, ICP-MS, EMPA, SEM-EDS, WDS | JEOL JSM-6300 SEM equipped with energy dispersive and wavelength spectrometers (EDS and WDS) and INCA software; JEOL 8900 Superprobe equipped with wavelength, energy dispersive and back-scatter detectors and a xClent system | Laboratory of Electron Microscopy and Microanalysis, University of Patras, Greece; Microprobe Center of the Department of Earth and Planetary Sciences Department, at McGill University, Montreal, QC, Canada; Act Labs, Ancaster, ON, Canada | SEM: accelerating voltage of 25 kV and beam current of 3.3 nA, with a 4-µm beam diameter. The total counting time was 60 s, and dead time, 40%. EMPA: acceleration voltage of 15 kV, a beam current of 10 nA, and a counting time of 20 s for all elements, except 100 s for Ag and 50 s for As and Te. Scans in WDS mode were also used to detect trace element contents. | Natural marialite (Cl), tourmaline (B, F), orthoclase (K), diopside (Ca, Si), ilmenite (Ti), rhodonite (Mn), fayalite (Fe), jadeite (Na), forsterite (Mg), corundum (Al), chlorite, epidote, plagioclase and muscovite, natural chalcopyrite, tetrahedrite, tennantite, stibnite, pyrite, sphalerite, galena, hausmannite (Mn2+), manganite (Mn3+), pyrolusite (Mn4+) and synthetic Co Ni As, Sn O and Cd Te, as well as the native metals Ag, Au, Te and Se; "NIST694", "DNC-1", "W-2a", "SY-4", "B25-88" and "BIR-1a" for major elements; "NIST-694", "DNC-1", "LKSD-3", "TDB-1", "W-2a", "SY-4", "CTA-AC-1", "BIR-1a", "NCSDC70009", "OREAS100a", "OREAS" for trace elements | 14.8 |  |  |  | 5 | [5 empty] | 235 |  | 1 |  | 0.4 | [7 empty] | 16.7 |  |  |  | 27 |  | 20 |  | 0.5 |  | 6050 |  | 2.1 |  | 1.2 |  | 0.59 | [5 empty] | 16 |  | 2.1 |  | 1 |  | 1.2 |  |  |  | 0.4 |  | 0.2 | [5 empty] | 7.4 |  |  |  | 0.19 | [5 empty] | 2 |  |  |  | 1 |  | 8.2 |  | 20 | [5 empty] | 15 |  |  |  | 1.99 |  |  |  | 2 | [9 empty] | 0.5 |  | 28 | [5 empty] | 2.1 |  | 1 |  | 163 |  | 0.1 |  | 0.3 |  |  |  | 2.5 |  |  |  | 0.1 |  | 0.2 |  | 0.6 |  | 181 |  | 1 |  | 13 |  | 1.3 |  | 90 |  | 41 |  |  | 2024 | Kevrekidis, E.; Triantafyllidis, S.S.; Tombros, S.F.; Kokkalas, S.; Papavasiliou, J.; Kappis, K.; Papageorgiou, K.; Koukouvelas, I.; Fitros, M.; Zouzias, D.; et al. Revisiting the Concealed Zn-Pb±(Ag,Ge) VMS-Style Ore Deposit, Molai, Southeastern Peloponnese, Greece. Minerals 2024, 14, 885. https://doi.org/10.3390/min14090885 |  | GRC | Peloponnese
| Molai | Molai-Vigla-Mesovouni-Gkagkania-Fournos | Seafloor hydrothermal | Volcanic-hosted massive sulfide (VMS) | VMS zinc-lead-silver-germanium | Zn, Pb | Ag, Ge | Zn, Pb, Ag, Ge | Kevrekidis et al., 2024 |  | TYR-5C-1 | TYR-5C-1 | drill core, surface outcrop |  |  |  |  | ore material, wall rock | drill core, grab | drill core, grab | rock | [5 empty] | igneous rock |  |  |  | sphalerite, pyrite, galena, tetrahedrite, chalcopyrite | [6 empty] | epidote, chlorite, tennantite, stibnite, hausmannite, manganite, pyrolusite | Samples were commercially prepared using the ES6 code | ICP-OES, ICP-MS, EMPA, SEM-EDS, WDS | JEOL JSM-6300 SEM equipped with energy dispersive and wavelength spectrometers (EDS and WDS) and INCA software; JEOL 8900 Superprobe equipped with wavelength, energy dispersive and back-scatter detectors and a xClent system | Laboratory of Electron Microscopy and Microanalysis, University of Patras, Greece; Microprobe Center of the Department of Earth and Planetary Sciences Department, at McGill University, Montreal, QC, Canada; Act Labs, Ancaster, ON, Canada | SEM: accelerating voltage of 25 kV and beam current of 3.3 nA, with a 4-µm beam diameter. The total counting time was 60 s, and dead time, 40%. EMPA: acceleration voltage of 15 kV, a beam current of 10 nA, and a counting time of 20 s for all elements, except 100 s for Ag and 50 s for As and Te. Scans in WDS mode were also used to detect trace element contents. | Natural marialite (Cl), tourmaline (B, F), orthoclase (K), diopside (Ca, Si), ilmenite (Ti), rhodonite (Mn), fayalite (Fe), jadeite (Na), forsterite (Mg), corundum (Al), chlorite, epidote, plagioclase and muscovite, natural chalcopyrite, tetrahedrite, tennantite, stibnite, pyrite, sphalerite, galena, hausmannite (Mn2+), manganite (Mn3+), pyrolusite (Mn4+) and synthetic Co Ni As, Sn O and Cd Te, as well as the native metals Ag, Au, Te and Se; "NIST694", "DNC-1", "W-2a", "SY-4", "B25-88" and "BIR-1a" for major elements; "NIST-694", "DNC-1", "LKSD-3", "TDB-1", "W-2a", "SY-4", "CTA-AC-1", "BIR-1a", "NCSDC70009", "OREAS100a", "OREAS" for trace elements | 0.5 |  |  |  | 5 | [5 empty] | 229 |  | 1 |  | 0.4 | [7 empty] | 16.5 |  |  |  | 16 |  | 20 |  | 2.5 |  | 20 |  | 3.3 |  | 2 |  | 0.88 | [5 empty] | 17 |  | 3.1 |  | 2 |  | 2.1 |  |  |  | 0.7 |  | 0.2 | [5 empty] | 7 |  |  |  | 0.31 | [5 empty] | 2 |  |  |  | 2 |  | 9.3 |  | 20 | [5 empty] | 22 |  |  |  | 2.1 |  |  |  | 49 | [9 empty] | 0.5 |  | 21 | [5 empty] | 2.7 |  | 1 |  | 158 |  | 0.2 |  | 0.5 |  |  |  | 2.2 |  |  |  | 0.2 |  | 0.31 |  | 0.5 |  | 158 |  | 1 |  | 19 |  | 2 |  | 90 |  | 73 |  |  | 2024 | Kevrekidis, E.; Triantafyllidis, S.S.; Tombros, S.F.; Kokkalas, S.; Papavasiliou, J.; Kappis, K.; Papageorgiou, K.; Koukouvelas, I.; Fitros, M.; Zouzias, D.; et al. Revisiting the Concealed Zn-Pb±(Ag,Ge) VMS-Style Ore Deposit, Molai, Southeastern Peloponnese, Greece. Minerals 2024, 14, 885. https://doi.org/10.3390/min14090885 |  | GRC | Peloponnese
| Molai | Molai-Vigla-Mesovouni-Gkagkania-Fournos | Seafloor hydrothermal | Volcanic-hosted massive sulfide (VMS) | VMS zinc-lead-silver-germanium | Zn, Pb | Ag, Ge | Zn, Pb, Ag, Ge | Kevrekidis et al., 2024 |  | TYR-8E-1 | TYR-8E-1 | drill core, surface outcrop |  |  |  |  | ore material, wall rock | drill core, grab | drill core, grab | rock | [5 empty] | igneous rock |  |  |  | sphalerite, pyrite, galena, tetrahedrite, chalcopyrite | [6 empty] | epidote, chlorite, tennantite, stibnite, hausmannite, manganite, pyrolusite | Samples were commercially prepared using the ES6 code | ICP-OES, ICP-MS, EMPA, SEM-EDS, WDS | JEOL JSM-6300 SEM equipped with energy dispersive and wavelength spectrometers (EDS and WDS) and INCA software; JEOL 8900 Superprobe equipped with wavelength, energy dispersive and back-scatter detectors and a xClent system | Laboratory of Electron Microscopy and Microanalysis, University of Patras, Greece; Microprobe Center of the Department of Earth and Planetary Sciences Department, at McGill University, Montreal, QC, Canada; Act Labs, Ancaster, ON, Canada | SEM: accelerating voltage of 25 kV and beam current of 3.3 nA, with a 4-µm beam diameter. The total counting time was 60 s, and dead time, 40%. EMPA: acceleration voltage of 15 kV, a beam current of 10 nA, and a counting time of 20 s for all elements, except 100 s for Ag and 50 s for As and Te. Scans in WDS mode were also used to detect trace element contents. | Natural marialite (Cl), tourmaline (B, F), orthoclase (K), diopside (Ca, Si), ilmenite (Ti), rhodonite (Mn), fayalite (Fe), jadeite (Na), forsterite (Mg), corundum (Al), chlorite, epidote, plagioclase and muscovite, natural chalcopyrite, tetrahedrite, tennantite, stibnite, pyrite, sphalerite, galena, hausmannite (Mn2+), manganite (Mn3+), pyrolusite (Mn4+) and synthetic Co Ni As, Sn O and Cd Te, as well as the native metals Ag, Au, Te and Se; "NIST694", "DNC-1", "W-2a", "SY-4", "B25-88" and "BIR-1a" for major elements; "NIST-694", "DNC-1", "LKSD-3", "TDB-1", "W-2a", "SY-4", "CTA-AC-1", "BIR-1a", "NCSDC70009", "OREAS100a", "OREAS" for trace elements | 0.5 |  |  |  | 5 | [5 empty] | 104 |  | 1 |  | 0.4 | [7 empty] | 24.7 |  |  |  | 11 |  | 20 |  | 1 |  | 410 |  | 3.7 |  | 2.6 |  | 0.87 | [5 empty] | 17 |  | 3 |  | 2 |  | 2.8 |  |  |  | 0.8 |  | 0.2 | [5 empty] | 10.5 |  |  |  | 0.37 | [5 empty] | 2 |  |  |  | 3 |  | 11.2 |  | 20 | [5 empty] | 24 |  |  |  | 2.81 |  |  |  | 17 | [9 empty] | 0.5 |  | 17 | [5 empty] | 2.6 |  | 2 |  | 238 |  | 0.2 |  | 0.5 |  |  |  | 3.7 |  |  |  | 0.1 |  | 0.39 |  | 0.6 |  | 109 |  | 1 |  | 23 |  | 2.5 |  | 60 |  | 92 |  |  | 2024 | Kevrekidis, E.; Triantafyllidis, S.S.; Tombros, S.F.; Kokkalas, S.; Papavasiliou, J.; Kappis, K.; Papageorgiou, K.; Koukouvelas, I.; Fitros, M.; Zouzias, D.; et al. Revisiting the Concealed Zn-Pb±(Ag,Ge) VMS-Style Ore Deposit, Molai, Southeastern Peloponnese, Greece. Minerals 2024, 14, 885. https://doi.org/10.3390/min14090885 |  | GRC | Peloponnese
| Molai | Molai-Vigla-Mesovouni-Gkagkania-Fournos | Seafloor hydrothermal | Volcanic-hosted massive sulfide (VMS) | VMS zinc-lead-silver-germanium | Zn, Pb | Ag, Ge | Zn, Pb, Ag, Ge | Kevrekidis et al., 2024 |  | B2 31-25-1 | B2 31-25-1 | drill core, surface outcrop |  |  |  |  | ore material, wall rock | drill core, grab | drill core, grab | rock | [5 empty] | igneous rock |  |  |  | sphalerite, pyrite, galena, tetrahedrite, chalcopyrite | [6 empty] | epidote, chlorite, tennantite, stibnite, hausmannite, manganite, pyrolusite | Samples were commercially prepared using the ES6 code | ICP-OES, ICP-MS, EMPA, SEM-EDS, WDS | JEOL JSM-6300 SEM equipped with energy dispersive and wavelength spectrometers (EDS and WDS) and INCA software; JEOL 8900 Superprobe equipped with wavelength, energy dispersive and back-scatter detectors and a xClent system | Laboratory of Electron Microscopy and Microanalysis, University of Patras, Greece; Microprobe Center of the Department of Earth and Planetary Sciences Department, at McGill University, Montreal, QC, Canada; Act Labs, Ancaster, ON, Canada | SEM: accelerating voltage of 25 kV and beam current of 3.3 nA, with a 4-µm beam diameter. The total counting time was 60 s, and dead time, 40%. EMPA: acceleration voltage of 15 kV, a beam current of 10 nA, and a counting time of 20 s for all elements, except 100 s for Ag and 50 s for As and Te. Scans in WDS mode were also used to detect trace element contents. | Natural marialite (Cl), tourmaline (B, F), orthoclase (K), diopside (Ca, Si), ilmenite (Ti), rhodonite (Mn), fayalite (Fe), jadeite (Na), forsterite (Mg), corundum (Al), chlorite, epidote, plagioclase and muscovite, natural chalcopyrite, tetrahedrite, tennantite, stibnite, pyrite, sphalerite, galena, hausmannite (Mn2+), manganite (Mn3+), pyrolusite (Mn4+) and synthetic Co Ni As, Sn O and Cd Te, as well as the native metals Ag, Au, Te and Se; "NIST694", "DNC-1", "W-2a", "SY-4", "B25-88" and "BIR-1a" for major elements; "NIST-694", "DNC-1", "LKSD-3", "TDB-1", "W-2a", "SY-4", "CTA-AC-1", "BIR-1a", "NCSDC70009", "OREAS100a", "OREAS" for trace elements | 0.7 |  |  |  | 35 | [5 empty] | 69 |  | 2 |  | 0.4 | [7 empty] | 37.1 |  |  |  | 7 |  | 20 |  | 4.6 |  | 40 |  | 3.1 |  | 2.1 |  | 0.72 | [5 empty] | 18 |  | 3.2 |  | 2 |  | 3.8 |  |  |  | 0.7 |  | 0.2 | [5 empty] | 15.5 |  |  |  | 0.35 | [5 empty] | 2 |  |  |  | 6 |  | 17.5 |  | 20 | [5 empty] | 630 |  |  |  | 4.31 |  |  |  | 80 | [9 empty] | 4.7 |  | 17 | [5 empty] | 3.8 |  | 1 |  | 32 |  | 0.6 |  | 0.5 |  |  |  | 8.8 |  |  |  | 0.4 |  | 0.32 |  | 2.3 |  | 179 |  | 1 |  | 19 |  | 2.2 |  | 450 |  | 149 |  |  | 2024 | Kevrekidis, E.; Triantafyllidis, S.S.; Tombros, S.F.; Kokkalas, S.; Papavasiliou, J.; Kappis, K.; Papageorgiou, K.; Koukouvelas, I.; Fitros, M.; Zouzias, D.; et al. Revisiting the Concealed Zn-Pb±(Ag,Ge) VMS-Style Ore Deposit, Molai, Southeastern Peloponnese, Greece. Minerals 2024, 14, 885. https://doi.org/10.3390/min14090885 |  | GRC | Peloponnese
| Molai | Molai-Vigla-Mesovouni-Gkagkania-Fournos | Seafloor hydrothermal | Volcanic-hosted massive sulfide (VMS) | VMS zinc-lead-silver-germanium | Zn, Pb | Ag, Ge | Zn, Pb, Ag, Ge | Kevrekidis et al., 2024 |  | B2 31.25-1 | B2 31.25-1 | drill core, surface outcrop |  |  |  |  | ore material, wall rock | drill core, grab | drill core, grab | rock | [5 empty] | igneous rock |  |  |  | sphalerite, pyrite, galena, tetrahedrite, chalcopyrite | [6 empty] | epidote, chlorite, tennantite, stibnite, hausmannite, manganite, pyrolusite | Samples were commercially prepared using the ES6 code | ICP-OES, ICP-MS, EMPA, SEM-EDS, WDS | JEOL JSM-6300 SEM equipped with energy dispersive and wavelength spectrometers (EDS and WDS) and INCA software; JEOL 8900 Superprobe equipped with wavelength, energy dispersive and back-scatter detectors and a xClent system | Laboratory of Electron Microscopy and Microanalysis, University of Patras, Greece; Microprobe Center of the Department of Earth and Planetary Sciences Department, at McGill University, Montreal, QC, Canada; Act Labs, Ancaster, ON, Canada | SEM: accelerating voltage of 25 kV and beam current of 3.3 nA, with a 4-µm beam diameter. The total counting time was 60 s, and dead time, 40%. EMPA: acceleration voltage of 15 kV, a beam current of 10 nA, and a counting time of 20 s for all elements, except 100 s for Ag and 50 s for As and Te. Scans in WDS mode were also used to detect trace element contents. | Natural marialite (Cl), tourmaline (B, F), orthoclase (K), diopside (Ca, Si), ilmenite (Ti), rhodonite (Mn), fayalite (Fe), jadeite (Na), forsterite (Mg), corundum (Al), chlorite, epidote, plagioclase and muscovite, natural chalcopyrite, tetrahedrite, tennantite, stibnite, pyrite, sphalerite, galena, hausmannite (Mn2+), manganite (Mn3+), pyrolusite (Mn4+) and synthetic Co Ni As, Sn O and Cd Te, as well as the native metals Ag, Au, Te and Se; "NIST694", "DNC-1", "W-2a", "SY-4", "B25-88" and "BIR-1a" for major elements; "NIST-694", "DNC-1", "LKSD-3", "TDB-1", "W-2a", "SY-4", "CTA-AC-1", "BIR-1a", "NCSDC70009", "OREAS100a", "OREAS" for trace elements | 1.1 |  |  |  | 24 | [5 empty] | 59 |  | 2 |  | 0.9 | [7 empty] | 36 |  |  |  | 34 |  | 20 |  | 3.4 |  | 40 |  | 3.01 |  | 1.87 |  | 0.741 | [5 empty] | 14 |  | 2.96 |  | 2.1 |  | 3.1 |  |  |  | 0.61 | [7 empty] | 16.5 |  |  |  | 0.319 | [5 empty] | 2 |  |  |  | 4.8 |  | 16.5 |  | 20 | [5 empty] | 409 |  |  |  | 4.19 |  |  |  | 66 | [9 empty] | 4.6 |  | 16 | [5 empty] | 3.52 |  | 3 |  | 54 |  | 0.6 |  | 0.51 |  |  |  | 6.74 |  |  |  | 0.29 |  | 0.301 |  | 1.93 |  | 146 |  | 175 |  | 18.4 |  | 2 |  | 450 |  | 135 |  |  | 2024 | Kevrekidis, E.; Triantafyllidis, S.S.; Tombros, S.F.; Kokkalas, S.; Papavasiliou, J.; Kappis, K.; Papageorgiou, K.; Koukouvelas, I.; Fitros, M.; Zouzias, D.; et al. Revisiting the Concealed Zn-Pb±(Ag,Ge) VMS-Style Ore Deposit, Molai, Southeastern Peloponnese, Greece. Minerals 2024, 14, 885. https://doi.org/10.3390/min14090885 |  | GRC | Peloponnese
| Molai | Molai-Vigla-Mesovouni-Gkagkania-Fournos | Seafloor hydrothermal | Volcanic-hosted massive sulfide (VMS) | VMS zinc-lead-silver-germanium | Zn, Pb | Ag, Ge | Zn, Pb, Ag, Ge | Kevrekidis et al., 2024 |  | B7 23-3-1 | B7 23-3-1 | drill core, surface outcrop |  |  |  |  | ore material, wall rock | drill core, grab | drill core, grab | rock | [5 empty] | igneous rock |  |  |  | sphalerite, pyrite, galena, tetrahedrite, chalcopyrite | [6 empty] | epidote, chlorite, tennantite, stibnite, hausmannite, manganite, pyrolusite | Samples were commercially prepared using the ES6 code | ICP-OES, ICP-MS, EMPA, SEM-EDS, WDS | JEOL JSM-6300 SEM equipped with energy dispersive and wavelength spectrometers (EDS and WDS) and INCA software; JEOL 8900 Superprobe equipped with wavelength, energy dispersive and back-scatter detectors and a xClent system | Laboratory of Electron Microscopy and Microanalysis, University of Patras, Greece; Microprobe Center of the Department of Earth and Planetary Sciences Department, at McGill University, Montreal, QC, Canada; Act Labs, Ancaster, ON, Canada | SEM: accelerating voltage of 25 kV and beam current of 3.3 nA, with a 4-µm beam diameter. The total counting time was 60 s, and dead time, 40%. EMPA: acceleration voltage of 15 kV, a beam current of 10 nA, and a counting time of 20 s for all elements, except 100 s for Ag and 50 s for As and Te. Scans in WDS mode were also used to detect trace element contents. | Natural marialite (Cl), tourmaline (B, F), orthoclase (K), diopside (Ca, Si), ilmenite (Ti), rhodonite (Mn), fayalite (Fe), jadeite (Na), forsterite (Mg), corundum (Al), chlorite, epidote, plagioclase and muscovite, natural chalcopyrite, tetrahedrite, tennantite, stibnite, pyrite, sphalerite, galena, hausmannite (Mn2+), manganite (Mn3+), pyrolusite (Mn4+) and synthetic Co Ni As, Sn O and Cd Te, as well as the native metals Ag, Au, Te and Se; "NIST694", "DNC-1", "W-2a", "SY-4", "B25-88" and "BIR-1a" for major elements; "NIST-694", "DNC-1", "LKSD-3", "TDB-1", "W-2a", "SY-4", "CTA-AC-1", "BIR-1a", "NCSDC70009", "OREAS100a", "OREAS" for trace elements | 0.7 |  |  |  | 6 | [5 empty] | 331 |  | 2 |  | 0.4 | [7 empty] | 41.5 |  |  |  | 9 |  | 30 |  | 4.5 |  | 30 |  | 3.2 |  | 1.9 |  | 0.96 | [5 empty] | 19 |  | 3.5 |  | 3 |  | 3 |  |  |  | 0.6 |  | 0.2 | [5 empty] | 23.7 |  |  |  | 0.29 | [5 empty] | 2 |  |  |  | 5 |  | 19.7 |  | 20 | [5 empty] | 28 |  |  |  | 4.93 |  |  |  | 101 | [9 empty] | 4 |  | 18 | [5 empty] | 4.2 |  | 1 |  | 24 |  | 0.5 |  | 0.5 |  |  |  | 6.8 |  |  |  | 0.7 |  | 0.27 |  | 1.6 |  | 148 |  | 1 |  | 19 |  | 1.8 |  | 380 |  | 114 |  |  | 2024 | Kevrekidis, E.; Triantafyllidis, S.S.; Tombros, S.F.; Kokkalas, S.; Papavasiliou, J.; Kappis, K.; Papageorgiou, K.; Koukouvelas, I.; Fitros, M.; Zouzias, D.; et al. Revisiting the Concealed Zn-Pb±(Ag,Ge) VMS-Style Ore Deposit, Molai, Southeastern Peloponnese, Greece. Minerals 2024, 14, 885. https://doi.org/10.3390/min14090885 |  | GRC | Peloponnese
| Molai | Molai-Vigla-Mesovouni-Gkagkania-Fournos | Seafloor hydrothermal | Volcanic-hosted massive sulfide (VMS) | VMS zinc-lead-silver-germanium | Zn, Pb | Ag, Ge | Zn, Pb, Ag, Ge | Kevrekidis et al., 2024 |  | B7 46-5-1 | B7 46-5-1 | drill core, surface outcrop |  |  |  |  | ore material, wall rock | drill core, grab | drill core, grab | rock | [5 empty] | igneous rock |  |  |  | sphalerite, pyrite, galena, tetrahedrite, chalcopyrite | [6 empty] | epidote, chlorite, tennantite, stibnite, hausmannite, manganite, pyrolusite | Samples were commercially prepared using the ES6 code | ICP-OES, ICP-MS, EMPA, SEM-EDS, WDS | JEOL JSM-6300 SEM equipped with energy dispersive and wavelength spectrometers (EDS and WDS) and INCA software; JEOL 8900 Superprobe equipped with wavelength, energy dispersive and back-scatter detectors and a xClent system | Laboratory of Electron Microscopy and Microanalysis, University of Patras, Greece; Microprobe Center of the Department of Earth and Planetary Sciences Department, at McGill University, Montreal, QC, Canada; Act Labs, Ancaster, ON, Canada | SEM: accelerating voltage of 25 kV and beam current of 3.3 nA, with a 4-µm beam diameter. The total counting time was 60 s, and dead time, 40%. EMPA: acceleration voltage of 15 kV, a beam current of 10 nA, and a counting time of 20 s for all elements, except 100 s for Ag and 50 s for As and Te. Scans in WDS mode were also used to detect trace element contents. | Natural marialite (Cl), tourmaline (B, F), orthoclase (K), diopside (Ca, Si), ilmenite (Ti), rhodonite (Mn), fayalite (Fe), jadeite (Na), forsterite (Mg), corundum (Al), chlorite, epidote, plagioclase and muscovite, natural chalcopyrite, tetrahedrite, tennantite, stibnite, pyrite, sphalerite, galena, hausmannite (Mn2+), manganite (Mn3+), pyrolusite (Mn4+) and synthetic Co Ni As, Sn O and Cd Te, as well as the native metals Ag, Au, Te and Se; "NIST694", "DNC-1", "W-2a", "SY-4", "B25-88" and "BIR-1a" for major elements; "NIST-694", "DNC-1", "LKSD-3", "TDB-1", "W-2a", "SY-4", "CTA-AC-1", "BIR-1a", "NCSDC70009", "OREAS100a", "OREAS" for trace elements | 0.5 |  |  |  | 12 | [5 empty] | 118 |  | 2 |  | 0.4 | [7 empty] | 44.2 |  |  |  | 8 |  | 20 |  | 3.9 |  | 20 |  | 4.1 |  | 2.5 |  | 1 | [5 empty] | 16 |  | 4.2 |  | 2 |  | 3.5 |  |  |  | 0.8 |  | 0.2 | [5 empty] | 20.2 |  |  |  | 0.37 | [5 empty] | 2 |  |  |  | 6 |  | 19.9 |  | 20 | [5 empty] | 14 |  |  |  | 5.06 |  |  |  | 110 | [9 empty] | 7 |  | 17 | [5 empty] | 4.4 |  | 1 |  | 54 |  | 0.5 |  | 0.7 |  |  |  | 7.5 |  |  |  | 0.5 |  | 0.37 |  | 2 |  | 150 |  | 3 |  | 24 |  | 2.5 |  | 270 |  | 134 |  |  | 2024 | Kevrekidis, E.; Triantafyllidis, S.S.; Tombros, S.F.; Kokkalas, S.; Papavasiliou, J.; Kappis, K.; Papageorgiou, K.; Koukouvelas, I.; Fitros, M.; Zouzias, D.; et al. Revisiting the Concealed Zn-Pb±(Ag,Ge) VMS-Style Ore Deposit, Molai, Southeastern Peloponnese, Greece. Minerals 2024, 14, 885. https://doi.org/10.3390/min14090885 |  | GRC | Peloponnese
| Molai | Molai-Vigla-Mesovouni-Gkagkania-Fournos | Seafloor hydrothermal | Volcanic-hosted massive sulfide (VMS) | VMS zinc-lead-silver-germanium | Zn, Pb | Ag, Ge | Zn, Pb, Ag, Ge | Kevrekidis et al., 2024 |  | B7 47-75-1 | B7 47-75-1 | drill core, surface outcrop |  |  |  |  | ore material, wall rock | drill core, grab | drill core, grab | rock | [5 empty] | igneous rock |  |  |  | sphalerite, pyrite, galena, tetrahedrite, chalcopyrite | [6 empty] | epidote, chlorite, tennantite, stibnite, hausmannite, manganite, pyrolusite | Samples were commercially prepared using the ES6 code | ICP-OES, ICP-MS, EMPA, SEM-EDS, WDS | JEOL JSM-6300 SEM equipped with energy dispersive and wavelength spectrometers (EDS and WDS) and INCA software; JEOL 8900 Superprobe equipped with wavelength, energy dispersive and back-scatter detectors and a xClent system | Laboratory of Electron Microscopy and Microanalysis, University of Patras, Greece; Microprobe Center of the Department of Earth and Planetary Sciences Department, at McGill University, Montreal, QC, Canada; Act Labs, Ancaster, ON, Canada | SEM: accelerating voltage of 25 kV and beam current of 3.3 nA, with a 4-µm beam diameter. The total counting time was 60 s, and dead time, 40%. EMPA: acceleration voltage of 15 kV, a beam current of 10 nA, and a counting time of 20 s for all elements, except 100 s for Ag and 50 s for As and Te. Scans in WDS mode were also used to detect trace element contents. | Natural marialite (Cl), tourmaline (B, F), orthoclase (K), diopside (Ca, Si), ilmenite (Ti), rhodonite (Mn), fayalite (Fe), jadeite (Na), forsterite (Mg), corundum (Al), chlorite, epidote, plagioclase and muscovite, natural chalcopyrite, tetrahedrite, tennantite, stibnite, pyrite, sphalerite, galena, hausmannite (Mn2+), manganite (Mn3+), pyrolusite (Mn4+) and synthetic Co Ni As, Sn O and Cd Te, as well as the native metals Ag, Au, Te and Se; "NIST694", "DNC-1", "W-2a", "SY-4", "B25-88" and "BIR-1a" for major elements; "NIST-694", "DNC-1", "LKSD-3", "TDB-1", "W-2a", "SY-4", "CTA-AC-1", "BIR-1a", "NCSDC70009", "OREAS100a", "OREAS" for trace elements | 1.2 |  |  |  | 31 | [5 empty] | 149 |  | 1 |  | 0.4 | [7 empty] | 69.1 |  |  |  | 13 |  | 20 |  | 3.3 |  | 10 |  | 4.1 |  | 2.3 |  | 1.26 | [5 empty] | 15 |  | 4.5 |  | 2 |  | 3.3 |  |  |  | 0.8 |  | 0.2 | [5 empty] | 33.8 |  |  |  | 0.37 | [5 empty] | 2 |  |  |  | 6 |  | 28.9 |  | 20 | [5 empty] | 12 |  |  |  | 7.59 |  |  |  | 93 | [9 empty] | 4.6 |  | 15 | [5 empty] | 5.5 |  | 1 |  | 76 |  | 0.4 |  | 0.7 |  |  |  | 6.6 |  |  |  | 0.5 |  | 0.34 |  | 1.6 |  | 142 |  | 1 |  | 22 |  | 2.3 |  | 190 |  | 131 |  |  | 2024 | Kevrekidis, E.; Triantafyllidis, S.S.; Tombros, S.F.; Kokkalas, S.; Papavasiliou, J.; Kappis, K.; Papageorgiou, K.; Koukouvelas, I.; Fitros, M.; Zouzias, D.; et al. Revisiting the Concealed Zn-Pb±(Ag,Ge) VMS-Style Ore Deposit, Molai, Southeastern Peloponnese, Greece. Minerals 2024, 14, 885. https://doi.org/10.3390/min14090885 |  | GRC | Peloponnese
| Molai | Molai-Vigla-Mesovouni-Gkagkania-Fournos | Seafloor hydrothermal | Volcanic-hosted massive sulfide (VMS) | VMS zinc-lead-silver-germanium | Zn, Pb | Ag, Ge | Zn, Pb, Ag, Ge | Kevrekidis et al., 2024 |  | B7 54-5-1 | B7 54-5-1 | drill core, surface outcrop |  |  |  |  | ore material, wall rock | drill core, grab | drill core, grab | rock | [5 empty] | igneous rock |  |  |  | sphalerite, pyrite, galena, tetrahedrite, chalcopyrite | [6 empty] | epidote, chlorite, tennantite, stibnite, hausmannite, manganite, pyrolusite | Samples were commercially prepared using the ES6 code | ICP-OES, ICP-MS, EMPA, SEM-EDS, WDS | JEOL JSM-6300 SEM equipped with energy dispersive and wavelength spectrometers (EDS and WDS) and INCA software; JEOL 8900 Superprobe equipped with wavelength, energy dispersive and back-scatter detectors and a xClent system | Laboratory of Electron Microscopy and Microanalysis, University of Patras, Greece; Microprobe Center of the Department of Earth and Planetary Sciences Department, at McGill University, Montreal, QC, Canada; Act Labs, Ancaster, ON, Canada | SEM: accelerating voltage of 25 kV and beam current of 3.3 nA, with a 4-µm beam diameter. The total counting time was 60 s, and dead time, 40%. EMPA: acceleration voltage of 15 kV, a beam current of 10 nA, and a counting time of 20 s for all elements, except 100 s for Ag and 50 s for As and Te. Scans in WDS mode were also used to detect trace element contents. | Natural marialite (Cl), tourmaline (B, F), orthoclase (K), diopside (Ca, Si), ilmenite (Ti), rhodonite (Mn), fayalite (Fe), jadeite (Na), forsterite (Mg), corundum (Al), chlorite, epidote, plagioclase and muscovite, natural chalcopyrite, tetrahedrite, tennantite, stibnite, pyrite, sphalerite, galena, hausmannite (Mn2+), manganite (Mn3+), pyrolusite (Mn4+) and synthetic Co Ni As, Sn O and Cd Te, as well as the native metals Ag, Au, Te and Se; "NIST694", "DNC-1", "W-2a", "SY-4", "B25-88" and "BIR-1a" for major elements; "NIST-694", "DNC-1", "LKSD-3", "TDB-1", "W-2a", "SY-4", "CTA-AC-1", "BIR-1a", "NCSDC70009", "OREAS100a", "OREAS" for trace elements | 0.9 |  |  |  | 20 | [5 empty] | 148 |  | 2 |  | 0.4 | [7 empty] | 68.8 |  |  |  | 11 |  | 30 |  | 4 |  | 40 |  | 4.4 |  | 2.6 |  | 1.14 | [5 empty] | 19 |  | 4.5 |  | 2 |  | 3.9 |  |  |  | 0.9 |  | 0.2 | [5 empty] | 33.9 |  |  |  | 0.41 | [5 empty] | 2 |  |  |  | 7 |  | 28.7 |  | 20 | [5 empty] | 12 |  |  |  | 7.47 |  |  |  | 116 | [9 empty] | 4.4 |  | 18 | [5 empty] | 5.4 |  | 2 |  | 58 |  | 0.6 |  | 0.7 |  |  |  | 8.5 |  |  |  | 0.5 |  | 0.39 |  | 2.2 |  | 184 |  | 1 |  | 23 |  | 2.6 |  | 220 |  | 167 |  |  | 2024 | Kevrekidis, E.; Triantafyllidis, S.S.; Tombros, S.F.; Kokkalas, S.; Papavasiliou, J.; Kappis, K.; Papageorgiou, K.; Koukouvelas, I.; Fitros, M.; Zouzias, D.; et al. Revisiting the Concealed Zn-Pb±(Ag,Ge) VMS-Style Ore Deposit, Molai, Southeastern Peloponnese, Greece. Minerals 2024, 14, 885. https://doi.org/10.3390/min14090885 |  | GRC | Peloponnese
| Molai | Molai-Vigla-Mesovouni-Gkagkania-Fournos | Seafloor hydrothermal | Volcanic-hosted massive sulfide (VMS) | VMS zinc-lead-silver-germanium | Zn, Pb | Ag, Ge | Zn, Pb, Ag, Ge | Kevrekidis et al., 2024 |  | B7 55-1 | B7 55-1 | drill core, surface outcrop |  |  |  |  | ore material, wall rock | drill core, grab | drill core, grab | rock | [5 empty] | igneous rock |  |  |  | sphalerite, pyrite, galena, tetrahedrite, chalcopyrite | [6 empty] | epidote, chlorite, tennantite, stibnite, hausmannite, manganite, pyrolusite | Samples were commercially prepared using the ES6 code | ICP-OES, ICP-MS, EMPA, SEM-EDS, WDS | JEOL JSM-6300 SEM equipped with energy dispersive and wavelength spectrometers (EDS and WDS) and INCA software; JEOL 8900 Superprobe equipped with wavelength, energy dispersive and back-scatter detectors and a xClent system | Laboratory of Electron Microscopy and Microanalysis, University of Patras, Greece; Microprobe Center of the Department of Earth and Planetary Sciences Department, at McGill University, Montreal, QC, Canada; Act Labs, Ancaster, ON, Canada | SEM: accelerating voltage of 25 kV and beam current of 3.3 nA, with a 4-µm beam diameter. The total counting time was 60 s, and dead time, 40%. EMPA: acceleration voltage of 15 kV, a beam current of 10 nA, and a counting time of 20 s for all elements, except 100 s for Ag and 50 s for As and Te. Scans in WDS mode were also used to detect trace element contents. | Natural marialite (Cl), tourmaline (B, F), orthoclase (K), diopside (Ca, Si), ilmenite (Ti), rhodonite (Mn), fayalite (Fe), jadeite (Na), forsterite (Mg), corundum (Al), chlorite, epidote, plagioclase and muscovite, natural chalcopyrite, tetrahedrite, tennantite, stibnite, pyrite, sphalerite, galena, hausmannite (Mn2+), manganite (Mn3+), pyrolusite (Mn4+) and synthetic Co Ni As, Sn O and Cd Te, as well as the native metals Ag, Au, Te and Se; "NIST694", "DNC-1", "W-2a", "SY-4", "B25-88" and "BIR-1a" for major elements; "NIST-694", "DNC-1", "LKSD-3", "TDB-1", "W-2a", "SY-4", "CTA-AC-1", "BIR-1a", "NCSDC70009", "OREAS100a", "OREAS" for trace elements | 0.5 |  |  |  | 14 | [5 empty] | 361 |  | 2 |  | 0.4 | [7 empty] | 49.4 |  |  |  | 14 |  | 30 |  | 2.6 |  | 20 |  | 4.8 |  | 2.8 |  | 1.1 | [5 empty] | 18 |  | 4.9 |  | 2 |  | 3.9 |  |  |  | 1 |  | 0.2 | [5 empty] | 21.8 |  |  |  | 0.43 | [5 empty] | 2 |  |  |  | 7 |  | 23.2 |  | 20 | [5 empty] | 9 |  |  |  | 5.79 |  |  |  | 92 | [9 empty] | 3.8 |  | 19 | [5 empty] | 5.3 |  | 2 |  | 59 |  | 0.6 |  | 0.8 |  |  |  | 8.9 |  |  |  | 0.4 |  | 0.41 |  | 2.4 |  | 187 |  | 1 |  | 26 |  | 2.8 |  | 300 |  | 142 |  |  | 2024 | Kevrekidis, E.; Triantafyllidis, S.S.; Tombros, S.F.; Kokkalas, S.; Papavasiliou, J.; Kappis, K.; Papageorgiou, K.; Koukouvelas, I.; Fitros, M.; Zouzias, D.; et al. Revisiting the Concealed Zn-Pb±(Ag,Ge) VMS-Style Ore Deposit, Molai, Southeastern Peloponnese, Greece. Minerals 2024, 14, 885. https://doi.org/10.3390/min14090885 |  | GRC | Peloponnese
| Molai | Molai-Vigla-Mesovouni-Gkagkania-Fournos | Seafloor hydrothermal | Volcanic-hosted massive sulfide (VMS) | VMS zinc-lead-silver-germanium | Zn, Pb | Ag, Ge | Zn, Pb, Ag, Ge | Kevrekidis et al., 2024 |  | B14 53-2-1 | B14 53-2-1 | drill core, surface outcrop |  |  |  |  | ore material, wall rock | drill core, grab | drill core, grab | rock | [5 empty] | igneous rock |  |  |  | sphalerite, pyrite, galena, tetrahedrite, chalcopyrite | [6 empty] | epidote, chlorite, tennantite, stibnite, hausmannite, manganite, pyrolusite | Samples were commercially prepared using the ES6 code | ICP-OES, ICP-MS, EMPA, SEM-EDS, WDS | JEOL JSM-6300 SEM equipped with energy dispersive and wavelength spectrometers (EDS and WDS) and INCA software; JEOL 8900 Superprobe equipped with wavelength, energy dispersive and back-scatter detectors and a xClent system | Laboratory of Electron Microscopy and Microanalysis, University of Patras, Greece; Microprobe Center of the Department of Earth and Planetary Sciences Department, at McGill University, Montreal, QC, Canada; Act Labs, Ancaster, ON, Canada | SEM: accelerating voltage of 25 kV and beam current of 3.3 nA, with a 4-µm beam diameter. The total counting time was 60 s, and dead time, 40%. EMPA: acceleration voltage of 15 kV, a beam current of 10 nA, and a counting time of 20 s for all elements, except 100 s for Ag and 50 s for As and Te. Scans in WDS mode were also used to detect trace element contents. | Natural marialite (Cl), tourmaline (B, F), orthoclase (K), diopside (Ca, Si), ilmenite (Ti), rhodonite (Mn), fayalite (Fe), jadeite (Na), forsterite (Mg), corundum (Al), chlorite, epidote, plagioclase and muscovite, natural chalcopyrite, tetrahedrite, tennantite, stibnite, pyrite, sphalerite, galena, hausmannite (Mn2+), manganite (Mn3+), pyrolusite (Mn4+) and synthetic Co Ni As, Sn O and Cd Te, as well as the native metals Ag, Au, Te and Se; "NIST694", "DNC-1", "W-2a", "SY-4", "B25-88" and "BIR-1a" for major elements; "NIST-694", "DNC-1", "LKSD-3", "TDB-1", "W-2a", "SY-4", "CTA-AC-1", "BIR-1a", "NCSDC70009", "OREAS100a", "OREAS" for trace elements | 0.7 |  |  |  | 16 | [5 empty] | 79 |  | 1 |  | 0.4 | [7 empty] | 68 |  |  |  | 13 |  | 40 |  | 0.6 |  | 50 |  | 5.3 |  | 3.2 |  | 1.38 | [5 empty] | 25 |  | 6 |  | 2 |  | 4.4 |  |  |  | 1.1 |  | 0.2 | [5 empty] | 30.3 |  |  |  | 0.46 | [5 empty] | 2 |  |  |  | 7 |  | 29.9 |  | 30 | [5 empty] | 26 |  |  |  | 7.77 |  |  |  | 24 | [9 empty] | 3.9 |  | 19 | [5 empty] | 6.2 |  | 1 |  | 64 |  | 0.5 |  | 0.9 |  |  |  | 9.4 |  |  |  | 0.3 |  | 0.48 |  | 2.5 |  | 163 |  | 1 |  | 31 |  | 3.1 |  | 30 |  | 184 |  |  | 2024 | Kevrekidis, E.; Triantafyllidis, S.S.; Tombros, S.F.; Kokkalas, S.; Papavasiliou, J.; Kappis, K.; Papageorgiou, K.; Koukouvelas, I.; Fitros, M.; Zouzias, D.; et al. Revisiting the Concealed Zn-Pb±(Ag,Ge) VMS-Style Ore Deposit, Molai, Southeastern Peloponnese, Greece. Minerals 2024, 14, 885. https://doi.org/10.3390/min14090885 |  | GRC | Peloponnese
| Molai | Molai-Vigla-Mesovouni-Gkagkania-Fournos | Seafloor hydrothermal | Volcanic-hosted massive sulfide (VMS) | VMS zinc-lead-silver-germanium | Zn, Pb | Ag, Ge | Zn, Pb, Ag, Ge | Kevrekidis et al., 2024 |  | B14 53-2-2 | B14 53-2-2 | drill core, surface outcrop |  |  |  |  | ore material, wall rock | drill core, grab | drill core, grab | rock | [5 empty] | igneous rock |  |  |  | sphalerite, pyrite, galena, tetrahedrite, chalcopyrite | [6 empty] | epidote, chlorite, tennantite, stibnite, hausmannite, manganite, pyrolusite | Samples were commercially prepared using the ES6 code | ICP-OES, ICP-MS, EMPA, SEM-EDS, WDS | JEOL JSM-6300 SEM equipped with energy dispersive and wavelength spectrometers (EDS and WDS) and INCA software; JEOL 8900 Superprobe equipped with wavelength, energy dispersive and back-scatter detectors and a xClent system | Laboratory of Electron Microscopy and Microanalysis, University of Patras, Greece; Microprobe Center of the Department of Earth and Planetary Sciences Department, at McGill University, Montreal, QC, Canada; Act Labs, Ancaster, ON, Canada | SEM: accelerating voltage of 25 kV and beam current of 3.3 nA, with a 4-µm beam diameter. The total counting time was 60 s, and dead time, 40%. EMPA: acceleration voltage of 15 kV, a beam current of 10 nA, and a counting time of 20 s for all elements, except 100 s for Ag and 50 s for As and Te. Scans in WDS mode were also used to detect trace element contents. | Natural marialite (Cl), tourmaline (B, F), orthoclase (K), diopside (Ca, Si), ilmenite (Ti), rhodonite (Mn), fayalite (Fe), jadeite (Na), forsterite (Mg), corundum (Al), chlorite, epidote, plagioclase and muscovite, natural chalcopyrite, tetrahedrite, tennantite, stibnite, pyrite, sphalerite, galena, hausmannite (Mn2+), manganite (Mn3+), pyrolusite (Mn4+) and synthetic Co Ni As, Sn O and Cd Te, as well as the native metals Ag, Au, Te and Se; "NIST694", "DNC-1", "W-2a", "SY-4", "B25-88" and "BIR-1a" for major elements; "NIST-694", "DNC-1", "LKSD-3", "TDB-1", "W-2a", "SY-4", "CTA-AC-1", "BIR-1a", "NCSDC70009", "OREAS100a", "OREAS" for trace elements | 0.6 |  |  |  | 11 | [5 empty] | 97 |  | 1 |  | 0.4 | [7 empty] | 51.3 |  |  |  | 13 |  | 30 |  | 0.8 |  | 50 |  | 5.2 |  | 3 |  | 1.34 | [5 empty] | 18 |  | 5.2 |  | 1 |  | 4.7 |  |  |  | 1 |  | 0.2 | [5 empty] | 22.5 |  |  |  | 0.45 | [5 empty] | 2 |  |  |  | 8 |  | 23.8 |  | 20 | [5 empty] | 30 |  |  |  | 6.12 |  |  |  | 32 | [9 empty] | 1 |  | 20 | [5 empty] | 5.5 |  | 1 |  | 49 |  | 0.6 |  | 0.9 |  |  |  | 9.5 |  |  |  | 0.3 |  | 0.44 |  | 2.5 |  | 187 |  | 2 |  | 26 |  | 2.9 |  | 40 |  | 200 |  |  | 2024 | Kevrekidis, E.; Triantafyllidis, S.S.; Tombros, S.F.; Kokkalas, S.; Papavasiliou, J.; Kappis, K.; Papageorgiou, K.; Koukouvelas, I.; Fitros, M.; Zouzias, D.; et al. Revisiting the Concealed Zn-Pb±(Ag,Ge) VMS-Style Ore Deposit, Molai, Southeastern Peloponnese, Greece. Minerals 2024, 14, 885. https://doi.org/10.3390/min14090885 |  | GRC | Peloponnese
| Molai | Molai-Vigla-Mesovouni-Gkagkania-Fournos | Seafloor hydrothermal | Volcanic-hosted massive sulfide (VMS) | VMS zinc-lead-silver-germanium | Zn, Pb | Ag, Ge | Zn, Pb, Ag, Ge | Kevrekidis et al., 2024 |  | B25-88-1 | B25-88-1 | drill core, surface outcrop |  |  |  |  | ore material, wall rock | drill core, grab | drill core, grab | rock | [5 empty] | igneous rock |  |  |  | sphalerite, pyrite, galena, tetrahedrite, chalcopyrite | [6 empty] | epidote, chlorite, tennantite, stibnite, hausmannite, manganite, pyrolusite | Samples were commercially prepared using the ES6 code | ICP-OES, ICP-MS, EMPA, SEM-EDS, WDS | JEOL JSM-6300 SEM equipped with energy dispersive and wavelength spectrometers (EDS and WDS) and INCA software; JEOL 8900 Superprobe equipped with wavelength, energy dispersive and back-scatter detectors and a xClent system | Laboratory of Electron Microscopy and Microanalysis, University of Patras, Greece; Microprobe Center of the Department of Earth and Planetary Sciences Department, at McGill University, Montreal, QC, Canada; Act Labs, Ancaster, ON, Canada | SEM: accelerating voltage of 25 kV and beam current of 3.3 nA, with a 4-µm beam diameter. The total counting time was 60 s, and dead time, 40%. EMPA: acceleration voltage of 15 kV, a beam current of 10 nA, and a counting time of 20 s for all elements, except 100 s for Ag and 50 s for As and Te. Scans in WDS mode were also used to detect trace element contents. | Natural marialite (Cl), tourmaline (B, F), orthoclase (K), diopside (Ca, Si), ilmenite (Ti), rhodonite (Mn), fayalite (Fe), jadeite (Na), forsterite (Mg), corundum (Al), chlorite, epidote, plagioclase and muscovite, natural chalcopyrite, tetrahedrite, tennantite, stibnite, pyrite, sphalerite, galena, hausmannite (Mn2+), manganite (Mn3+), pyrolusite (Mn4+) and synthetic Co Ni As, Sn O and Cd Te, as well as the native metals Ag, Au, Te and Se; "NIST694", "DNC-1", "W-2a", "SY-4", "B25-88" and "BIR-1a" for major elements; "NIST-694", "DNC-1", "LKSD-3", "TDB-1", "W-2a", "SY-4", "CTA-AC-1", "BIR-1a", "NCSDC70009", "OREAS100a", "OREAS" for trace elements | 23.6 |  |  |  | 212 | [5 empty] | 95 |  | 1 |  | 0.4 | [7 empty] | 23.9 |  |  |  | 9 |  | 20 |  | 3.7 |  | 140 |  | 2 |  | 1.3 |  | 0.26 | [5 empty] | 25 |  | 2 |  | 95 |  | 2.4 |  |  |  | 0.4 |  | 0.4 | [5 empty] | 11 |  |  |  | 0.19 | [5 empty] | 2 |  |  |  | 3 |  | 11.4 |  | 20 | [5 empty] | 10000 |  |  |  | 2.85 |  |  |  | 57 | [9 empty] | 71.3 |  | 9 | [5 empty] | 2.3 |  | 2 |  | 7 |  | 0.2 |  | 0.3 |  |  |  | 4.3 |  |  |  | 0.8 |  | 0.19 |  | 1.3 |  | 95 |  | 5 |  | 8 |  | 1.3 |  | 10000 |  | 76 |  |  | 2024 | Kevrekidis, E.; Triantafyllidis, S.S.; Tombros, S.F.; Kokkalas, S.; Papavasiliou, J.; Kappis, K.; Papageorgiou, K.; Koukouvelas, I.; Fitros, M.; Zouzias, D.; et al. Revisiting the Concealed Zn-Pb±(Ag,Ge) VMS-Style Ore Deposit, Molai, Southeastern Peloponnese, Greece. Minerals 2024, 14, 885. https://doi.org/10.3390/min14090885 |  | GRC | Peloponnese
| Molai | Molai-Vigla-Mesovouni-Gkagkania-Fournos | Seafloor hydrothermal | Volcanic-hosted massive sulfide (VMS) | VMS zinc-lead-silver-germanium | Zn, Pb | Ag, Ge | Zn, Pb, Ag, Ge | Kevrekidis et al., 2024 |  | B25 89-1 | B25 89-1 | drill core, surface outcrop |  |  |  |  | ore material, wall rock | drill core, grab | drill core, grab | rock | [5 empty] | igneous rock |  |  |  | sphalerite, pyrite, galena, tetrahedrite, chalcopyrite | [6 empty] | epidote, chlorite, tennantite, stibnite, hausmannite, manganite, pyrolusite | Samples were commercially prepared using the ES6 code | ICP-OES, ICP-MS, EMPA, SEM-EDS, WDS | JEOL JSM-6300 SEM equipped with energy dispersive and wavelength spectrometers (EDS and WDS) and INCA software; JEOL 8900 Superprobe equipped with wavelength, energy dispersive and back-scatter detectors and a xClent system | Laboratory of Electron Microscopy and Microanalysis, University of Patras, Greece; Microprobe Center of the Department of Earth and Planetary Sciences Department, at McGill University, Montreal, QC, Canada; Act Labs, Ancaster, ON, Canada | SEM: accelerating voltage of 25 kV and beam current of 3.3 nA, with a 4-µm beam diameter. The total counting time was 60 s, and dead time, 40%. EMPA: acceleration voltage of 15 kV, a beam current of 10 nA, and a counting time of 20 s for all elements, except 100 s for Ag and 50 s for As and Te. Scans in WDS mode were also used to detect trace element contents. | Natural marialite (Cl), tourmaline (B, F), orthoclase (K), diopside (Ca, Si), ilmenite (Ti), rhodonite (Mn), fayalite (Fe), jadeite (Na), forsterite (Mg), corundum (Al), chlorite, epidote, plagioclase and muscovite, natural chalcopyrite, tetrahedrite, tennantite, stibnite, pyrite, sphalerite, galena, hausmannite (Mn2+), manganite (Mn3+), pyrolusite (Mn4+) and synthetic Co Ni As, Sn O and Cd Te, as well as the native metals Ag, Au, Te and Se; "NIST694", "DNC-1", "W-2a", "SY-4", "B25-88" and "BIR-1a" for major elements; "NIST-694", "DNC-1", "LKSD-3", "TDB-1", "W-2a", "SY-4", "CTA-AC-1", "BIR-1a", "NCSDC70009", "OREAS100a", "OREAS" for trace elements | 1 |  |  |  | 13 | [5 empty] | 261 |  | 2 |  | 0.4 | [7 empty] | 71.7 |  |  |  | 9 |  | 40 |  | 3.7 |  | 40 |  | 5.3 |  | 3.1 |  | 1.56 | [5 empty] | 25 |  | 6 |  | 2 |  | 5.3 |  |  |  | 1.1 |  | 0.2 | [5 empty] | 33.2 |  |  |  | 0.49 | [5 empty] | 2 |  |  |  | 8 |  | 31.6 |  | 20 | [5 empty] | 94 |  |  |  | 8.15 |  |  |  | 100 | [9 empty] | 7.8 |  | 19 | [5 empty] | 6.9 |  | 2 |  | 56 |  | 0.7 |  | 0.9 |  |  |  | 9.8 |  |  |  | 0.5 |  | 0.49 |  | 2.8 |  | 160 |  | 1 |  | 30 |  | 3.1 |  | 100 |  | 200 |  |  | 2024 | Kevrekidis, E.; Triantafyllidis, S.S.; Tombros, S.F.; Kokkalas, S.; Papavasiliou, J.; Kappis, K.; Papageorgiou, K.; Koukouvelas, I.; Fitros, M.; Zouzias, D.; et al. Revisiting the Concealed Zn-Pb±(Ag,Ge) VMS-Style Ore Deposit, Molai, Southeastern Peloponnese, Greece. Minerals 2024, 14, 885. https://doi.org/10.3390/min14090885 |  | GRC | Peloponnese
| Molai | Molai-Vigla-Mesovouni-Gkagkania-Fournos | Seafloor hydrothermal | Volcanic-hosted massive sulfide (VMS) | VMS zinc-lead-silver-germanium | Zn, Pb | Ag, Ge | Zn, Pb, Ag, Ge | Kevrekidis et al., 2024 |  | B25 90-60-1 | B25 90-60-1 | drill core, surface outcrop |  |  |  |  | ore material, wall rock | drill core, grab | drill core, grab | rock | [5 empty] | igneous rock |  |  |  | sphalerite, pyrite, galena, tetrahedrite, chalcopyrite | [6 empty] | epidote, chlorite, tennantite, stibnite, hausmannite, manganite, pyrolusite | Samples were commercially prepared using the ES6 code | ICP-OES, ICP-MS, EMPA, SEM-EDS, WDS | JEOL JSM-6300 SEM equipped with energy dispersive and wavelength spectrometers (EDS and WDS) and INCA software; JEOL 8900 Superprobe equipped with wavelength, energy dispersive and back-scatter detectors and a xClent system | Laboratory of Electron Microscopy and Microanalysis, University of Patras, Greece; Microprobe Center of the Department of Earth and Planetary Sciences Department, at McGill University, Montreal, QC, Canada; Act Labs, Ancaster, ON, Canada | SEM: accelerating voltage of 25 kV and beam current of 3.3 nA, with a 4-µm beam diameter. The total counting time was 60 s, and dead time, 40%. EMPA: acceleration voltage of 15 kV, a beam current of 10 nA, and a counting time of 20 s for all elements, except 100 s for Ag and 50 s for As and Te. Scans in WDS mode were also used to detect trace element contents. | Natural marialite (Cl), tourmaline (B, F), orthoclase (K), diopside (Ca, Si), ilmenite (Ti), rhodonite (Mn), fayalite (Fe), jadeite (Na), forsterite (Mg), corundum (Al), chlorite, epidote, plagioclase and muscovite, natural chalcopyrite, tetrahedrite, tennantite, stibnite, pyrite, sphalerite, galena, hausmannite (Mn2+), manganite (Mn3+), pyrolusite (Mn4+) and synthetic Co Ni As, Sn O and Cd Te, as well as the native metals Ag, Au, Te and Se; "NIST694", "DNC-1", "W-2a", "SY-4", "B25-88" and "BIR-1a" for major elements; "NIST-694", "DNC-1", "LKSD-3", "TDB-1", "W-2a", "SY-4", "CTA-AC-1", "BIR-1a", "NCSDC70009", "OREAS100a", "OREAS" for trace elements | 3 |  |  |  | 44 | [5 empty] | 164 |  | 2 |  | 0.4 | [7 empty] | 27.2 |  |  |  | 12 |  | 20 |  | 9.9 |  | 70 |  | 3.9 |  | 2.4 |  | 0.84 | [5 empty] | 23 |  | 4 |  | 6 |  | 3.7 |  |  |  | 0.8 |  | 0.2 | [5 empty] | 9.8 |  |  |  | 0.43 | [5 empty] | 2 |  |  |  | 4 |  | 13.8 |  | 20 | [5 empty] | 2000 |  |  |  | 3.34 |  |  |  | 91 | [9 empty] | 16.9 |  | 18 | [5 empty] | 3.7 |  | 1 |  | 36 |  | 0.3 |  | 0.6 |  |  |  | 6.9 |  |  |  | 0.7 |  | 0.38 |  | 2.2 |  | 173 |  | 2 |  | 22 |  | 2.6 |  | 8210 |  | 147 |  |  | 2024 | Kevrekidis, E.; Triantafyllidis, S.S.; Tombros, S.F.; Kokkalas, S.; Papavasiliou, J.; Kappis, K.; Papageorgiou, K.; Koukouvelas, I.; Fitros, M.; Zouzias, D.; et al. Revisiting the Concealed Zn-Pb±(Ag,Ge) VMS-Style Ore Deposit, Molai, Southeastern Peloponnese, Greece. Minerals 2024, 14, 885. https://doi.org/10.3390/min14090885 |  | GRC | Peloponnese
| Molai | Molai-Vigla-Mesovouni-Gkagkania-Fournos | Seafloor hydrothermal | Volcanic-hosted massive sulfide (VMS) | VMS zinc-lead-silver-germanium | Zn, Pb | Ag, Ge | Zn, Pb, Ag, Ge | Kevrekidis et al., 2024 |  | B25 91-40-1 | B25 91-40-1 | drill core, surface outcrop |  |  |  |  | ore material, wall rock | drill core, grab | drill core, grab | rock | [5 empty] | igneous rock |  |  |  | sphalerite, pyrite, galena, tetrahedrite, chalcopyrite | [6 empty] | epidote, chlorite, tennantite, stibnite, hausmannite, manganite, pyrolusite | Samples were commercially prepared using the ES6 code | ICP-OES, ICP-MS, EMPA, SEM-EDS, WDS | JEOL JSM-6300 SEM equipped with energy dispersive and wavelength spectrometers (EDS and WDS) and INCA software; JEOL 8900 Superprobe equipped with wavelength, energy dispersive and back-scatter detectors and a xClent system | Laboratory of Electron Microscopy and Microanalysis, University of Patras, Greece; Microprobe Center of the Department of Earth and Planetary Sciences Department, at McGill University, Montreal, QC, Canada; Act Labs, Ancaster, ON, Canada | SEM: accelerating voltage of 25 kV and beam current of 3.3 nA, with a 4-µm beam diameter. The total counting time was 60 s, and dead time, 40%. EMPA: acceleration voltage of 15 kV, a beam current of 10 nA, and a counting time of 20 s for all elements, except 100 s for Ag and 50 s for As and Te. Scans in WDS mode were also used to detect trace element contents. | Natural marialite (Cl), tourmaline (B, F), orthoclase (K), diopside (Ca, Si), ilmenite (Ti), rhodonite (Mn), fayalite (Fe), jadeite (Na), forsterite (Mg), corundum (Al), chlorite, epidote, plagioclase and muscovite, natural chalcopyrite, tetrahedrite, tennantite, stibnite, pyrite, sphalerite, galena, hausmannite (Mn2+), manganite (Mn3+), pyrolusite (Mn4+) and synthetic Co Ni As, Sn O and Cd Te, as well as the native metals Ag, Au, Te and Se; "NIST694", "DNC-1", "W-2a", "SY-4", "B25-88" and "BIR-1a" for major elements; "NIST-694", "DNC-1", "LKSD-3", "TDB-1", "W-2a", "SY-4", "CTA-AC-1", "BIR-1a", "NCSDC70009", "OREAS100a", "OREAS" for trace elements | 15.9 |  |  |  | 227 | [5 empty] | 163 |  | 1 |  | 0.4 | [7 empty] | 31.7 |  |  |  | 19 |  | 20 |  | 2.5 |  | 210 |  | 3.3 |  | 2.1 |  | 0.78 | [5 empty] | 21 |  | 3.4 |  | 38 |  | 3.3 |  |  |  | 0.7 |  | 0.2 | [5 empty] | 13.2 |  |  |  | 0.36 | [5 empty] | 2 |  |  |  | 5 |  | 15.8 |  | 20 | [5 empty] | 10000 |  |  |  | 4.02 |  |  |  | 79 | [9 empty] | 77.7 |  | 13 | [5 empty] | 3.6 |  | 2 |  | 29 |  | 0.3 |  | 0.5 |  |  |  | 5.8 |  |  |  | 0.7 |  | 0.33 |  | 1.9 |  | 128 |  | 4 |  | 15 |  | 2.2 |  | 10000 |  | 107 |  |  | 2024 | Kevrekidis, E.; Triantafyllidis, S.S.; Tombros, S.F.; Kokkalas, S.; Papavasiliou, J.; Kappis, K.; Papageorgiou, K.; Koukouvelas, I.; Fitros, M.; Zouzias, D.; et al. Revisiting the Concealed Zn-Pb±(Ag,Ge) VMS-Style Ore Deposit, Molai, Southeastern Peloponnese, Greece. Minerals 2024, 14, 885. https://doi.org/10.3390/min14090885 |  | GRC | Peloponnese
| Molai | Molai-Vigla-Mesovouni-Gkagkania-Fournos | Seafloor hydrothermal | Volcanic-hosted massive sulfide (VMS) | VMS zinc-lead-silver-germanium | Zn, Pb | Ag, Ge | Zn, Pb, Ag, Ge | Kevrekidis et al., 2024 |  | AN22 140-142-1 | AN22 140-142-1 | drill core, surface outcrop |  |  |  |  | ore material, wall rock | drill core, grab | drill core, grab | rock | [5 empty] | igneous rock |  |  |  | sphalerite, pyrite, galena, tetrahedrite, chalcopyrite | [6 empty] | epidote, chlorite, tennantite, stibnite, hausmannite, manganite, pyrolusite | Samples were commercially prepared using the ES6 code | ICP-OES, ICP-MS, EMPA, SEM-EDS, WDS | JEOL JSM-6300 SEM equipped with energy dispersive and wavelength spectrometers (EDS and WDS) and INCA software; JEOL 8900 Superprobe equipped with wavelength, energy dispersive and back-scatter detectors and a xClent system | Laboratory of Electron Microscopy and Microanalysis, University of Patras, Greece; Microprobe Center of the Department of Earth and Planetary Sciences Department, at McGill University, Montreal, QC, Canada; Act Labs, Ancaster, ON, Canada | SEM: accelerating voltage of 25 kV and beam current of 3.3 nA, with a 4-µm beam diameter. The total counting time was 60 s, and dead time, 40%. EMPA: acceleration voltage of 15 kV, a beam current of 10 nA, and a counting time of 20 s for all elements, except 100 s for Ag and 50 s for As and Te. Scans in WDS mode were also used to detect trace element contents. | Natural marialite (Cl), tourmaline (B, F), orthoclase (K), diopside (Ca, Si), ilmenite (Ti), rhodonite (Mn), fayalite (Fe), jadeite (Na), forsterite (Mg), corundum (Al), chlorite, epidote, plagioclase and muscovite, natural chalcopyrite, tetrahedrite, tennantite, stibnite, pyrite, sphalerite, galena, hausmannite (Mn2+), manganite (Mn3+), pyrolusite (Mn4+) and synthetic Co Ni As, Sn O and Cd Te, as well as the native metals Ag, Au, Te and Se; "NIST694", "DNC-1", "W-2a", "SY-4", "B25-88" and "BIR-1a" for major elements; "NIST-694", "DNC-1", "LKSD-3", "TDB-1", "W-2a", "SY-4", "CTA-AC-1", "BIR-1a", "NCSDC70009", "OREAS100a", "OREAS" for trace elements | 0.5 |  |  |  | 5 | [5 empty] | 422 |  | 2 |  | 0.8 | [7 empty] | 37.7 |  |  |  | 43 |  | 20 |  | 5.6 |  | 10 |  | 3.28 |  | 1.87 |  | 0.954 | [5 empty] | 19 |  | 3.32 |  | 1.8 |  | 2.7 |  |  |  | 0.65 | [7 empty] | 17.3 |  |  |  | 0.303 | [5 empty] | 2 |  |  |  | 3.6 |  | 18 |  | 20 | [5 empty] | 7 |  |  |  | 4.31 |  |  |  | 89 | [9 empty] | 0.5 |  | 22 | [5 empty] | 4 |  | 1 |  | 74 |  | 0.51 |  | 0.56 |  |  |  | 6 |  |  |  | 0.31 |  | 0.291 |  | 1.49 |  | 172 |  | 166 |  | 17.4 |  | 1.81 |  | 70 |  | 109 |  |  | 2024 | Kevrekidis, E.; Triantafyllidis, S.S.; Tombros, S.F.; Kokkalas, S.; Papavasiliou, J.; Kappis, K.; Papageorgiou, K.; Koukouvelas, I.; Fitros, M.; Zouzias, D.; et al. Revisiting the Concealed Zn-Pb±(Ag,Ge) VMS-Style Ore Deposit, Molai, Southeastern Peloponnese, Greece. Minerals 2024, 14, 885. https://doi.org/10.3390/min14090885 |  | GRC | Peloponnese
| Molai | Molai-Vigla-Mesovouni-Gkagkania-Fournos | Seafloor hydrothermal | Volcanic-hosted massive sulfide (VMS) | VMS zinc-lead-silver-germanium | Zn, Pb | Ag, Ge | Zn, Pb, Ag, Ge | Kevrekidis et al., 2024 |  | AN22 156-1 | AN22 156-1 | drill core, surface outcrop |  |  |  |  | ore material, wall rock | drill core, grab | drill core, grab | rock | [5 empty] | igneous rock |  |  |  | sphalerite, pyrite, galena, tetrahedrite, chalcopyrite | [6 empty] | epidote, chlorite, tennantite, stibnite, hausmannite, manganite, pyrolusite | Samples were commercially prepared using the ES6 code | ICP-OES, ICP-MS, EMPA, SEM-EDS, WDS | JEOL JSM-6300 SEM equipped with energy dispersive and wavelength spectrometers (EDS and WDS) and INCA software; JEOL 8900 Superprobe equipped with wavelength, energy dispersive and back-scatter detectors and a xClent system | Laboratory of Electron Microscopy and Microanalysis, University of Patras, Greece; Microprobe Center of the Department of Earth and Planetary Sciences Department, at McGill University, Montreal, QC, Canada; Act Labs, Ancaster, ON, Canada | SEM: accelerating voltage of 25 kV and beam current of 3.3 nA, with a 4-µm beam diameter. The total counting time was 60 s, and dead time, 40%. EMPA: acceleration voltage of 15 kV, a beam current of 10 nA, and a counting time of 20 s for all elements, except 100 s for Ag and 50 s for As and Te. Scans in WDS mode were also used to detect trace element contents. | Natural marialite (Cl), tourmaline (B, F), orthoclase (K), diopside (Ca, Si), ilmenite (Ti), rhodonite (Mn), fayalite (Fe), jadeite (Na), forsterite (Mg), corundum (Al), chlorite, epidote, plagioclase and muscovite, natural chalcopyrite, tetrahedrite, tennantite, stibnite, pyrite, sphalerite, galena, hausmannite (Mn2+), manganite (Mn3+), pyrolusite (Mn4+) and synthetic Co Ni As, Sn O and Cd Te, as well as the native metals Ag, Au, Te and Se; "NIST694", "DNC-1", "W-2a", "SY-4", "B25-88" and "BIR-1a" for major elements; "NIST-694", "DNC-1", "LKSD-3", "TDB-1", "W-2a", "SY-4", "CTA-AC-1", "BIR-1a", "NCSDC70009", "OREAS100a", "OREAS" for trace elements | 1.2 |  |  |  | 12 | [5 empty] | 191 |  | 1 |  | 0.8 | [7 empty] | 60 |  |  |  | 79 |  | 20 |  | 4.1 |  | 10 |  | 3.92 |  | 2.36 |  | 1.36 | [5 empty] | 17 |  | 4.34 |  | 1.7 |  | 3.9 |  |  |  | 0.77 | [7 empty] | 28.5 |  |  |  | 0.362 | [5 empty] | 2 |  |  |  | 6.1 |  | 27.3 |  | 20 | [5 empty] | 5 |  |  |  | 6.88 |  |  |  | 91 | [9 empty] | 6.2 |  | 22 | [5 empty] | 5.62 |  | 2 |  | 61 |  | 0.62 |  | 0.67 |  |  |  | 7.74 |  |  |  | 0.5 |  | 0.372 |  | 1.58 |  | 219 |  | 86.5 |  | 23 |  | 2.31 |  | 140 |  | 169 |  |  | 2024 | Kevrekidis, E.; Triantafyllidis, S.S.; Tombros, S.F.; Kokkalas, S.; Papavasiliou, J.; Kappis, K.; Papageorgiou, K.; Koukouvelas, I.; Fitros, M.; Zouzias, D.; et al. Revisiting the Concealed Zn-Pb±(Ag,Ge) VMS-Style Ore Deposit, Molai, Southeastern Peloponnese, Greece. Minerals 2024, 14, 885. https://doi.org/10.3390/min14090885 |  | GRC | Peloponnese
| Molai | Molai-Vigla-Mesovouni-Gkagkania-Fournos | Seafloor hydrothermal | Volcanic-hosted massive sulfide (VMS) | VMS zinc-lead-silver-germanium | Zn, Pb | Ag, Ge | Zn, Pb, Ag, Ge | Kevrekidis et al., 2024 |  | AN22 248.5-1 | AN22 248.5-1 | drill core, surface outcrop |  |  |  |  | ore material, wall rock | drill core, grab | drill core, grab | rock | [5 empty] | igneous rock |  |  |  | sphalerite, pyrite, galena, tetrahedrite, chalcopyrite | [6 empty] | epidote, chlorite, tennantite, stibnite, hausmannite, manganite, pyrolusite | Samples were commercially prepared using the ES6 code | ICP-OES, ICP-MS, EMPA, SEM-EDS, WDS | JEOL JSM-6300 SEM equipped with energy dispersive and wavelength spectrometers (EDS and WDS) and INCA software; JEOL 8900 Superprobe equipped with wavelength, energy dispersive and back-scatter detectors and a xClent system | Laboratory of Electron Microscopy and Microanalysis, University of Patras, Greece; Microprobe Center of the Department of Earth and Planetary Sciences Department, at McGill University, Montreal, QC, Canada; Act Labs, Ancaster, ON, Canada | SEM: accelerating voltage of 25 kV and beam current of 3.3 nA, with a 4-µm beam diameter. The total counting time was 60 s, and dead time, 40%. EMPA: acceleration voltage of 15 kV, a beam current of 10 nA, and a counting time of 20 s for all elements, except 100 s for Ag and 50 s for As and Te. Scans in WDS mode were also used to detect trace element contents. | Natural marialite (Cl), tourmaline (B, F), orthoclase (K), diopside (Ca, Si), ilmenite (Ti), rhodonite (Mn), fayalite (Fe), jadeite (Na), forsterite (Mg), corundum (Al), chlorite, epidote, plagioclase and muscovite, natural chalcopyrite, tetrahedrite, tennantite, stibnite, pyrite, sphalerite, galena, hausmannite (Mn2+), manganite (Mn3+), pyrolusite (Mn4+) and synthetic Co Ni As, Sn O and Cd Te, as well as the native metals Ag, Au, Te and Se; "NIST694", "DNC-1", "W-2a", "SY-4", "B25-88" and "BIR-1a" for major elements; "NIST-694", "DNC-1", "LKSD-3", "TDB-1", "W-2a", "SY-4", "CTA-AC-1", "BIR-1a", "NCSDC70009", "OREAS100a", "OREAS" for trace elements | 0.8 |  |  |  | 12 | [5 empty] | 373 |  | 2 |  | 0.7 | [7 empty] | 44.8 |  |  |  | 36 |  | 20 |  | 3.8 |  | 380 |  | 3.79 |  | 2.33 |  | 1.16 | [5 empty] | 18 |  | 4.06 |  | 3.1 |  | 2.6 |  |  |  | 0.74 | [7 empty] | 21.1 |  |  |  | 0.404 | [5 empty] | 2 |  |  |  | 2.7 |  | 22.6 |  | 20 | [5 empty] | 5 |  |  |  | 5.26 |  |  |  | 99 | [9 empty] | 8.7 |  | 28 | [5 empty] | 5.03 |  | 2 |  | 49 |  | 0.37 |  | 0.63 |  |  |  | 5.94 |  |  |  | 0.51 |  | 0.36 |  | 1.62 |  | 249 |  | 136 |  | 22.3 |  | 2.43 |  | 240 |  | 114 |  |  | 2024 | Kevrekidis, E.; Triantafyllidis, S.S.; Tombros, S.F.; Kokkalas, S.; Papavasiliou, J.; Kappis, K.; Papageorgiou, K.; Koukouvelas, I.; Fitros, M.; Zouzias, D.; et al. Revisiting the Concealed Zn-Pb±(Ag,Ge) VMS-Style Ore Deposit, Molai, Southeastern Peloponnese, Greece. Minerals 2024, 14, 885. https://doi.org/10.3390/min14090885 |  | GRC | Peloponnese
| Molai | Molai-Vigla-Mesovouni-Gkagkania-Fournos | Seafloor hydrothermal | Volcanic-hosted massive sulfide (VMS) | VMS zinc-lead-silver-germanium | Zn, Pb | Ag, Ge | Zn, Pb, Ag, Ge | Kevrekidis et al., 2024 |  | 3163-Pyrite-line2-2-1 | 3163-Pyrite-line2-2-1 | drill core, surface outcrop |  |  |  |  | ore material, wall rock | drill core, grab | drill core, grab | rock | [5 empty] | igneous rock |  |  |  | sphalerite, pyrite, galena, tetrahedrite, chalcopyrite | [6 empty] | epidote, chlorite, tennantite, stibnite, hausmannite, manganite, pyrolusite | Samples were commercially prepared using the ES6 code | ICP-OES, ICP-MS, EMPA, SEM-EDS, WDS | JEOL JSM-6300 SEM equipped with energy dispersive and wavelength spectrometers (EDS and WDS) and INCA software; JEOL 8900 Superprobe equipped with wavelength, energy dispersive and back-scatter detectors and a xClent system | Laboratory of Electron Microscopy and Microanalysis, University of Patras, Greece; Microprobe Center of the Department of Earth and Planetary Sciences Department, at McGill University, Montreal, QC, Canada; Act Labs, Ancaster, ON, Canada | SEM: accelerating voltage of 25 kV and beam current of 3.3 nA, with a 4-µm beam diameter. The total counting time was 60 s, and dead time, 40%. EMPA: acceleration voltage of 15 kV, a beam current of 10 nA, and a counting time of 20 s for all elements, except 100 s for Ag and 50 s for As and Te. Scans in WDS mode were also used to detect trace element contents. | Natural marialite (Cl), tourmaline (B, F), orthoclase (K), diopside (Ca, Si), ilmenite (Ti), rhodonite (Mn), fayalite (Fe), jadeite (Na), forsterite (Mg), corundum (Al), chlorite, epidote, plagioclase and muscovite, natural chalcopyrite, tetrahedrite, tennantite, stibnite, pyrite, sphalerite, galena, hausmannite (Mn2+), manganite (Mn3+), pyrolusite (Mn4+) and synthetic Co Ni As, Sn O and Cd Te, as well as the native metals Ag, Au, Te and Se; "NIST694", "DNC-1", "W-2a", "SY-4", "B25-88" and "BIR-1a" for major elements; "NIST-694", "DNC-1", "LKSD-3", "TDB-1", "W-2a", "SY-4", "CTA-AC-1", "BIR-1a", "NCSDC70009", "OREAS100a", "OREAS" for trace elements | 0 |  |  |  | 0.059 |  | 0 | [7 empty] | 0 | [5 empty] | 0.035 | [5 empty] | 0 | [5 empty] | 0 | [9 empty] | 46.77 |  | 0.007 |  |  |  | 0.015 | [7 empty] | 0 | [13 empty] | 0 | [9 empty] | 0.055 | [5 empty] | 0 | [15 empty] | 53.26 |  | 0 |  |  |  | 0 | [5 empty] | 0 | [7 empty] | 0 | [19 empty] | 0.041 |  |  |  |  | 2024 | Kevrekidis, E.; Triantafyllidis, S.S.; Tombros, S.F.; Kokkalas, S.; Papavasiliou, J.; Kappis, K.; Papageorgiou, K.; Koukouvelas, I.; Fitros, M.; Zouzias, D.; et al. Revisiting the Concealed Zn-Pb±(Ag,Ge) VMS-Style Ore Deposit, Molai, Southeastern Peloponnese, Greece. Minerals 2024, 14, 885. https://doi.org/10.3390/min14090885 |  | GRC | Peloponnese
| Molai | Molai-Vigla-Mesovouni-Gkagkania-Fournos | Seafloor hydrothermal | Volcanic-hosted massive sulfide (VMS) | VMS zinc-lead-silver-germanium | Zn, Pb | Ag, Ge | Zn, Pb, Ag, Ge | Kevrekidis et al., 2024 |  | 3163-Pyrite-line2-3-1 | 3163-Pyrite-line2-3-1 | drill core, surface outcrop |  |  |  |  | ore material, wall rock | drill core, grab | drill core, grab | rock | [5 empty] | igneous rock |  |  |  | sphalerite, pyrite, galena, tetrahedrite, chalcopyrite | [6 empty] | epidote, chlorite, tennantite, stibnite, hausmannite, manganite, pyrolusite | Samples were commercially prepared using the ES6 code | ICP-OES, ICP-MS, EMPA, SEM-EDS, WDS | JEOL JSM-6300 SEM equipped with energy dispersive and wavelength spectrometers (EDS and WDS) and INCA software; JEOL 8900 Superprobe equipped with wavelength, energy dispersive and back-scatter detectors and a xClent system | Laboratory of Electron Microscopy and Microanalysis, University of Patras, Greece; Microprobe Center of the Department of Earth and Planetary Sciences Department, at McGill University, Montreal, QC, Canada; Act Labs, Ancaster, ON, Canada | SEM: accelerating voltage of 25 kV and beam current of 3.3 nA, with a 4-µm beam diameter. The total counting time was 60 s, and dead time, 40%. EMPA: acceleration voltage of 15 kV, a beam current of 10 nA, and a counting time of 20 s for all elements, except 100 s for Ag and 50 s for As and Te. Scans in WDS mode were also used to detect trace element contents. | Natural marialite (Cl), tourmaline (B, F), orthoclase (K), diopside (Ca, Si), ilmenite (Ti), rhodonite (Mn), fayalite (Fe), jadeite (Na), forsterite (Mg), corundum (Al), chlorite, epidote, plagioclase and muscovite, natural chalcopyrite, tetrahedrite, tennantite, stibnite, pyrite, sphalerite, galena, hausmannite (Mn2+), manganite (Mn3+), pyrolusite (Mn4+) and synthetic Co Ni As, Sn O and Cd Te, as well as the native metals Ag, Au, Te and Se; "NIST694", "DNC-1", "W-2a", "SY-4", "B25-88" and "BIR-1a" for major elements; "NIST-694", "DNC-1", "LKSD-3", "TDB-1", "W-2a", "SY-4", "CTA-AC-1", "BIR-1a", "NCSDC70009", "OREAS100a", "OREAS" for trace elements | 0 |  |  |  | 0.25 |  | 0.019 | [7 empty] | 0.025 | [5 empty] | 0.02 | [5 empty] | 0 | [5 empty] | 0.009 | [9 empty] | 46.53 |  | 0 |  |  |  | 0.023 | [7 empty] | 0.014 | [13 empty] | 0 | [9 empty] | 0.265 | [5 empty] | 0 | [15 empty] | 52.97 |  | 0 |  |  |  | 0 | [5 empty] | 0 | [7 empty] | 0 | [19 empty] | 0 |  |  |  |  | 2024 | Kevrekidis, E.; Triantafyllidis, S.S.; Tombros, S.F.; Kokkalas, S.; Papavasiliou, J.; Kappis, K.; Papageorgiou, K.; Koukouvelas, I.; Fitros, M.; Zouzias, D.; et al. Revisiting the Concealed Zn-Pb±(Ag,Ge) VMS-Style Ore Deposit, Molai, Southeastern Peloponnese, Greece. Minerals 2024, 14, 885. https://doi.org/10.3390/min14090885 |  | GRC | Peloponnese
| Molai | Molai-Vigla-Mesovouni-Gkagkania-Fournos | Seafloor hydrothermal | Volcanic-hosted massive sulfide (VMS) | VMS zinc-lead-silver-germanium | Zn, Pb | Ag, Ge | Zn, Pb, Ag, Ge | Kevrekidis et al., 2024 |  | 3163-Pyrite-line2-4-1 | 3163-Pyrite-line2-4-1 | drill core, surface outcrop |  |  |  |  | ore material, wall rock | drill core, grab | drill core, grab | rock | [5 empty] | igneous rock |  |  |  | sphalerite, pyrite, galena, tetrahedrite, chalcopyrite | [6 empty] | epidote, chlorite, tennantite, stibnite, hausmannite, manganite, pyrolusite | Samples were commercially prepared using the ES6 code | ICP-OES, ICP-MS, EMPA, SEM-EDS, WDS | JEOL JSM-6300 SEM equipped with energy dispersive and wavelength spectrometers (EDS and WDS) and INCA software; JEOL 8900 Superprobe equipped with wavelength, energy dispersive and back-scatter detectors and a xClent system | Laboratory of Electron Microscopy and Microanalysis, University of Patras, Greece; Microprobe Center of the Department of Earth and Planetary Sciences Department, at McGill University, Montreal, QC, Canada; Act Labs, Ancaster, ON, Canada | SEM: accelerating voltage of 25 kV and beam current of 3.3 nA, with a 4-µm beam diameter. The total counting time was 60 s, and dead time, 40%. EMPA: acceleration voltage of 15 kV, a beam current of 10 nA, and a counting time of 20 s for all elements, except 100 s for Ag and 50 s for As and Te. Scans in WDS mode were also used to detect trace element contents. | Natural marialite (Cl), tourmaline (B, F), orthoclase (K), diopside (Ca, Si), ilmenite (Ti), rhodonite (Mn), fayalite (Fe), jadeite (Na), forsterite (Mg), corundum (Al), chlorite, epidote, plagioclase and muscovite, natural chalcopyrite, tetrahedrite, tennantite, stibnite, pyrite, sphalerite, galena, hausmannite (Mn2+), manganite (Mn3+), pyrolusite (Mn4+) and synthetic Co Ni As, Sn O and Cd Te, as well as the native metals Ag, Au, Te and Se; "NIST694", "DNC-1", "W-2a", "SY-4", "B25-88" and "BIR-1a" for major elements; "NIST-694", "DNC-1", "LKSD-3", "TDB-1", "W-2a", "SY-4", "CTA-AC-1", "BIR-1a", "NCSDC70009", "OREAS100a", "OREAS" for trace elements | 0 |  |  |  | 0.176 |  | 0 | [7 empty] | 0 | [5 empty] | 0.018 | [5 empty] | 0 | [5 empty] | 0.008 | [9 empty] | 46.91 |  | 0.008 |  |  |  | 0 | [7 empty] | 0 | [13 empty] | 0 | [9 empty] | 0 | [5 empty] | 0 | [15 empty] | 52.95 |  | 0 |  |  |  | 0 | [5 empty] | 0 | [7 empty] | 0.01 | [19 empty] | 0 |  |  |  |  | 2024 | Kevrekidis, E.; Triantafyllidis, S.S.; Tombros, S.F.; Kokkalas, S.; Papavasiliou, J.; Kappis, K.; Papageorgiou, K.; Koukouvelas, I.; Fitros, M.; Zouzias, D.; et al. Revisiting the Concealed Zn-Pb±(Ag,Ge) VMS-Style Ore Deposit, Molai, Southeastern Peloponnese, Greece. Minerals 2024, 14, 885. https://doi.org/10.3390/min14090885 |  | GRC | Peloponnese
| Molai | Molai-Vigla-Mesovouni-Gkagkania-Fournos | Seafloor hydrothermal | Volcanic-hosted massive sulfide (VMS) | VMS zinc-lead-silver-germanium | Zn, Pb | Ag, Ge | Zn, Pb, Ag, Ge | Kevrekidis et al., 2024 |  | 3163-Pyrite-line2-5-1 | 3163-Pyrite-line2-5-1 | drill core, surface outcrop |  |  |  |  | ore material, wall rock | drill core, grab | drill core, grab | rock | [5 empty] | igneous rock |  |  |  | sphalerite, pyrite, galena, tetrahedrite, chalcopyrite | [6 empty] | epidote, chlorite, tennantite, stibnite, hausmannite, manganite, pyrolusite | Samples were commercially prepared using the ES6 code | ICP-OES, ICP-MS, EMPA, SEM-EDS, WDS | JEOL JSM-6300 SEM equipped with energy dispersive and wavelength spectrometers (EDS and WDS) and INCA software; JEOL 8900 Superprobe equipped with wavelength, energy dispersive and back-scatter detectors and a xClent system | Laboratory of Electron Microscopy and Microanalysis, University of Patras, Greece; Microprobe Center of the Department of Earth and Planetary Sciences Department, at McGill University, Montreal, QC, Canada; Act Labs, Ancaster, ON, Canada | SEM: accelerating voltage of 25 kV and beam current of 3.3 nA, with a 4-µm beam diameter. The total counting time was 60 s, and dead time, 40%. EMPA: acceleration voltage of 15 kV, a beam current of 10 nA, and a counting time of 20 s for all elements, except 100 s for Ag and 50 s for As and Te. Scans in WDS mode were also used to detect trace element contents. | Natural marialite (Cl), tourmaline (B, F), orthoclase (K), diopside (Ca, Si), ilmenite (Ti), rhodonite (Mn), fayalite (Fe), jadeite (Na), forsterite (Mg), corundum (Al), chlorite, epidote, plagioclase and muscovite, natural chalcopyrite, tetrahedrite, tennantite, stibnite, pyrite, sphalerite, galena, hausmannite (Mn2+), manganite (Mn3+), pyrolusite (Mn4+) and synthetic Co Ni As, Sn O and Cd Te, as well as the native metals Ag, Au, Te and Se; "NIST694", "DNC-1", "W-2a", "SY-4", "B25-88" and "BIR-1a" for major elements; "NIST-694", "DNC-1", "LKSD-3", "TDB-1", "W-2a", "SY-4", "CTA-AC-1", "BIR-1a", "NCSDC70009", "OREAS100a", "OREAS" for trace elements | 0 |  |  |  | 0.198 |  | 0 | [7 empty] | 0 | [5 empty] | 0.007 | [5 empty] | 0 | [5 empty] | 0.036 | [9 empty] | 46.69 |  | 0.006 |  |  |  | 0 | [7 empty] | 0 | [13 empty] | 0 | [9 empty] | 0 | [5 empty] | 0 | [15 empty] | 53.18 |  | 0 |  |  |  | 0 | [5 empty] | 0 | [7 empty] | 0 | [19 empty] | 0.028 |  |  |  |  | 2024 | Kevrekidis, E.; Triantafyllidis, S.S.; Tombros, S.F.; Kokkalas, S.; Papavasiliou, J.; Kappis, K.; Papageorgiou, K.; Koukouvelas, I.; Fitros, M.; Zouzias, D.; et al. Revisiting the Concealed Zn-Pb±(Ag,Ge) VMS-Style Ore Deposit, Molai, Southeastern Peloponnese, Greece. Minerals 2024, 14, 885. https://doi.org/10.3390/min14090885 |  | GRC | Peloponnese
| Molai | Molai-Vigla-Mesovouni-Gkagkania-Fournos | Seafloor hydrothermal | Volcanic-hosted massive sulfide (VMS) | VMS zinc-lead-silver-germanium | Zn, Pb | Ag, Ge | Zn, Pb, Ag, Ge | Kevrekidis et al., 2024 |  | 3163-Pyrite-line2-6-1 | 3163-Pyrite-line2-6-1 | drill core, surface outcrop |  |  |  |  | ore material, wall rock | drill core, grab | drill core, grab | rock | [5 empty] | igneous rock |  |  |  | sphalerite, pyrite, galena, tetrahedrite, chalcopyrite | [6 empty] | epidote, chlorite, tennantite, stibnite, hausmannite, manganite, pyrolusite | Samples were commercially prepared using the ES6 code | ICP-OES, ICP-MS, EMPA, SEM-EDS, WDS | JEOL JSM-6300 SEM equipped with energy dispersive and wavelength spectrometers (EDS and WDS) and INCA software; JEOL 8900 Superprobe equipped with wavelength, energy dispersive and back-scatter detectors and a xClent system | Laboratory of Electron Microscopy and Microanalysis, University of Patras, Greece; Microprobe Center of the Department of Earth and Planetary Sciences Department, at McGill University, Montreal, QC, Canada; Act Labs, Ancaster, ON, Canada | SEM: accelerating voltage of 25 kV and beam current of 3.3 nA, with a 4-µm beam diameter. The total counting time was 60 s, and dead time, 40%. EMPA: acceleration voltage of 15 kV, a beam current of 10 nA, and a counting time of 20 s for all elements, except 100 s for Ag and 50 s for As and Te. Scans in WDS mode were also used to detect trace element contents. | Natural marialite (Cl), tourmaline (B, F), orthoclase (K), diopside (Ca, Si), ilmenite (Ti), rhodonite (Mn), fayalite (Fe), jadeite (Na), forsterite (Mg), corundum (Al), chlorite, epidote, plagioclase and muscovite, natural chalcopyrite, tetrahedrite, tennantite, stibnite, pyrite, sphalerite, galena, hausmannite (Mn2+), manganite (Mn3+), pyrolusite (Mn4+) and synthetic Co Ni As, Sn O and Cd Te, as well as the native metals Ag, Au, Te and Se; "NIST694", "DNC-1", "W-2a", "SY-4", "B25-88" and "BIR-1a" for major elements; "NIST-694", "DNC-1", "LKSD-3", "TDB-1", "W-2a", "SY-4", "CTA-AC-1", "BIR-1a", "NCSDC70009", "OREAS100a", "OREAS" for trace elements | 0 |  |  |  | 0.041 |  | 0 | [7 empty] | 0 | [5 empty] | 0.018 | [5 empty] | 0 | [5 empty] | 0.019 | [9 empty] | 47.01 |  | 0 |  |  |  | 0 | [7 empty] | 0 | [13 empty] | 0 | [9 empty] | 0.037 | [5 empty] | 0 | [15 empty] | 53.26 |  | 0 |  |  |  | 0 | [5 empty] | 0 | [7 empty] | 0 | [19 empty] | 0 |  |  |  |  | 2024 | Kevrekidis, E.; Triantafyllidis, S.S.; Tombros, S.F.; Kokkalas, S.; Papavasiliou, J.; Kappis, K.; Papageorgiou, K.; Koukouvelas, I.; Fitros, M.; Zouzias, D.; et al. Revisiting the Concealed Zn-Pb±(Ag,Ge) VMS-Style Ore Deposit, Molai, Southeastern Peloponnese, Greece. Minerals 2024, 14, 885. https://doi.org/10.3390/min14090885 |  | GRC | Peloponnese
| Molai | Molai-Vigla-Mesovouni-Gkagkania-Fournos | Seafloor hydrothermal | Volcanic-hosted massive sulfide (VMS) | VMS zinc-lead-silver-germanium | Zn, Pb | Ag, Ge | Zn, Pb, Ag, Ge | Kevrekidis et al., 2024 |  | 3163-Pyrite-line2-7-1 | 3163-Pyrite-line2-7-1 | drill core, surface outcrop |  |  |  |  | ore material, wall rock | drill core, grab | drill core, grab | rock | [5 empty] | igneous rock |  |  |  | sphalerite, pyrite, galena, tetrahedrite, chalcopyrite | [6 empty] | epidote, chlorite, tennantite, stibnite, hausmannite, manganite, pyrolusite | Samples were commercially prepared using the ES6 code | ICP-OES, ICP-MS, EMPA, SEM-EDS, WDS | JEOL JSM-6300 SEM equipped with energy dispersive and wavelength spectrometers (EDS and WDS) and INCA software; JEOL 8900 Superprobe equipped with wavelength, energy dispersive and back-scatter detectors and a xClent system | Laboratory of Electron Microscopy and Microanalysis, University of Patras, Greece; Microprobe Center of the Department of Earth and Planetary Sciences Department, at McGill University, Montreal, QC, Canada; Act Labs, Ancaster, ON, Canada | SEM: accelerating voltage of 25 kV and beam current of 3.3 nA, with a 4-µm beam diameter. The total counting time was 60 s, and dead time, 40%. EMPA: acceleration voltage of 15 kV, a beam current of 10 nA, and a counting time of 20 s for all elements, except 100 s for Ag and 50 s for As and Te. Scans in WDS mode were also used to detect trace element contents. | Natural marialite (Cl), tourmaline (B, F), orthoclase (K), diopside (Ca, Si), ilmenite (Ti), rhodonite (Mn), fayalite (Fe), jadeite (Na), forsterite (Mg), corundum (Al), chlorite, epidote, plagioclase and muscovite, natural chalcopyrite, tetrahedrite, tennantite, stibnite, pyrite, sphalerite, galena, hausmannite (Mn2+), manganite (Mn3+), pyrolusite (Mn4+) and synthetic Co Ni As, Sn O and Cd Te, as well as the native metals Ag, Au, Te and Se; "NIST694", "DNC-1", "W-2a", "SY-4", "B25-88" and "BIR-1a" for major elements; "NIST-694", "DNC-1", "LKSD-3", "TDB-1", "W-2a", "SY-4", "CTA-AC-1", "BIR-1a", "NCSDC70009", "OREAS100a", "OREAS" for trace elements | 0.01 |  |  |  | 0.042 |  | 0.02 | [7 empty] | 0 | [5 empty] | 0.04 | [5 empty] | 0 | [5 empty] | 0.041 | [9 empty] | 46.83 |  | 0.01 |  |  |  | 0 | [7 empty] | 0 | [13 empty] | 0 | [9 empty] | 0.141 | [5 empty] | 0 | [15 empty] | 53.23 |  | 0 |  |  |  | 0 | [5 empty] | 0 | [7 empty] | 0 | [19 empty] | 0.013 |  |  |  |  | 2024 | Kevrekidis, E.; Triantafyllidis, S.S.; Tombros, S.F.; Kokkalas, S.; Papavasiliou, J.; Kappis, K.; Papageorgiou, K.; Koukouvelas, I.; Fitros, M.; Zouzias, D.; et al. Revisiting the Concealed Zn-Pb±(Ag,Ge) VMS-Style Ore Deposit, Molai, Southeastern Peloponnese, Greece. Minerals 2024, 14, 885. https://doi.org/10.3390/min14090885 |  | GRC | Peloponnese
| Molai | Molai-Vigla-Mesovouni-Gkagkania-Fournos | Seafloor hydrothermal | Volcanic-hosted massive sulfide (VMS) | VMS zinc-lead-silver-germanium | Zn, Pb | Ag, Ge | Zn, Pb, Ag, Ge | Kevrekidis et al., 2024 |  | 3163-Pyrite-line2-8-1 | 3163-Pyrite-line2-8-1 | drill core, surface outcrop |  |  |  |  | ore material, wall rock | drill core, grab | drill core, grab | rock | [5 empty] | igneous rock |  |  |  | sphalerite, pyrite, galena, tetrahedrite, chalcopyrite | [6 empty] | epidote, chlorite, tennantite, stibnite, hausmannite, manganite, pyrolusite | Samples were commercially prepared using the ES6 code | ICP-OES, ICP-MS, EMPA, SEM-EDS, WDS | JEOL JSM-6300 SEM equipped with energy dispersive and wavelength spectrometers (EDS and WDS) and INCA software; JEOL 8900 Superprobe equipped with wavelength, energy dispersive and back-scatter detectors and a xClent system | Laboratory of Electron Microscopy and Microanalysis, University of Patras, Greece; Microprobe Center of the Department of Earth and Planetary Sciences Department, at McGill University, Montreal, QC, Canada; Act Labs, Ancaster, ON, Canada | SEM: accelerating voltage of 25 kV and beam current of 3.3 nA, with a 4-µm beam diameter. The total counting time was 60 s, and dead time, 40%. EMPA: acceleration voltage of 15 kV, a beam current of 10 nA, and a counting time of 20 s for all elements, except 100 s for Ag and 50 s for As and Te. Scans in WDS mode were also used to detect trace element contents. | Natural marialite (Cl), tourmaline (B, F), orthoclase (K), diopside (Ca, Si), ilmenite (Ti), rhodonite (Mn), fayalite (Fe), jadeite (Na), forsterite (Mg), corundum (Al), chlorite, epidote, plagioclase and muscovite, natural chalcopyrite, tetrahedrite, tennantite, stibnite, pyrite, sphalerite, galena, hausmannite (Mn2+), manganite (Mn3+), pyrolusite (Mn4+) and synthetic Co Ni As, Sn O and Cd Te, as well as the native metals Ag, Au, Te and Se; "NIST694", "DNC-1", "W-2a", "SY-4", "B25-88" and "BIR-1a" for major elements; "NIST-694", "DNC-1", "LKSD-3", "TDB-1", "W-2a", "SY-4", "CTA-AC-1", "BIR-1a", "NCSDC70009", "OREAS100a", "OREAS" for trace elements | 0 |  |  |  | 0.127 |  | 0.014 | [7 empty] | 0 | [5 empty] | 0.007 | [5 empty] | 0 | [5 empty] | 0.459 | [9 empty] | 46.3 |  | 0 |  |  |  | 0 | [7 empty] | 0 | [13 empty] | 0 | [9 empty] | 0.299 | [5 empty] | 0 | [15 empty] | 53.27 |  | 0 |  |  |  | 0 | [5 empty] | 0 | [7 empty] | 0 | [19 empty] | 0.116 |  |  |  |  | 2024 | Kevrekidis, E.; Triantafyllidis, S.S.; Tombros, S.F.; Kokkalas, S.; Papavasiliou, J.; Kappis, K.; Papageorgiou, K.; Koukouvelas, I.; Fitros, M.; Zouzias, D.; et al. Revisiting the Concealed Zn-Pb±(Ag,Ge) VMS-Style Ore Deposit, Molai, Southeastern Peloponnese, Greece. Minerals 2024, 14, 885. https://doi.org/10.3390/min14090885 |  | GRC | Peloponnese
| Molai | Molai-Vigla-Mesovouni-Gkagkania-Fournos | Seafloor hydrothermal | Volcanic-hosted massive sulfide (VMS) | VMS zinc-lead-silver-germanium | Zn, Pb | Ag, Ge | Zn, Pb, Ag, Ge | Kevrekidis et al., 2024 |  | 3163-Pyrite-line2-9-1 | 3163-Pyrite-line2-9-1 | drill core, surface outcrop |  |  |  |  | ore material, wall rock | drill core, grab | drill core, grab | rock | [5 empty] | igneous rock |  |  |  | sphalerite, pyrite, galena, tetrahedrite, chalcopyrite | [6 empty] | epidote, chlorite, tennantite, stibnite, hausmannite, manganite, pyrolusite | Samples were commercially prepared using the ES6 code | ICP-OES, ICP-MS, EMPA, SEM-EDS, WDS | JEOL JSM-6300 SEM equipped with energy dispersive and wavelength spectrometers (EDS and WDS) and INCA software; JEOL 8900 Superprobe equipped with wavelength, energy dispersive and back-scatter detectors and a xClent system | Laboratory of Electron Microscopy and Microanalysis, University of Patras, Greece; Microprobe Center of the Department of Earth and Planetary Sciences Department, at McGill University, Montreal, QC, Canada; Act Labs, Ancaster, ON, Canada | SEM: accelerating voltage of 25 kV and beam current of 3.3 nA, with a 4-µm beam diameter. The total counting time was 60 s, and dead time, 40%. EMPA: acceleration voltage of 15 kV, a beam current of 10 nA, and a counting time of 20 s for all elements, except 100 s for Ag and 50 s for As and Te. Scans in WDS mode were also used to detect trace element contents. | Natural marialite (Cl), tourmaline (B, F), orthoclase (K), diopside (Ca, Si), ilmenite (Ti), rhodonite (Mn), fayalite (Fe), jadeite (Na), forsterite (Mg), corundum (Al), chlorite, epidote, plagioclase and muscovite, natural chalcopyrite, tetrahedrite, tennantite, stibnite, pyrite, sphalerite, galena, hausmannite (Mn2+), manganite (Mn3+), pyrolusite (Mn4+) and synthetic Co Ni As, Sn O and Cd Te, as well as the native metals Ag, Au, Te and Se; "NIST694", "DNC-1", "W-2a", "SY-4", "B25-88" and "BIR-1a" for major elements; "NIST-694", "DNC-1", "LKSD-3", "TDB-1", "W-2a", "SY-4", "CTA-AC-1", "BIR-1a", "NCSDC70009", "OREAS100a", "OREAS" for trace elements | 0 |  |  |  | 0.008 |  | 0.015 | [7 empty] | 0 | [5 empty] | 0.013 | [5 empty] | 0 | [5 empty] | 0.068 | [9 empty] | 46.73 |  | 0 |  |  |  | 0 | [7 empty] | 0 | [13 empty] | 0 | [9 empty] | 0.147 | [5 empty] | 0 | [15 empty] | 53.08 |  | 0 |  |  |  | 0 | [5 empty] | 0 | [7 empty] | 0 | [19 empty] | 0.067 |  |  |  |  | 2024 | Kevrekidis, E.; Triantafyllidis, S.S.; Tombros, S.F.; Kokkalas, S.; Papavasiliou, J.; Kappis, K.; Papageorgiou, K.; Koukouvelas, I.; Fitros, M.; Zouzias, D.; et al. Revisiting the Concealed Zn-Pb±(Ag,Ge) VMS-Style Ore Deposit, Molai, Southeastern Peloponnese, Greece. Minerals 2024, 14, 885. https://doi.org/10.3390/min14090885 |  | GRC | Peloponnese
| Molai | Molai-Vigla-Mesovouni-Gkagkania-Fournos | Seafloor hydrothermal | Volcanic-hosted massive sulfide (VMS) | VMS zinc-lead-silver-germanium | Zn, Pb | Ag, Ge | Zn, Pb, Ag, Ge | Kevrekidis et al., 2024 |  | 3163-Pyrite-line2-10-1 | 3163-Pyrite-line2-10-1 | drill core, surface outcrop |  |  |  |  | ore material, wall rock | drill core, grab | drill core, grab | rock | [5 empty] | igneous rock |  |  |  | sphalerite, pyrite, galena, tetrahedrite, chalcopyrite | [6 empty] | epidote, chlorite, tennantite, stibnite, hausmannite, manganite, pyrolusite | Samples were commercially prepared using the ES6 code | ICP-OES, ICP-MS, EMPA, SEM-EDS, WDS | JEOL JSM-6300 SEM equipped with energy dispersive and wavelength spectrometers (EDS and WDS) and INCA software; JEOL 8900 Superprobe equipped with wavelength, energy dispersive and back-scatter detectors and a xClent system | Laboratory of Electron Microscopy and Microanalysis, University of Patras, Greece; Microprobe Center of the Department of Earth and Planetary Sciences Department, at McGill University, Montreal, QC, Canada; Act Labs, Ancaster, ON, Canada | SEM: accelerating voltage of 25 kV and beam current of 3.3 nA, with a 4-µm beam diameter. The total counting time was 60 s, and dead time, 40%. EMPA: acceleration voltage of 15 kV, a beam current of 10 nA, and a counting time of 20 s for all elements, except 100 s for Ag and 50 s for As and Te. Scans in WDS mode were also used to detect trace element contents. | Natural marialite (Cl), tourmaline (B, F), orthoclase (K), diopside (Ca, Si), ilmenite (Ti), rhodonite (Mn), fayalite (Fe), jadeite (Na), forsterite (Mg), corundum (Al), chlorite, epidote, plagioclase and muscovite, natural chalcopyrite, tetrahedrite, tennantite, stibnite, pyrite, sphalerite, galena, hausmannite (Mn2+), manganite (Mn3+), pyrolusite (Mn4+) and synthetic Co Ni As, Sn O and Cd Te, as well as the native metals Ag, Au, Te and Se; "NIST694", "DNC-1", "W-2a", "SY-4", "B25-88" and "BIR-1a" for major elements; "NIST-694", "DNC-1", "LKSD-3", "TDB-1", "W-2a", "SY-4", "CTA-AC-1", "BIR-1a", "NCSDC70009", "OREAS100a", "OREAS" for trace elements | 0 |  |  |  | 0.096 |  | 0 | [7 empty] | 0 | [5 empty] | 0.031 | [5 empty] | 0 | [5 empty] | 0.009 | [9 empty] | 46.73 |  | 0.005 |  |  |  | 0.007 | [7 empty] | 0 | [13 empty] | 0.006 | [9 empty] | 0 | [5 empty] | 0 | [15 empty] | 53.11 |  | 0 |  |  |  | 0.008 | [5 empty] | 0 | [7 empty] | 0 | [19 empty] | 0.029 |  |  |  |  | 2024 | Kevrekidis, E.; Triantafyllidis, S.S.; Tombros, S.F.; Kokkalas, S.; Papavasiliou, J.; Kappis, K.; Papageorgiou, K.; Koukouvelas, I.; Fitros, M.; Zouzias, D.; et al. Revisiting the Concealed Zn-Pb±(Ag,Ge) VMS-Style Ore Deposit, Molai, Southeastern Peloponnese, Greece. Minerals 2024, 14, 885. https://doi.org/10.3390/min14090885 |  | GRC | Peloponnese
| Molai | Molai-Vigla-Mesovouni-Gkagkania-Fournos | Seafloor hydrothermal | Volcanic-hosted massive sulfide (VMS) | VMS zinc-lead-silver-germanium | Zn, Pb | Ag, Ge | Zn, Pb, Ag, Ge | Kevrekidis et al., 2024 |  | 3163-Pyrite-Line1-1-1 | 3163-Pyrite-Line1-1-1 | drill core, surface outcrop |  |  |  |  | ore material, wall rock | drill core, grab | drill core, grab | rock | [5 empty] | igneous rock |  |  |  | sphalerite, pyrite, galena, tetrahedrite, chalcopyrite | [6 empty] | epidote, chlorite, tennantite, stibnite, hausmannite, manganite, pyrolusite | Samples were commercially prepared using the ES6 code | ICP-OES, ICP-MS, EMPA, SEM-EDS, WDS | JEOL JSM-6300 SEM equipped with energy dispersive and wavelength spectrometers (EDS and WDS) and INCA software; JEOL 8900 Superprobe equipped with wavelength, energy dispersive and back-scatter detectors and a xClent system | Laboratory of Electron Microscopy and Microanalysis, University of Patras, Greece; Microprobe Center of the Department of Earth and Planetary Sciences Department, at McGill University, Montreal, QC, Canada; Act Labs, Ancaster, ON, Canada | SEM: accelerating voltage of 25 kV and beam current of 3.3 nA, with a 4-µm beam diameter. The total counting time was 60 s, and dead time, 40%. EMPA: acceleration voltage of 15 kV, a beam current of 10 nA, and a counting time of 20 s for all elements, except 100 s for Ag and 50 s for As and Te. Scans in WDS mode were also used to detect trace element contents. | Natural marialite (Cl), tourmaline (B, F), orthoclase (K), diopside (Ca, Si), ilmenite (Ti), rhodonite (Mn), fayalite (Fe), jadeite (Na), forsterite (Mg), corundum (Al), chlorite, epidote, plagioclase and muscovite, natural chalcopyrite, tetrahedrite, tennantite, stibnite, pyrite, sphalerite, galena, hausmannite (Mn2+), manganite (Mn3+), pyrolusite (Mn4+) and synthetic Co Ni As, Sn O and Cd Te, as well as the native metals Ag, Au, Te and Se; "NIST694", "DNC-1", "W-2a", "SY-4", "B25-88" and "BIR-1a" for major elements; "NIST-694", "DNC-1", "LKSD-3", "TDB-1", "W-2a", "SY-4", "CTA-AC-1", "BIR-1a", "NCSDC70009", "OREAS100a", "OREAS" for trace elements | 0 |  |  |  | 0 |  | 0 | [7 empty] | 0 | [5 empty] | 0.012 | [5 empty] | 0 | [5 empty] | 0.013 | [9 empty] | 47.21 |  | 0 |  |  |  | 0 | [7 empty] | 0 | [13 empty] | 0 | [9 empty] | 0 | [5 empty] | 0 | [15 empty] | 53 |  | 0 |  |  |  | 0.005 | [5 empty] | 0 | [7 empty] | 0.011 | [19 empty] | 0.016 |  |  |  |  | 2024 | Kevrekidis, E.; Triantafyllidis, S.S.; Tombros, S.F.; Kokkalas, S.; Papavasiliou, J.; Kappis, K.; Papageorgiou, K.; Koukouvelas, I.; Fitros, M.; Zouzias, D.; et al. Revisiting the Concealed Zn-Pb±(Ag,Ge) VMS-Style Ore Deposit, Molai, Southeastern Peloponnese, Greece. Minerals 2024, 14, 885. https://doi.org/10.3390/min14090885 |  | GRC | Peloponnese
| Molai | Molai-Vigla-Mesovouni-Gkagkania-Fournos | Seafloor hydrothermal | Volcanic-hosted massive sulfide (VMS) | VMS zinc-lead-silver-germanium | Zn, Pb | Ag, Ge | Zn, Pb, Ag, Ge | Kevrekidis et al., 2024 |  | 3163-Pyrite-Line1-2-1 | 3163-Pyrite-Line1-2-1 | drill core, surface outcrop |  |  |  |  | ore material, wall rock | drill core, grab | drill core, grab | rock | [5 empty] | igneous rock |  |  |  | sphalerite, pyrite, galena, tetrahedrite, chalcopyrite | [6 empty] | epidote, chlorite, tennantite, stibnite, hausmannite, manganite, pyrolusite | Samples were commercially prepared using the ES6 code | ICP-OES, ICP-MS, EMPA, SEM-EDS, WDS | JEOL JSM-6300 SEM equipped with energy dispersive and wavelength spectrometers (EDS and WDS) and INCA software; JEOL 8900 Superprobe equipped with wavelength, energy dispersive and back-scatter detectors and a xClent system | Laboratory of Electron Microscopy and Microanalysis, University of Patras, Greece; Microprobe Center of the Department of Earth and Planetary Sciences Department, at McGill University, Montreal, QC, Canada; Act Labs, Ancaster, ON, Canada | SEM: accelerating voltage of 25 kV and beam current of 3.3 nA, with a 4-µm beam diameter. The total counting time was 60 s, and dead time, 40%. EMPA: acceleration voltage of 15 kV, a beam current of 10 nA, and a counting time of 20 s for all elements, except 100 s for Ag and 50 s for As and Te. Scans in WDS mode were also used to detect trace element contents. | Natural marialite (Cl), tourmaline (B, F), orthoclase (K), diopside (Ca, Si), ilmenite (Ti), rhodonite (Mn), fayalite (Fe), jadeite (Na), forsterite (Mg), corundum (Al), chlorite, epidote, plagioclase and muscovite, natural chalcopyrite, tetrahedrite, tennantite, stibnite, pyrite, sphalerite, galena, hausmannite (Mn2+), manganite (Mn3+), pyrolusite (Mn4+) and synthetic Co Ni As, Sn O and Cd Te, as well as the native metals Ag, Au, Te and Se; "NIST694", "DNC-1", "W-2a", "SY-4", "B25-88" and "BIR-1a" for major elements; "NIST-694", "DNC-1", "LKSD-3", "TDB-1", "W-2a", "SY-4", "CTA-AC-1", "BIR-1a", "NCSDC70009", "OREAS100a", "OREAS" for trace elements | 0.022 |  |  |  | 0.282 |  | 0 | [7 empty] | 0 | [5 empty] | 0.008 | [5 empty] | 0 | [5 empty] | 0 | [9 empty] | 46.59 |  | 0 |  |  |  | 0 | [7 empty] | 0.017 | [13 empty] | 0.007 | [9 empty] | 0 | [5 empty] | 0 | [15 empty] | 52.4 |  | 0 |  |  |  | 0.016 | [5 empty] | 0 | [7 empty] | 0 | [19 empty] | 0.009 |  |  |  |  | 2024 | Kevrekidis, E.; Triantafyllidis, S.S.; Tombros, S.F.; Kokkalas, S.; Papavasiliou, J.; Kappis, K.; Papageorgiou, K.; Koukouvelas, I.; Fitros, M.; Zouzias, D.; et al. Revisiting the Concealed Zn-Pb±(Ag,Ge) VMS-Style Ore Deposit, Molai, Southeastern Peloponnese, Greece. Minerals 2024, 14, 885. https://doi.org/10.3390/min14090885 |  | GRC | Peloponnese
| Molai | Molai-Vigla-Mesovouni-Gkagkania-Fournos | Seafloor hydrothermal | Volcanic-hosted massive sulfide (VMS) | VMS zinc-lead-silver-germanium | Zn, Pb | Ag, Ge | Zn, Pb, Ag, Ge | Kevrekidis et al., 2024 |  | 3163-Pyrite-Line1-3-1 | 3163-Pyrite-Line1-3-1 | drill core, surface outcrop |  |  |  |  | ore material, wall rock | drill core, grab | drill core, grab | rock | [5 empty] | igneous rock |  |  |  | sphalerite, pyrite, galena, tetrahedrite, chalcopyrite | [6 empty] | epidote, chlorite, tennantite, stibnite, hausmannite, manganite, pyrolusite | Samples were commercially prepared using the ES6 code | ICP-OES, ICP-MS, EMPA, SEM-EDS, WDS | JEOL JSM-6300 SEM equipped with energy dispersive and wavelength spectrometers (EDS and WDS) and INCA software; JEOL 8900 Superprobe equipped with wavelength, energy dispersive and back-scatter detectors and a xClent system | Laboratory of Electron Microscopy and Microanalysis, University of Patras, Greece; Microprobe Center of the Department of Earth and Planetary Sciences Department, at McGill University, Montreal, QC, Canada; Act Labs, Ancaster, ON, Canada | SEM: accelerating voltage of 25 kV and beam current of 3.3 nA, with a 4-µm beam diameter. The total counting time was 60 s, and dead time, 40%. EMPA: acceleration voltage of 15 kV, a beam current of 10 nA, and a counting time of 20 s for all elements, except 100 s for Ag and 50 s for As and Te. Scans in WDS mode were also used to detect trace element contents. | Natural marialite (Cl), tourmaline (B, F), orthoclase (K), diopside (Ca, Si), ilmenite (Ti), rhodonite (Mn), fayalite (Fe), jadeite (Na), forsterite (Mg), corundum (Al), chlorite, epidote, plagioclase and muscovite, natural chalcopyrite, tetrahedrite, tennantite, stibnite, pyrite, sphalerite, galena, hausmannite (Mn2+), manganite (Mn3+), pyrolusite (Mn4+) and synthetic Co Ni As, Sn O and Cd Te, as well as the native metals Ag, Au, Te and Se; "NIST694", "DNC-1", "W-2a", "SY-4", "B25-88" and "BIR-1a" for major elements; "NIST-694", "DNC-1", "LKSD-3", "TDB-1", "W-2a", "SY-4", "CTA-AC-1", "BIR-1a", "NCSDC70009", "OREAS100a", "OREAS" for trace elements | 0 |  |  |  | 0.015 |  | 0.011 | [7 empty] | 0 | [5 empty] | 0 | [5 empty] | 0 | [5 empty] | 0 | [9 empty] | 47.13 |  | 0 |  |  |  | 0.008 | [7 empty] | 0 | [13 empty] | 0 | [9 empty] | 0 | [5 empty] | 0 | [15 empty] | 52.92 |  | 0 |  |  |  | 0 | [5 empty] | 0 | [7 empty] | 0 | [19 empty] | 0 |  |  |  |  | 2024 | Kevrekidis, E.; Triantafyllidis, S.S.; Tombros, S.F.; Kokkalas, S.; Papavasiliou, J.; Kappis, K.; Papageorgiou, K.; Koukouvelas, I.; Fitros, M.; Zouzias, D.; et al. Revisiting the Concealed Zn-Pb±(Ag,Ge) VMS-Style Ore Deposit, Molai, Southeastern Peloponnese, Greece. Minerals 2024, 14, 885. https://doi.org/10.3390/min14090885 |  | GRC | Peloponnese
| Molai | Molai-Vigla-Mesovouni-Gkagkania-Fournos | Seafloor hydrothermal | Volcanic-hosted massive sulfide (VMS) | VMS zinc-lead-silver-germanium | Zn, Pb | Ag, Ge | Zn, Pb, Ag, Ge | Kevrekidis et al., 2024 |  | 3163-Pyrite-Line1-4-1 | 3163-Pyrite-Line1-4-1 | drill core, surface outcrop |  |  |  |  | ore material, wall rock | drill core, grab | drill core, grab | rock | [5 empty] | igneous rock |  |  |  | sphalerite, pyrite, galena, tetrahedrite, chalcopyrite | [6 empty] | epidote, chlorite, tennantite, stibnite, hausmannite, manganite, pyrolusite | Samples were commercially prepared using the ES6 code | ICP-OES, ICP-MS, EMPA, SEM-EDS, WDS | JEOL JSM-6300 SEM equipped with energy dispersive and wavelength spectrometers (EDS and WDS) and INCA software; JEOL 8900 Superprobe equipped with wavelength, energy dispersive and back-scatter detectors and a xClent system | Laboratory of Electron Microscopy and Microanalysis, University of Patras, Greece; Microprobe Center of the Department of Earth and Planetary Sciences Department, at McGill University, Montreal, QC, Canada; Act Labs, Ancaster, ON, Canada | SEM: accelerating voltage of 25 kV and beam current of 3.3 nA, with a 4-µm beam diameter. The total counting time was 60 s, and dead time, 40%. EMPA: acceleration voltage of 15 kV, a beam current of 10 nA, and a counting time of 20 s for all elements, except 100 s for Ag and 50 s for As and Te. Scans in WDS mode were also used to detect trace element contents. | Natural marialite (Cl), tourmaline (B, F), orthoclase (K), diopside (Ca, Si), ilmenite (Ti), rhodonite (Mn), fayalite (Fe), jadeite (Na), forsterite (Mg), corundum (Al), chlorite, epidote, plagioclase and muscovite, natural chalcopyrite, tetrahedrite, tennantite, stibnite, pyrite, sphalerite, galena, hausmannite (Mn2+), manganite (Mn3+), pyrolusite (Mn4+) and synthetic Co Ni As, Sn O and Cd Te, as well as the native metals Ag, Au, Te and Se; "NIST694", "DNC-1", "W-2a", "SY-4", "B25-88" and "BIR-1a" for major elements; "NIST-694", "DNC-1", "LKSD-3", "TDB-1", "W-2a", "SY-4", "CTA-AC-1", "BIR-1a", "NCSDC70009", "OREAS100a", "OREAS" for trace elements | 0.014 |  |  |  | 0.276 |  | 0 | [7 empty] | 0 | [5 empty] | 0.039 | [5 empty] | 0 | [5 empty] | 0.018 | [9 empty] | 47.13 |  | 0 |  |  |  | 0 | [7 empty] | 0.018 | [13 empty] | 0 | [9 empty] | 0.012 | [5 empty] | 0 | [15 empty] | 52.8 |  | 0 |  |  |  | 0.009 | [5 empty] | 0 | [7 empty] | 0 | [19 empty] | 0.069 |  |  |  |  | 2024 | Kevrekidis, E.; Triantafyllidis, S.S.; Tombros, S.F.; Kokkalas, S.; Papavasiliou, J.; Kappis, K.; Papageorgiou, K.; Koukouvelas, I.; Fitros, M.; Zouzias, D.; et al. Revisiting the Concealed Zn-Pb±(Ag,Ge) VMS-Style Ore Deposit, Molai, Southeastern Peloponnese, Greece. Minerals 2024, 14, 885. https://doi.org/10.3390/min14090885 |  | GRC | Peloponnese
| Molai | Molai-Vigla-Mesovouni-Gkagkania-Fournos | Seafloor hydrothermal | Volcanic-hosted massive sulfide (VMS) | VMS zinc-lead-silver-germanium | Zn, Pb | Ag, Ge | Zn, Pb, Ag, Ge | Kevrekidis et al., 2024 |  | 3163-Pyrite-Line1-5-1 | 3163-Pyrite-Line1-5-1 | drill core, surface outcrop |  |  |  |  | ore material, wall rock | drill core, grab | drill core, grab | rock | [5 empty] | igneous rock |  |  |  | sphalerite, pyrite, galena, tetrahedrite, chalcopyrite | [6 empty] | epidote, chlorite, tennantite, stibnite, hausmannite, manganite, pyrolusite | Samples were commercially prepared using the ES6 code | ICP-OES, ICP-MS, EMPA, SEM-EDS, WDS | JEOL JSM-6300 SEM equipped with energy dispersive and wavelength spectrometers (EDS and WDS) and INCA software; JEOL 8900 Superprobe equipped with wavelength, energy dispersive and back-scatter detectors and a xClent system | Laboratory of Electron Microscopy and Microanalysis, University of Patras, Greece; Microprobe Center of the Department of Earth and Planetary Sciences Department, at McGill University, Montreal, QC, Canada; Act Labs, Ancaster, ON, Canada | SEM: accelerating voltage of 25 kV and beam current of 3.3 nA, with a 4-µm beam diameter. The total counting time was 60 s, and dead time, 40%. EMPA: acceleration voltage of 15 kV, a beam current of 10 nA, and a counting time of 20 s for all elements, except 100 s for Ag and 50 s for As and Te. Scans in WDS mode were also used to detect trace element contents. | Natural marialite (Cl), tourmaline (B, F), orthoclase (K), diopside (Ca, Si), ilmenite (Ti), rhodonite (Mn), fayalite (Fe), jadeite (Na), forsterite (Mg), corundum (Al), chlorite, epidote, plagioclase and muscovite, natural chalcopyrite, tetrahedrite, tennantite, stibnite, pyrite, sphalerite, galena, hausmannite (Mn2+), manganite (Mn3+), pyrolusite (Mn4+) and synthetic Co Ni As, Sn O and Cd Te, as well as the native metals Ag, Au, Te and Se; "NIST694", "DNC-1", "W-2a", "SY-4", "B25-88" and "BIR-1a" for major elements; "NIST-694", "DNC-1", "LKSD-3", "TDB-1", "W-2a", "SY-4", "CTA-AC-1", "BIR-1a", "NCSDC70009", "OREAS100a", "OREAS" for trace elements | 0 |  |  |  | 0.22 |  | 0.007 | [7 empty] | 0 | [5 empty] | 0.023 | [5 empty] | 0 | [5 empty] | 0 | [9 empty] | 46.79 |  | 0 |  |  |  | 0.017 | [7 empty] | 0 | [13 empty] | 0.014 | [9 empty] | 0.01 | [5 empty] | 0 | [15 empty] | 52.71 |  | 0 |  |  |  | 0 | [5 empty] | 0 | [7 empty] | 0 | [19 empty] | 0 |  |  |  |  | 2024 | Kevrekidis, E.; Triantafyllidis, S.S.; Tombros, S.F.; Kokkalas, S.; Papavasiliou, J.; Kappis, K.; Papageorgiou, K.; Koukouvelas, I.; Fitros, M.; Zouzias, D.; et al. Revisiting the Concealed Zn-Pb±(Ag,Ge) VMS-Style Ore Deposit, Molai, Southeastern Peloponnese, Greece. Minerals 2024, 14, 885. https://doi.org/10.3390/min14090885 |  | GRC | Peloponnese
| Molai | Molai-Vigla-Mesovouni-Gkagkania-Fournos | Seafloor hydrothermal | Volcanic-hosted massive sulfide (VMS) | VMS zinc-lead-silver-germanium | Zn, Pb | Ag, Ge | Zn, Pb, Ag, Ge | Kevrekidis et al., 2024 |  | 3163-Pyrite-Line1-6-1 | 3163-Pyrite-Line1-6-1 | drill core, surface outcrop |  |  |  |  | ore material, wall rock | drill core, grab | drill core, grab | rock | [5 empty] | igneous rock |  |  |  | sphalerite, pyrite, galena, tetrahedrite, chalcopyrite | [6 empty] | epidote, chlorite, tennantite, stibnite, hausmannite, manganite, pyrolusite | Samples were commercially prepared using the ES6 code | ICP-OES, ICP-MS, EMPA, SEM-EDS, WDS | JEOL JSM-6300 SEM equipped with energy dispersive and wavelength spectrometers (EDS and WDS) and INCA software; JEOL 8900 Superprobe equipped with wavelength, energy dispersive and back-scatter detectors and a xClent system | Laboratory of Electron Microscopy and Microanalysis, University of Patras, Greece; Microprobe Center of the Department of Earth and Planetary Sciences Department, at McGill University, Montreal, QC, Canada; Act Labs, Ancaster, ON, Canada | SEM: accelerating voltage of 25 kV and beam current of 3.3 nA, with a 4-µm beam diameter. The total counting time was 60 s, and dead time, 40%. EMPA: acceleration voltage of 15 kV, a beam current of 10 nA, and a counting time of 20 s for all elements, except 100 s for Ag and 50 s for As and Te. Scans in WDS mode were also used to detect trace element contents. | Natural marialite (Cl), tourmaline (B, F), orthoclase (K), diopside (Ca, Si), ilmenite (Ti), rhodonite (Mn), fayalite (Fe), jadeite (Na), forsterite (Mg), corundum (Al), chlorite, epidote, plagioclase and muscovite, natural chalcopyrite, tetrahedrite, tennantite, stibnite, pyrite, sphalerite, galena, hausmannite (Mn2+), manganite (Mn3+), pyrolusite (Mn4+) and synthetic Co Ni As, Sn O and Cd Te, as well as the native metals Ag, Au, Te and Se; "NIST694", "DNC-1", "W-2a", "SY-4", "B25-88" and "BIR-1a" for major elements; "NIST-694", "DNC-1", "LKSD-3", "TDB-1", "W-2a", "SY-4", "CTA-AC-1", "BIR-1a", "NCSDC70009", "OREAS100a", "OREAS" for trace elements | 0.021 |  |  |  | 0.262 |  | 0 | [7 empty] | 0 | [5 empty] | 0.034 | [5 empty] | 0 | [5 empty] | 0.032 | [9 empty] | 47.2 |  | 0.01 |  |  |  | 0 | [7 empty] | 0 | [13 empty] | 0.008 | [9 empty] | 0 | [5 empty] | 0 | [15 empty] | 52.83 |  | 0 |  |  |  | 0.013 | [5 empty] | 0 | [7 empty] | 0.01 | [19 empty] | 0 |  |  |  |  | 2024 | Kevrekidis, E.; Triantafyllidis, S.S.; Tombros, S.F.; Kokkalas, S.; Papavasiliou, J.; Kappis, K.; Papageorgiou, K.; Koukouvelas, I.; Fitros, M.; Zouzias, D.; et al. Revisiting the Concealed Zn-Pb±(Ag,Ge) VMS-Style Ore Deposit, Molai, Southeastern Peloponnese, Greece. Minerals 2024, 14, 885. https://doi.org/10.3390/min14090885 |  | GRC | Peloponnese
| Molai | Molai-Vigla-Mesovouni-Gkagkania-Fournos | Seafloor hydrothermal | Volcanic-hosted massive sulfide (VMS) | VMS zinc-lead-silver-germanium | Zn, Pb | Ag, Ge | Zn, Pb, Ag, Ge | Kevrekidis et al., 2024 |  | 3163-Pyrite-Line1-7-1 | 3163-Pyrite-Line1-7-1 | drill core, surface outcrop |  |  |  |  | ore material, wall rock | drill core, grab | drill core, grab | rock | [5 empty] | igneous rock |  |  |  | sphalerite, pyrite, galena, tetrahedrite, chalcopyrite | [6 empty] | epidote, chlorite, tennantite, stibnite, hausmannite, manganite, pyrolusite | Samples were commercially prepared using the ES6 code | ICP-OES, ICP-MS, EMPA, SEM-EDS, WDS | JEOL JSM-6300 SEM equipped with energy dispersive and wavelength spectrometers (EDS and WDS) and INCA software; JEOL 8900 Superprobe equipped with wavelength, energy dispersive and back-scatter detectors and a xClent system | Laboratory of Electron Microscopy and Microanalysis, University of Patras, Greece; Microprobe Center of the Department of Earth and Planetary Sciences Department, at McGill University, Montreal, QC, Canada; Act Labs, Ancaster, ON, Canada | SEM: accelerating voltage of 25 kV and beam current of 3.3 nA, with a 4-µm beam diameter. The total counting time was 60 s, and dead time, 40%. EMPA: acceleration voltage of 15 kV, a beam current of 10 nA, and a counting time of 20 s for all elements, except 100 s for Ag and 50 s for As and Te. Scans in WDS mode were also used to detect trace element contents. | Natural marialite (Cl), tourmaline (B, F), orthoclase (K), diopside (Ca, Si), ilmenite (Ti), rhodonite (Mn), fayalite (Fe), jadeite (Na), forsterite (Mg), corundum (Al), chlorite, epidote, plagioclase and muscovite, natural chalcopyrite, tetrahedrite, tennantite, stibnite, pyrite, sphalerite, galena, hausmannite (Mn2+), manganite (Mn3+), pyrolusite (Mn4+) and synthetic Co Ni As, Sn O and Cd Te, as well as the native metals Ag, Au, Te and Se; "NIST694", "DNC-1", "W-2a", "SY-4", "B25-88" and "BIR-1a" for major elements; "NIST-694", "DNC-1", "LKSD-3", "TDB-1", "W-2a", "SY-4", "CTA-AC-1", "BIR-1a", "NCSDC70009", "OREAS100a", "OREAS" for trace elements | 0.009 |  |  |  | 0.019 |  | 0 | [7 empty] | 0 | [5 empty] | 0.031 | [5 empty] | 0 | [5 empty] | 0.02 | [9 empty] | 46.9 |  | 0 |  |  |  | 0 | [7 empty] | 0 | [13 empty] | 0 | [9 empty] | 0.01 | [5 empty] | 0 | [15 empty] | 52.96 |  | 0 |  |  |  | 0 | [5 empty] | 0 | [7 empty] | 0 | [19 empty] | 0 |  |  |  |  | 2024 | Kevrekidis, E.; Triantafyllidis, S.S.; Tombros, S.F.; Kokkalas, S.; Papavasiliou, J.; Kappis, K.; Papageorgiou, K.; Koukouvelas, I.; Fitros, M.; Zouzias, D.; et al. Revisiting the Concealed Zn-Pb±(Ag,Ge) VMS-Style Ore Deposit, Molai, Southeastern Peloponnese, Greece. Minerals 2024, 14, 885. https://doi.org/10.3390/min14090885 |  | GRC | Peloponnese
| Molai | Molai-Vigla-Mesovouni-Gkagkania-Fournos | Seafloor hydrothermal | Volcanic-hosted massive sulfide (VMS) | VMS zinc-lead-silver-germanium | Zn, Pb | Ag, Ge | Zn, Pb, Ag, Ge | Kevrekidis et al., 2024 |  | 3163-Pyrite-Line1-8-1 | 3163-Pyrite-Line1-8-1 | drill core, surface outcrop |  |  |  |  | ore material, wall rock | drill core, grab | drill core, grab | rock | [5 empty] | igneous rock |  |  |  | sphalerite, pyrite, galena, tetrahedrite, chalcopyrite | [6 empty] | epidote, chlorite, tennantite, stibnite, hausmannite, manganite, pyrolusite | Samples were commercially prepared using the ES6 code | ICP-OES, ICP-MS, EMPA, SEM-EDS, WDS | JEOL JSM-6300 SEM equipped with energy dispersive and wavelength spectrometers (EDS and WDS) and INCA software; JEOL 8900 Superprobe equipped with wavelength, energy dispersive and back-scatter detectors and a xClent system | Laboratory of Electron Microscopy and Microanalysis, University of Patras, Greece; Microprobe Center of the Department of Earth and Planetary Sciences Department, at McGill University, Montreal, QC, Canada; Act Labs, Ancaster, ON, Canada | SEM: accelerating voltage of 25 kV and beam current of 3.3 nA, with a 4-µm beam diameter. The total counting time was 60 s, and dead time, 40%. EMPA: acceleration voltage of 15 kV, a beam current of 10 nA, and a counting time of 20 s for all elements, except 100 s for Ag and 50 s for As and Te. Scans in WDS mode were also used to detect trace element contents. | Natural marialite (Cl), tourmaline (B, F), orthoclase (K), diopside (Ca, Si), ilmenite (Ti), rhodonite (Mn), fayalite (Fe), jadeite (Na), forsterite (Mg), corundum (Al), chlorite, epidote, plagioclase and muscovite, natural chalcopyrite, tetrahedrite, tennantite, stibnite, pyrite, sphalerite, galena, hausmannite (Mn2+), manganite (Mn3+), pyrolusite (Mn4+) and synthetic Co Ni As, Sn O and Cd Te, as well as the native metals Ag, Au, Te and Se; "NIST694", "DNC-1", "W-2a", "SY-4", "B25-88" and "BIR-1a" for major elements; "NIST-694", "DNC-1", "LKSD-3", "TDB-1", "W-2a", "SY-4", "CTA-AC-1", "BIR-1a", "NCSDC70009", "OREAS100a", "OREAS" for trace elements | 0 |  |  |  | 0 |  | 0.008 | [7 empty] | 0.021 | [5 empty] | 0.035 | [5 empty] | 0 | [5 empty] | 0 | [9 empty] | 46.94 |  | 0 |  |  |  | 0.012 | [7 empty] | 0 | [13 empty] | 0.007 | [9 empty] | 0 | [5 empty] | 0 | [15 empty] | 53.09 |  | 0 |  |  |  | 0.008 | [5 empty] | 0 | [7 empty] | 0 | [19 empty] | 0.011 |  |  |  |  | 2024 | Kevrekidis, E.; Triantafyllidis, S.S.; Tombros, S.F.; Kokkalas, S.; Papavasiliou, J.; Kappis, K.; Papageorgiou, K.; Koukouvelas, I.; Fitros, M.; Zouzias, D.; et al. Revisiting the Concealed Zn-Pb±(Ag,Ge) VMS-Style Ore Deposit, Molai, Southeastern Peloponnese, Greece. Minerals 2024, 14, 885. https://doi.org/10.3390/min14090885 |  | GRC | Peloponnese
| Molai | Molai-Vigla-Mesovouni-Gkagkania-Fournos | Seafloor hydrothermal | Volcanic-hosted massive sulfide (VMS) | VMS zinc-lead-silver-germanium | Zn, Pb | Ag, Ge | Zn, Pb, Ag, Ge | Kevrekidis et al., 2024 |  | 3163-Pyrite-Line1-9-1 | 3163-Pyrite-Line1-9-1 | drill core, surface outcrop |  |  |  |  | ore material, wall rock | drill core, grab | drill core, grab | rock | [5 empty] | igneous rock |  |  |  | sphalerite, pyrite, galena, tetrahedrite, chalcopyrite | [6 empty] | epidote, chlorite, tennantite, stibnite, hausmannite, manganite, pyrolusite | Samples were commercially prepared using the ES6 code | ICP-OES, ICP-MS, EMPA, SEM-EDS, WDS | JEOL JSM-6300 SEM equipped with energy dispersive and wavelength spectrometers (EDS and WDS) and INCA software; JEOL 8900 Superprobe equipped with wavelength, energy dispersive and back-scatter detectors and a xClent system | Laboratory of Electron Microscopy and Microanalysis, University of Patras, Greece; Microprobe Center of the Department of Earth and Planetary Sciences Department, at McGill University, Montreal, QC, Canada; Act Labs, Ancaster, ON, Canada | SEM: accelerating voltage of 25 kV and beam current of 3.3 nA, with a 4-µm beam diameter. The total counting time was 60 s, and dead time, 40%. EMPA: acceleration voltage of 15 kV, a beam current of 10 nA, and a counting time of 20 s for all elements, except 100 s for Ag and 50 s for As and Te. Scans in WDS mode were also used to detect trace element contents. | Natural marialite (Cl), tourmaline (B, F), orthoclase (K), diopside (Ca, Si), ilmenite (Ti), rhodonite (Mn), fayalite (Fe), jadeite (Na), forsterite (Mg), corundum (Al), chlorite, epidote, plagioclase and muscovite, natural chalcopyrite, tetrahedrite, tennantite, stibnite, pyrite, sphalerite, galena, hausmannite (Mn2+), manganite (Mn3+), pyrolusite (Mn4+) and synthetic Co Ni As, Sn O and Cd Te, as well as the native metals Ag, Au, Te and Se; "NIST694", "DNC-1", "W-2a", "SY-4", "B25-88" and "BIR-1a" for major elements; "NIST-694", "DNC-1", "LKSD-3", "TDB-1", "W-2a", "SY-4", "CTA-AC-1", "BIR-1a", "NCSDC70009", "OREAS100a", "OREAS" for trace elements | 0 |  |  |  | 0.04 |  | 0 | [7 empty] | 0 | [5 empty] | 0.016 | [5 empty] | 0 | [5 empty] | 0 | [9 empty] | 46.99 |  | 0 |  |  |  | 0.017 | [7 empty] | 0 | [13 empty] | 0 | [9 empty] | 0 | [5 empty] | 0 | [15 empty] | 53.03 |  | 0 |  |  |  | 0.008 | [5 empty] | 0 | [7 empty] | 0 | [19 empty] | 0 |  |  |  |  | 2024 | Kevrekidis, E.; Triantafyllidis, S.S.; Tombros, S.F.; Kokkalas, S.; Papavasiliou, J.; Kappis, K.; Papageorgiou, K.; Koukouvelas, I.; Fitros, M.; Zouzias, D.; et al. Revisiting the Concealed Zn-Pb±(Ag,Ge) VMS-Style Ore Deposit, Molai, Southeastern Peloponnese, Greece. Minerals 2024, 14, 885. https://doi.org/10.3390/min14090885 |  | GRC | Peloponnese
| Molai | Molai-Vigla-Mesovouni-Gkagkania-Fournos | Seafloor hydrothermal | Volcanic-hosted massive sulfide (VMS) | VMS zinc-lead-silver-germanium | Zn, Pb | Ag, Ge | Zn, Pb, Ag, Ge | Kevrekidis et al., 2024 |  | 3163-Pyrite-Line1-10-1 | 3163-Pyrite-Line1-10-1 | drill core, surface outcrop |  |  |  |  | ore material, wall rock | drill core, grab | drill core, grab | rock | [5 empty] | igneous rock |  |  |  | sphalerite, pyrite, galena, tetrahedrite, chalcopyrite | [6 empty] | epidote, chlorite, tennantite, stibnite, hausmannite, manganite, pyrolusite | Samples were commercially prepared using the ES6 code | ICP-OES, ICP-MS, EMPA, SEM-EDS, WDS | JEOL JSM-6300 SEM equipped with energy dispersive and wavelength spectrometers (EDS and WDS) and INCA software; JEOL 8900 Superprobe equipped with wavelength, energy dispersive and back-scatter detectors and a xClent system | Laboratory of Electron Microscopy and Microanalysis, University of Patras, Greece; Microprobe Center of the Department of Earth and Planetary Sciences Department, at McGill University, Montreal, QC, Canada; Act Labs, Ancaster, ON, Canada | SEM: accelerating voltage of 25 kV and beam current of 3.3 nA, with a 4-µm beam diameter. The total counting time was 60 s, and dead time, 40%. EMPA: acceleration voltage of 15 kV, a beam current of 10 nA, and a counting time of 20 s for all elements, except 100 s for Ag and 50 s for As and Te. Scans in WDS mode were also used to detect trace element contents. | Natural marialite (Cl), tourmaline (B, F), orthoclase (K), diopside (Ca, Si), ilmenite (Ti), rhodonite (Mn), fayalite (Fe), jadeite (Na), forsterite (Mg), corundum (Al), chlorite, epidote, plagioclase and muscovite, natural chalcopyrite, tetrahedrite, tennantite, stibnite, pyrite, sphalerite, galena, hausmannite (Mn2+), manganite (Mn3+), pyrolusite (Mn4+) and synthetic Co Ni As, Sn O and Cd Te, as well as the native metals Ag, Au, Te and Se; "NIST694", "DNC-1", "W-2a", "SY-4", "B25-88" and "BIR-1a" for major elements; "NIST-694", "DNC-1", "LKSD-3", "TDB-1", "W-2a", "SY-4", "CTA-AC-1", "BIR-1a", "NCSDC70009", "OREAS100a", "OREAS" for trace elements | 0 |  |  |  | 0.359 |  | 0.019 | [7 empty] | 0 | [5 empty] | 0 | [5 empty] | 0 | [5 empty] | 0.014 | [9 empty] | 47.04 |  | 0 |  |  |  | 0.012 | [7 empty] | 0.008 | [13 empty] | 0 | [9 empty] | 0.02 | [5 empty] | 0 | [15 empty] | 52.4 |  | 0 |  |  |  | 0 | [5 empty] | 0 | [7 empty] | 0 | [19 empty] | 0 |  |  |  |  | 2024 | Kevrekidis, E.; Triantafyllidis, S.S.; Tombros, S.F.; Kokkalas, S.; Papavasiliou, J.; Kappis, K.; Papageorgiou, K.; Koukouvelas, I.; Fitros, M.; Zouzias, D.; et al. Revisiting the Concealed Zn-Pb±(Ag,Ge) VMS-Style Ore Deposit, Molai, Southeastern Peloponnese, Greece. Minerals 2024, 14, 885. https://doi.org/10.3390/min14090885 |  | GRC | Peloponnese
| Molai | Molai-Vigla-Mesovouni-Gkagkania-Fournos | Seafloor hydrothermal | Volcanic-hosted massive sulfide (VMS) | VMS zinc-lead-silver-germanium | Zn, Pb | Ag, Ge | Zn, Pb, Ag, Ge | Kevrekidis et al., 2024 |  | 3163-Pyrite-Line1-11-1 | 3163-Pyrite-Line1-11-1 | drill core, surface outcrop |  |  |  |  | ore material, wall rock | drill core, grab | drill core, grab | rock | [5 empty] | igneous rock |  |  |  | sphalerite, pyrite, galena, tetrahedrite, chalcopyrite | [6 empty] | epidote, chlorite, tennantite, stibnite, hausmannite, manganite, pyrolusite | Samples were commercially prepared using the ES6 code | ICP-OES, ICP-MS, EMPA, SEM-EDS, WDS | JEOL JSM-6300 SEM equipped with energy dispersive and wavelength spectrometers (EDS and WDS) and INCA software; JEOL 8900 Superprobe equipped with wavelength, energy dispersive and back-scatter detectors and a xClent system | Laboratory of Electron Microscopy and Microanalysis, University of Patras, Greece; Microprobe Center of the Department of Earth and Planetary Sciences Department, at McGill University, Montreal, QC, Canada; Act Labs, Ancaster, ON, Canada | SEM: accelerating voltage of 25 kV and beam current of 3.3 nA, with a 4-µm beam diameter. The total counting time was 60 s, and dead time, 40%. EMPA: acceleration voltage of 15 kV, a beam current of 10 nA, and a counting time of 20 s for all elements, except 100 s for Ag and 50 s for As and Te. Scans in WDS mode were also used to detect trace element contents. | Natural marialite (Cl), tourmaline (B, F), orthoclase (K), diopside (Ca, Si), ilmenite (Ti), rhodonite (Mn), fayalite (Fe), jadeite (Na), forsterite (Mg), corundum (Al), chlorite, epidote, plagioclase and muscovite, natural chalcopyrite, tetrahedrite, tennantite, stibnite, pyrite, sphalerite, galena, hausmannite (Mn2+), manganite (Mn3+), pyrolusite (Mn4+) and synthetic Co Ni As, Sn O and Cd Te, as well as the native metals Ag, Au, Te and Se; "NIST694", "DNC-1", "W-2a", "SY-4", "B25-88" and "BIR-1a" for major elements; "NIST-694", "DNC-1", "LKSD-3", "TDB-1", "W-2a", "SY-4", "CTA-AC-1", "BIR-1a", "NCSDC70009", "OREAS100a", "OREAS" for trace elements | 0.012 |  |  |  | 0.08 |  | 0 | [7 empty] | 0 | [5 empty] | 0.019 | [5 empty] | 0 | [5 empty] | 0 | [9 empty] | 46.9 |  | 0 |  |  |  | 0.016 | [7 empty] | 0 | [13 empty] | 0 | [9 empty] | 0 | [5 empty] | 0 | [15 empty] | 52.82 |  | 0 |  |  |  | 0.013 | [5 empty] | 0 | [7 empty] | 0.009 | [19 empty] | 0 |  |  |  |  | 2024 | Kevrekidis, E.; Triantafyllidis, S.S.; Tombros, S.F.; Kokkalas, S.; Papavasiliou, J.; Kappis, K.; Papageorgiou, K.; Koukouvelas, I.; Fitros, M.; Zouzias, D.; et al. Revisiting the Concealed Zn-Pb±(Ag,Ge) VMS-Style Ore Deposit, Molai, Southeastern Peloponnese, Greece. Minerals 2024, 14, 885. https://doi.org/10.3390/min14090885 |  | GRC | Peloponnese
| Molai | Molai-Vigla-Mesovouni-Gkagkania-Fournos | Seafloor hydrothermal | Volcanic-hosted massive sulfide (VMS) | VMS zinc-lead-silver-germanium | Zn, Pb | Ag, Ge | Zn, Pb, Ag, Ge | Kevrekidis et al., 2024 |  | 3163-Pyrite-Line1-12-1 | 3163-Pyrite-Line1-12-1 | drill core, surface outcrop |  |  |  |  | ore material, wall rock | drill core, grab | drill core, grab | rock | [5 empty] | igneous rock |  |  |  | sphalerite, pyrite, galena, tetrahedrite, chalcopyrite | [6 empty] | epidote, chlorite, tennantite, stibnite, hausmannite, manganite, pyrolusite | Samples were commercially prepared using the ES6 code | ICP-OES, ICP-MS, EMPA, SEM-EDS, WDS | JEOL JSM-6300 SEM equipped with energy dispersive and wavelength spectrometers (EDS and WDS) and INCA software; JEOL 8900 Superprobe equipped with wavelength, energy dispersive and back-scatter detectors and a xClent system | Laboratory of Electron Microscopy and Microanalysis, University of Patras, Greece; Microprobe Center of the Department of Earth and Planetary Sciences Department, at McGill University, Montreal, QC, Canada; Act Labs, Ancaster, ON, Canada | SEM: accelerating voltage of 25 kV and beam current of 3.3 nA, with a 4-µm beam diameter. The total counting time was 60 s, and dead time, 40%. EMPA: acceleration voltage of 15 kV, a beam current of 10 nA, and a counting time of 20 s for all elements, except 100 s for Ag and 50 s for As and Te. Scans in WDS mode were also used to detect trace element contents. | Natural marialite (Cl), tourmaline (B, F), orthoclase (K), diopside (Ca, Si), ilmenite (Ti), rhodonite (Mn), fayalite (Fe), jadeite (Na), forsterite (Mg), corundum (Al), chlorite, epidote, plagioclase and muscovite, natural chalcopyrite, tetrahedrite, tennantite, stibnite, pyrite, sphalerite, galena, hausmannite (Mn2+), manganite (Mn3+), pyrolusite (Mn4+) and synthetic Co Ni As, Sn O and Cd Te, as well as the native metals Ag, Au, Te and Se; "NIST694", "DNC-1", "W-2a", "SY-4", "B25-88" and "BIR-1a" for major elements; "NIST-694", "DNC-1", "LKSD-3", "TDB-1", "W-2a", "SY-4", "CTA-AC-1", "BIR-1a", "NCSDC70009", "OREAS100a", "OREAS" for trace elements | 0 |  |  |  | 0.052 |  | 0 | [7 empty] | 0 | [5 empty] | 0.016 | [5 empty] | 0 | [5 empty] | 0 | [9 empty] | 47.17 |  | 0 |  |  |  | 0 | [7 empty] | 0 | [13 empty] | 0 | [9 empty] | 0 | [5 empty] | 0 | [15 empty] | 52.82 |  | 0 |  |  |  | 0 | [5 empty] | 0 | [7 empty] | 0 | [19 empty] | 0 |  |  |  |  | 2024 | Kevrekidis, E.; Triantafyllidis, S.S.; Tombros, S.F.; Kokkalas, S.; Papavasiliou, J.; Kappis, K.; Papageorgiou, K.; Koukouvelas, I.; Fitros, M.; Zouzias, D.; et al. Revisiting the Concealed Zn-Pb±(Ag,Ge) VMS-Style Ore Deposit, Molai, Southeastern Peloponnese, Greece. Minerals 2024, 14, 885. https://doi.org/10.3390/min14090885 |  | GRC | Peloponnese
| Molai | Molai-Vigla-Mesovouni-Gkagkania-Fournos | Seafloor hydrothermal | Volcanic-hosted massive sulfide (VMS) | VMS zinc-lead-silver-germanium | Zn, Pb | Ag, Ge | Zn, Pb, Ag, Ge | Kevrekidis et al., 2024 |  | 3163-Pyrite-Line1-13-1 | 3163-Pyrite-Line1-13-1 | drill core, surface outcrop |  |  |  |  | ore material, wall rock | drill core, grab | drill core, grab | rock | [5 empty] | igneous rock |  |  |  | sphalerite, pyrite, galena, tetrahedrite, chalcopyrite | [6 empty] | epidote, chlorite, tennantite, stibnite, hausmannite, manganite, pyrolusite | Samples were commercially prepared using the ES6 code | ICP-OES, ICP-MS, EMPA, SEM-EDS, WDS | JEOL JSM-6300 SEM equipped with energy dispersive and wavelength spectrometers (EDS and WDS) and INCA software; JEOL 8900 Superprobe equipped with wavelength, energy dispersive and back-scatter detectors and a xClent system | Laboratory of Electron Microscopy and Microanalysis, University of Patras, Greece; Microprobe Center of the Department of Earth and Planetary Sciences Department, at McGill University, Montreal, QC, Canada; Act Labs, Ancaster, ON, Canada | SEM: accelerating voltage of 25 kV and beam current of 3.3 nA, with a 4-µm beam diameter. The total counting time was 60 s, and dead time, 40%. EMPA: acceleration voltage of 15 kV, a beam current of 10 nA, and a counting time of 20 s for all elements, except 100 s for Ag and 50 s for As and Te. Scans in WDS mode were also used to detect trace element contents. | Natural marialite (Cl), tourmaline (B, F), orthoclase (K), diopside (Ca, Si), ilmenite (Ti), rhodonite (Mn), fayalite (Fe), jadeite (Na), forsterite (Mg), corundum (Al), chlorite, epidote, plagioclase and muscovite, natural chalcopyrite, tetrahedrite, tennantite, stibnite, pyrite, sphalerite, galena, hausmannite (Mn2+), manganite (Mn3+), pyrolusite (Mn4+) and synthetic Co Ni As, Sn O and Cd Te, as well as the native metals Ag, Au, Te and Se; "NIST694", "DNC-1", "W-2a", "SY-4", "B25-88" and "BIR-1a" for major elements; "NIST-694", "DNC-1", "LKSD-3", "TDB-1", "W-2a", "SY-4", "CTA-AC-1", "BIR-1a", "NCSDC70009", "OREAS100a", "OREAS" for trace elements | 0 |  |  |  | 0.048 |  | 0 | [7 empty] | 0 | [5 empty] | 0.015 | [5 empty] | 0 | [5 empty] | 0.016 | [9 empty] | 46.89 |  | 0 |  |  |  | 0.011 | [7 empty] | 0 | [13 empty] | 0 | [9 empty] | 0 | [5 empty] | 0 | [15 empty] | 53.1 |  | 0 |  |  |  | 0 | [5 empty] | 0 | [7 empty] | 0 | [19 empty] | 0 |  |  |  |  | 2024 | Kevrekidis, E.; Triantafyllidis, S.S.; Tombros, S.F.; Kokkalas, S.; Papavasiliou, J.; Kappis, K.; Papageorgiou, K.; Koukouvelas, I.; Fitros, M.; Zouzias, D.; et al. Revisiting the Concealed Zn-Pb±(Ag,Ge) VMS-Style Ore Deposit, Molai, Southeastern Peloponnese, Greece. Minerals 2024, 14, 885. https://doi.org/10.3390/min14090885 |  | GRC | Peloponnese
| Molai | Molai-Vigla-Mesovouni-Gkagkania-Fournos | Seafloor hydrothermal | Volcanic-hosted massive sulfide (VMS) | VMS zinc-lead-silver-germanium | Zn, Pb | Ag, Ge | Zn, Pb, Ag, Ge | Kevrekidis et al., 2024 |  | 3163-Pyrite-Line1-14-1 | 3163-Pyrite-Line1-14-1 | drill core, surface outcrop |  |  |  |  | ore material, wall rock | drill core, grab | drill core, grab | rock | [5 empty] | igneous rock |  |  |  | sphalerite, pyrite, galena, tetrahedrite, chalcopyrite | [6 empty] | epidote, chlorite, tennantite, stibnite, hausmannite, manganite, pyrolusite | Samples were commercially prepared using the ES6 code | ICP-OES, ICP-MS, EMPA, SEM-EDS, WDS | JEOL JSM-6300 SEM equipped with energy dispersive and wavelength spectrometers (EDS and WDS) and INCA software; JEOL 8900 Superprobe equipped with wavelength, energy dispersive and back-scatter detectors and a xClent system | Laboratory of Electron Microscopy and Microanalysis, University of Patras, Greece; Microprobe Center of the Department of Earth and Planetary Sciences Department, at McGill University, Montreal, QC, Canada; Act Labs, Ancaster, ON, Canada | SEM: accelerating voltage of 25 kV and beam current of 3.3 nA, with a 4-µm beam diameter. The total counting time was 60 s, and dead time, 40%. EMPA: acceleration voltage of 15 kV, a beam current of 10 nA, and a counting time of 20 s for all elements, except 100 s for Ag and 50 s for As and Te. Scans in WDS mode were also used to detect trace element contents. | Natural marialite (Cl), tourmaline (B, F), orthoclase (K), diopside (Ca, Si), ilmenite (Ti), rhodonite (Mn), fayalite (Fe), jadeite (Na), forsterite (Mg), corundum (Al), chlorite, epidote, plagioclase and muscovite, natural chalcopyrite, tetrahedrite, tennantite, stibnite, pyrite, sphalerite, galena, hausmannite (Mn2+), manganite (Mn3+), pyrolusite (Mn4+) and synthetic Co Ni As, Sn O and Cd Te, as well as the native metals Ag, Au, Te and Se; "NIST694", "DNC-1", "W-2a", "SY-4", "B25-88" and "BIR-1a" for major elements; "NIST-694", "DNC-1", "LKSD-3", "TDB-1", "W-2a", "SY-4", "CTA-AC-1", "BIR-1a", "NCSDC70009", "OREAS100a", "OREAS" for trace elements | 0 |  |  |  | 0.399 |  | 0 | [7 empty] | 0 | [5 empty] | 0.027 | [5 empty] | 0 | [5 empty] | 0.036 | [9 empty] | 48.86 |  | 0 |  |  |  | 0 | [7 empty] | 0 | [13 empty] | 0.007 | [9 empty] | 0.006 | [5 empty] | 0 | [15 empty] | 50.65 |  | 0 |  |  |  | 0 | [5 empty] | 0 | [7 empty] | 0 | [19 empty] | 0.047 |  |  |  |  | 2024 | Kevrekidis, E.; Triantafyllidis, S.S.; Tombros, S.F.; Kokkalas, S.; Papavasiliou, J.; Kappis, K.; Papageorgiou, K.; Koukouvelas, I.; Fitros, M.; Zouzias, D.; et al. Revisiting the Concealed Zn-Pb±(Ag,Ge) VMS-Style Ore Deposit, Molai, Southeastern Peloponnese, Greece. Minerals 2024, 14, 885. https://doi.org/10.3390/min14090885 |  | GRC | Peloponnese
| Molai | Molai-Vigla-Mesovouni-Gkagkania-Fournos | Seafloor hydrothermal | Volcanic-hosted massive sulfide (VMS) | VMS zinc-lead-silver-germanium | Zn, Pb | Ag, Ge | Zn, Pb, Ag, Ge | Kevrekidis et al., 2024 |  | 3163-Pyrite-Line1-15-1 | 3163-Pyrite-Line1-15-1 | drill core, surface outcrop |  |  |  |  | ore material, wall rock | drill core, grab | drill core, grab | rock | [5 empty] | igneous rock |  |  |  | sphalerite, pyrite, galena, tetrahedrite, chalcopyrite | [6 empty] | epidote, chlorite, tennantite, stibnite, hausmannite, manganite, pyrolusite | Samples were commercially prepared using the ES6 code | ICP-OES, ICP-MS, EMPA, SEM-EDS, WDS | JEOL JSM-6300 SEM equipped with energy dispersive and wavelength spectrometers (EDS and WDS) and INCA software; JEOL 8900 Superprobe equipped with wavelength, energy dispersive and back-scatter detectors and a xClent system | Laboratory of Electron Microscopy and Microanalysis, University of Patras, Greece; Microprobe Center of the Department of Earth and Planetary Sciences Department, at McGill University, Montreal, QC, Canada; Act Labs, Ancaster, ON, Canada | SEM: accelerating voltage of 25 kV and beam current of 3.3 nA, with a 4-µm beam diameter. The total counting time was 60 s, and dead time, 40%. EMPA: acceleration voltage of 15 kV, a beam current of 10 nA, and a counting time of 20 s for all elements, except 100 s for Ag and 50 s for As and Te. Scans in WDS mode were also used to detect trace element contents. | Natural marialite (Cl), tourmaline (B, F), orthoclase (K), diopside (Ca, Si), ilmenite (Ti), rhodonite (Mn), fayalite (Fe), jadeite (Na), forsterite (Mg), corundum (Al), chlorite, epidote, plagioclase and muscovite, natural chalcopyrite, tetrahedrite, tennantite, stibnite, pyrite, sphalerite, galena, hausmannite (Mn2+), manganite (Mn3+), pyrolusite (Mn4+) and synthetic Co Ni As, Sn O and Cd Te, as well as the native metals Ag, Au, Te and Se; "NIST694", "DNC-1", "W-2a", "SY-4", "B25-88" and "BIR-1a" for major elements; "NIST-694", "DNC-1", "LKSD-3", "TDB-1", "W-2a", "SY-4", "CTA-AC-1", "BIR-1a", "NCSDC70009", "OREAS100a", "OREAS" for trace elements | 0 |  |  |  | 0.296 |  | 0.014 | [7 empty] | 0 | [5 empty] | 0.018 | [5 empty] | 0 | [5 empty] | 0 | [9 empty] | 46.79 |  | 0.006 |  |  |  | 0 | [7 empty] | 0 | [13 empty] | 0 | [9 empty] | 0 | [5 empty] | 0 | [15 empty] | 52.92 |  | 0 |  |  |  | 0.008 | [5 empty] | 0 | [7 empty] | 0 | [19 empty] | 0.018 |  |  |  |  | 2024 | Kevrekidis, E.; Triantafyllidis, S.S.; Tombros, S.F.; Kokkalas, S.; Papavasiliou, J.; Kappis, K.; Papageorgiou, K.; Koukouvelas, I.; Fitros, M.; Zouzias, D.; et al. Revisiting the Concealed Zn-Pb±(Ag,Ge) VMS-Style Ore Deposit, Molai, Southeastern Peloponnese, Greece. Minerals 2024, 14, 885. https://doi.org/10.3390/min14090885 |  | GRC | Peloponnese
| Molai | Molai-Vigla-Mesovouni-Gkagkania-Fournos | Seafloor hydrothermal | Volcanic-hosted massive sulfide (VMS) | VMS zinc-lead-silver-germanium | Zn, Pb | Ag, Ge | Zn, Pb, Ag, Ge | Kevrekidis et al., 2024 |  | 3163-Pyrite-Line1-16-1 | 3163-Pyrite-Line1-16-1 | drill core, surface outcrop |  |  |  |  | ore material, wall rock | drill core, grab | drill core, grab | rock | [5 empty] | igneous rock |  |  |  | sphalerite, pyrite, galena, tetrahedrite, chalcopyrite | [6 empty] | epidote, chlorite, tennantite, stibnite, hausmannite, manganite, pyrolusite | Samples were commercially prepared using the ES6 code | ICP-OES, ICP-MS, EMPA, SEM-EDS, WDS | JEOL JSM-6300 SEM equipped with energy dispersive and wavelength spectrometers (EDS and WDS) and INCA software; JEOL 8900 Superprobe equipped with wavelength, energy dispersive and back-scatter detectors and a xClent system | Laboratory of Electron Microscopy and Microanalysis, University of Patras, Greece; Microprobe Center of the Department of Earth and Planetary Sciences Department, at McGill University, Montreal, QC, Canada; Act Labs, Ancaster, ON, Canada | SEM: accelerating voltage of 25 kV and beam current of 3.3 nA, with a 4-µm beam diameter. The total counting time was 60 s, and dead time, 40%. EMPA: acceleration voltage of 15 kV, a beam current of 10 nA, and a counting time of 20 s for all elements, except 100 s for Ag and 50 s for As and Te. Scans in WDS mode were also used to detect trace element contents. | Natural marialite (Cl), tourmaline (B, F), orthoclase (K), diopside (Ca, Si), ilmenite (Ti), rhodonite (Mn), fayalite (Fe), jadeite (Na), forsterite (Mg), corundum (Al), chlorite, epidote, plagioclase and muscovite, natural chalcopyrite, tetrahedrite, tennantite, stibnite, pyrite, sphalerite, galena, hausmannite (Mn2+), manganite (Mn3+), pyrolusite (Mn4+) and synthetic Co Ni As, Sn O and Cd Te, as well as the native metals Ag, Au, Te and Se; "NIST694", "DNC-1", "W-2a", "SY-4", "B25-88" and "BIR-1a" for major elements; "NIST-694", "DNC-1", "LKSD-3", "TDB-1", "W-2a", "SY-4", "CTA-AC-1", "BIR-1a", "NCSDC70009", "OREAS100a", "OREAS" for trace elements | 0 |  |  |  | 0 |  | 0 | [7 empty] | 0 | [5 empty] | 0.028 | [5 empty] | 0 | [5 empty] | 0 | [9 empty] | 46.93 |  | 0.009 |  |  |  | 0.021 | [7 empty] | 0 | [13 empty] | 0 | [9 empty] | 0.011 | [5 empty] | 0 | [15 empty] | 53.04 |  | 0 |  |  |  | 0 | [5 empty] | 0 | [7 empty] | 0 | [19 empty] | 0 |  |  |  |  | 2024 | Kevrekidis, E.; Triantafyllidis, S.S.; Tombros, S.F.; Kokkalas, S.; Papavasiliou, J.; Kappis, K.; Papageorgiou, K.; Koukouvelas, I.; Fitros, M.; Zouzias, D.; et al. Revisiting the Concealed Zn-Pb±(Ag,Ge) VMS-Style Ore Deposit, Molai, Southeastern Peloponnese, Greece. Minerals 2024, 14, 885. https://doi.org/10.3390/min14090885 |  | GRC | Peloponnese
| Molai | Molai-Vigla-Mesovouni-Gkagkania-Fournos | Seafloor hydrothermal | Volcanic-hosted massive sulfide (VMS) | VMS zinc-lead-silver-germanium | Zn, Pb | Ag, Ge | Zn, Pb, Ag, Ge | Kevrekidis et al., 2024 |  | 3163-Pyrite-Line1-17-1 | 3163-Pyrite-Line1-17-1 | drill core, surface outcrop |  |  |  |  | ore material, wall rock | drill core, grab | drill core, grab | rock | [5 empty] | igneous rock |  |  |  | sphalerite, pyrite, galena, tetrahedrite, chalcopyrite | [6 empty] | epidote, chlorite, tennantite, stibnite, hausmannite, manganite, pyrolusite | Samples were commercially prepared using the ES6 code | ICP-OES, ICP-MS, EMPA, SEM-EDS, WDS | JEOL JSM-6300 SEM equipped with energy dispersive and wavelength spectrometers (EDS and WDS) and INCA software; JEOL 8900 Superprobe equipped with wavelength, energy dispersive and back-scatter detectors and a xClent system | Laboratory of Electron Microscopy and Microanalysis, University of Patras, Greece; Microprobe Center of the Department of Earth and Planetary Sciences Department, at McGill University, Montreal, QC, Canada; Act Labs, Ancaster, ON, Canada | SEM: accelerating voltage of 25 kV and beam current of 3.3 nA, with a 4-µm beam diameter. The total counting time was 60 s, and dead time, 40%. EMPA: acceleration voltage of 15 kV, a beam current of 10 nA, and a counting time of 20 s for all elements, except 100 s for Ag and 50 s for As and Te. Scans in WDS mode were also used to detect trace element contents. | Natural marialite (Cl), tourmaline (B, F), orthoclase (K), diopside (Ca, Si), ilmenite (Ti), rhodonite (Mn), fayalite (Fe), jadeite (Na), forsterite (Mg), corundum (Al), chlorite, epidote, plagioclase and muscovite, natural chalcopyrite, tetrahedrite, tennantite, stibnite, pyrite, sphalerite, galena, hausmannite (Mn2+), manganite (Mn3+), pyrolusite (Mn4+) and synthetic Co Ni As, Sn O and Cd Te, as well as the native metals Ag, Au, Te and Se; "NIST694", "DNC-1", "W-2a", "SY-4", "B25-88" and "BIR-1a" for major elements; "NIST-694", "DNC-1", "LKSD-3", "TDB-1", "W-2a", "SY-4", "CTA-AC-1", "BIR-1a", "NCSDC70009", "OREAS100a", "OREAS" for trace elements | 0 |  |  |  | 0.009 |  | 0 | [7 empty] | 0 | [5 empty] | 0.023 | [5 empty] | 0 | [5 empty] | 0 | [9 empty] | 46.85 |  | 0 |  |  |  | 0 | [7 empty] | 0 | [13 empty] | 0.008 | [9 empty] | 0 | [5 empty] | 0 | [15 empty] | 53.17 |  | 0 |  |  |  | 0 | [5 empty] | 0 | [7 empty] | 0 | [19 empty] | 0 |  |  |  |  | 2024 | Kevrekidis, E.; Triantafyllidis, S.S.; Tombros, S.F.; Kokkalas, S.; Papavasiliou, J.; Kappis, K.; Papageorgiou, K.; Koukouvelas, I.; Fitros, M.; Zouzias, D.; et al. Revisiting the Concealed Zn-Pb±(Ag,Ge) VMS-Style Ore Deposit, Molai, Southeastern Peloponnese, Greece. Minerals 2024, 14, 885. https://doi.org/10.3390/min14090885 |  | GRC | Peloponnese
| Molai | Molai-Vigla-Mesovouni-Gkagkania-Fournos | Seafloor hydrothermal | Volcanic-hosted massive sulfide (VMS) | VMS zinc-lead-silver-germanium | Zn, Pb | Ag, Ge | Zn, Pb, Ag, Ge | Kevrekidis et al., 2024 |  | 3163-Pyrite-Line1-18-1 | 3163-Pyrite-Line1-18-1 | drill core, surface outcrop |  |  |  |  | ore material, wall rock | drill core, grab | drill core, grab | rock | [5 empty] | igneous rock |  |  |  | sphalerite, pyrite, galena, tetrahedrite, chalcopyrite | [6 empty] | epidote, chlorite, tennantite, stibnite, hausmannite, manganite, pyrolusite | Samples were commercially prepared using the ES6 code | ICP-OES, ICP-MS, EMPA, SEM-EDS, WDS | JEOL JSM-6300 SEM equipped with energy dispersive and wavelength spectrometers (EDS and WDS) and INCA software; JEOL 8900 Superprobe equipped with wavelength, energy dispersive and back-scatter detectors and a xClent system | Laboratory of Electron Microscopy and Microanalysis, University of Patras, Greece; Microprobe Center of the Department of Earth and Planetary Sciences Department, at McGill University, Montreal, QC, Canada; Act Labs, Ancaster, ON, Canada | SEM: accelerating voltage of 25 kV and beam current of 3.3 nA, with a 4-µm beam diameter. The total counting time was 60 s, and dead time, 40%. EMPA: acceleration voltage of 15 kV, a beam current of 10 nA, and a counting time of 20 s for all elements, except 100 s for Ag and 50 s for As and Te. Scans in WDS mode were also used to detect trace element contents. | Natural marialite (Cl), tourmaline (B, F), orthoclase (K), diopside (Ca, Si), ilmenite (Ti), rhodonite (Mn), fayalite (Fe), jadeite (Na), forsterite (Mg), corundum (Al), chlorite, epidote, plagioclase and muscovite, natural chalcopyrite, tetrahedrite, tennantite, stibnite, pyrite, sphalerite, galena, hausmannite (Mn2+), manganite (Mn3+), pyrolusite (Mn4+) and synthetic Co Ni As, Sn O and Cd Te, as well as the native metals Ag, Au, Te and Se; "NIST694", "DNC-1", "W-2a", "SY-4", "B25-88" and "BIR-1a" for major elements; "NIST-694", "DNC-1", "LKSD-3", "TDB-1", "W-2a", "SY-4", "CTA-AC-1", "BIR-1a", "NCSDC70009", "OREAS100a", "OREAS" for trace elements | 0 |  |  |  | 0 |  | 0 | [7 empty] | 0 | [5 empty] | 0.018 | [5 empty] | 0 | [5 empty] | 0.009 | [9 empty] | 46.9 |  | 0 |  |  |  | 0 | [7 empty] | 0 | [13 empty] | 0 | [9 empty] | 0 | [5 empty] | 0 | [15 empty] | 53.06 |  | 0 |  |  |  | 0.011 | [5 empty] | 0 | [7 empty] | 0 | [19 empty] | 0.041 |  |  |  |  | 2024 | Kevrekidis, E.; Triantafyllidis, S.S.; Tombros, S.F.; Kokkalas, S.; Papavasiliou, J.; Kappis, K.; Papageorgiou, K.; Koukouvelas, I.; Fitros, M.; Zouzias, D.; et al. Revisiting the Concealed Zn-Pb±(Ag,Ge) VMS-Style Ore Deposit, Molai, Southeastern Peloponnese, Greece. Minerals 2024, 14, 885. https://doi.org/10.3390/min14090885 |  | GRC | Peloponnese
| Molai | Molai-Vigla-Mesovouni-Gkagkania-Fournos | Seafloor hydrothermal | Volcanic-hosted massive sulfide (VMS) | VMS zinc-lead-silver-germanium | Zn, Pb | Ag, Ge | Zn, Pb, Ag, Ge | Kevrekidis et al., 2024 |  | 3163-Pyrite-Line1-19-1 | 3163-Pyrite-Line1-19-1 | drill core, surface outcrop |  |  |  |  | ore material, wall rock | drill core, grab | drill core, grab | rock | [5 empty] | igneous rock |  |  |  | sphalerite, pyrite, galena, tetrahedrite, chalcopyrite | [6 empty] | epidote, chlorite, tennantite, stibnite, hausmannite, manganite, pyrolusite | Samples were commercially prepared using the ES6 code | ICP-OES, ICP-MS, EMPA, SEM-EDS, WDS | JEOL JSM-6300 SEM equipped with energy dispersive and wavelength spectrometers (EDS and WDS) and INCA software; JEOL 8900 Superprobe equipped with wavelength, energy dispersive and back-scatter detectors and a xClent system | Laboratory of Electron Microscopy and Microanalysis, University of Patras, Greece; Microprobe Center of the Department of Earth and Planetary Sciences Department, at McGill University, Montreal, QC, Canada; Act Labs, Ancaster, ON, Canada | SEM: accelerating voltage of 25 kV and beam current of 3.3 nA, with a 4-µm beam diameter. The total counting time was 60 s, and dead time, 40%. EMPA: acceleration voltage of 15 kV, a beam current of 10 nA, and a counting time of 20 s for all elements, except 100 s for Ag and 50 s for As and Te. Scans in WDS mode were also used to detect trace element contents. | Natural marialite (Cl), tourmaline (B, F), orthoclase (K), diopside (Ca, Si), ilmenite (Ti), rhodonite (Mn), fayalite (Fe), jadeite (Na), forsterite (Mg), corundum (Al), chlorite, epidote, plagioclase and muscovite, natural chalcopyrite, tetrahedrite, tennantite, stibnite, pyrite, sphalerite, galena, hausmannite (Mn2+), manganite (Mn3+), pyrolusite (Mn4+) and synthetic Co Ni As, Sn O and Cd Te, as well as the native metals Ag, Au, Te and Se; "NIST694", "DNC-1", "W-2a", "SY-4", "B25-88" and "BIR-1a" for major elements; "NIST-694", "DNC-1", "LKSD-3", "TDB-1", "W-2a", "SY-4", "CTA-AC-1", "BIR-1a", "NCSDC70009", "OREAS100a", "OREAS" for trace elements | 0 |  |  |  | 0.21 |  | 0.005 | [7 empty] | 0 | [5 empty] | 0 | [5 empty] | 0 | [5 empty] | 0 | [9 empty] | 46.57 |  | 0 |  |  |  | 0 | [7 empty] | 0 | [13 empty] | 0 | [9 empty] | 0.032 | [5 empty] | 0 | [15 empty] | 52.83 |  | 0 |  |  |  | 0 | [5 empty] | 0 | [7 empty] | 0 | [19 empty] | 0 |  |  |  |  | 2024 | Kevrekidis, E.; Triantafyllidis, S.S.; Tombros, S.F.; Kokkalas, S.; Papavasiliou, J.; Kappis, K.; Papageorgiou, K.; Koukouvelas, I.; Fitros, M.; Zouzias, D.; et al. Revisiting the Concealed Zn-Pb±(Ag,Ge) VMS-Style Ore Deposit, Molai, Southeastern Peloponnese, Greece. Minerals 2024, 14, 885. https://doi.org/10.3390/min14090885 |  | GRC | Peloponnese
| Molai | Molai-Vigla-Mesovouni-Gkagkania-Fournos | Seafloor hydrothermal | Volcanic-hosted massive sulfide (VMS) | VMS zinc-lead-silver-germanium | Zn, Pb | Ag, Ge | Zn, Pb, Ag, Ge | Kevrekidis et al., 2024 |  | 3163-Pyrite-Line1-20-1 | 3163-Pyrite-Line1-20-1 | drill core, surface outcrop |  |  |  |  | ore material, wall rock | drill core, grab | drill core, grab | rock | [5 empty] | igneous rock |  |  |  | sphalerite, pyrite, galena, tetrahedrite, chalcopyrite | [6 empty] | epidote, chlorite, tennantite, stibnite, hausmannite, manganite, pyrolusite | Samples were commercially prepared using the ES6 code | ICP-OES, ICP-MS, EMPA, SEM-EDS, WDS | JEOL JSM-6300 SEM equipped with energy dispersive and wavelength spectrometers (EDS and WDS) and INCA software; JEOL 8900 Superprobe equipped with wavelength, energy dispersive and back-scatter detectors and a xClent system | Laboratory of Electron Microscopy and Microanalysis, University of Patras, Greece; Microprobe Center of the Department of Earth and Planetary Sciences Department, at McGill University, Montreal, QC, Canada; Act Labs, Ancaster, ON, Canada | SEM: accelerating voltage of 25 kV and beam current of 3.3 nA, with a 4-µm beam diameter. The total counting time was 60 s, and dead time, 40%. EMPA: acceleration voltage of 15 kV, a beam current of 10 nA, and a counting time of 20 s for all elements, except 100 s for Ag and 50 s for As and Te. Scans in WDS mode were also used to detect trace element contents. | Natural marialite (Cl), tourmaline (B, F), orthoclase (K), diopside (Ca, Si), ilmenite (Ti), rhodonite (Mn), fayalite (Fe), jadeite (Na), forsterite (Mg), corundum (Al), chlorite, epidote, plagioclase and muscovite, natural chalcopyrite, tetrahedrite, tennantite, stibnite, pyrite, sphalerite, galena, hausmannite (Mn2+), manganite (Mn3+), pyrolusite (Mn4+) and synthetic Co Ni As, Sn O and Cd Te, as well as the native metals Ag, Au, Te and Se; "NIST694", "DNC-1", "W-2a", "SY-4", "B25-88" and "BIR-1a" for major elements; "NIST-694", "DNC-1", "LKSD-3", "TDB-1", "W-2a", "SY-4", "CTA-AC-1", "BIR-1a", "NCSDC70009", "OREAS100a", "OREAS" for trace elements | 0.046 |  |  |  | 0.022 |  | 0.01 | [7 empty] | 0 | [5 empty] | 0.015 | [5 empty] | 0 | [5 empty] | 0.029 | [9 empty] | 46.85 |  | 0 |  |  |  | 0.01 | [7 empty] | 0.009 | [13 empty] | 0.005 | [9 empty] | 0 | [5 empty] | 0 | [15 empty] | 53.11 |  | 0 |  |  |  | 0 | [5 empty] | 0 | [7 empty] | 0 | [19 empty] | 0 |  |  |  |  | 2024 | Kevrekidis, E.; Triantafyllidis, S.S.; Tombros, S.F.; Kokkalas, S.; Papavasiliou, J.; Kappis, K.; Papageorgiou, K.; Koukouvelas, I.; Fitros, M.; Zouzias, D.; et al. Revisiting the Concealed Zn-Pb±(Ag,Ge) VMS-Style Ore Deposit, Molai, Southeastern Peloponnese, Greece. Minerals 2024, 14, 885. https://doi.org/10.3390/min14090885 |  | GRC | Peloponnese
| Molai | Molai-Vigla-Mesovouni-Gkagkania-Fournos | Seafloor hydrothermal | Volcanic-hosted massive sulfide (VMS) | VMS zinc-lead-silver-germanium | Zn, Pb | Ag, Ge | Zn, Pb, Ag, Ge | Kevrekidis et al., 2024 |  | 3163-C7-Pyrite-line1-1-1 | 3163-C7-Pyrite-line1-1-1 | drill core, surface outcrop |  |  |  |  | ore material, wall rock | drill core, grab | drill core, grab | rock | [5 empty] | igneous rock |  |  |  | sphalerite, pyrite, galena, tetrahedrite, chalcopyrite | [6 empty] | epidote, chlorite, tennantite, stibnite, hausmannite, manganite, pyrolusite | Samples were commercially prepared using the ES6 code | ICP-OES, ICP-MS, EMPA, SEM-EDS, WDS | JEOL JSM-6300 SEM equipped with energy dispersive and wavelength spectrometers (EDS and WDS) and INCA software; JEOL 8900 Superprobe equipped with wavelength, energy dispersive and back-scatter detectors and a xClent system | Laboratory of Electron Microscopy and Microanalysis, University of Patras, Greece; Microprobe Center of the Department of Earth and Planetary Sciences Department, at McGill University, Montreal, QC, Canada; Act Labs, Ancaster, ON, Canada | SEM: accelerating voltage of 25 kV and beam current of 3.3 nA, with a 4-µm beam diameter. The total counting time was 60 s, and dead time, 40%. EMPA: acceleration voltage of 15 kV, a beam current of 10 nA, and a counting time of 20 s for all elements, except 100 s for Ag and 50 s for As and Te. Scans in WDS mode were also used to detect trace element contents. | Natural marialite (Cl), tourmaline (B, F), orthoclase (K), diopside (Ca, Si), ilmenite (Ti), rhodonite (Mn), fayalite (Fe), jadeite (Na), forsterite (Mg), corundum (Al), chlorite, epidote, plagioclase and muscovite, natural chalcopyrite, tetrahedrite, tennantite, stibnite, pyrite, sphalerite, galena, hausmannite (Mn2+), manganite (Mn3+), pyrolusite (Mn4+) and synthetic Co Ni As, Sn O and Cd Te, as well as the native metals Ag, Au, Te and Se; "NIST694", "DNC-1", "W-2a", "SY-4", "B25-88" and "BIR-1a" for major elements; "NIST-694", "DNC-1", "LKSD-3", "TDB-1", "W-2a", "SY-4", "CTA-AC-1", "BIR-1a", "NCSDC70009", "OREAS100a", "OREAS" for trace elements | 0 |  |  |  | 0 |  | 0 | [7 empty] | 0 | [5 empty] | 0.007 | [5 empty] | 0 | [5 empty] | 0.036 | [9 empty] | 47.12 |  | 0 |  |  |  | 0 | [7 empty] | 0 | [13 empty] | 0.007 | [9 empty] | 0 | [5 empty] | 0 | [15 empty] | 53.08 |  | 0 |  |  |  | 0 | [5 empty] | 0 | [7 empty] | 0 | [19 empty] | 0 |  |  |  |  | 2024 | Kevrekidis, E.; Triantafyllidis, S.S.; Tombros, S.F.; Kokkalas, S.; Papavasiliou, J.; Kappis, K.; Papageorgiou, K.; Koukouvelas, I.; Fitros, M.; Zouzias, D.; et al. Revisiting the Concealed Zn-Pb±(Ag,Ge) VMS-Style Ore Deposit, Molai, Southeastern Peloponnese, Greece. Minerals 2024, 14, 885. https://doi.org/10.3390/min14090885 |  | GRC | Peloponnese
| Molai | Molai-Vigla-Mesovouni-Gkagkania-Fournos | Seafloor hydrothermal | Volcanic-hosted massive sulfide (VMS) | VMS zinc-lead-silver-germanium | Zn, Pb | Ag, Ge | Zn, Pb, Ag, Ge | Kevrekidis et al., 2024 |  | 3163-C7-Pyrite-line1-2-1 | 3163-C7-Pyrite-line1-2-1 | drill core, surface outcrop |  |  |  |  | ore material, wall rock | drill core, grab | drill core, grab | rock | [5 empty] | igneous rock |  |  |  | sphalerite, pyrite, galena, tetrahedrite, chalcopyrite | [6 empty] | epidote, chlorite, tennantite, stibnite, hausmannite, manganite, pyrolusite | Samples were commercially prepared using the ES6 code | ICP-OES, ICP-MS, EMPA, SEM-EDS, WDS | JEOL JSM-6300 SEM equipped with energy dispersive and wavelength spectrometers (EDS and WDS) and INCA software; JEOL 8900 Superprobe equipped with wavelength, energy dispersive and back-scatter detectors and a xClent system | Laboratory of Electron Microscopy and Microanalysis, University of Patras, Greece; Microprobe Center of the Department of Earth and Planetary Sciences Department, at McGill University, Montreal, QC, Canada; Act Labs, Ancaster, ON, Canada | SEM: accelerating voltage of 25 kV and beam current of 3.3 nA, with a 4-µm beam diameter. The total counting time was 60 s, and dead time, 40%. EMPA: acceleration voltage of 15 kV, a beam current of 10 nA, and a counting time of 20 s for all elements, except 100 s for Ag and 50 s for As and Te. Scans in WDS mode were also used to detect trace element contents. | Natural marialite (Cl), tourmaline (B, F), orthoclase (K), diopside (Ca, Si), ilmenite (Ti), rhodonite (Mn), fayalite (Fe), jadeite (Na), forsterite (Mg), corundum (Al), chlorite, epidote, plagioclase and muscovite, natural chalcopyrite, tetrahedrite, tennantite, stibnite, pyrite, sphalerite, galena, hausmannite (Mn2+), manganite (Mn3+), pyrolusite (Mn4+) and synthetic Co Ni As, Sn O and Cd Te, as well as the native metals Ag, Au, Te and Se; "NIST694", "DNC-1", "W-2a", "SY-4", "B25-88" and "BIR-1a" for major elements; "NIST-694", "DNC-1", "LKSD-3", "TDB-1", "W-2a", "SY-4", "CTA-AC-1", "BIR-1a", "NCSDC70009", "OREAS100a", "OREAS" for trace elements | 0.012 |  |  |  | 0.041 |  | 0 | [7 empty] | 0 | [5 empty] | 0.035 | [5 empty] | 0 | [5 empty] | 0.008 | [9 empty] | 46.89 |  | 0 |  |  |  | 0 | [7 empty] | 0 | [13 empty] | 0 | [9 empty] | 0.034 | [5 empty] | 0 | [15 empty] | 52.89 |  | 0 |  |  |  | 0 | [5 empty] | 0 | [7 empty] | 0 | [19 empty] | 0.391 |  |  |  |  | 2024 | Kevrekidis, E.; Triantafyllidis, S.S.; Tombros, S.F.; Kokkalas, S.; Papavasiliou, J.; Kappis, K.; Papageorgiou, K.; Koukouvelas, I.; Fitros, M.; Zouzias, D.; et al. Revisiting the Concealed Zn-Pb±(Ag,Ge) VMS-Style Ore Deposit, Molai, Southeastern Peloponnese, Greece. Minerals 2024, 14, 885. https://doi.org/10.3390/min14090885 |  | GRC | Peloponnese
| Molai | Molai-Vigla-Mesovouni-Gkagkania-Fournos | Seafloor hydrothermal | Volcanic-hosted massive sulfide (VMS) | VMS zinc-lead-silver-germanium | Zn, Pb | Ag, Ge | Zn, Pb, Ag, Ge | Kevrekidis et al., 2024 |  | 3163-C7-Pyrite-line1-3-1 | 3163-C7-Pyrite-line1-3-1 | drill core, surface outcrop |  |  |  |  | ore material, wall rock | drill core, grab | drill core, grab | rock | [5 empty] | igneous rock |  |  |  | sphalerite, pyrite, galena, tetrahedrite, chalcopyrite | [6 empty] | epidote, chlorite, tennantite, stibnite, hausmannite, manganite, pyrolusite | Samples were commercially prepared using the ES6 code | ICP-OES, ICP-MS, EMPA, SEM-EDS, WDS | JEOL JSM-6300 SEM equipped with energy dispersive and wavelength spectrometers (EDS and WDS) and INCA software; JEOL 8900 Superprobe equipped with wavelength, energy dispersive and back-scatter detectors and a xClent system | Laboratory of Electron Microscopy and Microanalysis, University of Patras, Greece; Microprobe Center of the Department of Earth and Planetary Sciences Department, at McGill University, Montreal, QC, Canada; Act Labs, Ancaster, ON, Canada | SEM: accelerating voltage of 25 kV and beam current of 3.3 nA, with a 4-µm beam diameter. The total counting time was 60 s, and dead time, 40%. EMPA: acceleration voltage of 15 kV, a beam current of 10 nA, and a counting time of 20 s for all elements, except 100 s for Ag and 50 s for As and Te. Scans in WDS mode were also used to detect trace element contents. | Natural marialite (Cl), tourmaline (B, F), orthoclase (K), diopside (Ca, Si), ilmenite (Ti), rhodonite (Mn), fayalite (Fe), jadeite (Na), forsterite (Mg), corundum (Al), chlorite, epidote, plagioclase and muscovite, natural chalcopyrite, tetrahedrite, tennantite, stibnite, pyrite, sphalerite, galena, hausmannite (Mn2+), manganite (Mn3+), pyrolusite (Mn4+) and synthetic Co Ni As, Sn O and Cd Te, as well as the native metals Ag, Au, Te and Se; "NIST694", "DNC-1", "W-2a", "SY-4", "B25-88" and "BIR-1a" for major elements; "NIST-694", "DNC-1", "LKSD-3", "TDB-1", "W-2a", "SY-4", "CTA-AC-1", "BIR-1a", "NCSDC70009", "OREAS100a", "OREAS" for trace elements | 0 |  |  |  | 0.063 |  | 0 | [7 empty] | 0 | [5 empty] | 0.006 | [5 empty] | 0 | [5 empty] | 0.603 | [9 empty] | 47.3 |  | 0 |  |  |  | 0 | [7 empty] | 0 | [13 empty] | 0 | [9 empty] | 0.093 | [5 empty] | 0 | [15 empty] | 51.28 |  | 0 |  |  |  | 0 | [5 empty] | 0 | [7 empty] | 0 | [19 empty] | 0.076 |  |  |  |  | 2024 | Kevrekidis, E.; Triantafyllidis, S.S.; Tombros, S.F.; Kokkalas, S.; Papavasiliou, J.; Kappis, K.; Papageorgiou, K.; Koukouvelas, I.; Fitros, M.; Zouzias, D.; et al. Revisiting the Concealed Zn-Pb±(Ag,Ge) VMS-Style Ore Deposit, Molai, Southeastern Peloponnese, Greece. Minerals 2024, 14, 885. https://doi.org/10.3390/min14090885 |  | GRC | Peloponnese
| Molai | Molai-Vigla-Mesovouni-Gkagkania-Fournos | Seafloor hydrothermal | Volcanic-hosted massive sulfide (VMS) | VMS zinc-lead-silver-germanium | Zn, Pb | Ag, Ge | Zn, Pb, Ag, Ge | Kevrekidis et al., 2024 |  | 3163-C7-Pyrite-line1-4-1 | 3163-C7-Pyrite-line1-4-1 | drill core, surface outcrop |  |  |  |  | ore material, wall rock | drill core, grab | drill core, grab | rock | [5 empty] | igneous rock |  |  |  | sphalerite, pyrite, galena, tetrahedrite, chalcopyrite | [6 empty] | epidote, chlorite, tennantite, stibnite, hausmannite, manganite, pyrolusite | Samples were commercially prepared using the ES6 code | ICP-OES, ICP-MS, EMPA, SEM-EDS, WDS | JEOL JSM-6300 SEM equipped with energy dispersive and wavelength spectrometers (EDS and WDS) and INCA software; JEOL 8900 Superprobe equipped with wavelength, energy dispersive and back-scatter detectors and a xClent system | Laboratory of Electron Microscopy and Microanalysis, University of Patras, Greece; Microprobe Center of the Department of Earth and Planetary Sciences Department, at McGill University, Montreal, QC, Canada; Act Labs, Ancaster, ON, Canada | SEM: accelerating voltage of 25 kV and beam current of 3.3 nA, with a 4-µm beam diameter. The total counting time was 60 s, and dead time, 40%. EMPA: acceleration voltage of 15 kV, a beam current of 10 nA, and a counting time of 20 s for all elements, except 100 s for Ag and 50 s for As and Te. Scans in WDS mode were also used to detect trace element contents. | Natural marialite (Cl), tourmaline (B, F), orthoclase (K), diopside (Ca, Si), ilmenite (Ti), rhodonite (Mn), fayalite (Fe), jadeite (Na), forsterite (Mg), corundum (Al), chlorite, epidote, plagioclase and muscovite, natural chalcopyrite, tetrahedrite, tennantite, stibnite, pyrite, sphalerite, galena, hausmannite (Mn2+), manganite (Mn3+), pyrolusite (Mn4+) and synthetic Co Ni As, Sn O and Cd Te, as well as the native metals Ag, Au, Te and Se; "NIST694", "DNC-1", "W-2a", "SY-4", "B25-88" and "BIR-1a" for major elements; "NIST-694", "DNC-1", "LKSD-3", "TDB-1", "W-2a", "SY-4", "CTA-AC-1", "BIR-1a", "NCSDC70009", "OREAS100a", "OREAS" for trace elements | 0.016 |  |  |  | 0 |  | 0.007 | [7 empty] | 0.012 | [5 empty] | 0.009 | [5 empty] | 0 | [5 empty] | 0.006 | [9 empty] | 46.96 |  | 0 |  |  |  | 0.011 | [7 empty] | 0 | [13 empty] | 0 | [9 empty] | 0.024 | [5 empty] | 0 | [15 empty] | 53.08 |  | 0 |  |  |  | 0 | [5 empty] | 0 | [7 empty] | 0 | [19 empty] | 0 |  |  |  |  | 2024 | Kevrekidis, E.; Triantafyllidis, S.S.; Tombros, S.F.; Kokkalas, S.; Papavasiliou, J.; Kappis, K.; Papageorgiou, K.; Koukouvelas, I.; Fitros, M.; Zouzias, D.; et al. Revisiting the Concealed Zn-Pb±(Ag,Ge) VMS-Style Ore Deposit, Molai, Southeastern Peloponnese, Greece. Minerals 2024, 14, 885. https://doi.org/10.3390/min14090885 |  | GRC | Peloponnese
| Molai | Molai-Vigla-Mesovouni-Gkagkania-Fournos | Seafloor hydrothermal | Volcanic-hosted massive sulfide (VMS) | VMS zinc-lead-silver-germanium | Zn, Pb | Ag, Ge | Zn, Pb, Ag, Ge | Kevrekidis et al., 2024 |  | 3163-C7-Pyrite-line1-5-1 | 3163-C7-Pyrite-line1-5-1 | drill core, surface outcrop |  |  |  |  | ore material, wall rock | drill core, grab | drill core, grab | rock | [5 empty] | igneous rock |  |  |  | sphalerite, pyrite, galena, tetrahedrite, chalcopyrite | [6 empty] | epidote, chlorite, tennantite, stibnite, hausmannite, manganite, pyrolusite | Samples were commercially prepared using the ES6 code | ICP-OES, ICP-MS, EMPA, SEM-EDS, WDS | JEOL JSM-6300 SEM equipped with energy dispersive and wavelength spectrometers (EDS and WDS) and INCA software; JEOL 8900 Superprobe equipped with wavelength, energy dispersive and back-scatter detectors and a xClent system | Laboratory of Electron Microscopy and Microanalysis, University of Patras, Greece; Microprobe Center of the Department of Earth and Planetary Sciences Department, at McGill University, Montreal, QC, Canada; Act Labs, Ancaster, ON, Canada | SEM: accelerating voltage of 25 kV and beam current of 3.3 nA, with a 4-µm beam diameter. The total counting time was 60 s, and dead time, 40%. EMPA: acceleration voltage of 15 kV, a beam current of 10 nA, and a counting time of 20 s for all elements, except 100 s for Ag and 50 s for As and Te. Scans in WDS mode were also used to detect trace element contents. | Natural marialite (Cl), tourmaline (B, F), orthoclase (K), diopside (Ca, Si), ilmenite (Ti), rhodonite (Mn), fayalite (Fe), jadeite (Na), forsterite (Mg), corundum (Al), chlorite, epidote, plagioclase and muscovite, natural chalcopyrite, tetrahedrite, tennantite, stibnite, pyrite, sphalerite, galena, hausmannite (Mn2+), manganite (Mn3+), pyrolusite (Mn4+) and synthetic Co Ni As, Sn O and Cd Te, as well as the native metals Ag, Au, Te and Se; "NIST694", "DNC-1", "W-2a", "SY-4", "B25-88" and "BIR-1a" for major elements; "NIST-694", "DNC-1", "LKSD-3", "TDB-1", "W-2a", "SY-4", "CTA-AC-1", "BIR-1a", "NCSDC70009", "OREAS100a", "OREAS" for trace elements | 0 |  |  |  | 0.119 |  | 0.011 | [7 empty] | 0 | [5 empty] | 0 | [5 empty] | 0 | [5 empty] | 0.03 | [9 empty] | 47.12 |  | 0 |  |  |  | 0 | [7 empty] | 0.01 | [13 empty] | 0 | [9 empty] | 0.014 | [5 empty] | 0 | [15 empty] | 53.13 |  | 0 |  |  |  | 0 | [5 empty] | 0 | [7 empty] | 0 | [19 empty] | 0.043 |  |  |  |  | 2024 | Kevrekidis, E.; Triantafyllidis, S.S.; Tombros, S.F.; Kokkalas, S.; Papavasiliou, J.; Kappis, K.; Papageorgiou, K.; Koukouvelas, I.; Fitros, M.; Zouzias, D.; et al. Revisiting the Concealed Zn-Pb±(Ag,Ge) VMS-Style Ore Deposit, Molai, Southeastern Peloponnese, Greece. Minerals 2024, 14, 885. https://doi.org/10.3390/min14090885 |  | GRC | Peloponnese
| Molai | Molai-Vigla-Mesovouni-Gkagkania-Fournos | Seafloor hydrothermal | Volcanic-hosted massive sulfide (VMS) | VMS zinc-lead-silver-germanium | Zn, Pb | Ag, Ge | Zn, Pb, Ag, Ge | Kevrekidis et al., 2024 |  | 3163-C7-Pyrite-line1-6-1 | 3163-C7-Pyrite-line1-6-1 | drill core, surface outcrop |  |  |  |  | ore material, wall rock | drill core, grab | drill core, grab | rock | [5 empty] | igneous rock |  |  |  | sphalerite, pyrite, galena, tetrahedrite, chalcopyrite | [6 empty] | epidote, chlorite, tennantite, stibnite, hausmannite, manganite, pyrolusite | Samples were commercially prepared using the ES6 code | ICP-OES, ICP-MS, EMPA, SEM-EDS, WDS | JEOL JSM-6300 SEM equipped with energy dispersive and wavelength spectrometers (EDS and WDS) and INCA software; JEOL 8900 Superprobe equipped with wavelength, energy dispersive and back-scatter detectors and a xClent system | Laboratory of Electron Microscopy and Microanalysis, University of Patras, Greece; Microprobe Center of the Department of Earth and Planetary Sciences Department, at McGill University, Montreal, QC, Canada; Act Labs, Ancaster, ON, Canada | SEM: accelerating voltage of 25 kV and beam current of 3.3 nA, with a 4-µm beam diameter. The total counting time was 60 s, and dead time, 40%. EMPA: acceleration voltage of 15 kV, a beam current of 10 nA, and a counting time of 20 s for all elements, except 100 s for Ag and 50 s for As and Te. Scans in WDS mode were also used to detect trace element contents. | Natural marialite (Cl), tourmaline (B, F), orthoclase (K), diopside (Ca, Si), ilmenite (Ti), rhodonite (Mn), fayalite (Fe), jadeite (Na), forsterite (Mg), corundum (Al), chlorite, epidote, plagioclase and muscovite, natural chalcopyrite, tetrahedrite, tennantite, stibnite, pyrite, sphalerite, galena, hausmannite (Mn2+), manganite (Mn3+), pyrolusite (Mn4+) and synthetic Co Ni As, Sn O and Cd Te, as well as the native metals Ag, Au, Te and Se; "NIST694", "DNC-1", "W-2a", "SY-4", "B25-88" and "BIR-1a" for major elements; "NIST-694", "DNC-1", "LKSD-3", "TDB-1", "W-2a", "SY-4", "CTA-AC-1", "BIR-1a", "NCSDC70009", "OREAS100a", "OREAS" for trace elements | 0 |  |  |  | 0.029 |  | 0 | [7 empty] | 0.016 | [5 empty] | 0.03 | [5 empty] | 0 | [5 empty] | 0.027 | [9 empty] | 47.08 |  | 0.008 |  |  |  | 0.012 | [7 empty] | 0 | [13 empty] | 0 | [9 empty] | 0.123 | [5 empty] | 0 | [15 empty] | 53.07 |  | 0 |  |  |  | 0.007 | [5 empty] | 0 | [7 empty] | 0 | [19 empty] | 0 |  |  |  |  | 2024 | Kevrekidis, E.; Triantafyllidis, S.S.; Tombros, S.F.; Kokkalas, S.; Papavasiliou, J.; Kappis, K.; Papageorgiou, K.; Koukouvelas, I.; Fitros, M.; Zouzias, D.; et al. Revisiting the Concealed Zn-Pb±(Ag,Ge) VMS-Style Ore Deposit, Molai, Southeastern Peloponnese, Greece. Minerals 2024, 14, 885. https://doi.org/10.3390/min14090885 |  | GRC | Peloponnese
| Molai | Molai-Vigla-Mesovouni-Gkagkania-Fournos | Seafloor hydrothermal | Volcanic-hosted massive sulfide (VMS) | VMS zinc-lead-silver-germanium | Zn, Pb | Ag, Ge | Zn, Pb, Ag, Ge | Kevrekidis et al., 2024 |  | 3163-C7-Pyrite-line1-7-1 | 3163-C7-Pyrite-line1-7-1 | drill core, surface outcrop |  |  |  |  | ore material, wall rock | drill core, grab | drill core, grab | rock | [5 empty] | igneous rock |  |  |  | sphalerite, pyrite, galena, tetrahedrite, chalcopyrite | [6 empty] | epidote, chlorite, tennantite, stibnite, hausmannite, manganite, pyrolusite | Samples were commercially prepared using the ES6 code | ICP-OES, ICP-MS, EMPA, SEM-EDS, WDS | JEOL JSM-6300 SEM equipped with energy dispersive and wavelength spectrometers (EDS and WDS) and INCA software; JEOL 8900 Superprobe equipped with wavelength, energy dispersive and back-scatter detectors and a xClent system | Laboratory of Electron Microscopy and Microanalysis, University of Patras, Greece; Microprobe Center of the Department of Earth and Planetary Sciences Department, at McGill University, Montreal, QC, Canada; Act Labs, Ancaster, ON, Canada | SEM: accelerating voltage of 25 kV and beam current of 3.3 nA, with a 4-µm beam diameter. The total counting time was 60 s, and dead time, 40%. EMPA: acceleration voltage of 15 kV, a beam current of 10 nA, and a counting time of 20 s for all elements, except 100 s for Ag and 50 s for As and Te. Scans in WDS mode were also used to detect trace element contents. | Natural marialite (Cl), tourmaline (B, F), orthoclase (K), diopside (Ca, Si), ilmenite (Ti), rhodonite (Mn), fayalite (Fe), jadeite (Na), forsterite (Mg), corundum (Al), chlorite, epidote, plagioclase and muscovite, natural chalcopyrite, tetrahedrite, tennantite, stibnite, pyrite, sphalerite, galena, hausmannite (Mn2+), manganite (Mn3+), pyrolusite (Mn4+) and synthetic Co Ni As, Sn O and Cd Te, as well as the native metals Ag, Au, Te and Se; "NIST694", "DNC-1", "W-2a", "SY-4", "B25-88" and "BIR-1a" for major elements; "NIST-694", "DNC-1", "LKSD-3", "TDB-1", "W-2a", "SY-4", "CTA-AC-1", "BIR-1a", "NCSDC70009", "OREAS100a", "OREAS" for trace elements | 0 |  |  |  | 0.054 |  | 0 | [7 empty] | 0 | [5 empty] | 0.018 | [5 empty] | 0 | [5 empty] | 0.024 | [9 empty] | 47.18 |  | 0 |  |  |  | 0.006 | [7 empty] | 0 | [13 empty] | 0 | [9 empty] | 0.044 | [5 empty] | 0 | [15 empty] | 52.96 |  | 0 |  |  |  | 0 | [5 empty] | 0 | [7 empty] | 0.024 | [19 empty] | 0 |  |  |  |  | 2024 | Kevrekidis, E.; Triantafyllidis, S.S.; Tombros, S.F.; Kokkalas, S.; Papavasiliou, J.; Kappis, K.; Papageorgiou, K.; Koukouvelas, I.; Fitros, M.; Zouzias, D.; et al. Revisiting the Concealed Zn-Pb±(Ag,Ge) VMS-Style Ore Deposit, Molai, Southeastern Peloponnese, Greece. Minerals 2024, 14, 885. https://doi.org/10.3390/min14090885 |  | GRC | Peloponnese
| Molai | Molai-Vigla-Mesovouni-Gkagkania-Fournos | Seafloor hydrothermal | Volcanic-hosted massive sulfide (VMS) | VMS zinc-lead-silver-germanium | Zn, Pb | Ag, Ge | Zn, Pb, Ag, Ge | Kevrekidis et al., 2024 |  | 3163-C7-Pyrite-line1-8-1 | 3163-C7-Pyrite-line1-8-1 | drill core, surface outcrop |  |  |  |  | ore material, wall rock | drill core, grab | drill core, grab | rock | [5 empty] | igneous rock |  |  |  | sphalerite, pyrite, galena, tetrahedrite, chalcopyrite | [6 empty] | epidote, chlorite, tennantite, stibnite, hausmannite, manganite, pyrolusite | Samples were commercially prepared using the ES6 code | ICP-OES, ICP-MS, EMPA, SEM-EDS, WDS | JEOL JSM-6300 SEM equipped with energy dispersive and wavelength spectrometers (EDS and WDS) and INCA software; JEOL 8900 Superprobe equipped with wavelength, energy dispersive and back-scatter detectors and a xClent system | Laboratory of Electron Microscopy and Microanalysis, University of Patras, Greece; Microprobe Center of the Department of Earth and Planetary Sciences Department, at McGill University, Montreal, QC, Canada; Act Labs, Ancaster, ON, Canada | SEM: accelerating voltage of 25 kV and beam current of 3.3 nA, with a 4-µm beam diameter. The total counting time was 60 s, and dead time, 40%. EMPA: acceleration voltage of 15 kV, a beam current of 10 nA, and a counting time of 20 s for all elements, except 100 s for Ag and 50 s for As and Te. Scans in WDS mode were also used to detect trace element contents. | Natural marialite (Cl), tourmaline (B, F), orthoclase (K), diopside (Ca, Si), ilmenite (Ti), rhodonite (Mn), fayalite (Fe), jadeite (Na), forsterite (Mg), corundum (Al), chlorite, epidote, plagioclase and muscovite, natural chalcopyrite, tetrahedrite, tennantite, stibnite, pyrite, sphalerite, galena, hausmannite (Mn2+), manganite (Mn3+), pyrolusite (Mn4+) and synthetic Co Ni As, Sn O and Cd Te, as well as the native metals Ag, Au, Te and Se; "NIST694", "DNC-1", "W-2a", "SY-4", "B25-88" and "BIR-1a" for major elements; "NIST-694", "DNC-1", "LKSD-3", "TDB-1", "W-2a", "SY-4", "CTA-AC-1", "BIR-1a", "NCSDC70009", "OREAS100a", "OREAS" for trace elements | 0.007 |  |  |  | 0.132 |  | 0.006 | [7 empty] | 0 | [5 empty] | 0.041 | [5 empty] | 0 | [5 empty] | 0.03 | [9 empty] | 47.36 |  | 0 |  |  |  | 0 | [7 empty] | 0.006 | [13 empty] | 0 | [9 empty] | 0 | [5 empty] | 0 | [15 empty] | 53.05 |  | 0 |  |  |  | 0 | [5 empty] | 0 | [7 empty] | 0.011 | [19 empty] | 0 |  |  |  |  | 2024 | Kevrekidis, E.; Triantafyllidis, S.S.; Tombros, S.F.; Kokkalas, S.; Papavasiliou, J.; Kappis, K.; Papageorgiou, K.; Koukouvelas, I.; Fitros, M.; Zouzias, D.; et al. Revisiting the Concealed Zn-Pb±(Ag,Ge) VMS-Style Ore Deposit, Molai, Southeastern Peloponnese, Greece. Minerals 2024, 14, 885. https://doi.org/10.3390/min14090885 |  | GRC | Peloponnese
| Molai | Molai-Vigla-Mesovouni-Gkagkania-Fournos | Seafloor hydrothermal | Volcanic-hosted massive sulfide (VMS) | VMS zinc-lead-silver-germanium | Zn, Pb | Ag, Ge | Zn, Pb, Ag, Ge | Kevrekidis et al., 2024 |  | 3163-C7-Pyrite-line1-9-1 | 3163-C7-Pyrite-line1-9-1 | drill core, surface outcrop |  |  |  |  | ore material, wall rock | drill core, grab | drill core, grab | rock | [5 empty] | igneous rock |  |  |  | sphalerite, pyrite, galena, tetrahedrite, chalcopyrite | [6 empty] | epidote, chlorite, tennantite, stibnite, hausmannite, manganite, pyrolusite | Samples were commercially prepared using the ES6 code | ICP-OES, ICP-MS, EMPA, SEM-EDS, WDS | JEOL JSM-6300 SEM equipped with energy dispersive and wavelength spectrometers (EDS and WDS) and INCA software; JEOL 8900 Superprobe equipped with wavelength, energy dispersive and back-scatter detectors and a xClent system | Laboratory of Electron Microscopy and Microanalysis, University of Patras, Greece; Microprobe Center of the Department of Earth and Planetary Sciences Department, at McGill University, Montreal, QC, Canada; Act Labs, Ancaster, ON, Canada | SEM: accelerating voltage of 25 kV and beam current of 3.3 nA, with a 4-µm beam diameter. The total counting time was 60 s, and dead time, 40%. EMPA: acceleration voltage of 15 kV, a beam current of 10 nA, and a counting time of 20 s for all elements, except 100 s for Ag and 50 s for As and Te. Scans in WDS mode were also used to detect trace element contents. | Natural marialite (Cl), tourmaline (B, F), orthoclase (K), diopside (Ca, Si), ilmenite (Ti), rhodonite (Mn), fayalite (Fe), jadeite (Na), forsterite (Mg), corundum (Al), chlorite, epidote, plagioclase and muscovite, natural chalcopyrite, tetrahedrite, tennantite, stibnite, pyrite, sphalerite, galena, hausmannite (Mn2+), manganite (Mn3+), pyrolusite (Mn4+) and synthetic Co Ni As, Sn O and Cd Te, as well as the native metals Ag, Au, Te and Se; "NIST694", "DNC-1", "W-2a", "SY-4", "B25-88" and "BIR-1a" for major elements; "NIST-694", "DNC-1", "LKSD-3", "TDB-1", "W-2a", "SY-4", "CTA-AC-1", "BIR-1a", "NCSDC70009", "OREAS100a", "OREAS" for trace elements | 0 |  |  |  | 0.034 |  | 0.009 | [7 empty] | 0 | [5 empty] | 0.012 | [5 empty] | 0 | [5 empty] | 0.013 | [9 empty] | 47.27 |  | 0 |  |  |  | 0.011 | [7 empty] | 0 | [13 empty] | 0 | [9 empty] | 0 | [5 empty] | 0 | [15 empty] | 53.06 |  | 0 |  |  |  | 0 | [5 empty] | 0 | [7 empty] | 0 | [19 empty] | 0.056 |  |  |  |  | 2024 | Kevrekidis, E.; Triantafyllidis, S.S.; Tombros, S.F.; Kokkalas, S.; Papavasiliou, J.; Kappis, K.; Papageorgiou, K.; Koukouvelas, I.; Fitros, M.; Zouzias, D.; et al. Revisiting the Concealed Zn-Pb±(Ag,Ge) VMS-Style Ore Deposit, Molai, Southeastern Peloponnese, Greece. Minerals 2024, 14, 885. https://doi.org/10.3390/min14090885 |  | GRC | Peloponnese
| Molai | Molai-Vigla-Mesovouni-Gkagkania-Fournos | Seafloor hydrothermal | Volcanic-hosted massive sulfide (VMS) | VMS zinc-lead-silver-germanium | Zn, Pb | Ag, Ge | Zn, Pb, Ag, Ge | Kevrekidis et al., 2024 |  | 3163-C7-Pyrite-line1-10-1 | 3163-C7-Pyrite-line1-10-1 | drill core, surface outcrop |  |  |  |  | ore material, wall rock | drill core, grab | drill core, grab | rock | [5 empty] | igneous rock |  |  |  | sphalerite, pyrite, galena, tetrahedrite, chalcopyrite | [6 empty] | epidote, chlorite, tennantite, stibnite, hausmannite, manganite, pyrolusite | Samples were commercially prepared using the ES6 code | ICP-OES, ICP-MS, EMPA, SEM-EDS, WDS | JEOL JSM-6300 SEM equipped with energy dispersive and wavelength spectrometers (EDS and WDS) and INCA software; JEOL 8900 Superprobe equipped with wavelength, energy dispersive and back-scatter detectors and a xClent system | Laboratory of Electron Microscopy and Microanalysis, University of Patras, Greece; Microprobe Center of the Department of Earth and Planetary Sciences Department, at McGill University, Montreal, QC, Canada; Act Labs, Ancaster, ON, Canada | SEM: accelerating voltage of 25 kV and beam current of 3.3 nA, with a 4-µm beam diameter. The total counting time was 60 s, and dead time, 40%. EMPA: acceleration voltage of 15 kV, a beam current of 10 nA, and a counting time of 20 s for all elements, except 100 s for Ag and 50 s for As and Te. Scans in WDS mode were also used to detect trace element contents. | Natural marialite (Cl), tourmaline (B, F), orthoclase (K), diopside (Ca, Si), ilmenite (Ti), rhodonite (Mn), fayalite (Fe), jadeite (Na), forsterite (Mg), corundum (Al), chlorite, epidote, plagioclase and muscovite, natural chalcopyrite, tetrahedrite, tennantite, stibnite, pyrite, sphalerite, galena, hausmannite (Mn2+), manganite (Mn3+), pyrolusite (Mn4+) and synthetic Co Ni As, Sn O and Cd Te, as well as the native metals Ag, Au, Te and Se; "NIST694", "DNC-1", "W-2a", "SY-4", "B25-88" and "BIR-1a" for major elements; "NIST-694", "DNC-1", "LKSD-3", "TDB-1", "W-2a", "SY-4", "CTA-AC-1", "BIR-1a", "NCSDC70009", "OREAS100a", "OREAS" for trace elements | 0.005 |  |  |  | 0.046 |  | 0 | [7 empty] | 0 | [5 empty] | 0 | [5 empty] | 0 | [5 empty] | 0.01 | [9 empty] | 47.2 |  | 0 |  |  |  | 0 | [7 empty] | 0 | [13 empty] | 0 | [9 empty] | 0.096 | [5 empty] | 0 | [15 empty] | 53.06 |  | 0 |  |  |  | 0 | [5 empty] | 0 | [7 empty] | 0 | [19 empty] | 0.009 |  |  |  |  | 2024 | Kevrekidis, E.; Triantafyllidis, S.S.; Tombros, S.F.; Kokkalas, S.; Papavasiliou, J.; Kappis, K.; Papageorgiou, K.; Koukouvelas, I.; Fitros, M.; Zouzias, D.; et al. Revisiting the Concealed Zn-Pb±(Ag,Ge) VMS-Style Ore Deposit, Molai, Southeastern Peloponnese, Greece. Minerals 2024, 14, 885. https://doi.org/10.3390/min14090885 |  | GRC | Peloponnese
| Molai | Molai-Vigla-Mesovouni-Gkagkania-Fournos | Seafloor hydrothermal | Volcanic-hosted massive sulfide (VMS) | VMS zinc-lead-silver-germanium | Zn, Pb | Ag, Ge | Zn, Pb, Ag, Ge | Kevrekidis et al., 2024 |  | 3163-C7-Pyrite-line1-11-1 | 3163-C7-Pyrite-line1-11-1 | drill core, surface outcrop |  |  |  |  | ore material, wall rock | drill core, grab | drill core, grab | rock | [5 empty] | igneous rock |  |  |  | sphalerite, pyrite, galena, tetrahedrite, chalcopyrite | [6 empty] | epidote, chlorite, tennantite, stibnite, hausmannite, manganite, pyrolusite | Samples were commercially prepared using the ES6 code | ICP-OES, ICP-MS, EMPA, SEM-EDS, WDS | JEOL JSM-6300 SEM equipped with energy dispersive and wavelength spectrometers (EDS and WDS) and INCA software; JEOL 8900 Superprobe equipped with wavelength, energy dispersive and back-scatter detectors and a xClent system | Laboratory of Electron Microscopy and Microanalysis, University of Patras, Greece; Microprobe Center of the Department of Earth and Planetary Sciences Department, at McGill University, Montreal, QC, Canada; Act Labs, Ancaster, ON, Canada | SEM: accelerating voltage of 25 kV and beam current of 3.3 nA, with a 4-µm beam diameter. The total counting time was 60 s, and dead time, 40%. EMPA: acceleration voltage of 15 kV, a beam current of 10 nA, and a counting time of 20 s for all elements, except 100 s for Ag and 50 s for As and Te. Scans in WDS mode were also used to detect trace element contents. | Natural marialite (Cl), tourmaline (B, F), orthoclase (K), diopside (Ca, Si), ilmenite (Ti), rhodonite (Mn), fayalite (Fe), jadeite (Na), forsterite (Mg), corundum (Al), chlorite, epidote, plagioclase and muscovite, natural chalcopyrite, tetrahedrite, tennantite, stibnite, pyrite, sphalerite, galena, hausmannite (Mn2+), manganite (Mn3+), pyrolusite (Mn4+) and synthetic Co Ni As, Sn O and Cd Te, as well as the native metals Ag, Au, Te and Se; "NIST694", "DNC-1", "W-2a", "SY-4", "B25-88" and "BIR-1a" for major elements; "NIST-694", "DNC-1", "LKSD-3", "TDB-1", "W-2a", "SY-4", "CTA-AC-1", "BIR-1a", "NCSDC70009", "OREAS100a", "OREAS" for trace elements | 0.005 |  |  |  | 0.052 |  | 0.006 | [7 empty] | 0 | [5 empty] | 0.013 | [5 empty] | 0 | [5 empty] | 0.028 | [9 empty] | 47.09 |  | 0.007 |  |  |  | 0 | [7 empty] | 0 | [13 empty] | 0.009 | [9 empty] | 0.018 | [5 empty] | 0 | [15 empty] | 52.73 |  | 0 |  |  |  | 0 | [5 empty] | 0 | [7 empty] | 0 | [19 empty] | 0.015 |  |  |  |  | 2024 | Kevrekidis, E.; Triantafyllidis, S.S.; Tombros, S.F.; Kokkalas, S.; Papavasiliou, J.; Kappis, K.; Papageorgiou, K.; Koukouvelas, I.; Fitros, M.; Zouzias, D.; et al. Revisiting the Concealed Zn-Pb±(Ag,Ge) VMS-Style Ore Deposit, Molai, Southeastern Peloponnese, Greece. Minerals 2024, 14, 885. https://doi.org/10.3390/min14090885 |  | GRC | Peloponnese
| Molai | Molai-Vigla-Mesovouni-Gkagkania-Fournos | Seafloor hydrothermal | Volcanic-hosted massive sulfide (VMS) | VMS zinc-lead-silver-germanium | Zn, Pb | Ag, Ge | Zn, Pb, Ag, Ge | Kevrekidis et al., 2024 |  | 3163-C7-Pyrite-line1-12-1 | 3163-C7-Pyrite-line1-12-1 | drill core, surface outcrop |  |  |  |  | ore material, wall rock | drill core, grab | drill core, grab | rock | [5 empty] | igneous rock |  |  |  | sphalerite, pyrite, galena, tetrahedrite, chalcopyrite | [6 empty] | epidote, chlorite, tennantite, stibnite, hausmannite, manganite, pyrolusite | Samples were commercially prepared using the ES6 code | ICP-OES, ICP-MS, EMPA, SEM-EDS, WDS | JEOL JSM-6300 SEM equipped with energy dispersive and wavelength spectrometers (EDS and WDS) and INCA software; JEOL 8900 Superprobe equipped with wavelength, energy dispersive and back-scatter detectors and a xClent system | Laboratory of Electron Microscopy and Microanalysis, University of Patras, Greece; Microprobe Center of the Department of Earth and Planetary Sciences Department, at McGill University, Montreal, QC, Canada; Act Labs, Ancaster, ON, Canada | SEM: accelerating voltage of 25 kV and beam current of 3.3 nA, with a 4-µm beam diameter. The total counting time was 60 s, and dead time, 40%. EMPA: acceleration voltage of 15 kV, a beam current of 10 nA, and a counting time of 20 s for all elements, except 100 s for Ag and 50 s for As and Te. Scans in WDS mode were also used to detect trace element contents. | Natural marialite (Cl), tourmaline (B, F), orthoclase (K), diopside (Ca, Si), ilmenite (Ti), rhodonite (Mn), fayalite (Fe), jadeite (Na), forsterite (Mg), corundum (Al), chlorite, epidote, plagioclase and muscovite, natural chalcopyrite, tetrahedrite, tennantite, stibnite, pyrite, sphalerite, galena, hausmannite (Mn2+), manganite (Mn3+), pyrolusite (Mn4+) and synthetic Co Ni As, Sn O and Cd Te, as well as the native metals Ag, Au, Te and Se; "NIST694", "DNC-1", "W-2a", "SY-4", "B25-88" and "BIR-1a" for major elements; "NIST-694", "DNC-1", "LKSD-3", "TDB-1", "W-2a", "SY-4", "CTA-AC-1", "BIR-1a", "NCSDC70009", "OREAS100a", "OREAS" for trace elements | 0.03 |  |  |  | 0.024 |  | 0 | [7 empty] | 0 | [5 empty] | 0.02 | [5 empty] | 0 | [5 empty] | 0 | [9 empty] | 47.09 |  | 0 |  |  |  | 0.011 | [7 empty] | 0.024 | [13 empty] | 0.007 | [9 empty] | 0.034 | [5 empty] | 0 | [15 empty] | 52.81 |  | 0 |  |  |  | 0 | [5 empty] | 0 | [7 empty] | 0 | [19 empty] | 0.01 |  |  |  |  | 2024 | Kevrekidis, E.; Triantafyllidis, S.S.; Tombros, S.F.; Kokkalas, S.; Papavasiliou, J.; Kappis, K.; Papageorgiou, K.; Koukouvelas, I.; Fitros, M.; Zouzias, D.; et al. Revisiting the Concealed Zn-Pb±(Ag,Ge) VMS-Style Ore Deposit, Molai, Southeastern Peloponnese, Greece. Minerals 2024, 14, 885. https://doi.org/10.3390/min14090885 |  | GRC | Peloponnese
| Molai | Molai-Vigla-Mesovouni-Gkagkania-Fournos | Seafloor hydrothermal | Volcanic-hosted massive sulfide (VMS) | VMS zinc-lead-silver-germanium | Zn, Pb | Ag, Ge | Zn, Pb, Ag, Ge | Kevrekidis et al., 2024 |  | 3163-C7-Pyrite-line1-13-1 | 3163-C7-Pyrite-line1-13-1 | drill core, surface outcrop |  |  |  |  | ore material, wall rock | drill core, grab | drill core, grab | rock | [5 empty] | igneous rock |  |  |  | sphalerite, pyrite, galena, tetrahedrite, chalcopyrite | [6 empty] | epidote, chlorite, tennantite, stibnite, hausmannite, manganite, pyrolusite | Samples were commercially prepared using the ES6 code | ICP-OES, ICP-MS, EMPA, SEM-EDS, WDS | JEOL JSM-6300 SEM equipped with energy dispersive and wavelength spectrometers (EDS and WDS) and INCA software; JEOL 8900 Superprobe equipped with wavelength, energy dispersive and back-scatter detectors and a xClent system | Laboratory of Electron Microscopy and Microanalysis, University of Patras, Greece; Microprobe Center of the Department of Earth and Planetary Sciences Department, at McGill University, Montreal, QC, Canada; Act Labs, Ancaster, ON, Canada | SEM: accelerating voltage of 25 kV and beam current of 3.3 nA, with a 4-µm beam diameter. The total counting time was 60 s, and dead time, 40%. EMPA: acceleration voltage of 15 kV, a beam current of 10 nA, and a counting time of 20 s for all elements, except 100 s for Ag and 50 s for As and Te. Scans in WDS mode were also used to detect trace element contents. | Natural marialite (Cl), tourmaline (B, F), orthoclase (K), diopside (Ca, Si), ilmenite (Ti), rhodonite (Mn), fayalite (Fe), jadeite (Na), forsterite (Mg), corundum (Al), chlorite, epidote, plagioclase and muscovite, natural chalcopyrite, tetrahedrite, tennantite, stibnite, pyrite, sphalerite, galena, hausmannite (Mn2+), manganite (Mn3+), pyrolusite (Mn4+) and synthetic Co Ni As, Sn O and Cd Te, as well as the native metals Ag, Au, Te and Se; "NIST694", "DNC-1", "W-2a", "SY-4", "B25-88" and "BIR-1a" for major elements; "NIST-694", "DNC-1", "LKSD-3", "TDB-1", "W-2a", "SY-4", "CTA-AC-1", "BIR-1a", "NCSDC70009", "OREAS100a", "OREAS" for trace elements | 0.01 |  |  |  | 0.014 |  | 0 | [7 empty] | 0 | [5 empty] | 0.025 | [5 empty] | 0 | [5 empty] | 1.26 | [9 empty] | 45.34 |  | 0.027 |  |  |  | 0.007 | [7 empty] | 0 | [13 empty] | 0 | [9 empty] | 0.056 | [5 empty] | 0 | [15 empty] | 52.9 |  | 0 |  |  |  | 0 | [5 empty] | 0 | [7 empty] | 0 | [19 empty] | 0.753 |  |  |  |  | 2024 | Kevrekidis, E.; Triantafyllidis, S.S.; Tombros, S.F.; Kokkalas, S.; Papavasiliou, J.; Kappis, K.; Papageorgiou, K.; Koukouvelas, I.; Fitros, M.; Zouzias, D.; et al. Revisiting the Concealed Zn-Pb±(Ag,Ge) VMS-Style Ore Deposit, Molai, Southeastern Peloponnese, Greece. Minerals 2024, 14, 885. https://doi.org/10.3390/min14090885 |  | GRC | Peloponnese
| Molai | Molai-Vigla-Mesovouni-Gkagkania-Fournos | Seafloor hydrothermal | Volcanic-hosted massive sulfide (VMS) | VMS zinc-lead-silver-germanium | Zn, Pb | Ag, Ge | Zn, Pb, Ag, Ge | Kevrekidis et al., 2024 |  | 3163-C7-Pyrite-line1-14-1 | 3163-C7-Pyrite-line1-14-1 | drill core, surface outcrop |  |  |  |  | ore material, wall rock | drill core, grab | drill core, grab | rock | [5 empty] | igneous rock |  |  |  | sphalerite, pyrite, galena, tetrahedrite, chalcopyrite | [6 empty] | epidote, chlorite, tennantite, stibnite, hausmannite, manganite, pyrolusite | Samples were commercially prepared using the ES6 code | ICP-OES, ICP-MS, EMPA, SEM-EDS, WDS | JEOL JSM-6300 SEM equipped with energy dispersive and wavelength spectrometers (EDS and WDS) and INCA software; JEOL 8900 Superprobe equipped with wavelength, energy dispersive and back-scatter detectors and a xClent system | Laboratory of Electron Microscopy and Microanalysis, University of Patras, Greece; Microprobe Center of the Department of Earth and Planetary Sciences Department, at McGill University, Montreal, QC, Canada; Act Labs, Ancaster, ON, Canada | SEM: accelerating voltage of 25 kV and beam current of 3.3 nA, with a 4-µm beam diameter. The total counting time was 60 s, and dead time, 40%. EMPA: acceleration voltage of 15 kV, a beam current of 10 nA, and a counting time of 20 s for all elements, except 100 s for Ag and 50 s for As and Te. Scans in WDS mode were also used to detect trace element contents. | Natural marialite (Cl), tourmaline (B, F), orthoclase (K), diopside (Ca, Si), ilmenite (Ti), rhodonite (Mn), fayalite (Fe), jadeite (Na), forsterite (Mg), corundum (Al), chlorite, epidote, plagioclase and muscovite, natural chalcopyrite, tetrahedrite, tennantite, stibnite, pyrite, sphalerite, galena, hausmannite (Mn2+), manganite (Mn3+), pyrolusite (Mn4+) and synthetic Co Ni As, Sn O and Cd Te, as well as the native metals Ag, Au, Te and Se; "NIST694", "DNC-1", "W-2a", "SY-4", "B25-88" and "BIR-1a" for major elements; "NIST-694", "DNC-1", "LKSD-3", "TDB-1", "W-2a", "SY-4", "CTA-AC-1", "BIR-1a", "NCSDC70009", "OREAS100a", "OREAS" for trace elements | 0 |  |  |  | 0.008 |  | 0 | [7 empty] | 0 | [5 empty] | 0.034 | [5 empty] | 0 | [5 empty] | 0 | [9 empty] | 47.31 |  | 0 |  |  |  | 0 | [7 empty] | 0 | [13 empty] | 0 | [9 empty] | 0 | [5 empty] | 0 | [15 empty] | 53.1 |  | 0 |  |  |  | 0.008 | [5 empty] | 0 | [7 empty] | 0 | [19 empty] | 0 |  |  |  |  | 2024 | Kevrekidis, E.; Triantafyllidis, S.S.; Tombros, S.F.; Kokkalas, S.; Papavasiliou, J.; Kappis, K.; Papageorgiou, K.; Koukouvelas, I.; Fitros, M.; Zouzias, D.; et al. Revisiting the Concealed Zn-Pb±(Ag,Ge) VMS-Style Ore Deposit, Molai, Southeastern Peloponnese, Greece. Minerals 2024, 14, 885. https://doi.org/10.3390/min14090885 |  | GRC | Peloponnese
| Molai | Molai-Vigla-Mesovouni-Gkagkania-Fournos | Seafloor hydrothermal | Volcanic-hosted massive sulfide (VMS) | VMS zinc-lead-silver-germanium | Zn, Pb | Ag, Ge | Zn, Pb, Ag, Ge | Kevrekidis et al., 2024 |  | 3163-C7-Pyrite-line1-15-1 | 3163-C7-Pyrite-line1-15-1 | drill core, surface outcrop |  |  |  |  | ore material, wall rock | drill core, grab | drill core, grab | rock | [5 empty] | igneous rock |  |  |  | sphalerite, pyrite, galena, tetrahedrite, chalcopyrite | [6 empty] | epidote, chlorite, tennantite, stibnite, hausmannite, manganite, pyrolusite | Samples were commercially prepared using the ES6 code | ICP-OES, ICP-MS, EMPA, SEM-EDS, WDS | JEOL JSM-6300 SEM equipped with energy dispersive and wavelength spectrometers (EDS and WDS) and INCA software; JEOL 8900 Superprobe equipped with wavelength, energy dispersive and back-scatter detectors and a xClent system | Laboratory of Electron Microscopy and Microanalysis, University of Patras, Greece; Microprobe Center of the Department of Earth and Planetary Sciences Department, at McGill University, Montreal, QC, Canada; Act Labs, Ancaster, ON, Canada | SEM: accelerating voltage of 25 kV and beam current of 3.3 nA, with a 4-µm beam diameter. The total counting time was 60 s, and dead time, 40%. EMPA: acceleration voltage of 15 kV, a beam current of 10 nA, and a counting time of 20 s for all elements, except 100 s for Ag and 50 s for As and Te. Scans in WDS mode were also used to detect trace element contents. | Natural marialite (Cl), tourmaline (B, F), orthoclase (K), diopside (Ca, Si), ilmenite (Ti), rhodonite (Mn), fayalite (Fe), jadeite (Na), forsterite (Mg), corundum (Al), chlorite, epidote, plagioclase and muscovite, natural chalcopyrite, tetrahedrite, tennantite, stibnite, pyrite, sphalerite, galena, hausmannite (Mn2+), manganite (Mn3+), pyrolusite (Mn4+) and synthetic Co Ni As, Sn O and Cd Te, as well as the native metals Ag, Au, Te and Se; "NIST694", "DNC-1", "W-2a", "SY-4", "B25-88" and "BIR-1a" for major elements; "NIST-694", "DNC-1", "LKSD-3", "TDB-1", "W-2a", "SY-4", "CTA-AC-1", "BIR-1a", "NCSDC70009", "OREAS100a", "OREAS" for trace elements | 0 |  |  |  | 0 |  | 0 | [7 empty] | 0 | [5 empty] | 0.029 | [5 empty] | 0 | [5 empty] | 0.022 | [9 empty] | 47.16 |  | 0 |  |  |  | 0 | [7 empty] | 0.023 | [13 empty] | 0 | [9 empty] | 0.064 | [5 empty] | 0 | [15 empty] | 53.08 |  | 0 |  |  |  | 0 | [5 empty] | 0 | [7 empty] | 0.006 | [19 empty] | 0.012 |  |  |  |  | 2024 | Kevrekidis, E.; Triantafyllidis, S.S.; Tombros, S.F.; Kokkalas, S.; Papavasiliou, J.; Kappis, K.; Papageorgiou, K.; Koukouvelas, I.; Fitros, M.; Zouzias, D.; et al. Revisiting the Concealed Zn-Pb±(Ag,Ge) VMS-Style Ore Deposit, Molai, Southeastern Peloponnese, Greece. Minerals 2024, 14, 885. https://doi.org/10.3390/min14090885 |  | GRC | Peloponnese
| Molai | Molai-Vigla-Mesovouni-Gkagkania-Fournos | Seafloor hydrothermal | Volcanic-hosted massive sulfide (VMS) | VMS zinc-lead-silver-germanium | Zn, Pb | Ag, Ge | Zn, Pb, Ag, Ge | Kevrekidis et al., 2024 |  | 3163-C7-Pyrite-line1-16-1 | 3163-C7-Pyrite-line1-16-1 | drill core, surface outcrop |  |  |  |  | ore material, wall rock | drill core, grab | drill core, grab | rock | [5 empty] | igneous rock |  |  |  | sphalerite, pyrite, galena, tetrahedrite, chalcopyrite | [6 empty] | epidote, chlorite, tennantite, stibnite, hausmannite, manganite, pyrolusite | Samples were commercially prepared using the ES6 code | ICP-OES, ICP-MS, EMPA, SEM-EDS, WDS | JEOL JSM-6300 SEM equipped with energy dispersive and wavelength spectrometers (EDS and WDS) and INCA software; JEOL 8900 Superprobe equipped with wavelength, energy dispersive and back-scatter detectors and a xClent system | Laboratory of Electron Microscopy and Microanalysis, University of Patras, Greece; Microprobe Center of the Department of Earth and Planetary Sciences Department, at McGill University, Montreal, QC, Canada; Act Labs, Ancaster, ON, Canada | SEM: accelerating voltage of 25 kV and beam current of 3.3 nA, with a 4-µm beam diameter. The total counting time was 60 s, and dead time, 40%. EMPA: acceleration voltage of 15 kV, a beam current of 10 nA, and a counting time of 20 s for all elements, except 100 s for Ag and 50 s for As and Te. Scans in WDS mode were also used to detect trace element contents. | Natural marialite (Cl), tourmaline (B, F), orthoclase (K), diopside (Ca, Si), ilmenite (Ti), rhodonite (Mn), fayalite (Fe), jadeite (Na), forsterite (Mg), corundum (Al), chlorite, epidote, plagioclase and muscovite, natural chalcopyrite, tetrahedrite, tennantite, stibnite, pyrite, sphalerite, galena, hausmannite (Mn2+), manganite (Mn3+), pyrolusite (Mn4+) and synthetic Co Ni As, Sn O and Cd Te, as well as the native metals Ag, Au, Te and Se; "NIST694", "DNC-1", "W-2a", "SY-4", "B25-88" and "BIR-1a" for major elements; "NIST-694", "DNC-1", "LKSD-3", "TDB-1", "W-2a", "SY-4", "CTA-AC-1", "BIR-1a", "NCSDC70009", "OREAS100a", "OREAS" for trace elements | 0 |  |  |  | 0.014 |  | 0.017 | [7 empty] | 0 | [5 empty] | 0.022 | [5 empty] | 0 | [5 empty] | 0.058 | [9 empty] | 46.97 |  | 0 |  |  |  | 0 | [7 empty] | 0 | [13 empty] | 0 | [9 empty] | 0.116 | [5 empty] | 0 | [15 empty] | 52.72 |  | 0 |  |  |  | 0 | [5 empty] | 0 | [7 empty] | 0.008 | [19 empty] | 0 |  |  |  |  | 2024 | Kevrekidis, E.; Triantafyllidis, S.S.; Tombros, S.F.; Kokkalas, S.; Papavasiliou, J.; Kappis, K.; Papageorgiou, K.; Koukouvelas, I.; Fitros, M.; Zouzias, D.; et al. Revisiting the Concealed Zn-Pb±(Ag,Ge) VMS-Style Ore Deposit, Molai, Southeastern Peloponnese, Greece. Minerals 2024, 14, 885. https://doi.org/10.3390/min14090885 |  | GRC | Peloponnese
| Molai | Molai-Vigla-Mesovouni-Gkagkania-Fournos | Seafloor hydrothermal | Volcanic-hosted massive sulfide (VMS) | VMS zinc-lead-silver-germanium | Zn, Pb | Ag, Ge | Zn, Pb, Ag, Ge | Kevrekidis et al., 2024 |  | 3163-C7-Pyrite-line1-17-1 | 3163-C7-Pyrite-line1-17-1 | drill core, surface outcrop |  |  |  |  | ore material, wall rock | drill core, grab | drill core, grab | rock | [5 empty] | igneous rock |  |  |  | sphalerite, pyrite, galena, tetrahedrite, chalcopyrite | [6 empty] | epidote, chlorite, tennantite, stibnite, hausmannite, manganite, pyrolusite | Samples were commercially prepared using the ES6 code | ICP-OES, ICP-MS, EMPA, SEM-EDS, WDS | JEOL JSM-6300 SEM equipped with energy dispersive and wavelength spectrometers (EDS and WDS) and INCA software; JEOL 8900 Superprobe equipped with wavelength, energy dispersive and back-scatter detectors and a xClent system | Laboratory of Electron Microscopy and Microanalysis, University of Patras, Greece; Microprobe Center of the Department of Earth and Planetary Sciences Department, at McGill University, Montreal, QC, Canada; Act Labs, Ancaster, ON, Canada | SEM: accelerating voltage of 25 kV and beam current of 3.3 nA, with a 4-µm beam diameter. The total counting time was 60 s, and dead time, 40%. EMPA: acceleration voltage of 15 kV, a beam current of 10 nA, and a counting time of 20 s for all elements, except 100 s for Ag and 50 s for As and Te. Scans in WDS mode were also used to detect trace element contents. | Natural marialite (Cl), tourmaline (B, F), orthoclase (K), diopside (Ca, Si), ilmenite (Ti), rhodonite (Mn), fayalite (Fe), jadeite (Na), forsterite (Mg), corundum (Al), chlorite, epidote, plagioclase and muscovite, natural chalcopyrite, tetrahedrite, tennantite, stibnite, pyrite, sphalerite, galena, hausmannite (Mn2+), manganite (Mn3+), pyrolusite (Mn4+) and synthetic Co Ni As, Sn O and Cd Te, as well as the native metals Ag, Au, Te and Se; "NIST694", "DNC-1", "W-2a", "SY-4", "B25-88" and "BIR-1a" for major elements; "NIST-694", "DNC-1", "LKSD-3", "TDB-1", "W-2a", "SY-4", "CTA-AC-1", "BIR-1a", "NCSDC70009", "OREAS100a", "OREAS" for trace elements | 0.02 |  |  |  | 0.027 |  | 0 | [7 empty] | 0.008 | [5 empty] | 0.046 | [5 empty] | 0 | [5 empty] | 0.021 | [9 empty] | 46.78 |  | 0 |  |  |  | 0 | [7 empty] | 0.018 | [13 empty] | 0 | [9 empty] | 0.153 | [5 empty] | 0 | [15 empty] | 53.16 |  | 0 |  |  |  | 0 | [5 empty] | 0 | [7 empty] | 0 | [19 empty] | 0.023 |  |  |  |  | 2024 | Kevrekidis, E.; Triantafyllidis, S.S.; Tombros, S.F.; Kokkalas, S.; Papavasiliou, J.; Kappis, K.; Papageorgiou, K.; Koukouvelas, I.; Fitros, M.; Zouzias, D.; et al. Revisiting the Concealed Zn-Pb±(Ag,Ge) VMS-Style Ore Deposit, Molai, Southeastern Peloponnese, Greece. Minerals 2024, 14, 885. https://doi.org/10.3390/min14090885 |  | GRC | Peloponnese
| Molai | Molai-Vigla-Mesovouni-Gkagkania-Fournos | Seafloor hydrothermal | Volcanic-hosted massive sulfide (VMS) | VMS zinc-lead-silver-germanium | Zn, Pb | Ag, Ge | Zn, Pb, Ag, Ge | Kevrekidis et al., 2024 |  | 3163-C7-Pyrite-line1-18-1 | 3163-C7-Pyrite-line1-18-1 | drill core, surface outcrop |  |  |  |  | ore material, wall rock | drill core, grab | drill core, grab | rock | [5 empty] | igneous rock |  |  |  | sphalerite, pyrite, galena, tetrahedrite, chalcopyrite | [6 empty] | epidote, chlorite, tennantite, stibnite, hausmannite, manganite, pyrolusite | Samples were commercially prepared using the ES6 code | ICP-OES, ICP-MS, EMPA, SEM-EDS, WDS | JEOL JSM-6300 SEM equipped with energy dispersive and wavelength spectrometers (EDS and WDS) and INCA software; JEOL 8900 Superprobe equipped with wavelength, energy dispersive and back-scatter detectors and a xClent system | Laboratory of Electron Microscopy and Microanalysis, University of Patras, Greece; Microprobe Center of the Department of Earth and Planetary Sciences Department, at McGill University, Montreal, QC, Canada; Act Labs, Ancaster, ON, Canada | SEM: accelerating voltage of 25 kV and beam current of 3.3 nA, with a 4-µm beam diameter. The total counting time was 60 s, and dead time, 40%. EMPA: acceleration voltage of 15 kV, a beam current of 10 nA, and a counting time of 20 s for all elements, except 100 s for Ag and 50 s for As and Te. Scans in WDS mode were also used to detect trace element contents. | Natural marialite (Cl), tourmaline (B, F), orthoclase (K), diopside (Ca, Si), ilmenite (Ti), rhodonite (Mn), fayalite (Fe), jadeite (Na), forsterite (Mg), corundum (Al), chlorite, epidote, plagioclase and muscovite, natural chalcopyrite, tetrahedrite, tennantite, stibnite, pyrite, sphalerite, galena, hausmannite (Mn2+), manganite (Mn3+), pyrolusite (Mn4+) and synthetic Co Ni As, Sn O and Cd Te, as well as the native metals Ag, Au, Te and Se; "NIST694", "DNC-1", "W-2a", "SY-4", "B25-88" and "BIR-1a" for major elements; "NIST-694", "DNC-1", "LKSD-3", "TDB-1", "W-2a", "SY-4", "CTA-AC-1", "BIR-1a", "NCSDC70009", "OREAS100a", "OREAS" for trace elements | 0 |  |  |  | 0.065 |  | 0 | [7 empty] | 0 | [5 empty] | 0.031 | [5 empty] | 0 | [5 empty] | 0.158 | [9 empty] | 46.63 |  | 0 |  |  |  | 0 | [7 empty] | 0.008 | [13 empty] | 0 | [9 empty] | 0.045 | [5 empty] | 0 | [15 empty] | 52.38 |  | 0 |  |  |  | 0 | [5 empty] | 0 | [7 empty] | 0 | [19 empty] | 0.014 |  |  |  |  | 2024 | Kevrekidis, E.; Triantafyllidis, S.S.; Tombros, S.F.; Kokkalas, S.; Papavasiliou, J.; Kappis, K.; Papageorgiou, K.; Koukouvelas, I.; Fitros, M.; Zouzias, D.; et al. Revisiting the Concealed Zn-Pb±(Ag,Ge) VMS-Style Ore Deposit, Molai, Southeastern Peloponnese, Greece. Minerals 2024, 14, 885. https://doi.org/10.3390/min14090885 |  | GRC | Peloponnese
| Molai | Molai-Vigla-Mesovouni-Gkagkania-Fournos | Seafloor hydrothermal | Volcanic-hosted massive sulfide (VMS) | VMS zinc-lead-silver-germanium | Zn, Pb | Ag, Ge | Zn, Pb, Ag, Ge | Kevrekidis et al., 2024 |  | 3163-C7-Pyrite-line1-19-1 | 3163-C7-Pyrite-line1-19-1 | drill core, surface outcrop |  |  |  |  | ore material, wall rock | drill core, grab | drill core, grab | rock | [5 empty] | igneous rock |  |  |  | sphalerite, pyrite, galena, tetrahedrite, chalcopyrite | [6 empty] | epidote, chlorite, tennantite, stibnite, hausmannite, manganite, pyrolusite | Samples were commercially prepared using the ES6 code | ICP-OES, ICP-MS, EMPA, SEM-EDS, WDS | JEOL JSM-6300 SEM equipped with energy dispersive and wavelength spectrometers (EDS and WDS) and INCA software; JEOL 8900 Superprobe equipped with wavelength, energy dispersive and back-scatter detectors and a xClent system | Laboratory of Electron Microscopy and Microanalysis, University of Patras, Greece; Microprobe Center of the Department of Earth and Planetary Sciences Department, at McGill University, Montreal, QC, Canada; Act Labs, Ancaster, ON, Canada | SEM: accelerating voltage of 25 kV and beam current of 3.3 nA, with a 4-µm beam diameter. The total counting time was 60 s, and dead time, 40%. EMPA: acceleration voltage of 15 kV, a beam current of 10 nA, and a counting time of 20 s for all elements, except 100 s for Ag and 50 s for As and Te. Scans in WDS mode were also used to detect trace element contents. | Natural marialite (Cl), tourmaline (B, F), orthoclase (K), diopside (Ca, Si), ilmenite (Ti), rhodonite (Mn), fayalite (Fe), jadeite (Na), forsterite (Mg), corundum (Al), chlorite, epidote, plagioclase and muscovite, natural chalcopyrite, tetrahedrite, tennantite, stibnite, pyrite, sphalerite, galena, hausmannite (Mn2+), manganite (Mn3+), pyrolusite (Mn4+) and synthetic Co Ni As, Sn O and Cd Te, as well as the native metals Ag, Au, Te and Se; "NIST694", "DNC-1", "W-2a", "SY-4", "B25-88" and "BIR-1a" for major elements; "NIST-694", "DNC-1", "LKSD-3", "TDB-1", "W-2a", "SY-4", "CTA-AC-1", "BIR-1a", "NCSDC70009", "OREAS100a", "OREAS" for trace elements | 0.012 |  |  |  | 0.073 |  | 0 | [7 empty] | 0 | [5 empty] | 0 | [5 empty] | 0 | [5 empty] | 0 | [9 empty] | 46.92 |  | 0 |  |  |  | 0.016 | [7 empty] | 0.012 | [13 empty] | 0 | [9 empty] | 0.114 | [5 empty] | 0 | [15 empty] | 53.06 |  | 0 |  |  |  | 0.01 | [5 empty] | 0 | [7 empty] | 0.017 | [19 empty] | 0.02 |  |  |  |  | 2024 | Kevrekidis, E.; Triantafyllidis, S.S.; Tombros, S.F.; Kokkalas, S.; Papavasiliou, J.; Kappis, K.; Papageorgiou, K.; Koukouvelas, I.; Fitros, M.; Zouzias, D.; et al. Revisiting the Concealed Zn-Pb±(Ag,Ge) VMS-Style Ore Deposit, Molai, Southeastern Peloponnese, Greece. Minerals 2024, 14, 885. https://doi.org/10.3390/min14090885 |  | GRC | Peloponnese
| Molai | Molai-Vigla-Mesovouni-Gkagkania-Fournos | Seafloor hydrothermal | Volcanic-hosted massive sulfide (VMS) | VMS zinc-lead-silver-germanium | Zn, Pb | Ag, Ge | Zn, Pb, Ag, Ge | Kevrekidis et al., 2024 |  | 3163-C7-Pyrite-line1-20-1 | 3163-C7-Pyrite-line1-20-1 | drill core, surface outcrop |  |  |  |  | ore material, wall rock | drill core, grab | drill core, grab | rock | [5 empty] | igneous rock |  |  |  | sphalerite, pyrite, galena, tetrahedrite, chalcopyrite | [6 empty] | epidote, chlorite, tennantite, stibnite, hausmannite, manganite, pyrolusite | Samples were commercially prepared using the ES6 code | ICP-OES, ICP-MS, EMPA, SEM-EDS, WDS | JEOL JSM-6300 SEM equipped with energy dispersive and wavelength spectrometers (EDS and WDS) and INCA software; JEOL 8900 Superprobe equipped with wavelength, energy dispersive and back-scatter detectors and a xClent system | Laboratory of Electron Microscopy and Microanalysis, University of Patras, Greece; Microprobe Center of the Department of Earth and Planetary Sciences Department, at McGill University, Montreal, QC, Canada; Act Labs, Ancaster, ON, Canada | SEM: accelerating voltage of 25 kV and beam current of 3.3 nA, with a 4-µm beam diameter. The total counting time was 60 s, and dead time, 40%. EMPA: acceleration voltage of 15 kV, a beam current of 10 nA, and a counting time of 20 s for all elements, except 100 s for Ag and 50 s for As and Te. Scans in WDS mode were also used to detect trace element contents. | Natural marialite (Cl), tourmaline (B, F), orthoclase (K), diopside (Ca, Si), ilmenite (Ti), rhodonite (Mn), fayalite (Fe), jadeite (Na), forsterite (Mg), corundum (Al), chlorite, epidote, plagioclase and muscovite, natural chalcopyrite, tetrahedrite, tennantite, stibnite, pyrite, sphalerite, galena, hausmannite (Mn2+), manganite (Mn3+), pyrolusite (Mn4+) and synthetic Co Ni As, Sn O and Cd Te, as well as the native metals Ag, Au, Te and Se; "NIST694", "DNC-1", "W-2a", "SY-4", "B25-88" and "BIR-1a" for major elements; "NIST-694", "DNC-1", "LKSD-3", "TDB-1", "W-2a", "SY-4", "CTA-AC-1", "BIR-1a", "NCSDC70009", "OREAS100a", "OREAS" for trace elements | 0.031 |  |  |  | 0.157 |  | 0.014 | [7 empty] | 0 | [5 empty] | 0 | [5 empty] | 0 | [5 empty] | 0.018 | [9 empty] | 47.04 |  | 0 |  |  |  | 0 | [7 empty] | 0 | [13 empty] | 0.006 | [9 empty] | 0.224 | [5 empty] | 0 | [15 empty] | 53.19 |  | 0 |  |  |  | 0 | [5 empty] | 0 | [7 empty] | 0.015 | [19 empty] | 0.008 |  |  |  |  | 2024 | Kevrekidis, E.; Triantafyllidis, S.S.; Tombros, S.F.; Kokkalas, S.; Papavasiliou, J.; Kappis, K.; Papageorgiou, K.; Koukouvelas, I.; Fitros, M.; Zouzias, D.; et al. Revisiting the Concealed Zn-Pb±(Ag,Ge) VMS-Style Ore Deposit, Molai, Southeastern Peloponnese, Greece. Minerals 2024, 14, 885. https://doi.org/10.3390/min14090885 |  | GRC | Peloponnese
| Molai | Molai-Vigla-Mesovouni-Gkagkania-Fournos | Seafloor hydrothermal | Volcanic-hosted massive sulfide (VMS) | VMS zinc-lead-silver-germanium | Zn, Pb | Ag, Ge | Zn, Pb, Ag, Ge | Kevrekidis et al., 2024 |  | 3163-C7-Pyrite-line1-21-1 | 3163-C7-Pyrite-line1-21-1 | drill core, surface outcrop |  |  |  |  | ore material, wall rock | drill core, grab | drill core, grab | rock | [5 empty] | igneous rock |  |  |  | sphalerite, pyrite, galena, tetrahedrite, chalcopyrite | [6 empty] | epidote, chlorite, tennantite, stibnite, hausmannite, manganite, pyrolusite | Samples were commercially prepared using the ES6 code | ICP-OES, ICP-MS, EMPA, SEM-EDS, WDS | JEOL JSM-6300 SEM equipped with energy dispersive and wavelength spectrometers (EDS and WDS) and INCA software; JEOL 8900 Superprobe equipped with wavelength, energy dispersive and back-scatter detectors and a xClent system | Laboratory of Electron Microscopy and Microanalysis, University of Patras, Greece; Microprobe Center of the Department of Earth and Planetary Sciences Department, at McGill University, Montreal, QC, Canada; Act Labs, Ancaster, ON, Canada | SEM: accelerating voltage of 25 kV and beam current of 3.3 nA, with a 4-µm beam diameter. The total counting time was 60 s, and dead time, 40%. EMPA: acceleration voltage of 15 kV, a beam current of 10 nA, and a counting time of 20 s for all elements, except 100 s for Ag and 50 s for As and Te. Scans in WDS mode were also used to detect trace element contents. | Natural marialite (Cl), tourmaline (B, F), orthoclase (K), diopside (Ca, Si), ilmenite (Ti), rhodonite (Mn), fayalite (Fe), jadeite (Na), forsterite (Mg), corundum (Al), chlorite, epidote, plagioclase and muscovite, natural chalcopyrite, tetrahedrite, tennantite, stibnite, pyrite, sphalerite, galena, hausmannite (Mn2+), manganite (Mn3+), pyrolusite (Mn4+) and synthetic Co Ni As, Sn O and Cd Te, as well as the native metals Ag, Au, Te and Se; "NIST694", "DNC-1", "W-2a", "SY-4", "B25-88" and "BIR-1a" for major elements; "NIST-694", "DNC-1", "LKSD-3", "TDB-1", "W-2a", "SY-4", "CTA-AC-1", "BIR-1a", "NCSDC70009", "OREAS100a", "OREAS" for trace elements | 0 |  |  |  | 0.149 |  | 0 | [7 empty] | 0.006 | [5 empty] | 0.018 | [5 empty] | 0 | [5 empty] | 0.017 | [9 empty] | 47.05 |  | 0 |  |  |  | 0 | [7 empty] | 0 | [13 empty] | 0 | [9 empty] | 0.089 | [5 empty] | 0 | [15 empty] | 53.02 |  | 0 |  |  |  | 0.021 | [5 empty] | 0 | [7 empty] | 0 | [19 empty] | 0.032 |  |  |  |  | 2024 | Kevrekidis, E.; Triantafyllidis, S.S.; Tombros, S.F.; Kokkalas, S.; Papavasiliou, J.; Kappis, K.; Papageorgiou, K.; Koukouvelas, I.; Fitros, M.; Zouzias, D.; et al. Revisiting the Concealed Zn-Pb±(Ag,Ge) VMS-Style Ore Deposit, Molai, Southeastern Peloponnese, Greece. Minerals 2024, 14, 885. https://doi.org/10.3390/min14090885 |  | GRC | Peloponnese
| Molai | Molai-Vigla-Mesovouni-Gkagkania-Fournos | Seafloor hydrothermal | Volcanic-hosted massive sulfide (VMS) | VMS zinc-lead-silver-germanium | Zn, Pb | Ag, Ge | Zn, Pb, Ag, Ge | Kevrekidis et al., 2024 |  | 3163-C7-Pyrite-line1-22-1 | 3163-C7-Pyrite-line1-22-1 | drill core, surface outcrop |  |  |  |  | ore material, wall rock | drill core, grab | drill core, grab | rock | [5 empty] | igneous rock |  |  |  | sphalerite, pyrite, galena, tetrahedrite, chalcopyrite | [6 empty] | epidote, chlorite, tennantite, stibnite, hausmannite, manganite, pyrolusite | Samples were commercially prepared using the ES6 code | ICP-OES, ICP-MS, EMPA, SEM-EDS, WDS | JEOL JSM-6300 SEM equipped with energy dispersive and wavelength spectrometers (EDS and WDS) and INCA software; JEOL 8900 Superprobe equipped with wavelength, energy dispersive and back-scatter detectors and a xClent system | Laboratory of Electron Microscopy and Microanalysis, University of Patras, Greece; Microprobe Center of the Department of Earth and Planetary Sciences Department, at McGill University, Montreal, QC, Canada; Act Labs, Ancaster, ON, Canada | SEM: accelerating voltage of 25 kV and beam current of 3.3 nA, with a 4-µm beam diameter. The total counting time was 60 s, and dead time, 40%. EMPA: acceleration voltage of 15 kV, a beam current of 10 nA, and a counting time of 20 s for all elements, except 100 s for Ag and 50 s for As and Te. Scans in WDS mode were also used to detect trace element contents. | Natural marialite (Cl), tourmaline (B, F), orthoclase (K), diopside (Ca, Si), ilmenite (Ti), rhodonite (Mn), fayalite (Fe), jadeite (Na), forsterite (Mg), corundum (Al), chlorite, epidote, plagioclase and muscovite, natural chalcopyrite, tetrahedrite, tennantite, stibnite, pyrite, sphalerite, galena, hausmannite (Mn2+), manganite (Mn3+), pyrolusite (Mn4+) and synthetic Co Ni As, Sn O and Cd Te, as well as the native metals Ag, Au, Te and Se; "NIST694", "DNC-1", "W-2a", "SY-4", "B25-88" and "BIR-1a" for major elements; "NIST-694", "DNC-1", "LKSD-3", "TDB-1", "W-2a", "SY-4", "CTA-AC-1", "BIR-1a", "NCSDC70009", "OREAS100a", "OREAS" for trace elements | 0 |  |  |  | 0.056 |  | 0 | [7 empty] | 0 | [5 empty] | 0.014 | [5 empty] | 0 | [5 empty] | 0.015 | [9 empty] | 47.11 |  | 0 |  |  |  | 0.023 | [7 empty] | 0.011 | [13 empty] | 0.005 | [9 empty] | 0.088 | [5 empty] | 0 | [15 empty] | 52.95 |  | 0 |  |  |  | 0.011 | [5 empty] | 0 | [7 empty] | 0.007 | [19 empty] | 0 |  |  |  |  | 2024 | Kevrekidis, E.; Triantafyllidis, S.S.; Tombros, S.F.; Kokkalas, S.; Papavasiliou, J.; Kappis, K.; Papageorgiou, K.; Koukouvelas, I.; Fitros, M.; Zouzias, D.; et al. Revisiting the Concealed Zn-Pb±(Ag,Ge) VMS-Style Ore Deposit, Molai, Southeastern Peloponnese, Greece. Minerals 2024, 14, 885. https://doi.org/10.3390/min14090885 |  | GRC | Peloponnese
| Molai | Molai-Vigla-Mesovouni-Gkagkania-Fournos | Seafloor hydrothermal | Volcanic-hosted massive sulfide (VMS) | VMS zinc-lead-silver-germanium | Zn, Pb | Ag, Ge | Zn, Pb, Ag, Ge | Kevrekidis et al., 2024 |  | 3163-C7-Pyrite-line1-23-1 | 3163-C7-Pyrite-line1-23-1 | drill core, surface outcrop |  |  |  |  | ore material, wall rock | drill core, grab | drill core, grab | rock | [5 empty] | igneous rock |  |  |  | sphalerite, pyrite, galena, tetrahedrite, chalcopyrite | [6 empty] | epidote, chlorite, tennantite, stibnite, hausmannite, manganite, pyrolusite | Samples were commercially prepared using the ES6 code | ICP-OES, ICP-MS, EMPA, SEM-EDS, WDS | JEOL JSM-6300 SEM equipped with energy dispersive and wavelength spectrometers (EDS and WDS) and INCA software; JEOL 8900 Superprobe equipped with wavelength, energy dispersive and back-scatter detectors and a xClent system | Laboratory of Electron Microscopy and Microanalysis, University of Patras, Greece; Microprobe Center of the Department of Earth and Planetary Sciences Department, at McGill University, Montreal, QC, Canada; Act Labs, Ancaster, ON, Canada | SEM: accelerating voltage of 25 kV and beam current of 3.3 nA, with a 4-µm beam diameter. The total counting time was 60 s, and dead time, 40%. EMPA: acceleration voltage of 15 kV, a beam current of 10 nA, and a counting time of 20 s for all elements, except 100 s for Ag and 50 s for As and Te. Scans in WDS mode were also used to detect trace element contents. | Natural marialite (Cl), tourmaline (B, F), orthoclase (K), diopside (Ca, Si), ilmenite (Ti), rhodonite (Mn), fayalite (Fe), jadeite (Na), forsterite (Mg), corundum (Al), chlorite, epidote, plagioclase and muscovite, natural chalcopyrite, tetrahedrite, tennantite, stibnite, pyrite, sphalerite, galena, hausmannite (Mn2+), manganite (Mn3+), pyrolusite (Mn4+) and synthetic Co Ni As, Sn O and Cd Te, as well as the native metals Ag, Au, Te and Se; "NIST694", "DNC-1", "W-2a", "SY-4", "B25-88" and "BIR-1a" for major elements; "NIST-694", "DNC-1", "LKSD-3", "TDB-1", "W-2a", "SY-4", "CTA-AC-1", "BIR-1a", "NCSDC70009", "OREAS100a", "OREAS" for trace elements | 0.021 |  |  |  | 0 |  | 0.011 | [7 empty] | 0 | [5 empty] | 0.019 | [5 empty] | 0 | [5 empty] | 0 | [9 empty] | 47.02 |  | 0 |  |  |  | 0 | [7 empty] | 0.009 | [13 empty] | 0 | [9 empty] | 0.009 | [5 empty] | 0 | [15 empty] | 52.7 |  | 0 |  |  |  | 0 | [5 empty] | 0 | [7 empty] | 0 | [19 empty] | 0.008 |  |  |  |  | 2024 | Kevrekidis, E.; Triantafyllidis, S.S.; Tombros, S.F.; Kokkalas, S.; Papavasiliou, J.; Kappis, K.; Papageorgiou, K.; Koukouvelas, I.; Fitros, M.; Zouzias, D.; et al. Revisiting the Concealed Zn-Pb±(Ag,Ge) VMS-Style Ore Deposit, Molai, Southeastern Peloponnese, Greece. Minerals 2024, 14, 885. https://doi.org/10.3390/min14090885 |  | GRC | Peloponnese
| Molai | Molai-Vigla-Mesovouni-Gkagkania-Fournos | Seafloor hydrothermal | Volcanic-hosted massive sulfide (VMS) | VMS zinc-lead-silver-germanium | Zn, Pb | Ag, Ge | Zn, Pb, Ag, Ge | Kevrekidis et al., 2024 |  | 3163-C7-Pyrite-line1-24-1 | 3163-C7-Pyrite-line1-24-1 | drill core, surface outcrop |  |  |  |  | ore material, wall rock | drill core, grab | drill core, grab | rock | [5 empty] | igneous rock |  |  |  | sphalerite, pyrite, galena, tetrahedrite, chalcopyrite | [6 empty] | epidote, chlorite, tennantite, stibnite, hausmannite, manganite, pyrolusite | Samples were commercially prepared using the ES6 code | ICP-OES, ICP-MS, EMPA, SEM-EDS, WDS | JEOL JSM-6300 SEM equipped with energy dispersive and wavelength spectrometers (EDS and WDS) and INCA software; JEOL 8900 Superprobe equipped with wavelength, energy dispersive and back-scatter detectors and a xClent system | Laboratory of Electron Microscopy and Microanalysis, University of Patras, Greece; Microprobe Center of the Department of Earth and Planetary Sciences Department, at McGill University, Montreal, QC, Canada; Act Labs, Ancaster, ON, Canada | SEM: accelerating voltage of 25 kV and beam current of 3.3 nA, with a 4-µm beam diameter. The total counting time was 60 s, and dead time, 40%. EMPA: acceleration voltage of 15 kV, a beam current of 10 nA, and a counting time of 20 s for all elements, except 100 s for Ag and 50 s for As and Te. Scans in WDS mode were also used to detect trace element contents. | Natural marialite (Cl), tourmaline (B, F), orthoclase (K), diopside (Ca, Si), ilmenite (Ti), rhodonite (Mn), fayalite (Fe), jadeite (Na), forsterite (Mg), corundum (Al), chlorite, epidote, plagioclase and muscovite, natural chalcopyrite, tetrahedrite, tennantite, stibnite, pyrite, sphalerite, galena, hausmannite (Mn2+), manganite (Mn3+), pyrolusite (Mn4+) and synthetic Co Ni As, Sn O and Cd Te, as well as the native metals Ag, Au, Te and Se; "NIST694", "DNC-1", "W-2a", "SY-4", "B25-88" and "BIR-1a" for major elements; "NIST-694", "DNC-1", "LKSD-3", "TDB-1", "W-2a", "SY-4", "CTA-AC-1", "BIR-1a", "NCSDC70009", "OREAS100a", "OREAS" for trace elements | 0.009 |  |  |  | 0 |  | 0 | [7 empty] | 0 | [5 empty] | 0.022 | [5 empty] | 0 | [5 empty] | 0 | [9 empty] | 47.27 |  | 0.006 |  |  |  | 0 | [7 empty] | 0.03 | [13 empty] | 0 | [9 empty] | 0 | [5 empty] | 0 | [15 empty] | 52.94 |  | 0 |  |  |  | 0.005 | [5 empty] | 0 | [7 empty] | 0 | [19 empty] | 0.015 |  |  |  |  | 2024 | Kevrekidis, E.; Triantafyllidis, S.S.; Tombros, S.F.; Kokkalas, S.; Papavasiliou, J.; Kappis, K.; Papageorgiou, K.; Koukouvelas, I.; Fitros, M.; Zouzias, D.; et al. Revisiting the Concealed Zn-Pb±(Ag,Ge) VMS-Style Ore Deposit, Molai, Southeastern Peloponnese, Greece. Minerals 2024, 14, 885. https://doi.org/10.3390/min14090885 |  | GRC | Peloponnese
| Molai | Molai-Vigla-Mesovouni-Gkagkania-Fournos | Seafloor hydrothermal | Volcanic-hosted massive sulfide (VMS) | VMS zinc-lead-silver-germanium | Zn, Pb | Ag, Ge | Zn, Pb, Ag, Ge | Kevrekidis et al., 2024 |  | 3163-C7-Pyrite-line1-25-1 | 3163-C7-Pyrite-line1-25-1 | drill core, surface outcrop |  |  |  |  | ore material, wall rock | drill core, grab | drill core, grab | rock | [5 empty] | igneous rock |  |  |  | sphalerite, pyrite, galena, tetrahedrite, chalcopyrite | [6 empty] | epidote, chlorite, tennantite, stibnite, hausmannite, manganite, pyrolusite | Samples were commercially prepared using the ES6 code | ICP-OES, ICP-MS, EMPA, SEM-EDS, WDS | JEOL JSM-6300 SEM equipped with energy dispersive and wavelength spectrometers (EDS and WDS) and INCA software; JEOL 8900 Superprobe equipped with wavelength, energy dispersive and back-scatter detectors and a xClent system | Laboratory of Electron Microscopy and Microanalysis, University of Patras, Greece; Microprobe Center of the Department of Earth and Planetary Sciences Department, at McGill University, Montreal, QC, Canada; Act Labs, Ancaster, ON, Canada | SEM: accelerating voltage of 25 kV and beam current of 3.3 nA, with a 4-µm beam diameter. The total counting time was 60 s, and dead time, 40%. EMPA: acceleration voltage of 15 kV, a beam current of 10 nA, and a counting time of 20 s for all elements, except 100 s for Ag and 50 s for As and Te. Scans in WDS mode were also used to detect trace element contents. | Natural marialite (Cl), tourmaline (B, F), orthoclase (K), diopside (Ca, Si), ilmenite (Ti), rhodonite (Mn), fayalite (Fe), jadeite (Na), forsterite (Mg), corundum (Al), chlorite, epidote, plagioclase and muscovite, natural chalcopyrite, tetrahedrite, tennantite, stibnite, pyrite, sphalerite, galena, hausmannite (Mn2+), manganite (Mn3+), pyrolusite (Mn4+) and synthetic Co Ni As, Sn O and Cd Te, as well as the native metals Ag, Au, Te and Se; "NIST694", "DNC-1", "W-2a", "SY-4", "B25-88" and "BIR-1a" for major elements; "NIST-694", "DNC-1", "LKSD-3", "TDB-1", "W-2a", "SY-4", "CTA-AC-1", "BIR-1a", "NCSDC70009", "OREAS100a", "OREAS" for trace elements | 0 |  |  |  | 0.008 |  | 0 | [7 empty] | 0 | [5 empty] | 0.027 | [5 empty] | 0 | [5 empty] | 0 | [9 empty] | 47.17 |  | 0 |  |  |  | 0 | [7 empty] | 0.017 | [13 empty] | 0.012 | [9 empty] | 0 | [5 empty] | 0 | [15 empty] | 53.06 |  | 0 |  |  |  | 0 | [5 empty] | 0 | [7 empty] | 0 | [19 empty] | 0.026 |  |  |  |  | 2024 | Kevrekidis, E.; Triantafyllidis, S.S.; Tombros, S.F.; Kokkalas, S.; Papavasiliou, J.; Kappis, K.; Papageorgiou, K.; Koukouvelas, I.; Fitros, M.; Zouzias, D.; et al. Revisiting the Concealed Zn-Pb±(Ag,Ge) VMS-Style Ore Deposit, Molai, Southeastern Peloponnese, Greece. Minerals 2024, 14, 885. https://doi.org/10.3390/min14090885 |  | GRC | Peloponnese
| Molai | Molai-Vigla-Mesovouni-Gkagkania-Fournos | Seafloor hydrothermal | Volcanic-hosted massive sulfide (VMS) | VMS zinc-lead-silver-germanium | Zn, Pb | Ag, Ge | Zn, Pb, Ag, Ge | Kevrekidis et al., 2024 |  | 3163-C7-Pyrite-line1-26-1 | 3163-C7-Pyrite-line1-26-1 | drill core, surface outcrop |  |  |  |  | ore material, wall rock | drill core, grab | drill core, grab | rock | [5 empty] | igneous rock |  |  |  | sphalerite, pyrite, galena, tetrahedrite, chalcopyrite | [6 empty] | epidote, chlorite, tennantite, stibnite, hausmannite, manganite, pyrolusite | Samples were commercially prepared using the ES6 code | ICP-OES, ICP-MS, EMPA, SEM-EDS, WDS | JEOL JSM-6300 SEM equipped with energy dispersive and wavelength spectrometers (EDS and WDS) and INCA software; JEOL 8900 Superprobe equipped with wavelength, energy dispersive and back-scatter detectors and a xClent system | Laboratory of Electron Microscopy and Microanalysis, University of Patras, Greece; Microprobe Center of the Department of Earth and Planetary Sciences Department, at McGill University, Montreal, QC, Canada; Act Labs, Ancaster, ON, Canada | SEM: accelerating voltage of 25 kV and beam current of 3.3 nA, with a 4-µm beam diameter. The total counting time was 60 s, and dead time, 40%. EMPA: acceleration voltage of 15 kV, a beam current of 10 nA, and a counting time of 20 s for all elements, except 100 s for Ag and 50 s for As and Te. Scans in WDS mode were also used to detect trace element contents. | Natural marialite (Cl), tourmaline (B, F), orthoclase (K), diopside (Ca, Si), ilmenite (Ti), rhodonite (Mn), fayalite (Fe), jadeite (Na), forsterite (Mg), corundum (Al), chlorite, epidote, plagioclase and muscovite, natural chalcopyrite, tetrahedrite, tennantite, stibnite, pyrite, sphalerite, galena, hausmannite (Mn2+), manganite (Mn3+), pyrolusite (Mn4+) and synthetic Co Ni As, Sn O and Cd Te, as well as the native metals Ag, Au, Te and Se; "NIST694", "DNC-1", "W-2a", "SY-4", "B25-88" and "BIR-1a" for major elements; "NIST-694", "DNC-1", "LKSD-3", "TDB-1", "W-2a", "SY-4", "CTA-AC-1", "BIR-1a", "NCSDC70009", "OREAS100a", "OREAS" for trace elements | 0.014 |  |  |  | 0.083 |  | 0 | [7 empty] | 0 | [5 empty] | 0.02 | [5 empty] | 0 | [5 empty] | 0.012 | [9 empty] | 47.26 |  | 0 |  |  |  | 0.012 | [7 empty] | 0 | [13 empty] | 0 | [9 empty] | 0 | [5 empty] | 0 | [15 empty] | 52.95 |  | 0 |  |  |  | 0 | [5 empty] | 0 | [7 empty] | 0 | [19 empty] | 0.014 |  |  |  |  | 2024 | Kevrekidis, E.; Triantafyllidis, S.S.; Tombros, S.F.; Kokkalas, S.; Papavasiliou, J.; Kappis, K.; Papageorgiou, K.; Koukouvelas, I.; Fitros, M.; Zouzias, D.; et al. Revisiting the Concealed Zn-Pb±(Ag,Ge) VMS-Style Ore Deposit, Molai, Southeastern Peloponnese, Greece. Minerals 2024, 14, 885. https://doi.org/10.3390/min14090885 |  | GRC | Peloponnese
| Molai | Molai-Vigla-Mesovouni-Gkagkania-Fournos | Seafloor hydrothermal | Volcanic-hosted massive sulfide (VMS) | VMS zinc-lead-silver-germanium | Zn, Pb | Ag, Ge | Zn, Pb, Ag, Ge | Kevrekidis et al., 2024 |  | 3163-C7-Pyrite-line1-27-1 | 3163-C7-Pyrite-line1-27-1 | drill core, surface outcrop |  |  |  |  | ore material, wall rock | drill core, grab | drill core, grab | rock | [5 empty] | igneous rock |  |  |  | sphalerite, pyrite, galena, tetrahedrite, chalcopyrite | [6 empty] | epidote, chlorite, tennantite, stibnite, hausmannite, manganite, pyrolusite | Samples were commercially prepared using the ES6 code | ICP-OES, ICP-MS, EMPA, SEM-EDS, WDS | JEOL JSM-6300 SEM equipped with energy dispersive and wavelength spectrometers (EDS and WDS) and INCA software; JEOL 8900 Superprobe equipped with wavelength, energy dispersive and back-scatter detectors and a xClent system | Laboratory of Electron Microscopy and Microanalysis, University of Patras, Greece; Microprobe Center of the Department of Earth and Planetary Sciences Department, at McGill University, Montreal, QC, Canada; Act Labs, Ancaster, ON, Canada | SEM: accelerating voltage of 25 kV and beam current of 3.3 nA, with a 4-µm beam diameter. The total counting time was 60 s, and dead time, 40%. EMPA: acceleration voltage of 15 kV, a beam current of 10 nA, and a counting time of 20 s for all elements, except 100 s for Ag and 50 s for As and Te. Scans in WDS mode were also used to detect trace element contents. | Natural marialite (Cl), tourmaline (B, F), orthoclase (K), diopside (Ca, Si), ilmenite (Ti), rhodonite (Mn), fayalite (Fe), jadeite (Na), forsterite (Mg), corundum (Al), chlorite, epidote, plagioclase and muscovite, natural chalcopyrite, tetrahedrite, tennantite, stibnite, pyrite, sphalerite, galena, hausmannite (Mn2+), manganite (Mn3+), pyrolusite (Mn4+) and synthetic Co Ni As, Sn O and Cd Te, as well as the native metals Ag, Au, Te and Se; "NIST694", "DNC-1", "W-2a", "SY-4", "B25-88" and "BIR-1a" for major elements; "NIST-694", "DNC-1", "LKSD-3", "TDB-1", "W-2a", "SY-4", "CTA-AC-1", "BIR-1a", "NCSDC70009", "OREAS100a", "OREAS" for trace elements | 0 |  |  |  | 0.09 |  | 0 | [7 empty] | 0 | [5 empty] | 0.021 | [5 empty] | 0 | [5 empty] | 0.01 | [9 empty] | 47.09 |  | 0 |  |  |  | 0 | [7 empty] | 0.006 | [13 empty] | 0 | [9 empty] | 0.014 | [5 empty] | 0 | [15 empty] | 53.11 |  | 0 |  |  |  | 0 | [5 empty] | 0 | [7 empty] | 0 | [19 empty] | 0 |  |  |  |  | 2024 | Kevrekidis, E.; Triantafyllidis, S.S.; Tombros, S.F.; Kokkalas, S.; Papavasiliou, J.; Kappis, K.; Papageorgiou, K.; Koukouvelas, I.; Fitros, M.; Zouzias, D.; et al. Revisiting the Concealed Zn-Pb±(Ag,Ge) VMS-Style Ore Deposit, Molai, Southeastern Peloponnese, Greece. Minerals 2024, 14, 885. https://doi.org/10.3390/min14090885 |  | GRC | Peloponnese
| Molai | Molai-Vigla-Mesovouni-Gkagkania-Fournos | Seafloor hydrothermal | Volcanic-hosted massive sulfide (VMS) | VMS zinc-lead-silver-germanium | Zn, Pb | Ag, Ge | Zn, Pb, Ag, Ge | Kevrekidis et al., 2024 |  | 3163-C7-Pyrite-line1-28-1 | 3163-C7-Pyrite-line1-28-1 | drill core, surface outcrop |  |  |  |  | ore material, wall rock | drill core, grab | drill core, grab | rock | [5 empty] | igneous rock |  |  |  | sphalerite, pyrite, galena, tetrahedrite, chalcopyrite | [6 empty] | epidote, chlorite, tennantite, stibnite, hausmannite, manganite, pyrolusite | Samples were commercially prepared using the ES6 code | ICP-OES, ICP-MS, EMPA, SEM-EDS, WDS | JEOL JSM-6300 SEM equipped with energy dispersive and wavelength spectrometers (EDS and WDS) and INCA software; JEOL 8900 Superprobe equipped with wavelength, energy dispersive and back-scatter detectors and a xClent system | Laboratory of Electron Microscopy and Microanalysis, University of Patras, Greece; Microprobe Center of the Department of Earth and Planetary Sciences Department, at McGill University, Montreal, QC, Canada; Act Labs, Ancaster, ON, Canada | SEM: accelerating voltage of 25 kV and beam current of 3.3 nA, with a 4-µm beam diameter. The total counting time was 60 s, and dead time, 40%. EMPA: acceleration voltage of 15 kV, a beam current of 10 nA, and a counting time of 20 s for all elements, except 100 s for Ag and 50 s for As and Te. Scans in WDS mode were also used to detect trace element contents. | Natural marialite (Cl), tourmaline (B, F), orthoclase (K), diopside (Ca, Si), ilmenite (Ti), rhodonite (Mn), fayalite (Fe), jadeite (Na), forsterite (Mg), corundum (Al), chlorite, epidote, plagioclase and muscovite, natural chalcopyrite, tetrahedrite, tennantite, stibnite, pyrite, sphalerite, galena, hausmannite (Mn2+), manganite (Mn3+), pyrolusite (Mn4+) and synthetic Co Ni As, Sn O and Cd Te, as well as the native metals Ag, Au, Te and Se; "NIST694", "DNC-1", "W-2a", "SY-4", "B25-88" and "BIR-1a" for major elements; "NIST-694", "DNC-1", "LKSD-3", "TDB-1", "W-2a", "SY-4", "CTA-AC-1", "BIR-1a", "NCSDC70009", "OREAS100a", "OREAS" for trace elements | 0.011 |  |  |  | 0.086 |  | 0 | [7 empty] | 0 | [5 empty] | 0.012 | [5 empty] | 0 | [5 empty] | 0.041 | [9 empty] | 46.76 |  | 0 |  |  |  | 0.007 | [7 empty] | 0 | [13 empty] | 0 | [9 empty] | 0 | [5 empty] | 0.065 | [15 empty] | 52.93 |  | 0 |  |  |  | 0.007 | [5 empty] | 0 | [7 empty] | 0.017 | [19 empty] | 0 |  |  |  |  | 2024 | Kevrekidis, E.; Triantafyllidis, S.S.; Tombros, S.F.; Kokkalas, S.; Papavasiliou, J.; Kappis, K.; Papageorgiou, K.; Koukouvelas, I.; Fitros, M.; Zouzias, D.; et al. Revisiting the Concealed Zn-Pb±(Ag,Ge) VMS-Style Ore Deposit, Molai, Southeastern Peloponnese, Greece. Minerals 2024, 14, 885. https://doi.org/10.3390/min14090885 |  | GRC | Peloponnese
| Molai | Molai-Vigla-Mesovouni-Gkagkania-Fournos | Seafloor hydrothermal | Volcanic-hosted massive sulfide (VMS) | VMS zinc-lead-silver-germanium | Zn, Pb | Ag, Ge | Zn, Pb, Ag, Ge | Kevrekidis et al., 2024 |  | 3163-C7-Pyrite-line1-29-1 | 3163-C7-Pyrite-line1-29-1 | drill core, surface outcrop |  |  |  |  | ore material, wall rock | drill core, grab | drill core, grab | rock | [5 empty] | igneous rock |  |  |  | sphalerite, pyrite, galena, tetrahedrite, chalcopyrite | [6 empty] | epidote, chlorite, tennantite, stibnite, hausmannite, manganite, pyrolusite | Samples were commercially prepared using the ES6 code | ICP-OES, ICP-MS, EMPA, SEM-EDS, WDS | JEOL JSM-6300 SEM equipped with energy dispersive and wavelength spectrometers (EDS and WDS) and INCA software; JEOL 8900 Superprobe equipped with wavelength, energy dispersive and back-scatter detectors and a xClent system | Laboratory of Electron Microscopy and Microanalysis, University of Patras, Greece; Microprobe Center of the Department of Earth and Planetary Sciences Department, at McGill University, Montreal, QC, Canada; Act Labs, Ancaster, ON, Canada | SEM: accelerating voltage of 25 kV and beam current of 3.3 nA, with a 4-µm beam diameter. The total counting time was 60 s, and dead time, 40%. EMPA: acceleration voltage of 15 kV, a beam current of 10 nA, and a counting time of 20 s for all elements, except 100 s for Ag and 50 s for As and Te. Scans in WDS mode were also used to detect trace element contents. | Natural marialite (Cl), tourmaline (B, F), orthoclase (K), diopside (Ca, Si), ilmenite (Ti), rhodonite (Mn), fayalite (Fe), jadeite (Na), forsterite (Mg), corundum (Al), chlorite, epidote, plagioclase and muscovite, natural chalcopyrite, tetrahedrite, tennantite, stibnite, pyrite, sphalerite, galena, hausmannite (Mn2+), manganite (Mn3+), pyrolusite (Mn4+) and synthetic Co Ni As, Sn O and Cd Te, as well as the native metals Ag, Au, Te and Se; "NIST694", "DNC-1", "W-2a", "SY-4", "B25-88" and "BIR-1a" for major elements; "NIST-694", "DNC-1", "LKSD-3", "TDB-1", "W-2a", "SY-4", "CTA-AC-1", "BIR-1a", "NCSDC70009", "OREAS100a", "OREAS" for trace elements | 0 |  |  |  | 0 |  | 0.007 | [7 empty] | 0 | [5 empty] | 0.016 | [5 empty] | 0 | [5 empty] | 0.023 | [9 empty] | 46.92 |  | 0 |  |  |  | 0.007 | [7 empty] | 0.008 | [13 empty] | 0 | [9 empty] | 0.007 | [5 empty] | 0 | [15 empty] | 52.98 |  | 0 |  |  |  | 0.01 | [5 empty] | 0 | [7 empty] | 0 | [19 empty] | 0.065 |  |  |  |  | 2024 | Kevrekidis, E.; Triantafyllidis, S.S.; Tombros, S.F.; Kokkalas, S.; Papavasiliou, J.; Kappis, K.; Papageorgiou, K.; Koukouvelas, I.; Fitros, M.; Zouzias, D.; et al. Revisiting the Concealed Zn-Pb±(Ag,Ge) VMS-Style Ore Deposit, Molai, Southeastern Peloponnese, Greece. Minerals 2024, 14, 885. https://doi.org/10.3390/min14090885 |  | GRC | Peloponnese
| Molai | Molai-Vigla-Mesovouni-Gkagkania-Fournos | Seafloor hydrothermal | Volcanic-hosted massive sulfide (VMS) | VMS zinc-lead-silver-germanium | Zn, Pb | Ag, Ge | Zn, Pb, Ag, Ge | Kevrekidis et al., 2024 |  | 3163-C7-Pyrite-line1-30-1 | 3163-C7-Pyrite-line1-30-1 | drill core, surface outcrop |  |  |  |  | ore material, wall rock | drill core, grab | drill core, grab | rock | [5 empty] | igneous rock |  |  |  | sphalerite, pyrite, galena, tetrahedrite, chalcopyrite | [6 empty] | epidote, chlorite, tennantite, stibnite, hausmannite, manganite, pyrolusite | Samples were commercially prepared using the ES6 code | ICP-OES, ICP-MS, EMPA, SEM-EDS, WDS | JEOL JSM-6300 SEM equipped with energy dispersive and wavelength spectrometers (EDS and WDS) and INCA software; JEOL 8900 Superprobe equipped with wavelength, energy dispersive and back-scatter detectors and a xClent system | Laboratory of Electron Microscopy and Microanalysis, University of Patras, Greece; Microprobe Center of the Department of Earth and Planetary Sciences Department, at McGill University, Montreal, QC, Canada; Act Labs, Ancaster, ON, Canada | SEM: accelerating voltage of 25 kV and beam current of 3.3 nA, with a 4-µm beam diameter. The total counting time was 60 s, and dead time, 40%. EMPA: acceleration voltage of 15 kV, a beam current of 10 nA, and a counting time of 20 s for all elements, except 100 s for Ag and 50 s for As and Te. Scans in WDS mode were also used to detect trace element contents. | Natural marialite (Cl), tourmaline (B, F), orthoclase (K), diopside (Ca, Si), ilmenite (Ti), rhodonite (Mn), fayalite (Fe), jadeite (Na), forsterite (Mg), corundum (Al), chlorite, epidote, plagioclase and muscovite, natural chalcopyrite, tetrahedrite, tennantite, stibnite, pyrite, sphalerite, galena, hausmannite (Mn2+), manganite (Mn3+), pyrolusite (Mn4+) and synthetic Co Ni As, Sn O and Cd Te, as well as the native metals Ag, Au, Te and Se; "NIST694", "DNC-1", "W-2a", "SY-4", "B25-88" and "BIR-1a" for major elements; "NIST-694", "DNC-1", "LKSD-3", "TDB-1", "W-2a", "SY-4", "CTA-AC-1", "BIR-1a", "NCSDC70009", "OREAS100a", "OREAS" for trace elements | 0 |  |  |  | 0.026 |  | 0.025 | [7 empty] | 0 | [5 empty] | 0 | [5 empty] | 0 | [5 empty] | 0.029 | [9 empty] | 47.1 |  | 0.006 |  |  |  | 0 | [7 empty] | 0 | [13 empty] | 0 | [9 empty] | 0.019 | [5 empty] | 0 | [15 empty] | 53.15 |  | 0 |  |  |  | 0.01 | [5 empty] | 0 | [7 empty] | 0 | [19 empty] | 0.009 |  |  |  |  | 2024 | Kevrekidis, E.; Triantafyllidis, S.S.; Tombros, S.F.; Kokkalas, S.; Papavasiliou, J.; Kappis, K.; Papageorgiou, K.; Koukouvelas, I.; Fitros, M.; Zouzias, D.; et al. Revisiting the Concealed Zn-Pb±(Ag,Ge) VMS-Style Ore Deposit, Molai, Southeastern Peloponnese, Greece. Minerals 2024, 14, 885. https://doi.org/10.3390/min14090885 |  | GRC | Peloponnese
| Molai | Molai-Vigla-Mesovouni-Gkagkania-Fournos | Seafloor hydrothermal | Volcanic-hosted massive sulfide (VMS) | VMS zinc-lead-silver-germanium | Zn, Pb | Ag, Ge | Zn, Pb, Ag, Ge | Kevrekidis et al., 2024 |  | 3163-C8-Pyrite-1-1 | 3163-C8-Pyrite-1-1 | drill core, surface outcrop |  |  |  |  | ore material, wall rock | drill core, grab | drill core, grab | rock | [5 empty] | igneous rock |  |  |  | sphalerite, pyrite, galena, tetrahedrite, chalcopyrite | [6 empty] | epidote, chlorite, tennantite, stibnite, hausmannite, manganite, pyrolusite | Samples were commercially prepared using the ES6 code | ICP-OES, ICP-MS, EMPA, SEM-EDS, WDS | JEOL JSM-6300 SEM equipped with energy dispersive and wavelength spectrometers (EDS and WDS) and INCA software; JEOL 8900 Superprobe equipped with wavelength, energy dispersive and back-scatter detectors and a xClent system | Laboratory of Electron Microscopy and Microanalysis, University of Patras, Greece; Microprobe Center of the Department of Earth and Planetary Sciences Department, at McGill University, Montreal, QC, Canada; Act Labs, Ancaster, ON, Canada | SEM: accelerating voltage of 25 kV and beam current of 3.3 nA, with a 4-µm beam diameter. The total counting time was 60 s, and dead time, 40%. EMPA: acceleration voltage of 15 kV, a beam current of 10 nA, and a counting time of 20 s for all elements, except 100 s for Ag and 50 s for As and Te. Scans in WDS mode were also used to detect trace element contents. | Natural marialite (Cl), tourmaline (B, F), orthoclase (K), diopside (Ca, Si), ilmenite (Ti), rhodonite (Mn), fayalite (Fe), jadeite (Na), forsterite (Mg), corundum (Al), chlorite, epidote, plagioclase and muscovite, natural chalcopyrite, tetrahedrite, tennantite, stibnite, pyrite, sphalerite, galena, hausmannite (Mn2+), manganite (Mn3+), pyrolusite (Mn4+) and synthetic Co Ni As, Sn O and Cd Te, as well as the native metals Ag, Au, Te and Se; "NIST694", "DNC-1", "W-2a", "SY-4", "B25-88" and "BIR-1a" for major elements; "NIST-694", "DNC-1", "LKSD-3", "TDB-1", "W-2a", "SY-4", "CTA-AC-1", "BIR-1a", "NCSDC70009", "OREAS100a", "OREAS" for trace elements | 0 |  |  |  | 0 |  | 0.012 | [7 empty] | 0 | [5 empty] | 0.016 | [5 empty] | 0 | [5 empty] | 0 | [9 empty] | 47.05 |  | 0 |  |  |  | 0.009 | [7 empty] | 0.017 | [13 empty] | 0.012 | [9 empty] | 0 | [5 empty] | 0 | [15 empty] | 53.26 |  | 0 |  |  |  | 0 | [5 empty] | 0 | [7 empty] | 0 | [19 empty] | 0.038 |  |  |  |  | 2024 | Kevrekidis, E.; Triantafyllidis, S.S.; Tombros, S.F.; Kokkalas, S.; Papavasiliou, J.; Kappis, K.; Papageorgiou, K.; Koukouvelas, I.; Fitros, M.; Zouzias, D.; et al. Revisiting the Concealed Zn-Pb±(Ag,Ge) VMS-Style Ore Deposit, Molai, Southeastern Peloponnese, Greece. Minerals 2024, 14, 885. https://doi.org/10.3390/min14090885 |  | GRC | Peloponnese
| Molai | Molai-Vigla-Mesovouni-Gkagkania-Fournos | Seafloor hydrothermal | Volcanic-hosted massive sulfide (VMS) | VMS zinc-lead-silver-germanium | Zn, Pb | Ag, Ge | Zn, Pb, Ag, Ge | Kevrekidis et al., 2024 |  | 3163-C8-Pyrite-2-1 | 3163-C8-Pyrite-2-1 | drill core, surface outcrop |  |  |  |  | ore material, wall rock | drill core, grab | drill core, grab | rock | [5 empty] | igneous rock |  |  |  | sphalerite, pyrite, galena, tetrahedrite, chalcopyrite | [6 empty] | epidote, chlorite, tennantite, stibnite, hausmannite, manganite, pyrolusite | Samples were commercially prepared using the ES6 code | ICP-OES, ICP-MS, EMPA, SEM-EDS, WDS | JEOL JSM-6300 SEM equipped with energy dispersive and wavelength spectrometers (EDS and WDS) and INCA software; JEOL 8900 Superprobe equipped with wavelength, energy dispersive and back-scatter detectors and a xClent system | Laboratory of Electron Microscopy and Microanalysis, University of Patras, Greece; Microprobe Center of the Department of Earth and Planetary Sciences Department, at McGill University, Montreal, QC, Canada; Act Labs, Ancaster, ON, Canada | SEM: accelerating voltage of 25 kV and beam current of 3.3 nA, with a 4-µm beam diameter. The total counting time was 60 s, and dead time, 40%. EMPA: acceleration voltage of 15 kV, a beam current of 10 nA, and a counting time of 20 s for all elements, except 100 s for Ag and 50 s for As and Te. Scans in WDS mode were also used to detect trace element contents. | Natural marialite (Cl), tourmaline (B, F), orthoclase (K), diopside (Ca, Si), ilmenite (Ti), rhodonite (Mn), fayalite (Fe), jadeite (Na), forsterite (Mg), corundum (Al), chlorite, epidote, plagioclase and muscovite, natural chalcopyrite, tetrahedrite, tennantite, stibnite, pyrite, sphalerite, galena, hausmannite (Mn2+), manganite (Mn3+), pyrolusite (Mn4+) and synthetic Co Ni As, Sn O and Cd Te, as well as the native metals Ag, Au, Te and Se; "NIST694", "DNC-1", "W-2a", "SY-4", "B25-88" and "BIR-1a" for major elements; "NIST-694", "DNC-1", "LKSD-3", "TDB-1", "W-2a", "SY-4", "CTA-AC-1", "BIR-1a", "NCSDC70009", "OREAS100a", "OREAS" for trace elements | 0.008 |  |  |  | 0.035 |  | 0.006 | [7 empty] | 0 | [5 empty] | 0.02 | [5 empty] | 0 | [5 empty] | 0.015 | [9 empty] | 46.82 |  | 0 |  |  |  | 0 | [7 empty] | 0 | [13 empty] | 0.007 | [9 empty] | 0.02 | [5 empty] | 0 | [15 empty] | 53.02 |  | 0 |  |  |  | 0 | [5 empty] | 0 | [7 empty] | 0 | [19 empty] | 0.005 |  |  |  |  | 2024 | Kevrekidis, E.; Triantafyllidis, S.S.; Tombros, S.F.; Kokkalas, S.; Papavasiliou, J.; Kappis, K.; Papageorgiou, K.; Koukouvelas, I.; Fitros, M.; Zouzias, D.; et al. Revisiting the Concealed Zn-Pb±(Ag,Ge) VMS-Style Ore Deposit, Molai, Southeastern Peloponnese, Greece. Minerals 2024, 14, 885. https://doi.org/10.3390/min14090885 |  | GRC | Peloponnese
| Molai | Molai-Vigla-Mesovouni-Gkagkania-Fournos | Seafloor hydrothermal | Volcanic-hosted massive sulfide (VMS) | VMS zinc-lead-silver-germanium | Zn, Pb | Ag, Ge | Zn, Pb, Ag, Ge | Kevrekidis et al., 2024 |  | 3163-C8-Pyrite-3-1 | 3163-C8-Pyrite-3-1 | drill core, surface outcrop |  |  |  |  | ore material, wall rock | drill core, grab | drill core, grab | rock | [5 empty] | igneous rock |  |  |  | sphalerite, pyrite, galena, tetrahedrite, chalcopyrite | [6 empty] | epidote, chlorite, tennantite, stibnite, hausmannite, manganite, pyrolusite | Samples were commercially prepared using the ES6 code | ICP-OES, ICP-MS, EMPA, SEM-EDS, WDS | JEOL JSM-6300 SEM equipped with energy dispersive and wavelength spectrometers (EDS and WDS) and INCA software; JEOL 8900 Superprobe equipped with wavelength, energy dispersive and back-scatter detectors and a xClent system | Laboratory of Electron Microscopy and Microanalysis, University of Patras, Greece; Microprobe Center of the Department of Earth and Planetary Sciences Department, at McGill University, Montreal, QC, Canada; Act Labs, Ancaster, ON, Canada | SEM: accelerating voltage of 25 kV and beam current of 3.3 nA, with a 4-µm beam diameter. The total counting time was 60 s, and dead time, 40%. EMPA: acceleration voltage of 15 kV, a beam current of 10 nA, and a counting time of 20 s for all elements, except 100 s for Ag and 50 s for As and Te. Scans in WDS mode were also used to detect trace element contents. | Natural marialite (Cl), tourmaline (B, F), orthoclase (K), diopside (Ca, Si), ilmenite (Ti), rhodonite (Mn), fayalite (Fe), jadeite (Na), forsterite (Mg), corundum (Al), chlorite, epidote, plagioclase and muscovite, natural chalcopyrite, tetrahedrite, tennantite, stibnite, pyrite, sphalerite, galena, hausmannite (Mn2+), manganite (Mn3+), pyrolusite (Mn4+) and synthetic Co Ni As, Sn O and Cd Te, as well as the native metals Ag, Au, Te and Se; "NIST694", "DNC-1", "W-2a", "SY-4", "B25-88" and "BIR-1a" for major elements; "NIST-694", "DNC-1", "LKSD-3", "TDB-1", "W-2a", "SY-4", "CTA-AC-1", "BIR-1a", "NCSDC70009", "OREAS100a", "OREAS" for trace elements | 0 |  |  |  | 0.01 |  | 0.014 | [7 empty] | 0.02 | [5 empty] | 0.037 | [5 empty] | 0 | [5 empty] | 0.031 | [9 empty] | 47.07 |  | 0 |  |  |  | 0 | [7 empty] | 0.008 | [13 empty] | 0 | [9 empty] | 0 | [5 empty] | 0 | [15 empty] | 53.11 |  | 0 |  |  |  | 0 | [5 empty] | 0 | [7 empty] | 0 | [19 empty] | 0 |  |  |  |  | 2024 | Kevrekidis, E.; Triantafyllidis, S.S.; Tombros, S.F.; Kokkalas, S.; Papavasiliou, J.; Kappis, K.; Papageorgiou, K.; Koukouvelas, I.; Fitros, M.; Zouzias, D.; et al. Revisiting the Concealed Zn-Pb±(Ag,Ge) VMS-Style Ore Deposit, Molai, Southeastern Peloponnese, Greece. Minerals 2024, 14, 885. https://doi.org/10.3390/min14090885 |  | GRC | Peloponnese
| Molai | Molai-Vigla-Mesovouni-Gkagkania-Fournos | Seafloor hydrothermal | Volcanic-hosted massive sulfide (VMS) | VMS zinc-lead-silver-germanium | Zn, Pb | Ag, Ge | Zn, Pb, Ag, Ge | Kevrekidis et al., 2024 |  | 3163-C8-Pyrite-4-1 | 3163-C8-Pyrite-4-1 | drill core, surface outcrop |  |  |  |  | ore material, wall rock | drill core, grab | drill core, grab | rock | [5 empty] | igneous rock |  |  |  | sphalerite, pyrite, galena, tetrahedrite, chalcopyrite | [6 empty] | epidote, chlorite, tennantite, stibnite, hausmannite, manganite, pyrolusite | Samples were commercially prepared using the ES6 code | ICP-OES, ICP-MS, EMPA, SEM-EDS, WDS | JEOL JSM-6300 SEM equipped with energy dispersive and wavelength spectrometers (EDS and WDS) and INCA software; JEOL 8900 Superprobe equipped with wavelength, energy dispersive and back-scatter detectors and a xClent system | Laboratory of Electron Microscopy and Microanalysis, University of Patras, Greece; Microprobe Center of the Department of Earth and Planetary Sciences Department, at McGill University, Montreal, QC, Canada; Act Labs, Ancaster, ON, Canada | SEM: accelerating voltage of 25 kV and beam current of 3.3 nA, with a 4-µm beam diameter. The total counting time was 60 s, and dead time, 40%. EMPA: acceleration voltage of 15 kV, a beam current of 10 nA, and a counting time of 20 s for all elements, except 100 s for Ag and 50 s for As and Te. Scans in WDS mode were also used to detect trace element contents. | Natural marialite (Cl), tourmaline (B, F), orthoclase (K), diopside (Ca, Si), ilmenite (Ti), rhodonite (Mn), fayalite (Fe), jadeite (Na), forsterite (Mg), corundum (Al), chlorite, epidote, plagioclase and muscovite, natural chalcopyrite, tetrahedrite, tennantite, stibnite, pyrite, sphalerite, galena, hausmannite (Mn2+), manganite (Mn3+), pyrolusite (Mn4+) and synthetic Co Ni As, Sn O and Cd Te, as well as the native metals Ag, Au, Te and Se; "NIST694", "DNC-1", "W-2a", "SY-4", "B25-88" and "BIR-1a" for major elements; "NIST-694", "DNC-1", "LKSD-3", "TDB-1", "W-2a", "SY-4", "CTA-AC-1", "BIR-1a", "NCSDC70009", "OREAS100a", "OREAS" for trace elements | 0 |  |  |  | 0 |  | 0 | [7 empty] | 0 | [5 empty] | 0.006 | [5 empty] | 0 | [5 empty] | 0.008 | [9 empty] | 47.01 |  | 0 |  |  |  | 0 | [7 empty] | 0 | [13 empty] | 0 | [9 empty] | 0.012 | [5 empty] | 0 | [15 empty] | 53.08 |  | 0 |  |  |  | 0.005 | [5 empty] | 0 | [7 empty] | 0 | [19 empty] | 0 |  |  |  |  | 2024 | Kevrekidis, E.; Triantafyllidis, S.S.; Tombros, S.F.; Kokkalas, S.; Papavasiliou, J.; Kappis, K.; Papageorgiou, K.; Koukouvelas, I.; Fitros, M.; Zouzias, D.; et al. Revisiting the Concealed Zn-Pb±(Ag,Ge) VMS-Style Ore Deposit, Molai, Southeastern Peloponnese, Greece. Minerals 2024, 14, 885. https://doi.org/10.3390/min14090885 |  | GRC | Peloponnese
| Molai | Molai-Vigla-Mesovouni-Gkagkania-Fournos | Seafloor hydrothermal | Volcanic-hosted massive sulfide (VMS) | VMS zinc-lead-silver-germanium | Zn, Pb | Ag, Ge | Zn, Pb, Ag, Ge | Kevrekidis et al., 2024 |  | 3163-C8-Pyrite-5-1 | 3163-C8-Pyrite-5-1 | drill core, surface outcrop |  |  |  |  | ore material, wall rock | drill core, grab | drill core, grab | rock | [5 empty] | igneous rock |  |  |  | sphalerite, pyrite, galena, tetrahedrite, chalcopyrite | [6 empty] | epidote, chlorite, tennantite, stibnite, hausmannite, manganite, pyrolusite | Samples were commercially prepared using the ES6 code | ICP-OES, ICP-MS, EMPA, SEM-EDS, WDS | JEOL JSM-6300 SEM equipped with energy dispersive and wavelength spectrometers (EDS and WDS) and INCA software; JEOL 8900 Superprobe equipped with wavelength, energy dispersive and back-scatter detectors and a xClent system | Laboratory of Electron Microscopy and Microanalysis, University of Patras, Greece; Microprobe Center of the Department of Earth and Planetary Sciences Department, at McGill University, Montreal, QC, Canada; Act Labs, Ancaster, ON, Canada | SEM: accelerating voltage of 25 kV and beam current of 3.3 nA, with a 4-µm beam diameter. The total counting time was 60 s, and dead time, 40%. EMPA: acceleration voltage of 15 kV, a beam current of 10 nA, and a counting time of 20 s for all elements, except 100 s for Ag and 50 s for As and Te. Scans in WDS mode were also used to detect trace element contents. | Natural marialite (Cl), tourmaline (B, F), orthoclase (K), diopside (Ca, Si), ilmenite (Ti), rhodonite (Mn), fayalite (Fe), jadeite (Na), forsterite (Mg), corundum (Al), chlorite, epidote, plagioclase and muscovite, natural chalcopyrite, tetrahedrite, tennantite, stibnite, pyrite, sphalerite, galena, hausmannite (Mn2+), manganite (Mn3+), pyrolusite (Mn4+) and synthetic Co Ni As, Sn O and Cd Te, as well as the native metals Ag, Au, Te and Se; "NIST694", "DNC-1", "W-2a", "SY-4", "B25-88" and "BIR-1a" for major elements; "NIST-694", "DNC-1", "LKSD-3", "TDB-1", "W-2a", "SY-4", "CTA-AC-1", "BIR-1a", "NCSDC70009", "OREAS100a", "OREAS" for trace elements | 0 |  |  |  | 0 |  | 0.026 | [7 empty] | 0 | [5 empty] | 0.027 | [5 empty] | 0 | [5 empty] | 0.016 | [9 empty] | 47.3 |  | 0 |  |  |  | 0 | [7 empty] | 0.007 | [13 empty] | 0 | [9 empty] | 0 | [5 empty] | 0 | [15 empty] | 53.4 |  | 0 |  |  |  | 0 | [5 empty] | 0 | [7 empty] | 0 | [19 empty] | 0 |  |  |  |  | 2024 | Kevrekidis, E.; Triantafyllidis, S.S.; Tombros, S.F.; Kokkalas, S.; Papavasiliou, J.; Kappis, K.; Papageorgiou, K.; Koukouvelas, I.; Fitros, M.; Zouzias, D.; et al. Revisiting the Concealed Zn-Pb±(Ag,Ge) VMS-Style Ore Deposit, Molai, Southeastern Peloponnese, Greece. Minerals 2024, 14, 885. https://doi.org/10.3390/min14090885 |  | GRC | Peloponnese
| Molai | Molai-Vigla-Mesovouni-Gkagkania-Fournos | Seafloor hydrothermal | Volcanic-hosted massive sulfide (VMS) | VMS zinc-lead-silver-germanium | Zn, Pb | Ag, Ge | Zn, Pb, Ag, Ge | Kevrekidis et al., 2024 |  | 3163-C8-Pyrite-6-1 | 3163-C8-Pyrite-6-1 | drill core, surface outcrop |  |  |  |  | ore material, wall rock | drill core, grab | drill core, grab | rock | [5 empty] | igneous rock |  |  |  | sphalerite, pyrite, galena, tetrahedrite, chalcopyrite | [6 empty] | epidote, chlorite, tennantite, stibnite, hausmannite, manganite, pyrolusite | Samples were commercially prepared using the ES6 code | ICP-OES, ICP-MS, EMPA, SEM-EDS, WDS | JEOL JSM-6300 SEM equipped with energy dispersive and wavelength spectrometers (EDS and WDS) and INCA software; JEOL 8900 Superprobe equipped with wavelength, energy dispersive and back-scatter detectors and a xClent system | Laboratory of Electron Microscopy and Microanalysis, University of Patras, Greece; Microprobe Center of the Department of Earth and Planetary Sciences Department, at McGill University, Montreal, QC, Canada; Act Labs, Ancaster, ON, Canada | SEM: accelerating voltage of 25 kV and beam current of 3.3 nA, with a 4-µm beam diameter. The total counting time was 60 s, and dead time, 40%. EMPA: acceleration voltage of 15 kV, a beam current of 10 nA, and a counting time of 20 s for all elements, except 100 s for Ag and 50 s for As and Te. Scans in WDS mode were also used to detect trace element contents. | Natural marialite (Cl), tourmaline (B, F), orthoclase (K), diopside (Ca, Si), ilmenite (Ti), rhodonite (Mn), fayalite (Fe), jadeite (Na), forsterite (Mg), corundum (Al), chlorite, epidote, plagioclase and muscovite, natural chalcopyrite, tetrahedrite, tennantite, stibnite, pyrite, sphalerite, galena, hausmannite (Mn2+), manganite (Mn3+), pyrolusite (Mn4+) and synthetic Co Ni As, Sn O and Cd Te, as well as the native metals Ag, Au, Te and Se; "NIST694", "DNC-1", "W-2a", "SY-4", "B25-88" and "BIR-1a" for major elements; "NIST-694", "DNC-1", "LKSD-3", "TDB-1", "W-2a", "SY-4", "CTA-AC-1", "BIR-1a", "NCSDC70009", "OREAS100a", "OREAS" for trace elements | 0 |  |  |  | 0 |  | 0 | [7 empty] | 0 | [5 empty] | 0.009 | [5 empty] | 0 | [5 empty] | 0.03 | [9 empty] | 46.67 |  | 0 |  |  |  | 0 | [7 empty] | 0 | [13 empty] | 0 | [9 empty] | 0.048 | [5 empty] | 0 | [15 empty] | 53.16 |  | 0 |  |  |  | 0.014 | [5 empty] | 0 | [7 empty] | 0 | [19 empty] | 0.018 |  |  |  |  | 2024 | Kevrekidis, E.; Triantafyllidis, S.S.; Tombros, S.F.; Kokkalas, S.; Papavasiliou, J.; Kappis, K.; Papageorgiou, K.; Koukouvelas, I.; Fitros, M.; Zouzias, D.; et al. Revisiting the Concealed Zn-Pb±(Ag,Ge) VMS-Style Ore Deposit, Molai, Southeastern Peloponnese, Greece. Minerals 2024, 14, 885. https://doi.org/10.3390/min14090885 |  | GRC | Peloponnese
| Molai | Molai-Vigla-Mesovouni-Gkagkania-Fournos | Seafloor hydrothermal | Volcanic-hosted massive sulfide (VMS) | VMS zinc-lead-silver-germanium | Zn, Pb | Ag, Ge | Zn, Pb, Ag, Ge | Kevrekidis et al., 2024 |  | 3163-C8-Pyrite-7-1 | 3163-C8-Pyrite-7-1 | drill core, surface outcrop |  |  |  |  | ore material, wall rock | drill core, grab | drill core, grab | rock | [5 empty] | igneous rock |  |  |  | sphalerite, pyrite, galena, tetrahedrite, chalcopyrite | [6 empty] | epidote, chlorite, tennantite, stibnite, hausmannite, manganite, pyrolusite | Samples were commercially prepared using the ES6 code | ICP-OES, ICP-MS, EMPA, SEM-EDS, WDS | JEOL JSM-6300 SEM equipped with energy dispersive and wavelength spectrometers (EDS and WDS) and INCA software; JEOL 8900 Superprobe equipped with wavelength, energy dispersive and back-scatter detectors and a xClent system | Laboratory of Electron Microscopy and Microanalysis, University of Patras, Greece; Microprobe Center of the Department of Earth and Planetary Sciences Department, at McGill University, Montreal, QC, Canada; Act Labs, Ancaster, ON, Canada | SEM: accelerating voltage of 25 kV and beam current of 3.3 nA, with a 4-µm beam diameter. The total counting time was 60 s, and dead time, 40%. EMPA: acceleration voltage of 15 kV, a beam current of 10 nA, and a counting time of 20 s for all elements, except 100 s for Ag and 50 s for As and Te. Scans in WDS mode were also used to detect trace element contents. | Natural marialite (Cl), tourmaline (B, F), orthoclase (K), diopside (Ca, Si), ilmenite (Ti), rhodonite (Mn), fayalite (Fe), jadeite (Na), forsterite (Mg), corundum (Al), chlorite, epidote, plagioclase and muscovite, natural chalcopyrite, tetrahedrite, tennantite, stibnite, pyrite, sphalerite, galena, hausmannite (Mn2+), manganite (Mn3+), pyrolusite (Mn4+) and synthetic Co Ni As, Sn O and Cd Te, as well as the native metals Ag, Au, Te and Se; "NIST694", "DNC-1", "W-2a", "SY-4", "B25-88" and "BIR-1a" for major elements; "NIST-694", "DNC-1", "LKSD-3", "TDB-1", "W-2a", "SY-4", "CTA-AC-1", "BIR-1a", "NCSDC70009", "OREAS100a", "OREAS" for trace elements | 0 |  |  |  | 0 |  | 0 | [7 empty] | 0 | [5 empty] | 0.027 | [5 empty] | 0 | [5 empty] | 0 | [9 empty] | 47.03 |  | 0 |  |  |  | 0 | [7 empty] | 0 | [13 empty] | 0 | [9 empty] | 0 | [5 empty] | 0 | [15 empty] | 53.21 |  | 0 |  |  |  | 0 | [5 empty] | 0 | [7 empty] | 0 | [19 empty] | 0.009 |  |  |  |  | 2024 | Kevrekidis, E.; Triantafyllidis, S.S.; Tombros, S.F.; Kokkalas, S.; Papavasiliou, J.; Kappis, K.; Papageorgiou, K.; Koukouvelas, I.; Fitros, M.; Zouzias, D.; et al. Revisiting the Concealed Zn-Pb±(Ag,Ge) VMS-Style Ore Deposit, Molai, Southeastern Peloponnese, Greece. Minerals 2024, 14, 885. https://doi.org/10.3390/min14090885 |  | GRC | Peloponnese
| Molai | Molai-Vigla-Mesovouni-Gkagkania-Fournos | Seafloor hydrothermal | Volcanic-hosted massive sulfide (VMS) | VMS zinc-lead-silver-germanium | Zn, Pb | Ag, Ge | Zn, Pb, Ag, Ge | Kevrekidis et al., 2024 |  | 3163-C8-Pyrite-8-1 | 3163-C8-Pyrite-8-1 | drill core, surface outcrop |  |  |  |  | ore material, wall rock | drill core, grab | drill core, grab | rock | [5 empty] | igneous rock |  |  |  | sphalerite, pyrite, galena, tetrahedrite, chalcopyrite | [6 empty] | epidote, chlorite, tennantite, stibnite, hausmannite, manganite, pyrolusite | Samples were commercially prepared using the ES6 code | ICP-OES, ICP-MS, EMPA, SEM-EDS, WDS | JEOL JSM-6300 SEM equipped with energy dispersive and wavelength spectrometers (EDS and WDS) and INCA software; JEOL 8900 Superprobe equipped with wavelength, energy dispersive and back-scatter detectors and a xClent system | Laboratory of Electron Microscopy and Microanalysis, University of Patras, Greece; Microprobe Center of the Department of Earth and Planetary Sciences Department, at McGill University, Montreal, QC, Canada; Act Labs, Ancaster, ON, Canada | SEM: accelerating voltage of 25 kV and beam current of 3.3 nA, with a 4-µm beam diameter. The total counting time was 60 s, and dead time, 40%. EMPA: acceleration voltage of 15 kV, a beam current of 10 nA, and a counting time of 20 s for all elements, except 100 s for Ag and 50 s for As and Te. Scans in WDS mode were also used to detect trace element contents. | Natural marialite (Cl), tourmaline (B, F), orthoclase (K), diopside (Ca, Si), ilmenite (Ti), rhodonite (Mn), fayalite (Fe), jadeite (Na), forsterite (Mg), corundum (Al), chlorite, epidote, plagioclase and muscovite, natural chalcopyrite, tetrahedrite, tennantite, stibnite, pyrite, sphalerite, galena, hausmannite (Mn2+), manganite (Mn3+), pyrolusite (Mn4+) and synthetic Co Ni As, Sn O and Cd Te, as well as the native metals Ag, Au, Te and Se; "NIST694", "DNC-1", "W-2a", "SY-4", "B25-88" and "BIR-1a" for major elements; "NIST-694", "DNC-1", "LKSD-3", "TDB-1", "W-2a", "SY-4", "CTA-AC-1", "BIR-1a", "NCSDC70009", "OREAS100a", "OREAS" for trace elements | 0.012 |  |  |  | 0 |  | 0 | [7 empty] | 0 | [5 empty] | 0.021 | [5 empty] | 0 | [5 empty] | 0.006 | [9 empty] | 46.92 |  | 0 |  |  |  | 0 | [7 empty] | 0 | [13 empty] | 0.008 | [9 empty] | 0 | [5 empty] | 0 | [15 empty] | 53 |  | 0 |  |  |  | 0 | [5 empty] | 0 | [7 empty] | 0 | [19 empty] | 0 |  |  |  |  | 2024 | Kevrekidis, E.; Triantafyllidis, S.S.; Tombros, S.F.; Kokkalas, S.; Papavasiliou, J.; Kappis, K.; Papageorgiou, K.; Koukouvelas, I.; Fitros, M.; Zouzias, D.; et al. Revisiting the Concealed Zn-Pb±(Ag,Ge) VMS-Style Ore Deposit, Molai, Southeastern Peloponnese, Greece. Minerals 2024, 14, 885. https://doi.org/10.3390/min14090885 |  | GRC | Peloponnese
| Molai | Molai-Vigla-Mesovouni-Gkagkania-Fournos | Seafloor hydrothermal | Volcanic-hosted massive sulfide (VMS) | VMS zinc-lead-silver-germanium | Zn, Pb | Ag, Ge | Zn, Pb, Ag, Ge | Kevrekidis et al., 2024 |  | 3163-C8-Pyrite-9-1 | 3163-C8-Pyrite-9-1 | drill core, surface outcrop |  |  |  |  | ore material, wall rock | drill core, grab | drill core, grab | rock | [5 empty] | igneous rock |  |  |  | sphalerite, pyrite, galena, tetrahedrite, chalcopyrite | [6 empty] | epidote, chlorite, tennantite, stibnite, hausmannite, manganite, pyrolusite | Samples were commercially prepared using the ES6 code | ICP-OES, ICP-MS, EMPA, SEM-EDS, WDS | JEOL JSM-6300 SEM equipped with energy dispersive and wavelength spectrometers (EDS and WDS) and INCA software; JEOL 8900 Superprobe equipped with wavelength, energy dispersive and back-scatter detectors and a xClent system | Laboratory of Electron Microscopy and Microanalysis, University of Patras, Greece; Microprobe Center of the Department of Earth and Planetary Sciences Department, at McGill University, Montreal, QC, Canada; Act Labs, Ancaster, ON, Canada | SEM: accelerating voltage of 25 kV and beam current of 3.3 nA, with a 4-µm beam diameter. The total counting time was 60 s, and dead time, 40%. EMPA: acceleration voltage of 15 kV, a beam current of 10 nA, and a counting time of 20 s for all elements, except 100 s for Ag and 50 s for As and Te. Scans in WDS mode were also used to detect trace element contents. | Natural marialite (Cl), tourmaline (B, F), orthoclase (K), diopside (Ca, Si), ilmenite (Ti), rhodonite (Mn), fayalite (Fe), jadeite (Na), forsterite (Mg), corundum (Al), chlorite, epidote, plagioclase and muscovite, natural chalcopyrite, tetrahedrite, tennantite, stibnite, pyrite, sphalerite, galena, hausmannite (Mn2+), manganite (Mn3+), pyrolusite (Mn4+) and synthetic Co Ni As, Sn O and Cd Te, as well as the native metals Ag, Au, Te and Se; "NIST694", "DNC-1", "W-2a", "SY-4", "B25-88" and "BIR-1a" for major elements; "NIST-694", "DNC-1", "LKSD-3", "TDB-1", "W-2a", "SY-4", "CTA-AC-1", "BIR-1a", "NCSDC70009", "OREAS100a", "OREAS" for trace elements | 0 |  |  |  | 0 |  | 0.01 | [7 empty] | 0 | [5 empty] | 0.007 | [5 empty] | 0 | [5 empty] | 0 | [9 empty] | 46.89 |  | 0 |  |  |  | 0.012 | [7 empty] | 0.011 | [13 empty] | 0.006 | [9 empty] | 0.013 | [5 empty] | 0 | [15 empty] | 52.96 |  | 0 |  |  |  | 0 | [5 empty] | 0 | [7 empty] | 0 | [19 empty] | 0.031 |  |  |  |  | 2024 | Kevrekidis, E.; Triantafyllidis, S.S.; Tombros, S.F.; Kokkalas, S.; Papavasiliou, J.; Kappis, K.; Papageorgiou, K.; Koukouvelas, I.; Fitros, M.; Zouzias, D.; et al. Revisiting the Concealed Zn-Pb±(Ag,Ge) VMS-Style Ore Deposit, Molai, Southeastern Peloponnese, Greece. Minerals 2024, 14, 885. https://doi.org/10.3390/min14090885 |  | GRC | Peloponnese
| Molai | Molai-Vigla-Mesovouni-Gkagkania-Fournos | Seafloor hydrothermal | Volcanic-hosted massive sulfide (VMS) | VMS zinc-lead-silver-germanium | Zn, Pb | Ag, Ge | Zn, Pb, Ag, Ge | Kevrekidis et al., 2024 |  | 3163-C8-Pyrite-10-1 | 3163-C8-Pyrite-10-1 | drill core, surface outcrop |  |  |  |  | ore material, wall rock | drill core, grab | drill core, grab | rock | [5 empty] | igneous rock |  |  |  | sphalerite, pyrite, galena, tetrahedrite, chalcopyrite | [6 empty] | epidote, chlorite, tennantite, stibnite, hausmannite, manganite, pyrolusite | Samples were commercially prepared using the ES6 code | ICP-OES, ICP-MS, EMPA, SEM-EDS, WDS | JEOL JSM-6300 SEM equipped with energy dispersive and wavelength spectrometers (EDS and WDS) and INCA software; JEOL 8900 Superprobe equipped with wavelength, energy dispersive and back-scatter detectors and a xClent system | Laboratory of Electron Microscopy and Microanalysis, University of Patras, Greece; Microprobe Center of the Department of Earth and Planetary Sciences Department, at McGill University, Montreal, QC, Canada; Act Labs, Ancaster, ON, Canada | SEM: accelerating voltage of 25 kV and beam current of 3.3 nA, with a 4-µm beam diameter. The total counting time was 60 s, and dead time, 40%. EMPA: acceleration voltage of 15 kV, a beam current of 10 nA, and a counting time of 20 s for all elements, except 100 s for Ag and 50 s for As and Te. Scans in WDS mode were also used to detect trace element contents. | Natural marialite (Cl), tourmaline (B, F), orthoclase (K), diopside (Ca, Si), ilmenite (Ti), rhodonite (Mn), fayalite (Fe), jadeite (Na), forsterite (Mg), corundum (Al), chlorite, epidote, plagioclase and muscovite, natural chalcopyrite, tetrahedrite, tennantite, stibnite, pyrite, sphalerite, galena, hausmannite (Mn2+), manganite (Mn3+), pyrolusite (Mn4+) and synthetic Co Ni As, Sn O and Cd Te, as well as the native metals Ag, Au, Te and Se; "NIST694", "DNC-1", "W-2a", "SY-4", "B25-88" and "BIR-1a" for major elements; "NIST-694", "DNC-1", "LKSD-3", "TDB-1", "W-2a", "SY-4", "CTA-AC-1", "BIR-1a", "NCSDC70009", "OREAS100a", "OREAS" for trace elements | 0 |  |  |  | 0.013 |  | 0 | [7 empty] | 0 | [5 empty] | 0.015 | [5 empty] | 0 | [5 empty] | 0 | [9 empty] | 46.85 |  | 0 |  |  |  | 0 | [7 empty] | 0.005 | [13 empty] | 0 | [9 empty] | 0 | [5 empty] | 0 | [15 empty] | 53.44 |  | 0 |  |  |  | 0 | [5 empty] | 0 | [7 empty] | 0 | [19 empty] | 0.023 |  |  |  |  | 2024 | Kevrekidis, E.; Triantafyllidis, S.S.; Tombros, S.F.; Kokkalas, S.; Papavasiliou, J.; Kappis, K.; Papageorgiou, K.; Koukouvelas, I.; Fitros, M.; Zouzias, D.; et al. Revisiting the Concealed Zn-Pb±(Ag,Ge) VMS-Style Ore Deposit, Molai, Southeastern Peloponnese, Greece. Minerals 2024, 14, 885. https://doi.org/10.3390/min14090885 |  | GRC | Peloponnese
| Molai | Molai-Vigla-Mesovouni-Gkagkania-Fournos | Seafloor hydrothermal | Volcanic-hosted massive sulfide (VMS) | VMS zinc-lead-silver-germanium | Zn, Pb | Ag, Ge | Zn, Pb, Ag, Ge | Kevrekidis et al., 2024 |  | 3163-C4-Pyrite-1-1 | 3163-C4-Pyrite-1-1 | drill core, surface outcrop |  |  |  |  | ore material, wall rock | drill core, grab | drill core, grab | rock | [5 empty] | igneous rock |  |  |  | sphalerite, pyrite, galena, tetrahedrite, chalcopyrite | [6 empty] | epidote, chlorite, tennantite, stibnite, hausmannite, manganite, pyrolusite | Samples were commercially prepared using the ES6 code | ICP-OES, ICP-MS, EMPA, SEM-EDS, WDS | JEOL JSM-6300 SEM equipped with energy dispersive and wavelength spectrometers (EDS and WDS) and INCA software; JEOL 8900 Superprobe equipped with wavelength, energy dispersive and back-scatter detectors and a xClent system | Laboratory of Electron Microscopy and Microanalysis, University of Patras, Greece; Microprobe Center of the Department of Earth and Planetary Sciences Department, at McGill University, Montreal, QC, Canada; Act Labs, Ancaster, ON, Canada | SEM: accelerating voltage of 25 kV and beam current of 3.3 nA, with a 4-µm beam diameter. The total counting time was 60 s, and dead time, 40%. EMPA: acceleration voltage of 15 kV, a beam current of 10 nA, and a counting time of 20 s for all elements, except 100 s for Ag and 50 s for As and Te. Scans in WDS mode were also used to detect trace element contents. | Natural marialite (Cl), tourmaline (B, F), orthoclase (K), diopside (Ca, Si), ilmenite (Ti), rhodonite (Mn), fayalite (Fe), jadeite (Na), forsterite (Mg), corundum (Al), chlorite, epidote, plagioclase and muscovite, natural chalcopyrite, tetrahedrite, tennantite, stibnite, pyrite, sphalerite, galena, hausmannite (Mn2+), manganite (Mn3+), pyrolusite (Mn4+) and synthetic Co Ni As, Sn O and Cd Te, as well as the native metals Ag, Au, Te and Se; "NIST694", "DNC-1", "W-2a", "SY-4", "B25-88" and "BIR-1a" for major elements; "NIST-694", "DNC-1", "LKSD-3", "TDB-1", "W-2a", "SY-4", "CTA-AC-1", "BIR-1a", "NCSDC70009", "OREAS100a", "OREAS" for trace elements | 0 |  |  |  | 0.182 |  | 0.009 | [7 empty] | 0 | [5 empty] | 0.023 | [5 empty] | 0 | [5 empty] | 0.031 | [9 empty] | 47.09 |  | 0 |  |  |  | 0 | [7 empty] | 0 | [13 empty] | 0 | [9 empty] | 0 | [5 empty] | 0 | [15 empty] | 53.08 |  | 0 |  |  |  | 0.008 | [5 empty] | 0 | [7 empty] | 0.008 | [19 empty] | 0 |  |  |  |  | 2024 | Kevrekidis, E.; Triantafyllidis, S.S.; Tombros, S.F.; Kokkalas, S.; Papavasiliou, J.; Kappis, K.; Papageorgiou, K.; Koukouvelas, I.; Fitros, M.; Zouzias, D.; et al. Revisiting the Concealed Zn-Pb±(Ag,Ge) VMS-Style Ore Deposit, Molai, Southeastern Peloponnese, Greece. Minerals 2024, 14, 885. https://doi.org/10.3390/min14090885 |  | GRC | Peloponnese
| Molai | Molai-Vigla-Mesovouni-Gkagkania-Fournos | Seafloor hydrothermal | Volcanic-hosted massive sulfide (VMS) | VMS zinc-lead-silver-germanium | Zn, Pb | Ag, Ge | Zn, Pb, Ag, Ge | Kevrekidis et al., 2024 |  | 3163-C4-Pyrite-2-1 | 3163-C4-Pyrite-2-1 | drill core, surface outcrop |  |  |  |  | ore material, wall rock | drill core, grab | drill core, grab | rock | [5 empty] | igneous rock |  |  |  | sphalerite, pyrite, galena, tetrahedrite, chalcopyrite | [6 empty] | epidote, chlorite, tennantite, stibnite, hausmannite, manganite, pyrolusite | Samples were commercially prepared using the ES6 code | ICP-OES, ICP-MS, EMPA, SEM-EDS, WDS | JEOL JSM-6300 SEM equipped with energy dispersive and wavelength spectrometers (EDS and WDS) and INCA software; JEOL 8900 Superprobe equipped with wavelength, energy dispersive and back-scatter detectors and a xClent system | Laboratory of Electron Microscopy and Microanalysis, University of Patras, Greece; Microprobe Center of the Department of Earth and Planetary Sciences Department, at McGill University, Montreal, QC, Canada; Act Labs, Ancaster, ON, Canada | SEM: accelerating voltage of 25 kV and beam current of 3.3 nA, with a 4-µm beam diameter. The total counting time was 60 s, and dead time, 40%. EMPA: acceleration voltage of 15 kV, a beam current of 10 nA, and a counting time of 20 s for all elements, except 100 s for Ag and 50 s for As and Te. Scans in WDS mode were also used to detect trace element contents. | Natural marialite (Cl), tourmaline (B, F), orthoclase (K), diopside (Ca, Si), ilmenite (Ti), rhodonite (Mn), fayalite (Fe), jadeite (Na), forsterite (Mg), corundum (Al), chlorite, epidote, plagioclase and muscovite, natural chalcopyrite, tetrahedrite, tennantite, stibnite, pyrite, sphalerite, galena, hausmannite (Mn2+), manganite (Mn3+), pyrolusite (Mn4+) and synthetic Co Ni As, Sn O and Cd Te, as well as the native metals Ag, Au, Te and Se; "NIST694", "DNC-1", "W-2a", "SY-4", "B25-88" and "BIR-1a" for major elements; "NIST-694", "DNC-1", "LKSD-3", "TDB-1", "W-2a", "SY-4", "CTA-AC-1", "BIR-1a", "NCSDC70009", "OREAS100a", "OREAS" for trace elements | 0.015 |  |  |  | 0.908 |  | 0 | [7 empty] | 0.056 | [5 empty] | 0.026 | [5 empty] | 0 | [5 empty] | 0.015 | [9 empty] | 46.49 |  | 0 |  |  |  | 0 | [7 empty] | 0 | [13 empty] | 0.009 | [9 empty] | 0.15 | [5 empty] | 0 | [15 empty] | 52.42 |  | 0 |  |  |  | 0 | [5 empty] | 0 | [7 empty] | 0 | [19 empty] | 0 |  |  |  |  | 2024 | Kevrekidis, E.; Triantafyllidis, S.S.; Tombros, S.F.; Kokkalas, S.; Papavasiliou, J.; Kappis, K.; Papageorgiou, K.; Koukouvelas, I.; Fitros, M.; Zouzias, D.; et al. Revisiting the Concealed Zn-Pb±(Ag,Ge) VMS-Style Ore Deposit, Molai, Southeastern Peloponnese, Greece. Minerals 2024, 14, 885. https://doi.org/10.3390/min14090885 |  | GRC | Peloponnese
| Molai | Molai-Vigla-Mesovouni-Gkagkania-Fournos | Seafloor hydrothermal | Volcanic-hosted massive sulfide (VMS) | VMS zinc-lead-silver-germanium | Zn, Pb | Ag, Ge | Zn, Pb, Ag, Ge | Kevrekidis et al., 2024 |  | 3163-C4-Pyrite-3-1 | 3163-C4-Pyrite-3-1 | drill core, surface outcrop |  |  |  |  | ore material, wall rock | drill core, grab | drill core, grab | rock | [5 empty] | igneous rock |  |  |  | sphalerite, pyrite, galena, tetrahedrite, chalcopyrite | [6 empty] | epidote, chlorite, tennantite, stibnite, hausmannite, manganite, pyrolusite | Samples were commercially prepared using the ES6 code | ICP-OES, ICP-MS, EMPA, SEM-EDS, WDS | JEOL JSM-6300 SEM equipped with energy dispersive and wavelength spectrometers (EDS and WDS) and INCA software; JEOL 8900 Superprobe equipped with wavelength, energy dispersive and back-scatter detectors and a xClent system | Laboratory of Electron Microscopy and Microanalysis, University of Patras, Greece; Microprobe Center of the Department of Earth and Planetary Sciences Department, at McGill University, Montreal, QC, Canada; Act Labs, Ancaster, ON, Canada | SEM: accelerating voltage of 25 kV and beam current of 3.3 nA, with a 4-µm beam diameter. The total counting time was 60 s, and dead time, 40%. EMPA: acceleration voltage of 15 kV, a beam current of 10 nA, and a counting time of 20 s for all elements, except 100 s for Ag and 50 s for As and Te. Scans in WDS mode were also used to detect trace element contents. | Natural marialite (Cl), tourmaline (B, F), orthoclase (K), diopside (Ca, Si), ilmenite (Ti), rhodonite (Mn), fayalite (Fe), jadeite (Na), forsterite (Mg), corundum (Al), chlorite, epidote, plagioclase and muscovite, natural chalcopyrite, tetrahedrite, tennantite, stibnite, pyrite, sphalerite, galena, hausmannite (Mn2+), manganite (Mn3+), pyrolusite (Mn4+) and synthetic Co Ni As, Sn O and Cd Te, as well as the native metals Ag, Au, Te and Se; "NIST694", "DNC-1", "W-2a", "SY-4", "B25-88" and "BIR-1a" for major elements; "NIST-694", "DNC-1", "LKSD-3", "TDB-1", "W-2a", "SY-4", "CTA-AC-1", "BIR-1a", "NCSDC70009", "OREAS100a", "OREAS" for trace elements | 0.019 |  |  |  | 0.815 |  | 0 | [7 empty] | 0.051 | [5 empty] | 0.025 | [5 empty] | 0 | [5 empty] | 0.025 | [9 empty] | 46.99 |  | 0 |  |  |  | 0 | [7 empty] | 0.018 | [13 empty] | 0.005 | [9 empty] | 0.007 | [5 empty] | 0 | [15 empty] | 52.41 |  | 0 |  |  |  | 0 | [5 empty] | 0 | [7 empty] | 0 | [19 empty] | 0.01 |  |  |  |  | 2024 | Kevrekidis, E.; Triantafyllidis, S.S.; Tombros, S.F.; Kokkalas, S.; Papavasiliou, J.; Kappis, K.; Papageorgiou, K.; Koukouvelas, I.; Fitros, M.; Zouzias, D.; et al. Revisiting the Concealed Zn-Pb±(Ag,Ge) VMS-Style Ore Deposit, Molai, Southeastern Peloponnese, Greece. Minerals 2024, 14, 885. https://doi.org/10.3390/min14090885 |  | GRC | Peloponnese
| Molai | Molai-Vigla-Mesovouni-Gkagkania-Fournos | Seafloor hydrothermal | Volcanic-hosted massive sulfide (VMS) | VMS zinc-lead-silver-germanium | Zn, Pb | Ag, Ge | Zn, Pb, Ag, Ge | Kevrekidis et al., 2024 |  | 3163-C4-Pyrite-4-1 | 3163-C4-Pyrite-4-1 | drill core, surface outcrop |  |  |  |  | ore material, wall rock | drill core, grab | drill core, grab | rock | [5 empty] | igneous rock |  |  |  | sphalerite, pyrite, galena, tetrahedrite, chalcopyrite | [6 empty] | epidote, chlorite, tennantite, stibnite, hausmannite, manganite, pyrolusite | Samples were commercially prepared using the ES6 code | ICP-OES, ICP-MS, EMPA, SEM-EDS, WDS | JEOL JSM-6300 SEM equipped with energy dispersive and wavelength spectrometers (EDS and WDS) and INCA software; JEOL 8900 Superprobe equipped with wavelength, energy dispersive and back-scatter detectors and a xClent system | Laboratory of Electron Microscopy and Microanalysis, University of Patras, Greece; Microprobe Center of the Department of Earth and Planetary Sciences Department, at McGill University, Montreal, QC, Canada; Act Labs, Ancaster, ON, Canada | SEM: accelerating voltage of 25 kV and beam current of 3.3 nA, with a 4-µm beam diameter. The total counting time was 60 s, and dead time, 40%. EMPA: acceleration voltage of 15 kV, a beam current of 10 nA, and a counting time of 20 s for all elements, except 100 s for Ag and 50 s for As and Te. Scans in WDS mode were also used to detect trace element contents. | Natural marialite (Cl), tourmaline (B, F), orthoclase (K), diopside (Ca, Si), ilmenite (Ti), rhodonite (Mn), fayalite (Fe), jadeite (Na), forsterite (Mg), corundum (Al), chlorite, epidote, plagioclase and muscovite, natural chalcopyrite, tetrahedrite, tennantite, stibnite, pyrite, sphalerite, galena, hausmannite (Mn2+), manganite (Mn3+), pyrolusite (Mn4+) and synthetic Co Ni As, Sn O and Cd Te, as well as the native metals Ag, Au, Te and Se; "NIST694", "DNC-1", "W-2a", "SY-4", "B25-88" and "BIR-1a" for major elements; "NIST-694", "DNC-1", "LKSD-3", "TDB-1", "W-2a", "SY-4", "CTA-AC-1", "BIR-1a", "NCSDC70009", "OREAS100a", "OREAS" for trace elements | 0 |  |  |  | 0.193 |  | 0.019 | [7 empty] | 0 | [5 empty] | 0.032 | [5 empty] | 0 | [5 empty] | 0.023 | [9 empty] | 47.17 |  | 0 |  |  |  | 0 | [7 empty] | 0.017 | [13 empty] | 0 | [9 empty] | 0 | [5 empty] | 0 | [15 empty] | 52.82 |  | 0 |  |  |  | 0 | [5 empty] | 0 | [7 empty] | 0 | [19 empty] | 0.031 |  |  |  |  | 2024 | Kevrekidis, E.; Triantafyllidis, S.S.; Tombros, S.F.; Kokkalas, S.; Papavasiliou, J.; Kappis, K.; Papageorgiou, K.; Koukouvelas, I.; Fitros, M.; Zouzias, D.; et al. Revisiting the Concealed Zn-Pb±(Ag,Ge) VMS-Style Ore Deposit, Molai, Southeastern Peloponnese, Greece. Minerals 2024, 14, 885. https://doi.org/10.3390/min14090885 |  | GRC | Peloponnese
| Molai | Molai-Vigla-Mesovouni-Gkagkania-Fournos | Seafloor hydrothermal | Volcanic-hosted massive sulfide (VMS) | VMS zinc-lead-silver-germanium | Zn, Pb | Ag, Ge | Zn, Pb, Ag, Ge | Kevrekidis et al., 2024 |  | 3163-C4-Pyrite-5-1 | 3163-C4-Pyrite-5-1 | drill core, surface outcrop |  |  |  |  | ore material, wall rock | drill core, grab | drill core, grab | rock | [5 empty] | igneous rock |  |  |  | sphalerite, pyrite, galena, tetrahedrite, chalcopyrite | [6 empty] | epidote, chlorite, tennantite, stibnite, hausmannite, manganite, pyrolusite | Samples were commercially prepared using the ES6 code | ICP-OES, ICP-MS, EMPA, SEM-EDS, WDS | JEOL JSM-6300 SEM equipped with energy dispersive and wavelength spectrometers (EDS and WDS) and INCA software; JEOL 8900 Superprobe equipped with wavelength, energy dispersive and back-scatter detectors and a xClent system | Laboratory of Electron Microscopy and Microanalysis, University of Patras, Greece; Microprobe Center of the Department of Earth and Planetary Sciences Department, at McGill University, Montreal, QC, Canada; Act Labs, Ancaster, ON, Canada | SEM: accelerating voltage of 25 kV and beam current of 3.3 nA, with a 4-µm beam diameter. The total counting time was 60 s, and dead time, 40%. EMPA: acceleration voltage of 15 kV, a beam current of 10 nA, and a counting time of 20 s for all elements, except 100 s for Ag and 50 s for As and Te. Scans in WDS mode were also used to detect trace element contents. | Natural marialite (Cl), tourmaline (B, F), orthoclase (K), diopside (Ca, Si), ilmenite (Ti), rhodonite (Mn), fayalite (Fe), jadeite (Na), forsterite (Mg), corundum (Al), chlorite, epidote, plagioclase and muscovite, natural chalcopyrite, tetrahedrite, tennantite, stibnite, pyrite, sphalerite, galena, hausmannite (Mn2+), manganite (Mn3+), pyrolusite (Mn4+) and synthetic Co Ni As, Sn O and Cd Te, as well as the native metals Ag, Au, Te and Se; "NIST694", "DNC-1", "W-2a", "SY-4", "B25-88" and "BIR-1a" for major elements; "NIST-694", "DNC-1", "LKSD-3", "TDB-1", "W-2a", "SY-4", "CTA-AC-1", "BIR-1a", "NCSDC70009", "OREAS100a", "OREAS" for trace elements | 0 |  |  |  | 0.087 |  | 0 | [7 empty] | 0 | [5 empty] | 0.025 | [5 empty] | 0 | [5 empty] | 0 | [9 empty] | 46.98 |  | 0 |  |  |  | 0 | [7 empty] | 0 | [13 empty] | 0.006 | [9 empty] | 0 | [5 empty] | 0 | [15 empty] | 52.98 |  | 0 |  |  |  | 0 | [5 empty] | 0 | [7 empty] | 0 | [19 empty] | 0 |  |  |  |  | 2024 | Kevrekidis, E.; Triantafyllidis, S.S.; Tombros, S.F.; Kokkalas, S.; Papavasiliou, J.; Kappis, K.; Papageorgiou, K.; Koukouvelas, I.; Fitros, M.; Zouzias, D.; et al. Revisiting the Concealed Zn-Pb±(Ag,Ge) VMS-Style Ore Deposit, Molai, Southeastern Peloponnese, Greece. Minerals 2024, 14, 885. https://doi.org/10.3390/min14090885 |  | GRC | Peloponnese
| Molai | Molai-Vigla-Mesovouni-Gkagkania-Fournos | Seafloor hydrothermal | Volcanic-hosted massive sulfide (VMS) | VMS zinc-lead-silver-germanium | Zn, Pb | Ag, Ge | Zn, Pb, Ag, Ge | Kevrekidis et al., 2024 |  | 3163-C4-Pyrite-6-1 | 3163-C4-Pyrite-6-1 | drill core, surface outcrop |  |  |  |  | ore material, wall rock | drill core, grab | drill core, grab | rock | [5 empty] | igneous rock |  |  |  | sphalerite, pyrite, galena, tetrahedrite, chalcopyrite | [6 empty] | epidote, chlorite, tennantite, stibnite, hausmannite, manganite, pyrolusite | Samples were commercially prepared using the ES6 code | ICP-OES, ICP-MS, EMPA, SEM-EDS, WDS | JEOL JSM-6300 SEM equipped with energy dispersive and wavelength spectrometers (EDS and WDS) and INCA software; JEOL 8900 Superprobe equipped with wavelength, energy dispersive and back-scatter detectors and a xClent system | Laboratory of Electron Microscopy and Microanalysis, University of Patras, Greece; Microprobe Center of the Department of Earth and Planetary Sciences Department, at McGill University, Montreal, QC, Canada; Act Labs, Ancaster, ON, Canada | SEM: accelerating voltage of 25 kV and beam current of 3.3 nA, with a 4-µm beam diameter. The total counting time was 60 s, and dead time, 40%. EMPA: acceleration voltage of 15 kV, a beam current of 10 nA, and a counting time of 20 s for all elements, except 100 s for Ag and 50 s for As and Te. Scans in WDS mode were also used to detect trace element contents. | Natural marialite (Cl), tourmaline (B, F), orthoclase (K), diopside (Ca, Si), ilmenite (Ti), rhodonite (Mn), fayalite (Fe), jadeite (Na), forsterite (Mg), corundum (Al), chlorite, epidote, plagioclase and muscovite, natural chalcopyrite, tetrahedrite, tennantite, stibnite, pyrite, sphalerite, galena, hausmannite (Mn2+), manganite (Mn3+), pyrolusite (Mn4+) and synthetic Co Ni As, Sn O and Cd Te, as well as the native metals Ag, Au, Te and Se; "NIST694", "DNC-1", "W-2a", "SY-4", "B25-88" and "BIR-1a" for major elements; "NIST-694", "DNC-1", "LKSD-3", "TDB-1", "W-2a", "SY-4", "CTA-AC-1", "BIR-1a", "NCSDC70009", "OREAS100a", "OREAS" for trace elements | 0.018 |  |  |  | 0.556 |  | 0 | [7 empty] | 0 | [5 empty] | 0.03 | [5 empty] | 0 | [5 empty] | 0.015 | [9 empty] | 46.71 |  | 0 |  |  |  | 0.006 | [7 empty] | 0 | [13 empty] | 0 | [9 empty] | 0 | [5 empty] | 0 | [15 empty] | 52.71 |  | 0 |  |  |  | 0 | [5 empty] | 0 | [7 empty] | 0 | [19 empty] | 0 |  |  |  |  | 2024 | Kevrekidis, E.; Triantafyllidis, S.S.; Tombros, S.F.; Kokkalas, S.; Papavasiliou, J.; Kappis, K.; Papageorgiou, K.; Koukouvelas, I.; Fitros, M.; Zouzias, D.; et al. Revisiting the Concealed Zn-Pb±(Ag,Ge) VMS-Style Ore Deposit, Molai, Southeastern Peloponnese, Greece. Minerals 2024, 14, 885. https://doi.org/10.3390/min14090885 |  | GRC | Peloponnese
| Molai | Molai-Vigla-Mesovouni-Gkagkania-Fournos | Seafloor hydrothermal | Volcanic-hosted massive sulfide (VMS) | VMS zinc-lead-silver-germanium | Zn, Pb | Ag, Ge | Zn, Pb, Ag, Ge | Kevrekidis et al., 2024 |  | 3163-C4-Pyrite-7-1 | 3163-C4-Pyrite-7-1 | drill core, surface outcrop |  |  |  |  | ore material, wall rock | drill core, grab | drill core, grab | rock | [5 empty] | igneous rock |  |  |  | sphalerite, pyrite, galena, tetrahedrite, chalcopyrite | [6 empty] | epidote, chlorite, tennantite, stibnite, hausmannite, manganite, pyrolusite | Samples were commercially prepared using the ES6 code | ICP-OES, ICP-MS, EMPA, SEM-EDS, WDS | JEOL JSM-6300 SEM equipped with energy dispersive and wavelength spectrometers (EDS and WDS) and INCA software; JEOL 8900 Superprobe equipped with wavelength, energy dispersive and back-scatter detectors and a xClent system | Laboratory of Electron Microscopy and Microanalysis, University of Patras, Greece; Microprobe Center of the Department of Earth and Planetary Sciences Department, at McGill University, Montreal, QC, Canada; Act Labs, Ancaster, ON, Canada | SEM: accelerating voltage of 25 kV and beam current of 3.3 nA, with a 4-µm beam diameter. The total counting time was 60 s, and dead time, 40%. EMPA: acceleration voltage of 15 kV, a beam current of 10 nA, and a counting time of 20 s for all elements, except 100 s for Ag and 50 s for As and Te. Scans in WDS mode were also used to detect trace element contents. | Natural marialite (Cl), tourmaline (B, F), orthoclase (K), diopside (Ca, Si), ilmenite (Ti), rhodonite (Mn), fayalite (Fe), jadeite (Na), forsterite (Mg), corundum (Al), chlorite, epidote, plagioclase and muscovite, natural chalcopyrite, tetrahedrite, tennantite, stibnite, pyrite, sphalerite, galena, hausmannite (Mn2+), manganite (Mn3+), pyrolusite (Mn4+) and synthetic Co Ni As, Sn O and Cd Te, as well as the native metals Ag, Au, Te and Se; "NIST694", "DNC-1", "W-2a", "SY-4", "B25-88" and "BIR-1a" for major elements; "NIST-694", "DNC-1", "LKSD-3", "TDB-1", "W-2a", "SY-4", "CTA-AC-1", "BIR-1a", "NCSDC70009", "OREAS100a", "OREAS" for trace elements | 0 |  |  |  | 0.064 |  | 0 | [7 empty] | 0 | [5 empty] | 0.023 | [5 empty] | 0 | [5 empty] | 0.006 | [9 empty] | 47.13 |  | 0 |  |  |  | 0.014 | [7 empty] | 0 | [13 empty] | 0 | [9 empty] | 0 | [5 empty] | 0 | [15 empty] | 52.99 |  | 0 |  |  |  | 0.006 | [5 empty] | 0 | [7 empty] | 0 | [19 empty] | 0 |  |  |  |  | 2024 | Kevrekidis, E.; Triantafyllidis, S.S.; Tombros, S.F.; Kokkalas, S.; Papavasiliou, J.; Kappis, K.; Papageorgiou, K.; Koukouvelas, I.; Fitros, M.; Zouzias, D.; et al. Revisiting the Concealed Zn-Pb±(Ag,Ge) VMS-Style Ore Deposit, Molai, Southeastern Peloponnese, Greece. Minerals 2024, 14, 885. https://doi.org/10.3390/min14090885 |  | GRC | Peloponnese
| Molai | Molai-Vigla-Mesovouni-Gkagkania-Fournos | Seafloor hydrothermal | Volcanic-hosted massive sulfide (VMS) | VMS zinc-lead-silver-germanium | Zn, Pb | Ag, Ge | Zn, Pb, Ag, Ge | Kevrekidis et al., 2024 |  | 3163-C4-Pyrite-8-1 | 3163-C4-Pyrite-8-1 | drill core, surface outcrop |  |  |  |  | ore material, wall rock | drill core, grab | drill core, grab | rock | [5 empty] | igneous rock |  |  |  | sphalerite, pyrite, galena, tetrahedrite, chalcopyrite | [6 empty] | epidote, chlorite, tennantite, stibnite, hausmannite, manganite, pyrolusite | Samples were commercially prepared using the ES6 code | ICP-OES, ICP-MS, EMPA, SEM-EDS, WDS | JEOL JSM-6300 SEM equipped with energy dispersive and wavelength spectrometers (EDS and WDS) and INCA software; JEOL 8900 Superprobe equipped with wavelength, energy dispersive and back-scatter detectors and a xClent system | Laboratory of Electron Microscopy and Microanalysis, University of Patras, Greece; Microprobe Center of the Department of Earth and Planetary Sciences Department, at McGill University, Montreal, QC, Canada; Act Labs, Ancaster, ON, Canada | SEM: accelerating voltage of 25 kV and beam current of 3.3 nA, with a 4-µm beam diameter. The total counting time was 60 s, and dead time, 40%. EMPA: acceleration voltage of 15 kV, a beam current of 10 nA, and a counting time of 20 s for all elements, except 100 s for Ag and 50 s for As and Te. Scans in WDS mode were also used to detect trace element contents. | Natural marialite (Cl), tourmaline (B, F), orthoclase (K), diopside (Ca, Si), ilmenite (Ti), rhodonite (Mn), fayalite (Fe), jadeite (Na), forsterite (Mg), corundum (Al), chlorite, epidote, plagioclase and muscovite, natural chalcopyrite, tetrahedrite, tennantite, stibnite, pyrite, sphalerite, galena, hausmannite (Mn2+), manganite (Mn3+), pyrolusite (Mn4+) and synthetic Co Ni As, Sn O and Cd Te, as well as the native metals Ag, Au, Te and Se; "NIST694", "DNC-1", "W-2a", "SY-4", "B25-88" and "BIR-1a" for major elements; "NIST-694", "DNC-1", "LKSD-3", "TDB-1", "W-2a", "SY-4", "CTA-AC-1", "BIR-1a", "NCSDC70009", "OREAS100a", "OREAS" for trace elements | 0 |  |  |  | 0.399 |  | 0.026 | [7 empty] | 0.038 | [5 empty] | 0.011 | [5 empty] | 0 | [5 empty] | 0.02 | [9 empty] | 46.74 |  | 0.007 |  |  |  | 0.014 | [7 empty] | 0.009 | [13 empty] | 0 | [9 empty] | 0 | [5 empty] | 0 | [15 empty] | 52.78 |  | 0 |  |  |  | 0 | [5 empty] | 0 | [7 empty] | 0 | [19 empty] | 0 |  |  |  |  | 2024 | Kevrekidis, E.; Triantafyllidis, S.S.; Tombros, S.F.; Kokkalas, S.; Papavasiliou, J.; Kappis, K.; Papageorgiou, K.; Koukouvelas, I.; Fitros, M.; Zouzias, D.; et al. Revisiting the Concealed Zn-Pb±(Ag,Ge) VMS-Style Ore Deposit, Molai, Southeastern Peloponnese, Greece. Minerals 2024, 14, 885. https://doi.org/10.3390/min14090885 |  | GRC | Peloponnese
| Molai | Molai-Vigla-Mesovouni-Gkagkania-Fournos | Seafloor hydrothermal | Volcanic-hosted massive sulfide (VMS) | VMS zinc-lead-silver-germanium | Zn, Pb | Ag, Ge | Zn, Pb, Ag, Ge | Kevrekidis et al., 2024 |  | 3163-C4-Pyrite-9-1 | 3163-C4-Pyrite-9-1 | drill core, surface outcrop |  |  |  |  | ore material, wall rock | drill core, grab | drill core, grab | rock | [5 empty] | igneous rock |  |  |  | sphalerite, pyrite, galena, tetrahedrite, chalcopyrite | [6 empty] | epidote, chlorite, tennantite, stibnite, hausmannite, manganite, pyrolusite | Samples were commercially prepared using the ES6 code | ICP-OES, ICP-MS, EMPA, SEM-EDS, WDS | JEOL JSM-6300 SEM equipped with energy dispersive and wavelength spectrometers (EDS and WDS) and INCA software; JEOL 8900 Superprobe equipped with wavelength, energy dispersive and back-scatter detectors and a xClent system | Laboratory of Electron Microscopy and Microanalysis, University of Patras, Greece; Microprobe Center of the Department of Earth and Planetary Sciences Department, at McGill University, Montreal, QC, Canada; Act Labs, Ancaster, ON, Canada | SEM: accelerating voltage of 25 kV and beam current of 3.3 nA, with a 4-µm beam diameter. The total counting time was 60 s, and dead time, 40%. EMPA: acceleration voltage of 15 kV, a beam current of 10 nA, and a counting time of 20 s for all elements, except 100 s for Ag and 50 s for As and Te. Scans in WDS mode were also used to detect trace element contents. | Natural marialite (Cl), tourmaline (B, F), orthoclase (K), diopside (Ca, Si), ilmenite (Ti), rhodonite (Mn), fayalite (Fe), jadeite (Na), forsterite (Mg), corundum (Al), chlorite, epidote, plagioclase and muscovite, natural chalcopyrite, tetrahedrite, tennantite, stibnite, pyrite, sphalerite, galena, hausmannite (Mn2+), manganite (Mn3+), pyrolusite (Mn4+) and synthetic Co Ni As, Sn O and Cd Te, as well as the native metals Ag, Au, Te and Se; "NIST694", "DNC-1", "W-2a", "SY-4", "B25-88" and "BIR-1a" for major elements; "NIST-694", "DNC-1", "LKSD-3", "TDB-1", "W-2a", "SY-4", "CTA-AC-1", "BIR-1a", "NCSDC70009", "OREAS100a", "OREAS" for trace elements | 0 |  |  |  | 0.337 |  | 0 | [7 empty] | 0 | [5 empty] | 0.036 | [5 empty] | 0 | [5 empty] | 0 | [9 empty] | 47.15 |  | 0 |  |  |  | 0.009 | [7 empty] | 0.009 | [13 empty] | 0 | [9 empty] | 0.01 | [5 empty] | 0 | [15 empty] | 52.78 |  | 0 |  |  |  | 0 | [5 empty] | 0 | [7 empty] | 0 | [19 empty] | 0 |  |  |  |  | 2024 | Kevrekidis, E.; Triantafyllidis, S.S.; Tombros, S.F.; Kokkalas, S.; Papavasiliou, J.; Kappis, K.; Papageorgiou, K.; Koukouvelas, I.; Fitros, M.; Zouzias, D.; et al. Revisiting the Concealed Zn-Pb±(Ag,Ge) VMS-Style Ore Deposit, Molai, Southeastern Peloponnese, Greece. Minerals 2024, 14, 885. https://doi.org/10.3390/min14090885 |  | GRC | Peloponnese
| Molai | Molai-Vigla-Mesovouni-Gkagkania-Fournos | Seafloor hydrothermal | Volcanic-hosted massive sulfide (VMS) | VMS zinc-lead-silver-germanium | Zn, Pb | Ag, Ge | Zn, Pb, Ag, Ge | Kevrekidis et al., 2024 |  | 3163-C4-Pyrite-10-1 | 3163-C4-Pyrite-10-1 | drill core, surface outcrop |  |  |  |  | ore material, wall rock | drill core, grab | drill core, grab | rock | [5 empty] | igneous rock |  |  |  | sphalerite, pyrite, galena, tetrahedrite, chalcopyrite | [6 empty] | epidote, chlorite, tennantite, stibnite, hausmannite, manganite, pyrolusite | Samples were commercially prepared using the ES6 code | ICP-OES, ICP-MS, EMPA, SEM-EDS, WDS | JEOL JSM-6300 SEM equipped with energy dispersive and wavelength spectrometers (EDS and WDS) and INCA software; JEOL 8900 Superprobe equipped with wavelength, energy dispersive and back-scatter detectors and a xClent system | Laboratory of Electron Microscopy and Microanalysis, University of Patras, Greece; Microprobe Center of the Department of Earth and Planetary Sciences Department, at McGill University, Montreal, QC, Canada; Act Labs, Ancaster, ON, Canada | SEM: accelerating voltage of 25 kV and beam current of 3.3 nA, with a 4-µm beam diameter. The total counting time was 60 s, and dead time, 40%. EMPA: acceleration voltage of 15 kV, a beam current of 10 nA, and a counting time of 20 s for all elements, except 100 s for Ag and 50 s for As and Te. Scans in WDS mode were also used to detect trace element contents. | Natural marialite (Cl), tourmaline (B, F), orthoclase (K), diopside (Ca, Si), ilmenite (Ti), rhodonite (Mn), fayalite (Fe), jadeite (Na), forsterite (Mg), corundum (Al), chlorite, epidote, plagioclase and muscovite, natural chalcopyrite, tetrahedrite, tennantite, stibnite, pyrite, sphalerite, galena, hausmannite (Mn2+), manganite (Mn3+), pyrolusite (Mn4+) and synthetic Co Ni As, Sn O and Cd Te, as well as the native metals Ag, Au, Te and Se; "NIST694", "DNC-1", "W-2a", "SY-4", "B25-88" and "BIR-1a" for major elements; "NIST-694", "DNC-1", "LKSD-3", "TDB-1", "W-2a", "SY-4", "CTA-AC-1", "BIR-1a", "NCSDC70009", "OREAS100a", "OREAS" for trace elements | 0.01 |  |  |  | 0 |  | 0 | [7 empty] | 0.026 | [5 empty] | 0.034 | [5 empty] | 0 | [5 empty] | 0.032 | [9 empty] | 47.25 |  | 0 |  |  |  | 0 | [7 empty] | 0 | [13 empty] | 0 | [9 empty] | 0 | [5 empty] | 0 | [15 empty] | 53.18 |  | 0 |  |  |  | 0.012 | [5 empty] | 0 | [7 empty] | 0 | [19 empty] | 0.014 |  |  |  |  | 2024 | Kevrekidis, E.; Triantafyllidis, S.S.; Tombros, S.F.; Kokkalas, S.; Papavasiliou, J.; Kappis, K.; Papageorgiou, K.; Koukouvelas, I.; Fitros, M.; Zouzias, D.; et al. Revisiting the Concealed Zn-Pb±(Ag,Ge) VMS-Style Ore Deposit, Molai, Southeastern Peloponnese, Greece. Minerals 2024, 14, 885. https://doi.org/10.3390/min14090885 |  | GRC | Peloponnese
| Molai | Molai-Vigla-Mesovouni-Gkagkania-Fournos | Seafloor hydrothermal | Volcanic-hosted massive sulfide (VMS) | VMS zinc-lead-silver-germanium | Zn, Pb | Ag, Ge | Zn, Pb, Ag, Ge | Kevrekidis et al., 2024 |  | 3163-C4-Pyrite-11-1 | 3163-C4-Pyrite-11-1 | drill core, surface outcrop |  |  |  |  | ore material, wall rock | drill core, grab | drill core, grab | rock | [5 empty] | igneous rock |  |  |  | sphalerite, pyrite, galena, tetrahedrite, chalcopyrite | [6 empty] | epidote, chlorite, tennantite, stibnite, hausmannite, manganite, pyrolusite | Samples were commercially prepared using the ES6 code | ICP-OES, ICP-MS, EMPA, SEM-EDS, WDS | JEOL JSM-6300 SEM equipped with energy dispersive and wavelength spectrometers (EDS and WDS) and INCA software; JEOL 8900 Superprobe equipped with wavelength, energy dispersive and back-scatter detectors and a xClent system | Laboratory of Electron Microscopy and Microanalysis, University of Patras, Greece; Microprobe Center of the Department of Earth and Planetary Sciences Department, at McGill University, Montreal, QC, Canada; Act Labs, Ancaster, ON, Canada | SEM: accelerating voltage of 25 kV and beam current of 3.3 nA, with a 4-µm beam diameter. The total counting time was 60 s, and dead time, 40%. EMPA: acceleration voltage of 15 kV, a beam current of 10 nA, and a counting time of 20 s for all elements, except 100 s for Ag and 50 s for As and Te. Scans in WDS mode were also used to detect trace element contents. | Natural marialite (Cl), tourmaline (B, F), orthoclase (K), diopside (Ca, Si), ilmenite (Ti), rhodonite (Mn), fayalite (Fe), jadeite (Na), forsterite (Mg), corundum (Al), chlorite, epidote, plagioclase and muscovite, natural chalcopyrite, tetrahedrite, tennantite, stibnite, pyrite, sphalerite, galena, hausmannite (Mn2+), manganite (Mn3+), pyrolusite (Mn4+) and synthetic Co Ni As, Sn O and Cd Te, as well as the native metals Ag, Au, Te and Se; "NIST694", "DNC-1", "W-2a", "SY-4", "B25-88" and "BIR-1a" for major elements; "NIST-694", "DNC-1", "LKSD-3", "TDB-1", "W-2a", "SY-4", "CTA-AC-1", "BIR-1a", "NCSDC70009", "OREAS100a", "OREAS" for trace elements | 0.011 |  |  |  | 0.336 |  | 0 | [7 empty] | 0.016 | [5 empty] | 0.006 | [5 empty] | 0 | [5 empty] | 0.014 | [9 empty] | 47.09 |  | 0 |  |  |  | 0 | [7 empty] | 0 | [13 empty] | 0.007 | [9 empty] | 0.006 | [5 empty] | 0 | [15 empty] | 52.95 |  | 0 |  |  |  | 0 | [5 empty] | 0 | [7 empty] | 0 | [19 empty] | 0 |  |  |  |  | 2024 | Kevrekidis, E.; Triantafyllidis, S.S.; Tombros, S.F.; Kokkalas, S.; Papavasiliou, J.; Kappis, K.; Papageorgiou, K.; Koukouvelas, I.; Fitros, M.; Zouzias, D.; et al. Revisiting the Concealed Zn-Pb±(Ag,Ge) VMS-Style Ore Deposit, Molai, Southeastern Peloponnese, Greece. Minerals 2024, 14, 885. https://doi.org/10.3390/min14090885 |  | GRC | Peloponnese
| Molai | Molai-Vigla-Mesovouni-Gkagkania-Fournos | Seafloor hydrothermal | Volcanic-hosted massive sulfide (VMS) | VMS zinc-lead-silver-germanium | Zn, Pb | Ag, Ge | Zn, Pb, Ag, Ge | Kevrekidis et al., 2024 |  | 3163-C4-Pyrite-12-1 | 3163-C4-Pyrite-12-1 | drill core, surface outcrop |  |  |  |  | ore material, wall rock | drill core, grab | drill core, grab | rock | [5 empty] | igneous rock |  |  |  | sphalerite, pyrite, galena, tetrahedrite, chalcopyrite | [6 empty] | epidote, chlorite, tennantite, stibnite, hausmannite, manganite, pyrolusite | Samples were commercially prepared using the ES6 code | ICP-OES, ICP-MS, EMPA, SEM-EDS, WDS | JEOL JSM-6300 SEM equipped with energy dispersive and wavelength spectrometers (EDS and WDS) and INCA software; JEOL 8900 Superprobe equipped with wavelength, energy dispersive and back-scatter detectors and a xClent system | Laboratory of Electron Microscopy and Microanalysis, University of Patras, Greece; Microprobe Center of the Department of Earth and Planetary Sciences Department, at McGill University, Montreal, QC, Canada; Act Labs, Ancaster, ON, Canada | SEM: accelerating voltage of 25 kV and beam current of 3.3 nA, with a 4-µm beam diameter. The total counting time was 60 s, and dead time, 40%. EMPA: acceleration voltage of 15 kV, a beam current of 10 nA, and a counting time of 20 s for all elements, except 100 s for Ag and 50 s for As and Te. Scans in WDS mode were also used to detect trace element contents. | Natural marialite (Cl), tourmaline (B, F), orthoclase (K), diopside (Ca, Si), ilmenite (Ti), rhodonite (Mn), fayalite (Fe), jadeite (Na), forsterite (Mg), corundum (Al), chlorite, epidote, plagioclase and muscovite, natural chalcopyrite, tetrahedrite, tennantite, stibnite, pyrite, sphalerite, galena, hausmannite (Mn2+), manganite (Mn3+), pyrolusite (Mn4+) and synthetic Co Ni As, Sn O and Cd Te, as well as the native metals Ag, Au, Te and Se; "NIST694", "DNC-1", "W-2a", "SY-4", "B25-88" and "BIR-1a" for major elements; "NIST-694", "DNC-1", "LKSD-3", "TDB-1", "W-2a", "SY-4", "CTA-AC-1", "BIR-1a", "NCSDC70009", "OREAS100a", "OREAS" for trace elements | 0 |  |  |  | 0.01 |  | 0 | [7 empty] | 0.015 | [5 empty] | 0 | [5 empty] | 0 | [5 empty] | 0.026 | [9 empty] | 47.3 |  | 0 |  |  |  | 0 | [7 empty] | 0 | [13 empty] | 0 | [9 empty] | 0 | [5 empty] | 0 | [15 empty] | 53.07 |  | 0 |  |  |  | 0 | [5 empty] | 0 | [7 empty] | 0 | [19 empty] | 0.029 |  |  |  |  | 2024 | Kevrekidis, E.; Triantafyllidis, S.S.; Tombros, S.F.; Kokkalas, S.; Papavasiliou, J.; Kappis, K.; Papageorgiou, K.; Koukouvelas, I.; Fitros, M.; Zouzias, D.; et al. Revisiting the Concealed Zn-Pb±(Ag,Ge) VMS-Style Ore Deposit, Molai, Southeastern Peloponnese, Greece. Minerals 2024, 14, 885. https://doi.org/10.3390/min14090885 |  | GRC | Peloponnese
| Molai | Molai-Vigla-Mesovouni-Gkagkania-Fournos | Seafloor hydrothermal | Volcanic-hosted massive sulfide (VMS) | VMS zinc-lead-silver-germanium | Zn, Pb | Ag, Ge | Zn, Pb, Ag, Ge | Kevrekidis et al., 2024 |  | 3163-C4-Pyrite-13-1 | 3163-C4-Pyrite-13-1 | drill core, surface outcrop |  |  |  |  | ore material, wall rock | drill core, grab | drill core, grab | rock | [5 empty] | igneous rock |  |  |  | sphalerite, pyrite, galena, tetrahedrite, chalcopyrite | [6 empty] | epidote, chlorite, tennantite, stibnite, hausmannite, manganite, pyrolusite | Samples were commercially prepared using the ES6 code | ICP-OES, ICP-MS, EMPA, SEM-EDS, WDS | JEOL JSM-6300 SEM equipped with energy dispersive and wavelength spectrometers (EDS and WDS) and INCA software; JEOL 8900 Superprobe equipped with wavelength, energy dispersive and back-scatter detectors and a xClent system | Laboratory of Electron Microscopy and Microanalysis, University of Patras, Greece; Microprobe Center of the Department of Earth and Planetary Sciences Department, at McGill University, Montreal, QC, Canada; Act Labs, Ancaster, ON, Canada | SEM: accelerating voltage of 25 kV and beam current of 3.3 nA, with a 4-µm beam diameter. The total counting time was 60 s, and dead time, 40%. EMPA: acceleration voltage of 15 kV, a beam current of 10 nA, and a counting time of 20 s for all elements, except 100 s for Ag and 50 s for As and Te. Scans in WDS mode were also used to detect trace element contents. | Natural marialite (Cl), tourmaline (B, F), orthoclase (K), diopside (Ca, Si), ilmenite (Ti), rhodonite (Mn), fayalite (Fe), jadeite (Na), forsterite (Mg), corundum (Al), chlorite, epidote, plagioclase and muscovite, natural chalcopyrite, tetrahedrite, tennantite, stibnite, pyrite, sphalerite, galena, hausmannite (Mn2+), manganite (Mn3+), pyrolusite (Mn4+) and synthetic Co Ni As, Sn O and Cd Te, as well as the native metals Ag, Au, Te and Se; "NIST694", "DNC-1", "W-2a", "SY-4", "B25-88" and "BIR-1a" for major elements; "NIST-694", "DNC-1", "LKSD-3", "TDB-1", "W-2a", "SY-4", "CTA-AC-1", "BIR-1a", "NCSDC70009", "OREAS100a", "OREAS" for trace elements | 0.015 |  |  |  | 0 |  | 0 | [7 empty] | 0 | [5 empty] | 0.038 | [5 empty] | 0 | [5 empty] | 0.032 | [9 empty] | 47.1 |  | 0 |  |  |  | 0.021 | [7 empty] | 0 | [13 empty] | 0 | [9 empty] | 0 | [5 empty] | 0 | [15 empty] | 53.16 |  | 0 |  |  |  | 0 | [5 empty] | 0 | [7 empty] | 0 | [19 empty] | 0.011 |  |  |  |  | 2024 | Kevrekidis, E.; Triantafyllidis, S.S.; Tombros, S.F.; Kokkalas, S.; Papavasiliou, J.; Kappis, K.; Papageorgiou, K.; Koukouvelas, I.; Fitros, M.; Zouzias, D.; et al. Revisiting the Concealed Zn-Pb±(Ag,Ge) VMS-Style Ore Deposit, Molai, Southeastern Peloponnese, Greece. Minerals 2024, 14, 885. https://doi.org/10.3390/min14090885 |  | GRC | Peloponnese
| Molai | Molai-Vigla-Mesovouni-Gkagkania-Fournos | Seafloor hydrothermal | Volcanic-hosted massive sulfide (VMS) | VMS zinc-lead-silver-germanium | Zn, Pb | Ag, Ge | Zn, Pb, Ag, Ge | Kevrekidis et al., 2024 |  | 3163-C4-Pyrite-14-1 | 3163-C4-Pyrite-14-1 | drill core, surface outcrop |  |  |  |  | ore material, wall rock | drill core, grab | drill core, grab | rock | [5 empty] | igneous rock |  |  |  | sphalerite, pyrite, galena, tetrahedrite, chalcopyrite | [6 empty] | epidote, chlorite, tennantite, stibnite, hausmannite, manganite, pyrolusite | Samples were commercially prepared using the ES6 code | ICP-OES, ICP-MS, EMPA, SEM-EDS, WDS | JEOL JSM-6300 SEM equipped with energy dispersive and wavelength spectrometers (EDS and WDS) and INCA software; JEOL 8900 Superprobe equipped with wavelength, energy dispersive and back-scatter detectors and a xClent system | Laboratory of Electron Microscopy and Microanalysis, University of Patras, Greece; Microprobe Center of the Department of Earth and Planetary Sciences Department, at McGill University, Montreal, QC, Canada; Act Labs, Ancaster, ON, Canada | SEM: accelerating voltage of 25 kV and beam current of 3.3 nA, with a 4-µm beam diameter. The total counting time was 60 s, and dead time, 40%. EMPA: acceleration voltage of 15 kV, a beam current of 10 nA, and a counting time of 20 s for all elements, except 100 s for Ag and 50 s for As and Te. Scans in WDS mode were also used to detect trace element contents. | Natural marialite (Cl), tourmaline (B, F), orthoclase (K), diopside (Ca, Si), ilmenite (Ti), rhodonite (Mn), fayalite (Fe), jadeite (Na), forsterite (Mg), corundum (Al), chlorite, epidote, plagioclase and muscovite, natural chalcopyrite, tetrahedrite, tennantite, stibnite, pyrite, sphalerite, galena, hausmannite (Mn2+), manganite (Mn3+), pyrolusite (Mn4+) and synthetic Co Ni As, Sn O and Cd Te, as well as the native metals Ag, Au, Te and Se; "NIST694", "DNC-1", "W-2a", "SY-4", "B25-88" and "BIR-1a" for major elements; "NIST-694", "DNC-1", "LKSD-3", "TDB-1", "W-2a", "SY-4", "CTA-AC-1", "BIR-1a", "NCSDC70009", "OREAS100a", "OREAS" for trace elements | 0.009 |  |  |  | 0 |  | 0 | [7 empty] | 0.028 | [5 empty] | 0 | [5 empty] | 0 | [5 empty] | 0.045 | [9 empty] | 46.94 |  | 0 |  |  |  | 0.016 | [7 empty] | 0.014 | [13 empty] | 0 | [9 empty] | 0.009 | [5 empty] | 0 | [15 empty] | 53.21 |  | 0 |  |  |  | 0 | [5 empty] | 0 | [7 empty] | 0.018 | [19 empty] | 0 |  |  |  |  | 2024 | Kevrekidis, E.; Triantafyllidis, S.S.; Tombros, S.F.; Kokkalas, S.; Papavasiliou, J.; Kappis, K.; Papageorgiou, K.; Koukouvelas, I.; Fitros, M.; Zouzias, D.; et al. Revisiting the Concealed Zn-Pb±(Ag,Ge) VMS-Style Ore Deposit, Molai, Southeastern Peloponnese, Greece. Minerals 2024, 14, 885. https://doi.org/10.3390/min14090885 |  | GRC | Peloponnese
| Molai | Molai-Vigla-Mesovouni-Gkagkania-Fournos | Seafloor hydrothermal | Volcanic-hosted massive sulfide (VMS) | VMS zinc-lead-silver-germanium | Zn, Pb | Ag, Ge | Zn, Pb, Ag, Ge | Kevrekidis et al., 2024 |  | 3163-C4-Pyrite-15-1 | 3163-C4-Pyrite-15-1 | drill core, surface outcrop |  |  |  |  | ore material, wall rock | drill core, grab | drill core, grab | rock | [5 empty] | igneous rock |  |  |  | sphalerite, pyrite, galena, tetrahedrite, chalcopyrite | [6 empty] | epidote, chlorite, tennantite, stibnite, hausmannite, manganite, pyrolusite | Samples were commercially prepared using the ES6 code | ICP-OES, ICP-MS, EMPA, SEM-EDS, WDS | JEOL JSM-6300 SEM equipped with energy dispersive and wavelength spectrometers (EDS and WDS) and INCA software; JEOL 8900 Superprobe equipped with wavelength, energy dispersive and back-scatter detectors and a xClent system | Laboratory of Electron Microscopy and Microanalysis, University of Patras, Greece; Microprobe Center of the Department of Earth and Planetary Sciences Department, at McGill University, Montreal, QC, Canada; Act Labs, Ancaster, ON, Canada | SEM: accelerating voltage of 25 kV and beam current of 3.3 nA, with a 4-µm beam diameter. The total counting time was 60 s, and dead time, 40%. EMPA: acceleration voltage of 15 kV, a beam current of 10 nA, and a counting time of 20 s for all elements, except 100 s for Ag and 50 s for As and Te. Scans in WDS mode were also used to detect trace element contents. | Natural marialite (Cl), tourmaline (B, F), orthoclase (K), diopside (Ca, Si), ilmenite (Ti), rhodonite (Mn), fayalite (Fe), jadeite (Na), forsterite (Mg), corundum (Al), chlorite, epidote, plagioclase and muscovite, natural chalcopyrite, tetrahedrite, tennantite, stibnite, pyrite, sphalerite, galena, hausmannite (Mn2+), manganite (Mn3+), pyrolusite (Mn4+) and synthetic Co Ni As, Sn O and Cd Te, as well as the native metals Ag, Au, Te and Se; "NIST694", "DNC-1", "W-2a", "SY-4", "B25-88" and "BIR-1a" for major elements; "NIST-694", "DNC-1", "LKSD-3", "TDB-1", "W-2a", "SY-4", "CTA-AC-1", "BIR-1a", "NCSDC70009", "OREAS100a", "OREAS" for trace elements | 0 |  |  |  | 0.111 |  | 0 | [7 empty] | 0 | [5 empty] | 0.031 | [5 empty] | 0 | [5 empty] | 0.006 | [9 empty] | 46.96 |  | 0 |  |  |  | 0 | [7 empty] | 0 | [13 empty] | 0 | [9 empty] | 0.014 | [5 empty] | 0 | [15 empty] | 53.03 |  | 0 |  |  |  | 0.01 | [5 empty] | 0 | [7 empty] | 0.016 | [19 empty] | 0 |  |  |  |  | 2024 | Kevrekidis, E.; Triantafyllidis, S.S.; Tombros, S.F.; Kokkalas, S.; Papavasiliou, J.; Kappis, K.; Papageorgiou, K.; Koukouvelas, I.; Fitros, M.; Zouzias, D.; et al. Revisiting the Concealed Zn-Pb±(Ag,Ge) VMS-Style Ore Deposit, Molai, Southeastern Peloponnese, Greece. Minerals 2024, 14, 885. https://doi.org/10.3390/min14090885 |  | GRC | Peloponnese
| Molai | Molai-Vigla-Mesovouni-Gkagkania-Fournos | Seafloor hydrothermal | Volcanic-hosted massive sulfide (VMS) | VMS zinc-lead-silver-germanium | Zn, Pb | Ag, Ge | Zn, Pb, Ag, Ge | Kevrekidis et al., 2024 |  | 3163-C4-Pyrite-16-1 | 3163-C4-Pyrite-16-1 | drill core, surface outcrop |  |  |  |  | ore material, wall rock | drill core, grab | drill core, grab | rock | [5 empty] | igneous rock |  |  |  | sphalerite, pyrite, galena, tetrahedrite, chalcopyrite | [6 empty] | epidote, chlorite, tennantite, stibnite, hausmannite, manganite, pyrolusite | Samples were commercially prepared using the ES6 code | ICP-OES, ICP-MS, EMPA, SEM-EDS, WDS | JEOL JSM-6300 SEM equipped with energy dispersive and wavelength spectrometers (EDS and WDS) and INCA software; JEOL 8900 Superprobe equipped with wavelength, energy dispersive and back-scatter detectors and a xClent system | Laboratory of Electron Microscopy and Microanalysis, University of Patras, Greece; Microprobe Center of the Department of Earth and Planetary Sciences Department, at McGill University, Montreal, QC, Canada; Act Labs, Ancaster, ON, Canada | SEM: accelerating voltage of 25 kV and beam current of 3.3 nA, with a 4-µm beam diameter. The total counting time was 60 s, and dead time, 40%. EMPA: acceleration voltage of 15 kV, a beam current of 10 nA, and a counting time of 20 s for all elements, except 100 s for Ag and 50 s for As and Te. Scans in WDS mode were also used to detect trace element contents. | Natural marialite (Cl), tourmaline (B, F), orthoclase (K), diopside (Ca, Si), ilmenite (Ti), rhodonite (Mn), fayalite (Fe), jadeite (Na), forsterite (Mg), corundum (Al), chlorite, epidote, plagioclase and muscovite, natural chalcopyrite, tetrahedrite, tennantite, stibnite, pyrite, sphalerite, galena, hausmannite (Mn2+), manganite (Mn3+), pyrolusite (Mn4+) and synthetic Co Ni As, Sn O and Cd Te, as well as the native metals Ag, Au, Te and Se; "NIST694", "DNC-1", "W-2a", "SY-4", "B25-88" and "BIR-1a" for major elements; "NIST-694", "DNC-1", "LKSD-3", "TDB-1", "W-2a", "SY-4", "CTA-AC-1", "BIR-1a", "NCSDC70009", "OREAS100a", "OREAS" for trace elements | 0 |  |  |  | 0.244 |  | 0 | [7 empty] | 0.046 | [5 empty] | 0.021 | [5 empty] | 0 | [5 empty] | 0.016 | [9 empty] | 46.76 |  | 0 |  |  |  | 0 | [7 empty] | 0 | [13 empty] | 0.01 | [9 empty] | 0.144 | [5 empty] | 0 | [15 empty] | 52.95 |  | 0 |  |  |  | 0 | [5 empty] | 0 | [7 empty] | 0.013 | [19 empty] | 0.009 |  |  |  |  | 2024 | Kevrekidis, E.; Triantafyllidis, S.S.; Tombros, S.F.; Kokkalas, S.; Papavasiliou, J.; Kappis, K.; Papageorgiou, K.; Koukouvelas, I.; Fitros, M.; Zouzias, D.; et al. Revisiting the Concealed Zn-Pb±(Ag,Ge) VMS-Style Ore Deposit, Molai, Southeastern Peloponnese, Greece. Minerals 2024, 14, 885. https://doi.org/10.3390/min14090885 |  | GRC | Peloponnese
| Molai | Molai-Vigla-Mesovouni-Gkagkania-Fournos | Seafloor hydrothermal | Volcanic-hosted massive sulfide (VMS) | VMS zinc-lead-silver-germanium | Zn, Pb | Ag, Ge | Zn, Pb, Ag, Ge | Kevrekidis et al., 2024 |  | 3163-C4-Pyrite-17-1 | 3163-C4-Pyrite-17-1 | drill core, surface outcrop |  |  |  |  | ore material, wall rock | drill core, grab | drill core, grab | rock | [5 empty] | igneous rock |  |  |  | sphalerite, pyrite, galena, tetrahedrite, chalcopyrite | [6 empty] | epidote, chlorite, tennantite, stibnite, hausmannite, manganite, pyrolusite | Samples were commercially prepared using the ES6 code | ICP-OES, ICP-MS, EMPA, SEM-EDS, WDS | JEOL JSM-6300 SEM equipped with energy dispersive and wavelength spectrometers (EDS and WDS) and INCA software; JEOL 8900 Superprobe equipped with wavelength, energy dispersive and back-scatter detectors and a xClent system | Laboratory of Electron Microscopy and Microanalysis, University of Patras, Greece; Microprobe Center of the Department of Earth and Planetary Sciences Department, at McGill University, Montreal, QC, Canada; Act Labs, Ancaster, ON, Canada | SEM: accelerating voltage of 25 kV and beam current of 3.3 nA, with a 4-µm beam diameter. The total counting time was 60 s, and dead time, 40%. EMPA: acceleration voltage of 15 kV, a beam current of 10 nA, and a counting time of 20 s for all elements, except 100 s for Ag and 50 s for As and Te. Scans in WDS mode were also used to detect trace element contents. | Natural marialite (Cl), tourmaline (B, F), orthoclase (K), diopside (Ca, Si), ilmenite (Ti), rhodonite (Mn), fayalite (Fe), jadeite (Na), forsterite (Mg), corundum (Al), chlorite, epidote, plagioclase and muscovite, natural chalcopyrite, tetrahedrite, tennantite, stibnite, pyrite, sphalerite, galena, hausmannite (Mn2+), manganite (Mn3+), pyrolusite (Mn4+) and synthetic Co Ni As, Sn O and Cd Te, as well as the native metals Ag, Au, Te and Se; "NIST694", "DNC-1", "W-2a", "SY-4", "B25-88" and "BIR-1a" for major elements; "NIST-694", "DNC-1", "LKSD-3", "TDB-1", "W-2a", "SY-4", "CTA-AC-1", "BIR-1a", "NCSDC70009", "OREAS100a", "OREAS" for trace elements | 0 |  |  |  | 0.331 |  | 0 | [7 empty] | 0 | [5 empty] | 0.012 | [5 empty] | 0 | [5 empty] | 0.03 | [9 empty] | 47 |  | 0 |  |  |  | 0 | [7 empty] | 0 | [13 empty] | 0.005 | [9 empty] | 0 | [5 empty] | 0 | [15 empty] | 52.78 |  | 0 |  |  |  | 0 | [5 empty] | 0 | [7 empty] | 0 | [19 empty] | 0 |  |  |  |  | 2024 | Kevrekidis, E.; Triantafyllidis, S.S.; Tombros, S.F.; Kokkalas, S.; Papavasiliou, J.; Kappis, K.; Papageorgiou, K.; Koukouvelas, I.; Fitros, M.; Zouzias, D.; et al. Revisiting the Concealed Zn-Pb±(Ag,Ge) VMS-Style Ore Deposit, Molai, Southeastern Peloponnese, Greece. Minerals 2024, 14, 885. https://doi.org/10.3390/min14090885 |  | GRC | Peloponnese
| Molai | Molai-Vigla-Mesovouni-Gkagkania-Fournos | Seafloor hydrothermal | Volcanic-hosted massive sulfide (VMS) | VMS zinc-lead-silver-germanium | Zn, Pb | Ag, Ge | Zn, Pb, Ag, Ge | Kevrekidis et al., 2024 |  | 3163-C4-Pyrite-18-1 | 3163-C4-Pyrite-18-1 | drill core, surface outcrop |  |  |  |  | ore material, wall rock | drill core, grab | drill core, grab | rock | [5 empty] | igneous rock |  |  |  | sphalerite, pyrite, galena, tetrahedrite, chalcopyrite | [6 empty] | epidote, chlorite, tennantite, stibnite, hausmannite, manganite, pyrolusite | Samples were commercially prepared using the ES6 code | ICP-OES, ICP-MS, EMPA, SEM-EDS, WDS | JEOL JSM-6300 SEM equipped with energy dispersive and wavelength spectrometers (EDS and WDS) and INCA software; JEOL 8900 Superprobe equipped with wavelength, energy dispersive and back-scatter detectors and a xClent system | Laboratory of Electron Microscopy and Microanalysis, University of Patras, Greece; Microprobe Center of the Department of Earth and Planetary Sciences Department, at McGill University, Montreal, QC, Canada; Act Labs, Ancaster, ON, Canada | SEM: accelerating voltage of 25 kV and beam current of 3.3 nA, with a 4-µm beam diameter. The total counting time was 60 s, and dead time, 40%. EMPA: acceleration voltage of 15 kV, a beam current of 10 nA, and a counting time of 20 s for all elements, except 100 s for Ag and 50 s for As and Te. Scans in WDS mode were also used to detect trace element contents. | Natural marialite (Cl), tourmaline (B, F), orthoclase (K), diopside (Ca, Si), ilmenite (Ti), rhodonite (Mn), fayalite (Fe), jadeite (Na), forsterite (Mg), corundum (Al), chlorite, epidote, plagioclase and muscovite, natural chalcopyrite, tetrahedrite, tennantite, stibnite, pyrite, sphalerite, galena, hausmannite (Mn2+), manganite (Mn3+), pyrolusite (Mn4+) and synthetic Co Ni As, Sn O and Cd Te, as well as the native metals Ag, Au, Te and Se; "NIST694", "DNC-1", "W-2a", "SY-4", "B25-88" and "BIR-1a" for major elements; "NIST-694", "DNC-1", "LKSD-3", "TDB-1", "W-2a", "SY-4", "CTA-AC-1", "BIR-1a", "NCSDC70009", "OREAS100a", "OREAS" for trace elements | 0 |  |  |  | 0.014 |  | 0.008 | [7 empty] | 0.122 | [5 empty] | 0.026 | [5 empty] | 0 | [5 empty] | 0.041 | [9 empty] | 46.45 |  | 0 |  |  |  | 0.016 | [7 empty] | 0 | [13 empty] | 0.012 | [9 empty] | 0.014 | [5 empty] | 0 | [15 empty] | 52.93 |  | 0 |  |  |  | 0 | [5 empty] | 0 | [7 empty] | 0 | [19 empty] | 0 |  |  |  |  | 2024 | Kevrekidis, E.; Triantafyllidis, S.S.; Tombros, S.F.; Kokkalas, S.; Papavasiliou, J.; Kappis, K.; Papageorgiou, K.; Koukouvelas, I.; Fitros, M.; Zouzias, D.; et al. Revisiting the Concealed Zn-Pb±(Ag,Ge) VMS-Style Ore Deposit, Molai, Southeastern Peloponnese, Greece. Minerals 2024, 14, 885. https://doi.org/10.3390/min14090885 |  | GRC | Peloponnese
| Molai | Molai-Vigla-Mesovouni-Gkagkania-Fournos | Seafloor hydrothermal | Volcanic-hosted massive sulfide (VMS) | VMS zinc-lead-silver-germanium | Zn, Pb | Ag, Ge | Zn, Pb, Ag, Ge | Kevrekidis et al., 2024 |  | 3163-C4-Pyrite-19-1 | 3163-C4-Pyrite-19-1 | drill core, surface outcrop |  |  |  |  | ore material, wall rock | drill core, grab | drill core, grab | rock | [5 empty] | igneous rock |  |  |  | sphalerite, pyrite, galena, tetrahedrite, chalcopyrite | [6 empty] | epidote, chlorite, tennantite, stibnite, hausmannite, manganite, pyrolusite | Samples were commercially prepared using the ES6 code | ICP-OES, ICP-MS, EMPA, SEM-EDS, WDS | JEOL JSM-6300 SEM equipped with energy dispersive and wavelength spectrometers (EDS and WDS) and INCA software; JEOL 8900 Superprobe equipped with wavelength, energy dispersive and back-scatter detectors and a xClent system | Laboratory of Electron Microscopy and Microanalysis, University of Patras, Greece; Microprobe Center of the Department of Earth and Planetary Sciences Department, at McGill University, Montreal, QC, Canada; Act Labs, Ancaster, ON, Canada | SEM: accelerating voltage of 25 kV and beam current of 3.3 nA, with a 4-µm beam diameter. The total counting time was 60 s, and dead time, 40%. EMPA: acceleration voltage of 15 kV, a beam current of 10 nA, and a counting time of 20 s for all elements, except 100 s for Ag and 50 s for As and Te. Scans in WDS mode were also used to detect trace element contents. | Natural marialite (Cl), tourmaline (B, F), orthoclase (K), diopside (Ca, Si), ilmenite (Ti), rhodonite (Mn), fayalite (Fe), jadeite (Na), forsterite (Mg), corundum (Al), chlorite, epidote, plagioclase and muscovite, natural chalcopyrite, tetrahedrite, tennantite, stibnite, pyrite, sphalerite, galena, hausmannite (Mn2+), manganite (Mn3+), pyrolusite (Mn4+) and synthetic Co Ni As, Sn O and Cd Te, as well as the native metals Ag, Au, Te and Se; "NIST694", "DNC-1", "W-2a", "SY-4", "B25-88" and "BIR-1a" for major elements; "NIST-694", "DNC-1", "LKSD-3", "TDB-1", "W-2a", "SY-4", "CTA-AC-1", "BIR-1a", "NCSDC70009", "OREAS100a", "OREAS" for trace elements | 0 |  |  |  | 0.08 |  | 0 | [7 empty] | 0.012 | [5 empty] | 0.026 | [5 empty] | 0 | [5 empty] | 0.015 | [9 empty] | 46.86 |  | 0 |  |  |  | 0.013 | [7 empty] | 0 | [13 empty] | 0 | [9 empty] | 0.02 | [5 empty] | 0 | [15 empty] | 53.06 |  | 0 |  |  |  | 0.021 | [5 empty] | 0 | [7 empty] | 0 | [19 empty] | 0 |  |  |  |  | 2024 | Kevrekidis, E.; Triantafyllidis, S.S.; Tombros, S.F.; Kokkalas, S.; Papavasiliou, J.; Kappis, K.; Papageorgiou, K.; Koukouvelas, I.; Fitros, M.; Zouzias, D.; et al. Revisiting the Concealed Zn-Pb±(Ag,Ge) VMS-Style Ore Deposit, Molai, Southeastern Peloponnese, Greece. Minerals 2024, 14, 885. https://doi.org/10.3390/min14090885 |  | GRC | Peloponnese
| Molai | Molai-Vigla-Mesovouni-Gkagkania-Fournos | Seafloor hydrothermal | Volcanic-hosted massive sulfide (VMS) | VMS zinc-lead-silver-germanium | Zn, Pb | Ag, Ge | Zn, Pb, Ag, Ge | Kevrekidis et al., 2024 |  | 3163-C4-Pyrite-20-1 | 3163-C4-Pyrite-20-1 | drill core, surface outcrop |  |  |  |  | ore material, wall rock | drill core, grab | drill core, grab | rock | [5 empty] | igneous rock |  |  |  | sphalerite, pyrite, galena, tetrahedrite, chalcopyrite | [6 empty] | epidote, chlorite, tennantite, stibnite, hausmannite, manganite, pyrolusite | Samples were commercially prepared using the ES6 code | ICP-OES, ICP-MS, EMPA, SEM-EDS, WDS | JEOL JSM-6300 SEM equipped with energy dispersive and wavelength spectrometers (EDS and WDS) and INCA software; JEOL 8900 Superprobe equipped with wavelength, energy dispersive and back-scatter detectors and a xClent system | Laboratory of Electron Microscopy and Microanalysis, University of Patras, Greece; Microprobe Center of the Department of Earth and Planetary Sciences Department, at McGill University, Montreal, QC, Canada; Act Labs, Ancaster, ON, Canada | SEM: accelerating voltage of 25 kV and beam current of 3.3 nA, with a 4-µm beam diameter. The total counting time was 60 s, and dead time, 40%. EMPA: acceleration voltage of 15 kV, a beam current of 10 nA, and a counting time of 20 s for all elements, except 100 s for Ag and 50 s for As and Te. Scans in WDS mode were also used to detect trace element contents. | Natural marialite (Cl), tourmaline (B, F), orthoclase (K), diopside (Ca, Si), ilmenite (Ti), rhodonite (Mn), fayalite (Fe), jadeite (Na), forsterite (Mg), corundum (Al), chlorite, epidote, plagioclase and muscovite, natural chalcopyrite, tetrahedrite, tennantite, stibnite, pyrite, sphalerite, galena, hausmannite (Mn2+), manganite (Mn3+), pyrolusite (Mn4+) and synthetic Co Ni As, Sn O and Cd Te, as well as the native metals Ag, Au, Te and Se; "NIST694", "DNC-1", "W-2a", "SY-4", "B25-88" and "BIR-1a" for major elements; "NIST-694", "DNC-1", "LKSD-3", "TDB-1", "W-2a", "SY-4", "CTA-AC-1", "BIR-1a", "NCSDC70009", "OREAS100a", "OREAS" for trace elements | 0 |  |  |  | 0.072 |  | 0 | [7 empty] | 0 | [5 empty] | 0.016 | [5 empty] | 0 | [5 empty] | 0 | [9 empty] | 47.08 |  | 0 |  |  |  | 0 | [7 empty] | 0 | [13 empty] | 0 | [9 empty] | 0 | [5 empty] | 0 | [15 empty] | 53.15 |  | 0 |  |  |  | 0 | [5 empty] | 0 | [7 empty] | 0 | [19 empty] | 0 |  |  |  |  | 2024 | Kevrekidis, E.; Triantafyllidis, S.S.; Tombros, S.F.; Kokkalas, S.; Papavasiliou, J.; Kappis, K.; Papageorgiou, K.; Koukouvelas, I.; Fitros, M.; Zouzias, D.; et al. Revisiting the Concealed Zn-Pb±(Ag,Ge) VMS-Style Ore Deposit, Molai, Southeastern Peloponnese, Greece. Minerals 2024, 14, 885. https://doi.org/10.3390/min14090885 |  | GRC | Peloponnese
| Molai | Molai-Vigla-Mesovouni-Gkagkania-Fournos | Seafloor hydrothermal | Volcanic-hosted massive sulfide (VMS) | VMS zinc-lead-silver-germanium | Zn, Pb | Ag, Ge | Zn, Pb, Ag, Ge | Kevrekidis et al., 2024 |  | 3163-C4-Pyrite-21-1 | 3163-C4-Pyrite-21-1 | drill core, surface outcrop |  |  |  |  | ore material, wall rock | drill core, grab | drill core, grab | rock | [5 empty] | igneous rock |  |  |  | sphalerite, pyrite, galena, tetrahedrite, chalcopyrite | [6 empty] | epidote, chlorite, tennantite, stibnite, hausmannite, manganite, pyrolusite | Samples were commercially prepared using the ES6 code | ICP-OES, ICP-MS, EMPA, SEM-EDS, WDS | JEOL JSM-6300 SEM equipped with energy dispersive and wavelength spectrometers (EDS and WDS) and INCA software; JEOL 8900 Superprobe equipped with wavelength, energy dispersive and back-scatter detectors and a xClent system | Laboratory of Electron Microscopy and Microanalysis, University of Patras, Greece; Microprobe Center of the Department of Earth and Planetary Sciences Department, at McGill University, Montreal, QC, Canada; Act Labs, Ancaster, ON, Canada | SEM: accelerating voltage of 25 kV and beam current of 3.3 nA, with a 4-µm beam diameter. The total counting time was 60 s, and dead time, 40%. EMPA: acceleration voltage of 15 kV, a beam current of 10 nA, and a counting time of 20 s for all elements, except 100 s for Ag and 50 s for As and Te. Scans in WDS mode were also used to detect trace element contents. | Natural marialite (Cl), tourmaline (B, F), orthoclase (K), diopside (Ca, Si), ilmenite (Ti), rhodonite (Mn), fayalite (Fe), jadeite (Na), forsterite (Mg), corundum (Al), chlorite, epidote, plagioclase and muscovite, natural chalcopyrite, tetrahedrite, tennantite, stibnite, pyrite, sphalerite, galena, hausmannite (Mn2+), manganite (Mn3+), pyrolusite (Mn4+) and synthetic Co Ni As, Sn O and Cd Te, as well as the native metals Ag, Au, Te and Se; "NIST694", "DNC-1", "W-2a", "SY-4", "B25-88" and "BIR-1a" for major elements; "NIST-694", "DNC-1", "LKSD-3", "TDB-1", "W-2a", "SY-4", "CTA-AC-1", "BIR-1a", "NCSDC70009", "OREAS100a", "OREAS" for trace elements | 0.032 |  |  |  | 0.023 |  | 0.013 | [7 empty] | 0.018 | [5 empty] | 0.018 | [5 empty] | 0 | [5 empty] | 0 | [9 empty] | 46.88 |  | 0 |  |  |  | 0 | [7 empty] | 0.011 | [13 empty] | 0.007 | [9 empty] | 0 | [5 empty] | 0 | [15 empty] | 53.32 |  | 0 |  |  |  | 0.012 | [5 empty] | 0 | [7 empty] | 0 | [19 empty] | 0 |  |  |  |  | 2024 | Kevrekidis, E.; Triantafyllidis, S.S.; Tombros, S.F.; Kokkalas, S.; Papavasiliou, J.; Kappis, K.; Papageorgiou, K.; Koukouvelas, I.; Fitros, M.; Zouzias, D.; et al. Revisiting the Concealed Zn-Pb±(Ag,Ge) VMS-Style Ore Deposit, Molai, Southeastern Peloponnese, Greece. Minerals 2024, 14, 885. https://doi.org/10.3390/min14090885 |  | GRC | Peloponnese
| Molai | Molai-Vigla-Mesovouni-Gkagkania-Fournos | Seafloor hydrothermal | Volcanic-hosted massive sulfide (VMS) | VMS zinc-lead-silver-germanium | Zn, Pb | Ag, Ge | Zn, Pb, Ag, Ge | Kevrekidis et al., 2024 |  | 3163-C4-Pyrite-22-1 | 3163-C4-Pyrite-22-1 | drill core, surface outcrop |  |  |  |  | ore material, wall rock | drill core, grab | drill core, grab | rock | [5 empty] | igneous rock |  |  |  | sphalerite, pyrite, galena, tetrahedrite, chalcopyrite | [6 empty] | epidote, chlorite, tennantite, stibnite, hausmannite, manganite, pyrolusite | Samples were commercially prepared using the ES6 code | ICP-OES, ICP-MS, EMPA, SEM-EDS, WDS | JEOL JSM-6300 SEM equipped with energy dispersive and wavelength spectrometers (EDS and WDS) and INCA software; JEOL 8900 Superprobe equipped with wavelength, energy dispersive and back-scatter detectors and a xClent system | Laboratory of Electron Microscopy and Microanalysis, University of Patras, Greece; Microprobe Center of the Department of Earth and Planetary Sciences Department, at McGill University, Montreal, QC, Canada; Act Labs, Ancaster, ON, Canada | SEM: accelerating voltage of 25 kV and beam current of 3.3 nA, with a 4-µm beam diameter. The total counting time was 60 s, and dead time, 40%. EMPA: acceleration voltage of 15 kV, a beam current of 10 nA, and a counting time of 20 s for all elements, except 100 s for Ag and 50 s for As and Te. Scans in WDS mode were also used to detect trace element contents. | Natural marialite (Cl), tourmaline (B, F), orthoclase (K), diopside (Ca, Si), ilmenite (Ti), rhodonite (Mn), fayalite (Fe), jadeite (Na), forsterite (Mg), corundum (Al), chlorite, epidote, plagioclase and muscovite, natural chalcopyrite, tetrahedrite, tennantite, stibnite, pyrite, sphalerite, galena, hausmannite (Mn2+), manganite (Mn3+), pyrolusite (Mn4+) and synthetic Co Ni As, Sn O and Cd Te, as well as the native metals Ag, Au, Te and Se; "NIST694", "DNC-1", "W-2a", "SY-4", "B25-88" and "BIR-1a" for major elements; "NIST-694", "DNC-1", "LKSD-3", "TDB-1", "W-2a", "SY-4", "CTA-AC-1", "BIR-1a", "NCSDC70009", "OREAS100a", "OREAS" for trace elements | 0.015 |  |  |  | 0.03 |  | 0 | [7 empty] | 0 | [5 empty] | 0 | [5 empty] | 0 | [5 empty] | 0.02 | [9 empty] | 46.96 |  | 0 |  |  |  | 0.023 | [7 empty] | 0.006 | [13 empty] | 0 | [9 empty] | 0.022 | [5 empty] | 0 | [15 empty] | 53.02 |  | 0 |  |  |  | 0 | [5 empty] | 0 | [7 empty] | 0 | [19 empty] | 0 |  |  |  |  | 2024 | Kevrekidis, E.; Triantafyllidis, S.S.; Tombros, S.F.; Kokkalas, S.; Papavasiliou, J.; Kappis, K.; Papageorgiou, K.; Koukouvelas, I.; Fitros, M.; Zouzias, D.; et al. Revisiting the Concealed Zn-Pb±(Ag,Ge) VMS-Style Ore Deposit, Molai, Southeastern Peloponnese, Greece. Minerals 2024, 14, 885. https://doi.org/10.3390/min14090885 |  | GRC | Peloponnese
| Molai | Molai-Vigla-Mesovouni-Gkagkania-Fournos | Seafloor hydrothermal | Volcanic-hosted massive sulfide (VMS) | VMS zinc-lead-silver-germanium | Zn, Pb | Ag, Ge | Zn, Pb, Ag, Ge | Kevrekidis et al., 2024 |  | 3163-C4-Pyrite-23-1 | 3163-C4-Pyrite-23-1 | drill core, surface outcrop |  |  |  |  | ore material, wall rock | drill core, grab | drill core, grab | rock | [5 empty] | igneous rock |  |  |  | sphalerite, pyrite, galena, tetrahedrite, chalcopyrite | [6 empty] | epidote, chlorite, tennantite, stibnite, hausmannite, manganite, pyrolusite | Samples were commercially prepared using the ES6 code | ICP-OES, ICP-MS, EMPA, SEM-EDS, WDS | JEOL JSM-6300 SEM equipped with energy dispersive and wavelength spectrometers (EDS and WDS) and INCA software; JEOL 8900 Superprobe equipped with wavelength, energy dispersive and back-scatter detectors and a xClent system | Laboratory of Electron Microscopy and Microanalysis, University of Patras, Greece; Microprobe Center of the Department of Earth and Planetary Sciences Department, at McGill University, Montreal, QC, Canada; Act Labs, Ancaster, ON, Canada | SEM: accelerating voltage of 25 kV and beam current of 3.3 nA, with a 4-µm beam diameter. The total counting time was 60 s, and dead time, 40%. EMPA: acceleration voltage of 15 kV, a beam current of 10 nA, and a counting time of 20 s for all elements, except 100 s for Ag and 50 s for As and Te. Scans in WDS mode were also used to detect trace element contents. | Natural marialite (Cl), tourmaline (B, F), orthoclase (K), diopside (Ca, Si), ilmenite (Ti), rhodonite (Mn), fayalite (Fe), jadeite (Na), forsterite (Mg), corundum (Al), chlorite, epidote, plagioclase and muscovite, natural chalcopyrite, tetrahedrite, tennantite, stibnite, pyrite, sphalerite, galena, hausmannite (Mn2+), manganite (Mn3+), pyrolusite (Mn4+) and synthetic Co Ni As, Sn O and Cd Te, as well as the native metals Ag, Au, Te and Se; "NIST694", "DNC-1", "W-2a", "SY-4", "B25-88" and "BIR-1a" for major elements; "NIST-694", "DNC-1", "LKSD-3", "TDB-1", "W-2a", "SY-4", "CTA-AC-1", "BIR-1a", "NCSDC70009", "OREAS100a", "OREAS" for trace elements | 0.017 |  |  |  | 0.129 |  | 0 | [7 empty] | 0 | [5 empty] | 0 | [5 empty] | 0 | [5 empty] | 0 | [9 empty] | 46.86 |  | 0 |  |  |  | 0.021 | [7 empty] | 0 | [13 empty] | 0 | [9 empty] | 0 | [5 empty] | 0 | [15 empty] | 52.94 |  | 0 |  |  |  | 0.025 | [5 empty] | 0 | [7 empty] | 0 | [19 empty] | 0 |  |  |  |  | 2024 | Kevrekidis, E.; Triantafyllidis, S.S.; Tombros, S.F.; Kokkalas, S.; Papavasiliou, J.; Kappis, K.; Papageorgiou, K.; Koukouvelas, I.; Fitros, M.; Zouzias, D.; et al. Revisiting the Concealed Zn-Pb±(Ag,Ge) VMS-Style Ore Deposit, Molai, Southeastern Peloponnese, Greece. Minerals 2024, 14, 885. https://doi.org/10.3390/min14090885 |  | GRC | Peloponnese
| Molai | Molai-Vigla-Mesovouni-Gkagkania-Fournos | Seafloor hydrothermal | Volcanic-hosted massive sulfide (VMS) | VMS zinc-lead-silver-germanium | Zn, Pb | Ag, Ge | Zn, Pb, Ag, Ge | Kevrekidis et al., 2024 |  | 3163-C4-Pyrite-24-1 | 3163-C4-Pyrite-24-1 | drill core, surface outcrop |  |  |  |  | ore material, wall rock | drill core, grab | drill core, grab | rock | [5 empty] | igneous rock |  |  |  | sphalerite, pyrite, galena, tetrahedrite, chalcopyrite | [6 empty] | epidote, chlorite, tennantite, stibnite, hausmannite, manganite, pyrolusite | Samples were commercially prepared using the ES6 code | ICP-OES, ICP-MS, EMPA, SEM-EDS, WDS | JEOL JSM-6300 SEM equipped with energy dispersive and wavelength spectrometers (EDS and WDS) and INCA software; JEOL 8900 Superprobe equipped with wavelength, energy dispersive and back-scatter detectors and a xClent system | Laboratory of Electron Microscopy and Microanalysis, University of Patras, Greece; Microprobe Center of the Department of Earth and Planetary Sciences Department, at McGill University, Montreal, QC, Canada; Act Labs, Ancaster, ON, Canada | SEM: accelerating voltage of 25 kV and beam current of 3.3 nA, with a 4-µm beam diameter. The total counting time was 60 s, and dead time, 40%. EMPA: acceleration voltage of 15 kV, a beam current of 10 nA, and a counting time of 20 s for all elements, except 100 s for Ag and 50 s for As and Te. Scans in WDS mode were also used to detect trace element contents. | Natural marialite (Cl), tourmaline (B, F), orthoclase (K), diopside (Ca, Si), ilmenite (Ti), rhodonite (Mn), fayalite (Fe), jadeite (Na), forsterite (Mg), corundum (Al), chlorite, epidote, plagioclase and muscovite, natural chalcopyrite, tetrahedrite, tennantite, stibnite, pyrite, sphalerite, galena, hausmannite (Mn2+), manganite (Mn3+), pyrolusite (Mn4+) and synthetic Co Ni As, Sn O and Cd Te, as well as the native metals Ag, Au, Te and Se; "NIST694", "DNC-1", "W-2a", "SY-4", "B25-88" and "BIR-1a" for major elements; "NIST-694", "DNC-1", "LKSD-3", "TDB-1", "W-2a", "SY-4", "CTA-AC-1", "BIR-1a", "NCSDC70009", "OREAS100a", "OREAS" for trace elements | 0.012 |  |  |  | 0 |  | 0 | [7 empty] | 0 | [5 empty] | 0.011 | [5 empty] | 0 | [5 empty] | 0 | [9 empty] | 46.99 |  | 0.008 |  |  |  | 0 | [7 empty] | 0.008 | [13 empty] | 0 | [9 empty] | 0 | [5 empty] | 0 | [15 empty] | 53.03 |  | 0 |  |  |  | 0 | [5 empty] | 0 | [7 empty] | 0 | [19 empty] | 0.043 |  |  |  |  | 2024 | Kevrekidis, E.; Triantafyllidis, S.S.; Tombros, S.F.; Kokkalas, S.; Papavasiliou, J.; Kappis, K.; Papageorgiou, K.; Koukouvelas, I.; Fitros, M.; Zouzias, D.; et al. Revisiting the Concealed Zn-Pb±(Ag,Ge) VMS-Style Ore Deposit, Molai, Southeastern Peloponnese, Greece. Minerals 2024, 14, 885. https://doi.org/10.3390/min14090885 |  | GRC | Peloponnese
| Molai | Molai-Vigla-Mesovouni-Gkagkania-Fournos | Seafloor hydrothermal | Volcanic-hosted massive sulfide (VMS) | VMS zinc-lead-silver-germanium | Zn, Pb | Ag, Ge | Zn, Pb, Ag, Ge | Kevrekidis et al., 2024 |  | 3163-C4-Pyrite-25-1 | 3163-C4-Pyrite-25-1 | drill core, surface outcrop |  |  |  |  | ore material, wall rock | drill core, grab | drill core, grab | rock | [5 empty] | igneous rock |  |  |  | sphalerite, pyrite, galena, tetrahedrite, chalcopyrite | [6 empty] | epidote, chlorite, tennantite, stibnite, hausmannite, manganite, pyrolusite | Samples were commercially prepared using the ES6 code | ICP-OES, ICP-MS, EMPA, SEM-EDS, WDS | JEOL JSM-6300 SEM equipped with energy dispersive and wavelength spectrometers (EDS and WDS) and INCA software; JEOL 8900 Superprobe equipped with wavelength, energy dispersive and back-scatter detectors and a xClent system | Laboratory of Electron Microscopy and Microanalysis, University of Patras, Greece; Microprobe Center of the Department of Earth and Planetary Sciences Department, at McGill University, Montreal, QC, Canada; Act Labs, Ancaster, ON, Canada | SEM: accelerating voltage of 25 kV and beam current of 3.3 nA, with a 4-µm beam diameter. The total counting time was 60 s, and dead time, 40%. EMPA: acceleration voltage of 15 kV, a beam current of 10 nA, and a counting time of 20 s for all elements, except 100 s for Ag and 50 s for As and Te. Scans in WDS mode were also used to detect trace element contents. | Natural marialite (Cl), tourmaline (B, F), orthoclase (K), diopside (Ca, Si), ilmenite (Ti), rhodonite (Mn), fayalite (Fe), jadeite (Na), forsterite (Mg), corundum (Al), chlorite, epidote, plagioclase and muscovite, natural chalcopyrite, tetrahedrite, tennantite, stibnite, pyrite, sphalerite, galena, hausmannite (Mn2+), manganite (Mn3+), pyrolusite (Mn4+) and synthetic Co Ni As, Sn O and Cd Te, as well as the native metals Ag, Au, Te and Se; "NIST694", "DNC-1", "W-2a", "SY-4", "B25-88" and "BIR-1a" for major elements; "NIST-694", "DNC-1", "LKSD-3", "TDB-1", "W-2a", "SY-4", "CTA-AC-1", "BIR-1a", "NCSDC70009", "OREAS100a", "OREAS" for trace elements | 0 |  |  |  | 0.032 |  | 0 | [7 empty] | 0.009 | [5 empty] | 0.028 | [5 empty] | 0 | [5 empty] | 0 | [9 empty] | 46.85 |  | 0 |  |  |  | 0 | [7 empty] | 0 | [13 empty] | 0 | [9 empty] | 0 | [5 empty] | 0 | [15 empty] | 53.02 |  | 0 |  |  |  | 0 | [5 empty] | 0 | [7 empty] | 0 | [19 empty] | 0.014 |  |  |  |  | 2024 | Kevrekidis, E.; Triantafyllidis, S.S.; Tombros, S.F.; Kokkalas, S.; Papavasiliou, J.; Kappis, K.; Papageorgiou, K.; Koukouvelas, I.; Fitros, M.; Zouzias, D.; et al. Revisiting the Concealed Zn-Pb±(Ag,Ge) VMS-Style Ore Deposit, Molai, Southeastern Peloponnese, Greece. Minerals 2024, 14, 885. https://doi.org/10.3390/min14090885 |  | GRC | Peloponnese
| Molai | Molai-Vigla-Mesovouni-Gkagkania-Fournos | Seafloor hydrothermal | Volcanic-hosted massive sulfide (VMS) | VMS zinc-lead-silver-germanium | Zn, Pb | Ag, Ge | Zn, Pb, Ag, Ge | Kevrekidis et al., 2024 |  | 3163-C4-Pyrite-26-1 | 3163-C4-Pyrite-26-1 | drill core, surface outcrop |  |  |  |  | ore material, wall rock | drill core, grab | drill core, grab | rock | [5 empty] | igneous rock |  |  |  | sphalerite, pyrite, galena, tetrahedrite, chalcopyrite | [6 empty] | epidote, chlorite, tennantite, stibnite, hausmannite, manganite, pyrolusite | Samples were commercially prepared using the ES6 code | ICP-OES, ICP-MS, EMPA, SEM-EDS, WDS | JEOL JSM-6300 SEM equipped with energy dispersive and wavelength spectrometers (EDS and WDS) and INCA software; JEOL 8900 Superprobe equipped with wavelength, energy dispersive and back-scatter detectors and a xClent system | Laboratory of Electron Microscopy and Microanalysis, University of Patras, Greece; Microprobe Center of the Department of Earth and Planetary Sciences Department, at McGill University, Montreal, QC, Canada; Act Labs, Ancaster, ON, Canada | SEM: accelerating voltage of 25 kV and beam current of 3.3 nA, with a 4-µm beam diameter. The total counting time was 60 s, and dead time, 40%. EMPA: acceleration voltage of 15 kV, a beam current of 10 nA, and a counting time of 20 s for all elements, except 100 s for Ag and 50 s for As and Te. Scans in WDS mode were also used to detect trace element contents. | Natural marialite (Cl), tourmaline (B, F), orthoclase (K), diopside (Ca, Si), ilmenite (Ti), rhodonite (Mn), fayalite (Fe), jadeite (Na), forsterite (Mg), corundum (Al), chlorite, epidote, plagioclase and muscovite, natural chalcopyrite, tetrahedrite, tennantite, stibnite, pyrite, sphalerite, galena, hausmannite (Mn2+), manganite (Mn3+), pyrolusite (Mn4+) and synthetic Co Ni As, Sn O and Cd Te, as well as the native metals Ag, Au, Te and Se; "NIST694", "DNC-1", "W-2a", "SY-4", "B25-88" and "BIR-1a" for major elements; "NIST-694", "DNC-1", "LKSD-3", "TDB-1", "W-2a", "SY-4", "CTA-AC-1", "BIR-1a", "NCSDC70009", "OREAS100a", "OREAS" for trace elements | 0 |  |  |  | 0.294 |  | 0 | [7 empty] | 0.013 | [5 empty] | 0.035 | [5 empty] | 0 | [5 empty] | 0 | [9 empty] | 46.93 |  | 0 |  |  |  | 0 | [7 empty] | 0.011 | [13 empty] | 0 | [9 empty] | 0.01 | [5 empty] | 0 | [15 empty] | 53.14 |  | 0 |  |  |  | 0 | [5 empty] | 0 | [7 empty] | 0 | [19 empty] | 0 |  |  |  |  | 2024 | Kevrekidis, E.; Triantafyllidis, S.S.; Tombros, S.F.; Kokkalas, S.; Papavasiliou, J.; Kappis, K.; Papageorgiou, K.; Koukouvelas, I.; Fitros, M.; Zouzias, D.; et al. Revisiting the Concealed Zn-Pb±(Ag,Ge) VMS-Style Ore Deposit, Molai, Southeastern Peloponnese, Greece. Minerals 2024, 14, 885. https://doi.org/10.3390/min14090885 |  | GRC | Peloponnese
| Molai | Molai-Vigla-Mesovouni-Gkagkania-Fournos | Seafloor hydrothermal | Volcanic-hosted massive sulfide (VMS) | VMS zinc-lead-silver-germanium | Zn, Pb | Ag, Ge | Zn, Pb, Ag, Ge | Kevrekidis et al., 2024 |  | 3163-C4-Pyrite-27-1 | 3163-C4-Pyrite-27-1 | drill core, surface outcrop |  |  |  |  | ore material, wall rock | drill core, grab | drill core, grab | rock | [5 empty] | igneous rock |  |  |  | sphalerite, pyrite, galena, tetrahedrite, chalcopyrite | [6 empty] | epidote, chlorite, tennantite, stibnite, hausmannite, manganite, pyrolusite | Samples were commercially prepared using the ES6 code | ICP-OES, ICP-MS, EMPA, SEM-EDS, WDS | JEOL JSM-6300 SEM equipped with energy dispersive and wavelength spectrometers (EDS and WDS) and INCA software; JEOL 8900 Superprobe equipped with wavelength, energy dispersive and back-scatter detectors and a xClent system | Laboratory of Electron Microscopy and Microanalysis, University of Patras, Greece; Microprobe Center of the Department of Earth and Planetary Sciences Department, at McGill University, Montreal, QC, Canada; Act Labs, Ancaster, ON, Canada | SEM: accelerating voltage of 25 kV and beam current of 3.3 nA, with a 4-µm beam diameter. The total counting time was 60 s, and dead time, 40%. EMPA: acceleration voltage of 15 kV, a beam current of 10 nA, and a counting time of 20 s for all elements, except 100 s for Ag and 50 s for As and Te. Scans in WDS mode were also used to detect trace element contents. | Natural marialite (Cl), tourmaline (B, F), orthoclase (K), diopside (Ca, Si), ilmenite (Ti), rhodonite (Mn), fayalite (Fe), jadeite (Na), forsterite (Mg), corundum (Al), chlorite, epidote, plagioclase and muscovite, natural chalcopyrite, tetrahedrite, tennantite, stibnite, pyrite, sphalerite, galena, hausmannite (Mn2+), manganite (Mn3+), pyrolusite (Mn4+) and synthetic Co Ni As, Sn O and Cd Te, as well as the native metals Ag, Au, Te and Se; "NIST694", "DNC-1", "W-2a", "SY-4", "B25-88" and "BIR-1a" for major elements; "NIST-694", "DNC-1", "LKSD-3", "TDB-1", "W-2a", "SY-4", "CTA-AC-1", "BIR-1a", "NCSDC70009", "OREAS100a", "OREAS" for trace elements | 0 |  |  |  | 0.014 |  | 0.005 | [7 empty] | 0.007 | [5 empty] | 0 | [5 empty] | 0 | [5 empty] | 0.01 | [9 empty] | 47.06 |  | 0 |  |  |  | 0 | [7 empty] | 0 | [13 empty] | 0 | [9 empty] | 0.025 | [5 empty] | 0 | [15 empty] | 53.01 |  | 0 |  |  |  | 0 | [5 empty] | 0 | [7 empty] | 0 | [19 empty] | 0.074 |  |  |  |  | 2024 | Kevrekidis, E.; Triantafyllidis, S.S.; Tombros, S.F.; Kokkalas, S.; Papavasiliou, J.; Kappis, K.; Papageorgiou, K.; Koukouvelas, I.; Fitros, M.; Zouzias, D.; et al. Revisiting the Concealed Zn-Pb±(Ag,Ge) VMS-Style Ore Deposit, Molai, Southeastern Peloponnese, Greece. Minerals 2024, 14, 885. https://doi.org/10.3390/min14090885 |  | GRC | Peloponnese
| Molai | Molai-Vigla-Mesovouni-Gkagkania-Fournos | Seafloor hydrothermal | Volcanic-hosted massive sulfide (VMS) | VMS zinc-lead-silver-germanium | Zn, Pb | Ag, Ge | Zn, Pb, Ag, Ge | Kevrekidis et al., 2024 |  | 3163-C4-Pyrite-28-1 | 3163-C4-Pyrite-28-1 | drill core, surface outcrop |  |  |  |  | ore material, wall rock | drill core, grab | drill core, grab | rock | [5 empty] | igneous rock |  |  |  | sphalerite, pyrite, galena, tetrahedrite, chalcopyrite | [6 empty] | epidote, chlorite, tennantite, stibnite, hausmannite, manganite, pyrolusite | Samples were commercially prepared using the ES6 code | ICP-OES, ICP-MS, EMPA, SEM-EDS, WDS | JEOL JSM-6300 SEM equipped with energy dispersive and wavelength spectrometers (EDS and WDS) and INCA software; JEOL 8900 Superprobe equipped with wavelength, energy dispersive and back-scatter detectors and a xClent system | Laboratory of Electron Microscopy and Microanalysis, University of Patras, Greece; Microprobe Center of the Department of Earth and Planetary Sciences Department, at McGill University, Montreal, QC, Canada; Act Labs, Ancaster, ON, Canada | SEM: accelerating voltage of 25 kV and beam current of 3.3 nA, with a 4-µm beam diameter. The total counting time was 60 s, and dead time, 40%. EMPA: acceleration voltage of 15 kV, a beam current of 10 nA, and a counting time of 20 s for all elements, except 100 s for Ag and 50 s for As and Te. Scans in WDS mode were also used to detect trace element contents. | Natural marialite (Cl), tourmaline (B, F), orthoclase (K), diopside (Ca, Si), ilmenite (Ti), rhodonite (Mn), fayalite (Fe), jadeite (Na), forsterite (Mg), corundum (Al), chlorite, epidote, plagioclase and muscovite, natural chalcopyrite, tetrahedrite, tennantite, stibnite, pyrite, sphalerite, galena, hausmannite (Mn2+), manganite (Mn3+), pyrolusite (Mn4+) and synthetic Co Ni As, Sn O and Cd Te, as well as the native metals Ag, Au, Te and Se; "NIST694", "DNC-1", "W-2a", "SY-4", "B25-88" and "BIR-1a" for major elements; "NIST-694", "DNC-1", "LKSD-3", "TDB-1", "W-2a", "SY-4", "CTA-AC-1", "BIR-1a", "NCSDC70009", "OREAS100a", "OREAS" for trace elements | 0 |  |  |  | 0.4 |  | 0 | [7 empty] | 0 | [5 empty] | 0 | [5 empty] | 0 | [5 empty] | 0.035 | [9 empty] | 46.91 |  | 0 |  |  |  | 0 | [7 empty] | 0 | [13 empty] | 0 | [9 empty] | 0 | [5 empty] | 0 | [15 empty] | 52.54 |  | 0 |  |  |  | 0 | [5 empty] | 0 | [7 empty] | 0.007 | [19 empty] | 0 |  |  |  |  | 2024 | Kevrekidis, E.; Triantafyllidis, S.S.; Tombros, S.F.; Kokkalas, S.; Papavasiliou, J.; Kappis, K.; Papageorgiou, K.; Koukouvelas, I.; Fitros, M.; Zouzias, D.; et al. Revisiting the Concealed Zn-Pb±(Ag,Ge) VMS-Style Ore Deposit, Molai, Southeastern Peloponnese, Greece. Minerals 2024, 14, 885. https://doi.org/10.3390/min14090885 |  | GRC | Peloponnese
| Molai | Molai-Vigla-Mesovouni-Gkagkania-Fournos | Seafloor hydrothermal | Volcanic-hosted massive sulfide (VMS) | VMS zinc-lead-silver-germanium | Zn, Pb | Ag, Ge | Zn, Pb, Ag, Ge | Kevrekidis et al., 2024 |  | 3163-C4-Pyrite-29-1 | 3163-C4-Pyrite-29-1 | drill core, surface outcrop |  |  |  |  | ore material, wall rock | drill core, grab | drill core, grab | rock | [5 empty] | igneous rock |  |  |  | sphalerite, pyrite, galena, tetrahedrite, chalcopyrite | [6 empty] | epidote, chlorite, tennantite, stibnite, hausmannite, manganite, pyrolusite | Samples were commercially prepared using the ES6 code | ICP-OES, ICP-MS, EMPA, SEM-EDS, WDS | JEOL JSM-6300 SEM equipped with energy dispersive and wavelength spectrometers (EDS and WDS) and INCA software; JEOL 8900 Superprobe equipped with wavelength, energy dispersive and back-scatter detectors and a xClent system | Laboratory of Electron Microscopy and Microanalysis, University of Patras, Greece; Microprobe Center of the Department of Earth and Planetary Sciences Department, at McGill University, Montreal, QC, Canada; Act Labs, Ancaster, ON, Canada | SEM: accelerating voltage of 25 kV and beam current of 3.3 nA, with a 4-µm beam diameter. The total counting time was 60 s, and dead time, 40%. EMPA: acceleration voltage of 15 kV, a beam current of 10 nA, and a counting time of 20 s for all elements, except 100 s for Ag and 50 s for As and Te. Scans in WDS mode were also used to detect trace element contents. | Natural marialite (Cl), tourmaline (B, F), orthoclase (K), diopside (Ca, Si), ilmenite (Ti), rhodonite (Mn), fayalite (Fe), jadeite (Na), forsterite (Mg), corundum (Al), chlorite, epidote, plagioclase and muscovite, natural chalcopyrite, tetrahedrite, tennantite, stibnite, pyrite, sphalerite, galena, hausmannite (Mn2+), manganite (Mn3+), pyrolusite (Mn4+) and synthetic Co Ni As, Sn O and Cd Te, as well as the native metals Ag, Au, Te and Se; "NIST694", "DNC-1", "W-2a", "SY-4", "B25-88" and "BIR-1a" for major elements; "NIST-694", "DNC-1", "LKSD-3", "TDB-1", "W-2a", "SY-4", "CTA-AC-1", "BIR-1a", "NCSDC70009", "OREAS100a", "OREAS" for trace elements | 0 |  |  |  | 0.681 |  | 0 | [7 empty] | 0.219 | [5 empty] | 0.018 | [5 empty] | 0 | [5 empty] | 0.011 | [9 empty] | 46.31 |  | 0 |  |  |  | 0 | [7 empty] | 0 | [13 empty] | 0 | [9 empty] | 0.083 | [5 empty] | 0 | [15 empty] | 52.36 |  | 0 |  |  |  | 0 | [5 empty] | 0 | [7 empty] | 0.008 | [19 empty] | 0.036 |  |  |  |  | 2024 | Kevrekidis, E.; Triantafyllidis, S.S.; Tombros, S.F.; Kokkalas, S.; Papavasiliou, J.; Kappis, K.; Papageorgiou, K.; Koukouvelas, I.; Fitros, M.; Zouzias, D.; et al. Revisiting the Concealed Zn-Pb±(Ag,Ge) VMS-Style Ore Deposit, Molai, Southeastern Peloponnese, Greece. Minerals 2024, 14, 885. https://doi.org/10.3390/min14090885 |  | GRC | Peloponnese
| Molai | Molai-Vigla-Mesovouni-Gkagkania-Fournos | Seafloor hydrothermal | Volcanic-hosted massive sulfide (VMS) | VMS zinc-lead-silver-germanium | Zn, Pb | Ag, Ge | Zn, Pb, Ag, Ge | Kevrekidis et al., 2024 |  | 3163-C4-Pyrite-30-1 | 3163-C4-Pyrite-30-1 | drill core, surface outcrop |  |  |  |  | ore material, wall rock | drill core, grab | drill core, grab | rock | [5 empty] | igneous rock |  |  |  | sphalerite, pyrite, galena, tetrahedrite, chalcopyrite | [6 empty] | epidote, chlorite, tennantite, stibnite, hausmannite, manganite, pyrolusite | Samples were commercially prepared using the ES6 code | ICP-OES, ICP-MS, EMPA, SEM-EDS, WDS | JEOL JSM-6300 SEM equipped with energy dispersive and wavelength spectrometers (EDS and WDS) and INCA software; JEOL 8900 Superprobe equipped with wavelength, energy dispersive and back-scatter detectors and a xClent system | Laboratory of Electron Microscopy and Microanalysis, University of Patras, Greece; Microprobe Center of the Department of Earth and Planetary Sciences Department, at McGill University, Montreal, QC, Canada; Act Labs, Ancaster, ON, Canada | SEM: accelerating voltage of 25 kV and beam current of 3.3 nA, with a 4-µm beam diameter. The total counting time was 60 s, and dead time, 40%. EMPA: acceleration voltage of 15 kV, a beam current of 10 nA, and a counting time of 20 s for all elements, except 100 s for Ag and 50 s for As and Te. Scans in WDS mode were also used to detect trace element contents. | Natural marialite (Cl), tourmaline (B, F), orthoclase (K), diopside (Ca, Si), ilmenite (Ti), rhodonite (Mn), fayalite (Fe), jadeite (Na), forsterite (Mg), corundum (Al), chlorite, epidote, plagioclase and muscovite, natural chalcopyrite, tetrahedrite, tennantite, stibnite, pyrite, sphalerite, galena, hausmannite (Mn2+), manganite (Mn3+), pyrolusite (Mn4+) and synthetic Co Ni As, Sn O and Cd Te, as well as the native metals Ag, Au, Te and Se; "NIST694", "DNC-1", "W-2a", "SY-4", "B25-88" and "BIR-1a" for major elements; "NIST-694", "DNC-1", "LKSD-3", "TDB-1", "W-2a", "SY-4", "CTA-AC-1", "BIR-1a", "NCSDC70009", "OREAS100a", "OREAS" for trace elements | 0 |  |  |  | 0.394 |  | 0 | [7 empty] | 0 | [5 empty] | 0.022 | [5 empty] | 0 | [5 empty] | 0 | [9 empty] | 46.77 |  | 0 |  |  |  | 0 | [7 empty] | 0.006 | [13 empty] | 0.014 | [9 empty] | 0.139 | [5 empty] | 0 | [15 empty] | 52.94 |  | 0 |  |  |  | 0.009 | [5 empty] | 0 | [7 empty] | 0.014 | [19 empty] | 0 |  |  |  |  | 2024 | Kevrekidis, E.; Triantafyllidis, S.S.; Tombros, S.F.; Kokkalas, S.; Papavasiliou, J.; Kappis, K.; Papageorgiou, K.; Koukouvelas, I.; Fitros, M.; Zouzias, D.; et al. Revisiting the Concealed Zn-Pb±(Ag,Ge) VMS-Style Ore Deposit, Molai, Southeastern Peloponnese, Greece. Minerals 2024, 14, 885. https://doi.org/10.3390/min14090885 |  | GRC | Peloponnese
| Molai | Molai-Vigla-Mesovouni-Gkagkania-Fournos | Seafloor hydrothermal | Volcanic-hosted massive sulfide (VMS) | VMS zinc-lead-silver-germanium | Zn, Pb | Ag, Ge | Zn, Pb, Ag, Ge | Kevrekidis et al., 2024 |  | 3163-C5-Pyrite-Line-1-1 | 3163-C5-Pyrite-Line-1-1 | drill core, surface outcrop |  |  |  |  | ore material, wall rock | drill core, grab | drill core, grab | rock | [5 empty] | igneous rock |  |  |  | sphalerite, pyrite, galena, tetrahedrite, chalcopyrite | [6 empty] | epidote, chlorite, tennantite, stibnite, hausmannite, manganite, pyrolusite | Samples were commercially prepared using the ES6 code | ICP-OES, ICP-MS, EMPA, SEM-EDS, WDS | JEOL JSM-6300 SEM equipped with energy dispersive and wavelength spectrometers (EDS and WDS) and INCA software; JEOL 8900 Superprobe equipped with wavelength, energy dispersive and back-scatter detectors and a xClent system | Laboratory of Electron Microscopy and Microanalysis, University of Patras, Greece; Microprobe Center of the Department of Earth and Planetary Sciences Department, at McGill University, Montreal, QC, Canada; Act Labs, Ancaster, ON, Canada | SEM: accelerating voltage of 25 kV and beam current of 3.3 nA, with a 4-µm beam diameter. The total counting time was 60 s, and dead time, 40%. EMPA: acceleration voltage of 15 kV, a beam current of 10 nA, and a counting time of 20 s for all elements, except 100 s for Ag and 50 s for As and Te. Scans in WDS mode were also used to detect trace element contents. | Natural marialite (Cl), tourmaline (B, F), orthoclase (K), diopside (Ca, Si), ilmenite (Ti), rhodonite (Mn), fayalite (Fe), jadeite (Na), forsterite (Mg), corundum (Al), chlorite, epidote, plagioclase and muscovite, natural chalcopyrite, tetrahedrite, tennantite, stibnite, pyrite, sphalerite, galena, hausmannite (Mn2+), manganite (Mn3+), pyrolusite (Mn4+) and synthetic Co Ni As, Sn O and Cd Te, as well as the native metals Ag, Au, Te and Se; "NIST694", "DNC-1", "W-2a", "SY-4", "B25-88" and "BIR-1a" for major elements; "NIST-694", "DNC-1", "LKSD-3", "TDB-1", "W-2a", "SY-4", "CTA-AC-1", "BIR-1a", "NCSDC70009", "OREAS100a", "OREAS" for trace elements | 0 |  |  |  | 0 |  | 0 | [7 empty] | 0.012 | [5 empty] | 0.015 | [5 empty] | 0 | [5 empty] | 0.009 | [9 empty] | 47.01 |  | 0 |  |  |  | 0.017 | [7 empty] | 0.011 | [13 empty] | 0 | [9 empty] | 0 | [5 empty] | 0 | [15 empty] | 53.13 |  | 0 |  |  |  | 0.012 | [5 empty] | 0 | [7 empty] | 0 | [19 empty] | 0 |  |  |  |  | 2024 | Kevrekidis, E.; Triantafyllidis, S.S.; Tombros, S.F.; Kokkalas, S.; Papavasiliou, J.; Kappis, K.; Papageorgiou, K.; Koukouvelas, I.; Fitros, M.; Zouzias, D.; et al. Revisiting the Concealed Zn-Pb±(Ag,Ge) VMS-Style Ore Deposit, Molai, Southeastern Peloponnese, Greece. Minerals 2024, 14, 885. https://doi.org/10.3390/min14090885 |  | GRC | Peloponnese
| Molai | Molai-Vigla-Mesovouni-Gkagkania-Fournos | Seafloor hydrothermal | Volcanic-hosted massive sulfide (VMS) | VMS zinc-lead-silver-germanium | Zn, Pb | Ag, Ge | Zn, Pb, Ag, Ge | Kevrekidis et al., 2024 |  | 3163-C5-Pyrite-Line-2-1 | 3163-C5-Pyrite-Line-2-1 | drill core, surface outcrop |  |  |  |  | ore material, wall rock | drill core, grab | drill core, grab | rock | [5 empty] | igneous rock |  |  |  | sphalerite, pyrite, galena, tetrahedrite, chalcopyrite | [6 empty] | epidote, chlorite, tennantite, stibnite, hausmannite, manganite, pyrolusite | Samples were commercially prepared using the ES6 code | ICP-OES, ICP-MS, EMPA, SEM-EDS, WDS | JEOL JSM-6300 SEM equipped with energy dispersive and wavelength spectrometers (EDS and WDS) and INCA software; JEOL 8900 Superprobe equipped with wavelength, energy dispersive and back-scatter detectors and a xClent system | Laboratory of Electron Microscopy and Microanalysis, University of Patras, Greece; Microprobe Center of the Department of Earth and Planetary Sciences Department, at McGill University, Montreal, QC, Canada; Act Labs, Ancaster, ON, Canada | SEM: accelerating voltage of 25 kV and beam current of 3.3 nA, with a 4-µm beam diameter. The total counting time was 60 s, and dead time, 40%. EMPA: acceleration voltage of 15 kV, a beam current of 10 nA, and a counting time of 20 s for all elements, except 100 s for Ag and 50 s for As and Te. Scans in WDS mode were also used to detect trace element contents. | Natural marialite (Cl), tourmaline (B, F), orthoclase (K), diopside (Ca, Si), ilmenite (Ti), rhodonite (Mn), fayalite (Fe), jadeite (Na), forsterite (Mg), corundum (Al), chlorite, epidote, plagioclase and muscovite, natural chalcopyrite, tetrahedrite, tennantite, stibnite, pyrite, sphalerite, galena, hausmannite (Mn2+), manganite (Mn3+), pyrolusite (Mn4+) and synthetic Co Ni As, Sn O and Cd Te, as well as the native metals Ag, Au, Te and Se; "NIST694", "DNC-1", "W-2a", "SY-4", "B25-88" and "BIR-1a" for major elements; "NIST-694", "DNC-1", "LKSD-3", "TDB-1", "W-2a", "SY-4", "CTA-AC-1", "BIR-1a", "NCSDC70009", "OREAS100a", "OREAS" for trace elements | 0.018 |  |  |  | 0 |  | 0 | [7 empty] | 0 | [5 empty] | 0.021 | [5 empty] | 0 | [5 empty] | 0.034 | [9 empty] | 46.84 |  | 0 |  |  |  | 0 | [7 empty] | 0.01 | [13 empty] | 0 | [9 empty] | 0 | [5 empty] | 0 | [15 empty] | 53.22 |  | 0 |  |  |  | 0.009 | [5 empty] | 0 | [7 empty] | 0.025 | [19 empty] | 0 |  |  |  |  | 2024 | Kevrekidis, E.; Triantafyllidis, S.S.; Tombros, S.F.; Kokkalas, S.; Papavasiliou, J.; Kappis, K.; Papageorgiou, K.; Koukouvelas, I.; Fitros, M.; Zouzias, D.; et al. Revisiting the Concealed Zn-Pb±(Ag,Ge) VMS-Style Ore Deposit, Molai, Southeastern Peloponnese, Greece. Minerals 2024, 14, 885. https://doi.org/10.3390/min14090885 |  | GRC | Peloponnese
| Molai | Molai-Vigla-Mesovouni-Gkagkania-Fournos | Seafloor hydrothermal | Volcanic-hosted massive sulfide (VMS) | VMS zinc-lead-silver-germanium | Zn, Pb | Ag, Ge | Zn, Pb, Ag, Ge | Kevrekidis et al., 2024 |  | 3163-C5-Pyrite-Line-3-1 | 3163-C5-Pyrite-Line-3-1 | drill core, surface outcrop |  |  |  |  | ore material, wall rock | drill core, grab | drill core, grab | rock | [5 empty] | igneous rock |  |  |  | sphalerite, pyrite, galena, tetrahedrite, chalcopyrite | [6 empty] | epidote, chlorite, tennantite, stibnite, hausmannite, manganite, pyrolusite | Samples were commercially prepared using the ES6 code | ICP-OES, ICP-MS, EMPA, SEM-EDS, WDS | JEOL JSM-6300 SEM equipped with energy dispersive and wavelength spectrometers (EDS and WDS) and INCA software; JEOL 8900 Superprobe equipped with wavelength, energy dispersive and back-scatter detectors and a xClent system | Laboratory of Electron Microscopy and Microanalysis, University of Patras, Greece; Microprobe Center of the Department of Earth and Planetary Sciences Department, at McGill University, Montreal, QC, Canada; Act Labs, Ancaster, ON, Canada | SEM: accelerating voltage of 25 kV and beam current of 3.3 nA, with a 4-µm beam diameter. The total counting time was 60 s, and dead time, 40%. EMPA: acceleration voltage of 15 kV, a beam current of 10 nA, and a counting time of 20 s for all elements, except 100 s for Ag and 50 s for As and Te. Scans in WDS mode were also used to detect trace element contents. | Natural marialite (Cl), tourmaline (B, F), orthoclase (K), diopside (Ca, Si), ilmenite (Ti), rhodonite (Mn), fayalite (Fe), jadeite (Na), forsterite (Mg), corundum (Al), chlorite, epidote, plagioclase and muscovite, natural chalcopyrite, tetrahedrite, tennantite, stibnite, pyrite, sphalerite, galena, hausmannite (Mn2+), manganite (Mn3+), pyrolusite (Mn4+) and synthetic Co Ni As, Sn O and Cd Te, as well as the native metals Ag, Au, Te and Se; "NIST694", "DNC-1", "W-2a", "SY-4", "B25-88" and "BIR-1a" for major elements; "NIST-694", "DNC-1", "LKSD-3", "TDB-1", "W-2a", "SY-4", "CTA-AC-1", "BIR-1a", "NCSDC70009", "OREAS100a", "OREAS" for trace elements | 0 |  |  |  | 0 |  | 0.008 | [7 empty] | 0 | [5 empty] | 0.005 | [5 empty] | 0 | [5 empty] | 0 | [9 empty] | 46.9 |  | 0 |  |  |  | 0 | [7 empty] | 0 | [13 empty] | 0 | [9 empty] | 0 | [5 empty] | 0 | [15 empty] | 53.27 |  | 0 |  |  |  | 0 | [5 empty] | 0 | [7 empty] | 0 | [19 empty] | 0 |  |  |  |  | 2024 | Kevrekidis, E.; Triantafyllidis, S.S.; Tombros, S.F.; Kokkalas, S.; Papavasiliou, J.; Kappis, K.; Papageorgiou, K.; Koukouvelas, I.; Fitros, M.; Zouzias, D.; et al. Revisiting the Concealed Zn-Pb±(Ag,Ge) VMS-Style Ore Deposit, Molai, Southeastern Peloponnese, Greece. Minerals 2024, 14, 885. https://doi.org/10.3390/min14090885 |  | GRC | Peloponnese
| Molai | Molai-Vigla-Mesovouni-Gkagkania-Fournos | Seafloor hydrothermal | Volcanic-hosted massive sulfide (VMS) | VMS zinc-lead-silver-germanium | Zn, Pb | Ag, Ge | Zn, Pb, Ag, Ge | Kevrekidis et al., 2024 |  | 3163-C5-Pyrite-Line-4-1 | 3163-C5-Pyrite-Line-4-1 | drill core, surface outcrop |  |  |  |  | ore material, wall rock | drill core, grab | drill core, grab | rock | [5 empty] | igneous rock |  |  |  | sphalerite, pyrite, galena, tetrahedrite, chalcopyrite | [6 empty] | epidote, chlorite, tennantite, stibnite, hausmannite, manganite, pyrolusite | Samples were commercially prepared using the ES6 code | ICP-OES, ICP-MS, EMPA, SEM-EDS, WDS | JEOL JSM-6300 SEM equipped with energy dispersive and wavelength spectrometers (EDS and WDS) and INCA software; JEOL 8900 Superprobe equipped with wavelength, energy dispersive and back-scatter detectors and a xClent system | Laboratory of Electron Microscopy and Microanalysis, University of Patras, Greece; Microprobe Center of the Department of Earth and Planetary Sciences Department, at McGill University, Montreal, QC, Canada; Act Labs, Ancaster, ON, Canada | SEM: accelerating voltage of 25 kV and beam current of 3.3 nA, with a 4-µm beam diameter. The total counting time was 60 s, and dead time, 40%. EMPA: acceleration voltage of 15 kV, a beam current of 10 nA, and a counting time of 20 s for all elements, except 100 s for Ag and 50 s for As and Te. Scans in WDS mode were also used to detect trace element contents. | Natural marialite (Cl), tourmaline (B, F), orthoclase (K), diopside (Ca, Si), ilmenite (Ti), rhodonite (Mn), fayalite (Fe), jadeite (Na), forsterite (Mg), corundum (Al), chlorite, epidote, plagioclase and muscovite, natural chalcopyrite, tetrahedrite, tennantite, stibnite, pyrite, sphalerite, galena, hausmannite (Mn2+), manganite (Mn3+), pyrolusite (Mn4+) and synthetic Co Ni As, Sn O and Cd Te, as well as the native metals Ag, Au, Te and Se; "NIST694", "DNC-1", "W-2a", "SY-4", "B25-88" and "BIR-1a" for major elements; "NIST-694", "DNC-1", "LKSD-3", "TDB-1", "W-2a", "SY-4", "CTA-AC-1", "BIR-1a", "NCSDC70009", "OREAS100a", "OREAS" for trace elements | 0.007 |  |  |  | 0 |  | 0 | [7 empty] | 0.016 | [5 empty] | 0.025 | [5 empty] | 0 | [5 empty] | 0 | [9 empty] | 46.76 |  | 0 |  |  |  | 0.021 | [7 empty] | 0 | [13 empty] | 0 | [9 empty] | 0 | [5 empty] | 0 | [15 empty] | 53.23 |  | 0 |  |  |  | 0 | [5 empty] | 0 | [7 empty] | 0.012 | [19 empty] | 0 |  |  |  |  | 2024 | Kevrekidis, E.; Triantafyllidis, S.S.; Tombros, S.F.; Kokkalas, S.; Papavasiliou, J.; Kappis, K.; Papageorgiou, K.; Koukouvelas, I.; Fitros, M.; Zouzias, D.; et al. Revisiting the Concealed Zn-Pb±(Ag,Ge) VMS-Style Ore Deposit, Molai, Southeastern Peloponnese, Greece. Minerals 2024, 14, 885. https://doi.org/10.3390/min14090885 |  | GRC | Peloponnese
| Molai | Molai-Vigla-Mesovouni-Gkagkania-Fournos | Seafloor hydrothermal | Volcanic-hosted massive sulfide (VMS) | VMS zinc-lead-silver-germanium | Zn, Pb | Ag, Ge | Zn, Pb, Ag, Ge | Kevrekidis et al., 2024 |  | 3163-C5-Pyrite-Line-5-1 | 3163-C5-Pyrite-Line-5-1 | drill core, surface outcrop |  |  |  |  | ore material, wall rock | drill core, grab | drill core, grab | rock | [5 empty] | igneous rock |  |  |  | sphalerite, pyrite, galena, tetrahedrite, chalcopyrite | [6 empty] | epidote, chlorite, tennantite, stibnite, hausmannite, manganite, pyrolusite | Samples were commercially prepared using the ES6 code | ICP-OES, ICP-MS, EMPA, SEM-EDS, WDS | JEOL JSM-6300 SEM equipped with energy dispersive and wavelength spectrometers (EDS and WDS) and INCA software; JEOL 8900 Superprobe equipped with wavelength, energy dispersive and back-scatter detectors and a xClent system | Laboratory of Electron Microscopy and Microanalysis, University of Patras, Greece; Microprobe Center of the Department of Earth and Planetary Sciences Department, at McGill University, Montreal, QC, Canada; Act Labs, Ancaster, ON, Canada | SEM: accelerating voltage of 25 kV and beam current of 3.3 nA, with a 4-µm beam diameter. The total counting time was 60 s, and dead time, 40%. EMPA: acceleration voltage of 15 kV, a beam current of 10 nA, and a counting time of 20 s for all elements, except 100 s for Ag and 50 s for As and Te. Scans in WDS mode were also used to detect trace element contents. | Natural marialite (Cl), tourmaline (B, F), orthoclase (K), diopside (Ca, Si), ilmenite (Ti), rhodonite (Mn), fayalite (Fe), jadeite (Na), forsterite (Mg), corundum (Al), chlorite, epidote, plagioclase and muscovite, natural chalcopyrite, tetrahedrite, tennantite, stibnite, pyrite, sphalerite, galena, hausmannite (Mn2+), manganite (Mn3+), pyrolusite (Mn4+) and synthetic Co Ni As, Sn O and Cd Te, as well as the native metals Ag, Au, Te and Se; "NIST694", "DNC-1", "W-2a", "SY-4", "B25-88" and "BIR-1a" for major elements; "NIST-694", "DNC-1", "LKSD-3", "TDB-1", "W-2a", "SY-4", "CTA-AC-1", "BIR-1a", "NCSDC70009", "OREAS100a", "OREAS" for trace elements | 0 |  |  |  | 0 |  | 0.015 | [7 empty] | 0 | [5 empty] | 0.014 | [5 empty] | 0 | [5 empty] | 0 | [9 empty] | 46.91 |  | 0 |  |  |  | 0 | [7 empty] | 0.016 | [13 empty] | 0 | [9 empty] | 0 | [5 empty] | 0 | [15 empty] | 53.14 |  | 0 |  |  |  | 0.005 | [5 empty] | 0 | [7 empty] | 0.023 | [19 empty] | 0 |  |  |  |  | 2024 | Kevrekidis, E.; Triantafyllidis, S.S.; Tombros, S.F.; Kokkalas, S.; Papavasiliou, J.; Kappis, K.; Papageorgiou, K.; Koukouvelas, I.; Fitros, M.; Zouzias, D.; et al. Revisiting the Concealed Zn-Pb±(Ag,Ge) VMS-Style Ore Deposit, Molai, Southeastern Peloponnese, Greece. Minerals 2024, 14, 885. https://doi.org/10.3390/min14090885 |  | GRC | Peloponnese
| Molai | Molai-Vigla-Mesovouni-Gkagkania-Fournos | Seafloor hydrothermal | Volcanic-hosted massive sulfide (VMS) | VMS zinc-lead-silver-germanium | Zn, Pb | Ag, Ge | Zn, Pb, Ag, Ge | Kevrekidis et al., 2024 |  | 3163-C5-Pyrite-Line-6-1 | 3163-C5-Pyrite-Line-6-1 | drill core, surface outcrop |  |  |  |  | ore material, wall rock | drill core, grab | drill core, grab | rock | [5 empty] | igneous rock |  |  |  | sphalerite, pyrite, galena, tetrahedrite, chalcopyrite | [6 empty] | epidote, chlorite, tennantite, stibnite, hausmannite, manganite, pyrolusite | Samples were commercially prepared using the ES6 code | ICP-OES, ICP-MS, EMPA, SEM-EDS, WDS | JEOL JSM-6300 SEM equipped with energy dispersive and wavelength spectrometers (EDS and WDS) and INCA software; JEOL 8900 Superprobe equipped with wavelength, energy dispersive and back-scatter detectors and a xClent system | Laboratory of Electron Microscopy and Microanalysis, University of Patras, Greece; Microprobe Center of the Department of Earth and Planetary Sciences Department, at McGill University, Montreal, QC, Canada; Act Labs, Ancaster, ON, Canada | SEM: accelerating voltage of 25 kV and beam current of 3.3 nA, with a 4-µm beam diameter. The total counting time was 60 s, and dead time, 40%. EMPA: acceleration voltage of 15 kV, a beam current of 10 nA, and a counting time of 20 s for all elements, except 100 s for Ag and 50 s for As and Te. Scans in WDS mode were also used to detect trace element contents. | Natural marialite (Cl), tourmaline (B, F), orthoclase (K), diopside (Ca, Si), ilmenite (Ti), rhodonite (Mn), fayalite (Fe), jadeite (Na), forsterite (Mg), corundum (Al), chlorite, epidote, plagioclase and muscovite, natural chalcopyrite, tetrahedrite, tennantite, stibnite, pyrite, sphalerite, galena, hausmannite (Mn2+), manganite (Mn3+), pyrolusite (Mn4+) and synthetic Co Ni As, Sn O and Cd Te, as well as the native metals Ag, Au, Te and Se; "NIST694", "DNC-1", "W-2a", "SY-4", "B25-88" and "BIR-1a" for major elements; "NIST-694", "DNC-1", "LKSD-3", "TDB-1", "W-2a", "SY-4", "CTA-AC-1", "BIR-1a", "NCSDC70009", "OREAS100a", "OREAS" for trace elements | 0 |  |  |  | 0.043 |  | 0 | [7 empty] | 0.008 | [5 empty] | 0.029 | [5 empty] | 0 | [5 empty] | 0 | [9 empty] | 46.98 |  | 0 |  |  |  | 0 | [7 empty] | 0.01 | [13 empty] | 0.01 | [9 empty] | 0.028 | [5 empty] | 0 | [15 empty] | 53.19 |  | 0 |  |  |  | 0 | [5 empty] | 0 | [7 empty] | 0.01 | [19 empty] | 0.035 |  |  |  |  | 2024 | Kevrekidis, E.; Triantafyllidis, S.S.; Tombros, S.F.; Kokkalas, S.; Papavasiliou, J.; Kappis, K.; Papageorgiou, K.; Koukouvelas, I.; Fitros, M.; Zouzias, D.; et al. Revisiting the Concealed Zn-Pb±(Ag,Ge) VMS-Style Ore Deposit, Molai, Southeastern Peloponnese, Greece. Minerals 2024, 14, 885. https://doi.org/10.3390/min14090885 |  | GRC | Peloponnese
| Molai | Molai-Vigla-Mesovouni-Gkagkania-Fournos | Seafloor hydrothermal | Volcanic-hosted massive sulfide (VMS) | VMS zinc-lead-silver-germanium | Zn, Pb | Ag, Ge | Zn, Pb, Ag, Ge | Kevrekidis et al., 2024 |  | 3163-C5-Pyrite-Line-7-1 | 3163-C5-Pyrite-Line-7-1 | drill core, surface outcrop |  |  |  |  | ore material, wall rock | drill core, grab | drill core, grab | rock | [5 empty] | igneous rock |  |  |  | sphalerite, pyrite, galena, tetrahedrite, chalcopyrite | [6 empty] | epidote, chlorite, tennantite, stibnite, hausmannite, manganite, pyrolusite | Samples were commercially prepared using the ES6 code | ICP-OES, ICP-MS, EMPA, SEM-EDS, WDS | JEOL JSM-6300 SEM equipped with energy dispersive and wavelength spectrometers (EDS and WDS) and INCA software; JEOL 8900 Superprobe equipped with wavelength, energy dispersive and back-scatter detectors and a xClent system | Laboratory of Electron Microscopy and Microanalysis, University of Patras, Greece; Microprobe Center of the Department of Earth and Planetary Sciences Department, at McGill University, Montreal, QC, Canada; Act Labs, Ancaster, ON, Canada | SEM: accelerating voltage of 25 kV and beam current of 3.3 nA, with a 4-µm beam diameter. The total counting time was 60 s, and dead time, 40%. EMPA: acceleration voltage of 15 kV, a beam current of 10 nA, and a counting time of 20 s for all elements, except 100 s for Ag and 50 s for As and Te. Scans in WDS mode were also used to detect trace element contents. | Natural marialite (Cl), tourmaline (B, F), orthoclase (K), diopside (Ca, Si), ilmenite (Ti), rhodonite (Mn), fayalite (Fe), jadeite (Na), forsterite (Mg), corundum (Al), chlorite, epidote, plagioclase and muscovite, natural chalcopyrite, tetrahedrite, tennantite, stibnite, pyrite, sphalerite, galena, hausmannite (Mn2+), manganite (Mn3+), pyrolusite (Mn4+) and synthetic Co Ni As, Sn O and Cd Te, as well as the native metals Ag, Au, Te and Se; "NIST694", "DNC-1", "W-2a", "SY-4", "B25-88" and "BIR-1a" for major elements; "NIST-694", "DNC-1", "LKSD-3", "TDB-1", "W-2a", "SY-4", "CTA-AC-1", "BIR-1a", "NCSDC70009", "OREAS100a", "OREAS" for trace elements | 0 |  |  |  | 0.107 |  | 0 | [7 empty] | 0 | [5 empty] | 0.006 | [5 empty] | 0 | [5 empty] | 0.022 | [9 empty] | 46.72 |  | 0 |  |  |  | 0 | [7 empty] | 0 | [13 empty] | 0 | [9 empty] | 0.012 | [5 empty] | 0 | [15 empty] | 53.16 |  | 0 |  |  |  | 0 | [5 empty] | 0 | [7 empty] | 0 | [19 empty] | 0.02 |  |  |  |  | 2024 | Kevrekidis, E.; Triantafyllidis, S.S.; Tombros, S.F.; Kokkalas, S.; Papavasiliou, J.; Kappis, K.; Papageorgiou, K.; Koukouvelas, I.; Fitros, M.; Zouzias, D.; et al. Revisiting the Concealed Zn-Pb±(Ag,Ge) VMS-Style Ore Deposit, Molai, Southeastern Peloponnese, Greece. Minerals 2024, 14, 885. https://doi.org/10.3390/min14090885 |  | GRC | Peloponnese
| Molai | Molai-Vigla-Mesovouni-Gkagkania-Fournos | Seafloor hydrothermal | Volcanic-hosted massive sulfide (VMS) | VMS zinc-lead-silver-germanium | Zn, Pb | Ag, Ge | Zn, Pb, Ag, Ge | Kevrekidis et al., 2024 |  | 3163-C5-Pyrite-Line-8-1 | 3163-C5-Pyrite-Line-8-1 | drill core, surface outcrop |  |  |  |  | ore material, wall rock | drill core, grab | drill core, grab | rock | [5 empty] | igneous rock |  |  |  | sphalerite, pyrite, galena, tetrahedrite, chalcopyrite | [6 empty] | epidote, chlorite, tennantite, stibnite, hausmannite, manganite, pyrolusite | Samples were commercially prepared using the ES6 code | ICP-OES, ICP-MS, EMPA, SEM-EDS, WDS | JEOL JSM-6300 SEM equipped with energy dispersive and wavelength spectrometers (EDS and WDS) and INCA software; JEOL 8900 Superprobe equipped with wavelength, energy dispersive and back-scatter detectors and a xClent system | Laboratory of Electron Microscopy and Microanalysis, University of Patras, Greece; Microprobe Center of the Department of Earth and Planetary Sciences Department, at McGill University, Montreal, QC, Canada; Act Labs, Ancaster, ON, Canada | SEM: accelerating voltage of 25 kV and beam current of 3.3 nA, with a 4-µm beam diameter. The total counting time was 60 s, and dead time, 40%. EMPA: acceleration voltage of 15 kV, a beam current of 10 nA, and a counting time of 20 s for all elements, except 100 s for Ag and 50 s for As and Te. Scans in WDS mode were also used to detect trace element contents. | Natural marialite (Cl), tourmaline (B, F), orthoclase (K), diopside (Ca, Si), ilmenite (Ti), rhodonite (Mn), fayalite (Fe), jadeite (Na), forsterite (Mg), corundum (Al), chlorite, epidote, plagioclase and muscovite, natural chalcopyrite, tetrahedrite, tennantite, stibnite, pyrite, sphalerite, galena, hausmannite (Mn2+), manganite (Mn3+), pyrolusite (Mn4+) and synthetic Co Ni As, Sn O and Cd Te, as well as the native metals Ag, Au, Te and Se; "NIST694", "DNC-1", "W-2a", "SY-4", "B25-88" and "BIR-1a" for major elements; "NIST-694", "DNC-1", "LKSD-3", "TDB-1", "W-2a", "SY-4", "CTA-AC-1", "BIR-1a", "NCSDC70009", "OREAS100a", "OREAS" for trace elements | 0 |  |  |  | 0.136 |  | 0.008 | [7 empty] | 0 | [5 empty] | 0 | [5 empty] | 0 | [5 empty] | 0 | [9 empty] | 46.88 |  | 0 |  |  |  | 0 | [7 empty] | 0 | [13 empty] | 0 | [9 empty] | 0.085 | [5 empty] | 0 | [15 empty] | 53.02 |  | 0 |  |  |  | 0 | [5 empty] | 0 | [7 empty] | 0 | [19 empty] | 0.019 |  |  |  |  | 2024 | Kevrekidis, E.; Triantafyllidis, S.S.; Tombros, S.F.; Kokkalas, S.; Papavasiliou, J.; Kappis, K.; Papageorgiou, K.; Koukouvelas, I.; Fitros, M.; Zouzias, D.; et al. Revisiting the Concealed Zn-Pb±(Ag,Ge) VMS-Style Ore Deposit, Molai, Southeastern Peloponnese, Greece. Minerals 2024, 14, 885. https://doi.org/10.3390/min14090885 |  | GRC | Peloponnese
| Molai | Molai-Vigla-Mesovouni-Gkagkania-Fournos | Seafloor hydrothermal | Volcanic-hosted massive sulfide (VMS) | VMS zinc-lead-silver-germanium | Zn, Pb | Ag, Ge | Zn, Pb, Ag, Ge | Kevrekidis et al., 2024 |  | 3163-C5-Pyrite-Line-9-1 | 3163-C5-Pyrite-Line-9-1 | drill core, surface outcrop |  |  |  |  | ore material, wall rock | drill core, grab | drill core, grab | rock | [5 empty] | igneous rock |  |  |  | sphalerite, pyrite, galena, tetrahedrite, chalcopyrite | [6 empty] | epidote, chlorite, tennantite, stibnite, hausmannite, manganite, pyrolusite | Samples were commercially prepared using the ES6 code | ICP-OES, ICP-MS, EMPA, SEM-EDS, WDS | JEOL JSM-6300 SEM equipped with energy dispersive and wavelength spectrometers (EDS and WDS) and INCA software; JEOL 8900 Superprobe equipped with wavelength, energy dispersive and back-scatter detectors and a xClent system | Laboratory of Electron Microscopy and Microanalysis, University of Patras, Greece; Microprobe Center of the Department of Earth and Planetary Sciences Department, at McGill University, Montreal, QC, Canada; Act Labs, Ancaster, ON, Canada | SEM: accelerating voltage of 25 kV and beam current of 3.3 nA, with a 4-µm beam diameter. The total counting time was 60 s, and dead time, 40%. EMPA: acceleration voltage of 15 kV, a beam current of 10 nA, and a counting time of 20 s for all elements, except 100 s for Ag and 50 s for As and Te. Scans in WDS mode were also used to detect trace element contents. | Natural marialite (Cl), tourmaline (B, F), orthoclase (K), diopside (Ca, Si), ilmenite (Ti), rhodonite (Mn), fayalite (Fe), jadeite (Na), forsterite (Mg), corundum (Al), chlorite, epidote, plagioclase and muscovite, natural chalcopyrite, tetrahedrite, tennantite, stibnite, pyrite, sphalerite, galena, hausmannite (Mn2+), manganite (Mn3+), pyrolusite (Mn4+) and synthetic Co Ni As, Sn O and Cd Te, as well as the native metals Ag, Au, Te and Se; "NIST694", "DNC-1", "W-2a", "SY-4", "B25-88" and "BIR-1a" for major elements; "NIST-694", "DNC-1", "LKSD-3", "TDB-1", "W-2a", "SY-4", "CTA-AC-1", "BIR-1a", "NCSDC70009", "OREAS100a", "OREAS" for trace elements | 0.007 |  |  |  | 0.223 |  | 0.035 | [7 empty] | 0 | [5 empty] | 0.024 | [5 empty] | 0 | [5 empty] | 0.007 | [9 empty] | 46.88 |  | 0 |  |  |  | 0 | [7 empty] | 0.03 | [13 empty] | 0 | [9 empty] | 0.039 | [5 empty] | 0 | [15 empty] | 52.86 |  | 0 |  |  |  | 0 | [5 empty] | 0 | [7 empty] | 0.008 | [19 empty] | 0 |  |  |  |  | 2024 | Kevrekidis, E.; Triantafyllidis, S.S.; Tombros, S.F.; Kokkalas, S.; Papavasiliou, J.; Kappis, K.; Papageorgiou, K.; Koukouvelas, I.; Fitros, M.; Zouzias, D.; et al. Revisiting the Concealed Zn-Pb±(Ag,Ge) VMS-Style Ore Deposit, Molai, Southeastern Peloponnese, Greece. Minerals 2024, 14, 885. https://doi.org/10.3390/min14090885 |  | GRC | Peloponnese
| Molai | Molai-Vigla-Mesovouni-Gkagkania-Fournos | Seafloor hydrothermal | Volcanic-hosted massive sulfide (VMS) | VMS zinc-lead-silver-germanium | Zn, Pb | Ag, Ge | Zn, Pb, Ag, Ge | Kevrekidis et al., 2024 |  | 3163-C5-Pyrite-Line-10-1 | 3163-C5-Pyrite-Line-10-1 | drill core, surface outcrop |  |  |  |  | ore material, wall rock | drill core, grab | drill core, grab | rock | [5 empty] | igneous rock |  |  |  | sphalerite, pyrite, galena, tetrahedrite, chalcopyrite | [6 empty] | epidote, chlorite, tennantite, stibnite, hausmannite, manganite, pyrolusite | Samples were commercially prepared using the ES6 code | ICP-OES, ICP-MS, EMPA, SEM-EDS, WDS | JEOL JSM-6300 SEM equipped with energy dispersive and wavelength spectrometers (EDS and WDS) and INCA software; JEOL 8900 Superprobe equipped with wavelength, energy dispersive and back-scatter detectors and a xClent system | Laboratory of Electron Microscopy and Microanalysis, University of Patras, Greece; Microprobe Center of the Department of Earth and Planetary Sciences Department, at McGill University, Montreal, QC, Canada; Act Labs, Ancaster, ON, Canada | SEM: accelerating voltage of 25 kV and beam current of 3.3 nA, with a 4-µm beam diameter. The total counting time was 60 s, and dead time, 40%. EMPA: acceleration voltage of 15 kV, a beam current of 10 nA, and a counting time of 20 s for all elements, except 100 s for Ag and 50 s for As and Te. Scans in WDS mode were also used to detect trace element contents. | Natural marialite (Cl), tourmaline (B, F), orthoclase (K), diopside (Ca, Si), ilmenite (Ti), rhodonite (Mn), fayalite (Fe), jadeite (Na), forsterite (Mg), corundum (Al), chlorite, epidote, plagioclase and muscovite, natural chalcopyrite, tetrahedrite, tennantite, stibnite, pyrite, sphalerite, galena, hausmannite (Mn2+), manganite (Mn3+), pyrolusite (Mn4+) and synthetic Co Ni As, Sn O and Cd Te, as well as the native metals Ag, Au, Te and Se; "NIST694", "DNC-1", "W-2a", "SY-4", "B25-88" and "BIR-1a" for major elements; "NIST-694", "DNC-1", "LKSD-3", "TDB-1", "W-2a", "SY-4", "CTA-AC-1", "BIR-1a", "NCSDC70009", "OREAS100a", "OREAS" for trace elements | 0 |  |  |  | 0.113 |  | 0.009 | [7 empty] | 0.008 | [5 empty] | 0.031 | [5 empty] | 0 | [5 empty] | 0.032 | [9 empty] | 46.73 |  | 0 |  |  |  | 0 | [7 empty] | 0 | [13 empty] | 0 | [9 empty] | 0.006 | [5 empty] | 0 | [15 empty] | 53.16 |  | 0 |  |  |  | 0 | [5 empty] | 0 | [7 empty] | 0 | [19 empty] | 0 |  |  |  |  | 2024 | Kevrekidis, E.; Triantafyllidis, S.S.; Tombros, S.F.; Kokkalas, S.; Papavasiliou, J.; Kappis, K.; Papageorgiou, K.; Koukouvelas, I.; Fitros, M.; Zouzias, D.; et al. Revisiting the Concealed Zn-Pb±(Ag,Ge) VMS-Style Ore Deposit, Molai, Southeastern Peloponnese, Greece. Minerals 2024, 14, 885. https://doi.org/10.3390/min14090885 |  | GRC | Peloponnese
| Molai | Molai-Vigla-Mesovouni-Gkagkania-Fournos | Seafloor hydrothermal | Volcanic-hosted massive sulfide (VMS) | VMS zinc-lead-silver-germanium | Zn, Pb | Ag, Ge | Zn, Pb, Ag, Ge | Kevrekidis et al., 2024 |  | 3163-C5-Pyrite-Line-11-1 | 3163-C5-Pyrite-Line-11-1 | drill core, surface outcrop |  |  |  |  | ore material, wall rock | drill core, grab | drill core, grab | rock | [5 empty] | igneous rock |  |  |  | sphalerite, pyrite, galena, tetrahedrite, chalcopyrite | [6 empty] | epidote, chlorite, tennantite, stibnite, hausmannite, manganite, pyrolusite | Samples were commercially prepared using the ES6 code | ICP-OES, ICP-MS, EMPA, SEM-EDS, WDS | JEOL JSM-6300 SEM equipped with energy dispersive and wavelength spectrometers (EDS and WDS) and INCA software; JEOL 8900 Superprobe equipped with wavelength, energy dispersive and back-scatter detectors and a xClent system | Laboratory of Electron Microscopy and Microanalysis, University of Patras, Greece; Microprobe Center of the Department of Earth and Planetary Sciences Department, at McGill University, Montreal, QC, Canada; Act Labs, Ancaster, ON, Canada | SEM: accelerating voltage of 25 kV and beam current of 3.3 nA, with a 4-µm beam diameter. The total counting time was 60 s, and dead time, 40%. EMPA: acceleration voltage of 15 kV, a beam current of 10 nA, and a counting time of 20 s for all elements, except 100 s for Ag and 50 s for As and Te. Scans in WDS mode were also used to detect trace element contents. | Natural marialite (Cl), tourmaline (B, F), orthoclase (K), diopside (Ca, Si), ilmenite (Ti), rhodonite (Mn), fayalite (Fe), jadeite (Na), forsterite (Mg), corundum (Al), chlorite, epidote, plagioclase and muscovite, natural chalcopyrite, tetrahedrite, tennantite, stibnite, pyrite, sphalerite, galena, hausmannite (Mn2+), manganite (Mn3+), pyrolusite (Mn4+) and synthetic Co Ni As, Sn O and Cd Te, as well as the native metals Ag, Au, Te and Se; "NIST694", "DNC-1", "W-2a", "SY-4", "B25-88" and "BIR-1a" for major elements; "NIST-694", "DNC-1", "LKSD-3", "TDB-1", "W-2a", "SY-4", "CTA-AC-1", "BIR-1a", "NCSDC70009", "OREAS100a", "OREAS" for trace elements | 0 |  |  |  | 0.007 |  | 0 | [7 empty] | 0 | [5 empty] | 0.009 | [5 empty] | 0 | [5 empty] | 0.018 | [9 empty] | 47.06 |  | 0 |  |  |  | 0.028 | [7 empty] | 0.009 | [13 empty] | 0 | [9 empty] | 0.014 | [5 empty] | 0 | [15 empty] | 53.25 |  | 0 |  |  |  | 0 | [5 empty] | 0 | [7 empty] | 0 | [19 empty] | 0 |  |  |  |  | 2024 | Kevrekidis, E.; Triantafyllidis, S.S.; Tombros, S.F.; Kokkalas, S.; Papavasiliou, J.; Kappis, K.; Papageorgiou, K.; Koukouvelas, I.; Fitros, M.; Zouzias, D.; et al. Revisiting the Concealed Zn-Pb±(Ag,Ge) VMS-Style Ore Deposit, Molai, Southeastern Peloponnese, Greece. Minerals 2024, 14, 885. https://doi.org/10.3390/min14090885 |  | GRC | Peloponnese
| Molai | Molai-Vigla-Mesovouni-Gkagkania-Fournos | Seafloor hydrothermal | Volcanic-hosted massive sulfide (VMS) | VMS zinc-lead-silver-germanium | Zn, Pb | Ag, Ge | Zn, Pb, Ag, Ge | Kevrekidis et al., 2024 |  | 3163-C5-Pyrite-Line-12-1 | 3163-C5-Pyrite-Line-12-1 | drill core, surface outcrop |  |  |  |  | ore material, wall rock | drill core, grab | drill core, grab | rock | [5 empty] | igneous rock |  |  |  | sphalerite, pyrite, galena, tetrahedrite, chalcopyrite | [6 empty] | epidote, chlorite, tennantite, stibnite, hausmannite, manganite, pyrolusite | Samples were commercially prepared using the ES6 code | ICP-OES, ICP-MS, EMPA, SEM-EDS, WDS | JEOL JSM-6300 SEM equipped with energy dispersive and wavelength spectrometers (EDS and WDS) and INCA software; JEOL 8900 Superprobe equipped with wavelength, energy dispersive and back-scatter detectors and a xClent system | Laboratory of Electron Microscopy and Microanalysis, University of Patras, Greece; Microprobe Center of the Department of Earth and Planetary Sciences Department, at McGill University, Montreal, QC, Canada; Act Labs, Ancaster, ON, Canada | SEM: accelerating voltage of 25 kV and beam current of 3.3 nA, with a 4-µm beam diameter. The total counting time was 60 s, and dead time, 40%. EMPA: acceleration voltage of 15 kV, a beam current of 10 nA, and a counting time of 20 s for all elements, except 100 s for Ag and 50 s for As and Te. Scans in WDS mode were also used to detect trace element contents. | Natural marialite (Cl), tourmaline (B, F), orthoclase (K), diopside (Ca, Si), ilmenite (Ti), rhodonite (Mn), fayalite (Fe), jadeite (Na), forsterite (Mg), corundum (Al), chlorite, epidote, plagioclase and muscovite, natural chalcopyrite, tetrahedrite, tennantite, stibnite, pyrite, sphalerite, galena, hausmannite (Mn2+), manganite (Mn3+), pyrolusite (Mn4+) and synthetic Co Ni As, Sn O and Cd Te, as well as the native metals Ag, Au, Te and Se; "NIST694", "DNC-1", "W-2a", "SY-4", "B25-88" and "BIR-1a" for major elements; "NIST-694", "DNC-1", "LKSD-3", "TDB-1", "W-2a", "SY-4", "CTA-AC-1", "BIR-1a", "NCSDC70009", "OREAS100a", "OREAS" for trace elements | 0 |  |  |  | 0.268 |  | 0 | [7 empty] | 0.019 | [5 empty] | 0.007 | [5 empty] | 0 | [5 empty] | 0.017 | [9 empty] | 46.77 |  | 0 |  |  |  | 0 | [7 empty] | 0.006 | [13 empty] | 0 | [9 empty] | 0 | [5 empty] | 0 | [15 empty] | 53.17 |  | 0 |  |  |  | 0.018 | [5 empty] | 0 | [7 empty] | 0 | [19 empty] | 0 |  |  |  |  | 2024 | Kevrekidis, E.; Triantafyllidis, S.S.; Tombros, S.F.; Kokkalas, S.; Papavasiliou, J.; Kappis, K.; Papageorgiou, K.; Koukouvelas, I.; Fitros, M.; Zouzias, D.; et al. Revisiting the Concealed Zn-Pb±(Ag,Ge) VMS-Style Ore Deposit, Molai, Southeastern Peloponnese, Greece. Minerals 2024, 14, 885. https://doi.org/10.3390/min14090885 |  | GRC | Peloponnese
| Molai | Molai-Vigla-Mesovouni-Gkagkania-Fournos | Seafloor hydrothermal | Volcanic-hosted massive sulfide (VMS) | VMS zinc-lead-silver-germanium | Zn, Pb | Ag, Ge | Zn, Pb, Ag, Ge | Kevrekidis et al., 2024 |  | 3163-C5-Pyrite-Line-13-1 | 3163-C5-Pyrite-Line-13-1 | drill core, surface outcrop |  |  |  |  | ore material, wall rock | drill core, grab | drill core, grab | rock | [5 empty] | igneous rock |  |  |  | sphalerite, pyrite, galena, tetrahedrite, chalcopyrite | [6 empty] | epidote, chlorite, tennantite, stibnite, hausmannite, manganite, pyrolusite | Samples were commercially prepared using the ES6 code | ICP-OES, ICP-MS, EMPA, SEM-EDS, WDS | JEOL JSM-6300 SEM equipped with energy dispersive and wavelength spectrometers (EDS and WDS) and INCA software; JEOL 8900 Superprobe equipped with wavelength, energy dispersive and back-scatter detectors and a xClent system | Laboratory of Electron Microscopy and Microanalysis, University of Patras, Greece; Microprobe Center of the Department of Earth and Planetary Sciences Department, at McGill University, Montreal, QC, Canada; Act Labs, Ancaster, ON, Canada | SEM: accelerating voltage of 25 kV and beam current of 3.3 nA, with a 4-µm beam diameter. The total counting time was 60 s, and dead time, 40%. EMPA: acceleration voltage of 15 kV, a beam current of 10 nA, and a counting time of 20 s for all elements, except 100 s for Ag and 50 s for As and Te. Scans in WDS mode were also used to detect trace element contents. | Natural marialite (Cl), tourmaline (B, F), orthoclase (K), diopside (Ca, Si), ilmenite (Ti), rhodonite (Mn), fayalite (Fe), jadeite (Na), forsterite (Mg), corundum (Al), chlorite, epidote, plagioclase and muscovite, natural chalcopyrite, tetrahedrite, tennantite, stibnite, pyrite, sphalerite, galena, hausmannite (Mn2+), manganite (Mn3+), pyrolusite (Mn4+) and synthetic Co Ni As, Sn O and Cd Te, as well as the native metals Ag, Au, Te and Se; "NIST694", "DNC-1", "W-2a", "SY-4", "B25-88" and "BIR-1a" for major elements; "NIST-694", "DNC-1", "LKSD-3", "TDB-1", "W-2a", "SY-4", "CTA-AC-1", "BIR-1a", "NCSDC70009", "OREAS100a", "OREAS" for trace elements | 0 |  |  |  | 0 |  | 0 | [7 empty] | 0 | [5 empty] | 0.029 | [5 empty] | 0 | [5 empty] | 0.021 | [9 empty] | 46.82 |  | 0 |  |  |  | 0 | [7 empty] | 0.005 | [13 empty] | 0.005 | [9 empty] | 0.015 | [5 empty] | 0 | [15 empty] | 53.21 |  | 0 |  |  |  | 0.014 | [5 empty] | 0 | [7 empty] | 0 | [19 empty] | 0.016 |  |  |  |  | 2024 | Kevrekidis, E.; Triantafyllidis, S.S.; Tombros, S.F.; Kokkalas, S.; Papavasiliou, J.; Kappis, K.; Papageorgiou, K.; Koukouvelas, I.; Fitros, M.; Zouzias, D.; et al. Revisiting the Concealed Zn-Pb±(Ag,Ge) VMS-Style Ore Deposit, Molai, Southeastern Peloponnese, Greece. Minerals 2024, 14, 885. https://doi.org/10.3390/min14090885 |  | GRC | Peloponnese
| Molai | Molai-Vigla-Mesovouni-Gkagkania-Fournos | Seafloor hydrothermal | Volcanic-hosted massive sulfide (VMS) | VMS zinc-lead-silver-germanium | Zn, Pb | Ag, Ge | Zn, Pb, Ag, Ge | Kevrekidis et al., 2024 |  | 3163-C5-Pyrite-Line-14-1 | 3163-C5-Pyrite-Line-14-1 | drill core, surface outcrop |  |  |  |  | ore material, wall rock | drill core, grab | drill core, grab | rock | [5 empty] | igneous rock |  |  |  | sphalerite, pyrite, galena, tetrahedrite, chalcopyrite | [6 empty] | epidote, chlorite, tennantite, stibnite, hausmannite, manganite, pyrolusite | Samples were commercially prepared using the ES6 code | ICP-OES, ICP-MS, EMPA, SEM-EDS, WDS | JEOL JSM-6300 SEM equipped with energy dispersive and wavelength spectrometers (EDS and WDS) and INCA software; JEOL 8900 Superprobe equipped with wavelength, energy dispersive and back-scatter detectors and a xClent system | Laboratory of Electron Microscopy and Microanalysis, University of Patras, Greece; Microprobe Center of the Department of Earth and Planetary Sciences Department, at McGill University, Montreal, QC, Canada; Act Labs, Ancaster, ON, Canada | SEM: accelerating voltage of 25 kV and beam current of 3.3 nA, with a 4-µm beam diameter. The total counting time was 60 s, and dead time, 40%. EMPA: acceleration voltage of 15 kV, a beam current of 10 nA, and a counting time of 20 s for all elements, except 100 s for Ag and 50 s for As and Te. Scans in WDS mode were also used to detect trace element contents. | Natural marialite (Cl), tourmaline (B, F), orthoclase (K), diopside (Ca, Si), ilmenite (Ti), rhodonite (Mn), fayalite (Fe), jadeite (Na), forsterite (Mg), corundum (Al), chlorite, epidote, plagioclase and muscovite, natural chalcopyrite, tetrahedrite, tennantite, stibnite, pyrite, sphalerite, galena, hausmannite (Mn2+), manganite (Mn3+), pyrolusite (Mn4+) and synthetic Co Ni As, Sn O and Cd Te, as well as the native metals Ag, Au, Te and Se; "NIST694", "DNC-1", "W-2a", "SY-4", "B25-88" and "BIR-1a" for major elements; "NIST-694", "DNC-1", "LKSD-3", "TDB-1", "W-2a", "SY-4", "CTA-AC-1", "BIR-1a", "NCSDC70009", "OREAS100a", "OREAS" for trace elements | 0 |  |  |  | 0.254 |  | 0.03 | [7 empty] | 0 | [5 empty] | 0 | [5 empty] | 0 | [5 empty] | 0.014 | [9 empty] | 46.8 |  | 0 |  |  |  | 0 | [7 empty] | 0.009 | [13 empty] | 0 | [9 empty] | 0.057 | [5 empty] | 0 | [15 empty] | 53.03 |  | 0 |  |  |  | 0 | [5 empty] | 0 | [7 empty] | 0 | [19 empty] | 0.051 |  |  |  |  | 2024 | Kevrekidis, E.; Triantafyllidis, S.S.; Tombros, S.F.; Kokkalas, S.; Papavasiliou, J.; Kappis, K.; Papageorgiou, K.; Koukouvelas, I.; Fitros, M.; Zouzias, D.; et al. Revisiting the Concealed Zn-Pb±(Ag,Ge) VMS-Style Ore Deposit, Molai, Southeastern Peloponnese, Greece. Minerals 2024, 14, 885. https://doi.org/10.3390/min14090885 |  | GRC | Peloponnese
| Molai | Molai-Vigla-Mesovouni-Gkagkania-Fournos | Seafloor hydrothermal | Volcanic-hosted massive sulfide (VMS) | VMS zinc-lead-silver-germanium | Zn, Pb | Ag, Ge | Zn, Pb, Ag, Ge | Kevrekidis et al., 2024 |  | 3163-C5-Pyrite-Line-15-1 | 3163-C5-Pyrite-Line-15-1 | drill core, surface outcrop |  |  |  |  | ore material, wall rock | drill core, grab | drill core, grab | rock | [5 empty] | igneous rock |  |  |  | sphalerite, pyrite, galena, tetrahedrite, chalcopyrite | [6 empty] | epidote, chlorite, tennantite, stibnite, hausmannite, manganite, pyrolusite | Samples were commercially prepared using the ES6 code | ICP-OES, ICP-MS, EMPA, SEM-EDS, WDS | JEOL JSM-6300 SEM equipped with energy dispersive and wavelength spectrometers (EDS and WDS) and INCA software; JEOL 8900 Superprobe equipped with wavelength, energy dispersive and back-scatter detectors and a xClent system | Laboratory of Electron Microscopy and Microanalysis, University of Patras, Greece; Microprobe Center of the Department of Earth and Planetary Sciences Department, at McGill University, Montreal, QC, Canada; Act Labs, Ancaster, ON, Canada | SEM: accelerating voltage of 25 kV and beam current of 3.3 nA, with a 4-µm beam diameter. The total counting time was 60 s, and dead time, 40%. EMPA: acceleration voltage of 15 kV, a beam current of 10 nA, and a counting time of 20 s for all elements, except 100 s for Ag and 50 s for As and Te. Scans in WDS mode were also used to detect trace element contents. | Natural marialite (Cl), tourmaline (B, F), orthoclase (K), diopside (Ca, Si), ilmenite (Ti), rhodonite (Mn), fayalite (Fe), jadeite (Na), forsterite (Mg), corundum (Al), chlorite, epidote, plagioclase and muscovite, natural chalcopyrite, tetrahedrite, tennantite, stibnite, pyrite, sphalerite, galena, hausmannite (Mn2+), manganite (Mn3+), pyrolusite (Mn4+) and synthetic Co Ni As, Sn O and Cd Te, as well as the native metals Ag, Au, Te and Se; "NIST694", "DNC-1", "W-2a", "SY-4", "B25-88" and "BIR-1a" for major elements; "NIST-694", "DNC-1", "LKSD-3", "TDB-1", "W-2a", "SY-4", "CTA-AC-1", "BIR-1a", "NCSDC70009", "OREAS100a", "OREAS" for trace elements | 0.007 |  |  |  | 0.283 |  | 0.009 | [7 empty] | 0 | [5 empty] | 0.021 | [5 empty] | 0 | [5 empty] | 0 | [9 empty] | 46.85 |  | 0 |  |  |  | 0 | [7 empty] | 0 | [13 empty] | 0 | [9 empty] | 0.019 | [5 empty] | 0 | [15 empty] | 53.25 |  | 0 |  |  |  | 0.023 | [5 empty] | 0 | [7 empty] | 0 | [19 empty] | 0 |  |  |  |  | 2024 | Kevrekidis, E.; Triantafyllidis, S.S.; Tombros, S.F.; Kokkalas, S.; Papavasiliou, J.; Kappis, K.; Papageorgiou, K.; Koukouvelas, I.; Fitros, M.; Zouzias, D.; et al. Revisiting the Concealed Zn-Pb±(Ag,Ge) VMS-Style Ore Deposit, Molai, Southeastern Peloponnese, Greece. Minerals 2024, 14, 885. https://doi.org/10.3390/min14090885 |  | GRC | Peloponnese
| Molai | Molai-Vigla-Mesovouni-Gkagkania-Fournos | Seafloor hydrothermal | Volcanic-hosted massive sulfide (VMS) | VMS zinc-lead-silver-germanium | Zn, Pb | Ag, Ge | Zn, Pb, Ag, Ge | Kevrekidis et al., 2024 |  | 3163-C5-Pyrite-Line-16-1 | 3163-C5-Pyrite-Line-16-1 | drill core, surface outcrop |  |  |  |  | ore material, wall rock | drill core, grab | drill core, grab | rock | [5 empty] | igneous rock |  |  |  | sphalerite, pyrite, galena, tetrahedrite, chalcopyrite | [6 empty] | epidote, chlorite, tennantite, stibnite, hausmannite, manganite, pyrolusite | Samples were commercially prepared using the ES6 code | ICP-OES, ICP-MS, EMPA, SEM-EDS, WDS | JEOL JSM-6300 SEM equipped with energy dispersive and wavelength spectrometers (EDS and WDS) and INCA software; JEOL 8900 Superprobe equipped with wavelength, energy dispersive and back-scatter detectors and a xClent system | Laboratory of Electron Microscopy and Microanalysis, University of Patras, Greece; Microprobe Center of the Department of Earth and Planetary Sciences Department, at McGill University, Montreal, QC, Canada; Act Labs, Ancaster, ON, Canada | SEM: accelerating voltage of 25 kV and beam current of 3.3 nA, with a 4-µm beam diameter. The total counting time was 60 s, and dead time, 40%. EMPA: acceleration voltage of 15 kV, a beam current of 10 nA, and a counting time of 20 s for all elements, except 100 s for Ag and 50 s for As and Te. Scans in WDS mode were also used to detect trace element contents. | Natural marialite (Cl), tourmaline (B, F), orthoclase (K), diopside (Ca, Si), ilmenite (Ti), rhodonite (Mn), fayalite (Fe), jadeite (Na), forsterite (Mg), corundum (Al), chlorite, epidote, plagioclase and muscovite, natural chalcopyrite, tetrahedrite, tennantite, stibnite, pyrite, sphalerite, galena, hausmannite (Mn2+), manganite (Mn3+), pyrolusite (Mn4+) and synthetic Co Ni As, Sn O and Cd Te, as well as the native metals Ag, Au, Te and Se; "NIST694", "DNC-1", "W-2a", "SY-4", "B25-88" and "BIR-1a" for major elements; "NIST-694", "DNC-1", "LKSD-3", "TDB-1", "W-2a", "SY-4", "CTA-AC-1", "BIR-1a", "NCSDC70009", "OREAS100a", "OREAS" for trace elements | 0 |  |  |  | 0.077 |  | 0 | [7 empty] | 0 | [5 empty] | 0.039 | [5 empty] | 0 | [5 empty] | 0 | [9 empty] | 46.79 |  | 0 |  |  |  | 0.022 | [7 empty] | 0.007 | [13 empty] | 0 | [9 empty] | 0.021 | [5 empty] | 0 | [15 empty] | 53.15 |  | 0 |  |  |  | 0 | [5 empty] | 0 | [7 empty] | 0.008 | [19 empty] | 0 |  |  |  |  | 2024 | Kevrekidis, E.; Triantafyllidis, S.S.; Tombros, S.F.; Kokkalas, S.; Papavasiliou, J.; Kappis, K.; Papageorgiou, K.; Koukouvelas, I.; Fitros, M.; Zouzias, D.; et al. Revisiting the Concealed Zn-Pb±(Ag,Ge) VMS-Style Ore Deposit, Molai, Southeastern Peloponnese, Greece. Minerals 2024, 14, 885. https://doi.org/10.3390/min14090885 |  | GRC | Peloponnese
| Molai | Molai-Vigla-Mesovouni-Gkagkania-Fournos | Seafloor hydrothermal | Volcanic-hosted massive sulfide (VMS) | VMS zinc-lead-silver-germanium | Zn, Pb | Ag, Ge | Zn, Pb, Ag, Ge | Kevrekidis et al., 2024 |  | 3163-C5-Pyrite-Line-17-1 | 3163-C5-Pyrite-Line-17-1 | drill core, surface outcrop |  |  |  |  | ore material, wall rock | drill core, grab | drill core, grab | rock | [5 empty] | igneous rock |  |  |  | sphalerite, pyrite, galena, tetrahedrite, chalcopyrite | [6 empty] | epidote, chlorite, tennantite, stibnite, hausmannite, manganite, pyrolusite | Samples were commercially prepared using the ES6 code | ICP-OES, ICP-MS, EMPA, SEM-EDS, WDS | JEOL JSM-6300 SEM equipped with energy dispersive and wavelength spectrometers (EDS and WDS) and INCA software; JEOL 8900 Superprobe equipped with wavelength, energy dispersive and back-scatter detectors and a xClent system | Laboratory of Electron Microscopy and Microanalysis, University of Patras, Greece; Microprobe Center of the Department of Earth and Planetary Sciences Department, at McGill University, Montreal, QC, Canada; Act Labs, Ancaster, ON, Canada | SEM: accelerating voltage of 25 kV and beam current of 3.3 nA, with a 4-µm beam diameter. The total counting time was 60 s, and dead time, 40%. EMPA: acceleration voltage of 15 kV, a beam current of 10 nA, and a counting time of 20 s for all elements, except 100 s for Ag and 50 s for As and Te. Scans in WDS mode were also used to detect trace element contents. | Natural marialite (Cl), tourmaline (B, F), orthoclase (K), diopside (Ca, Si), ilmenite (Ti), rhodonite (Mn), fayalite (Fe), jadeite (Na), forsterite (Mg), corundum (Al), chlorite, epidote, plagioclase and muscovite, natural chalcopyrite, tetrahedrite, tennantite, stibnite, pyrite, sphalerite, galena, hausmannite (Mn2+), manganite (Mn3+), pyrolusite (Mn4+) and synthetic Co Ni As, Sn O and Cd Te, as well as the native metals Ag, Au, Te and Se; "NIST694", "DNC-1", "W-2a", "SY-4", "B25-88" and "BIR-1a" for major elements; "NIST-694", "DNC-1", "LKSD-3", "TDB-1", "W-2a", "SY-4", "CTA-AC-1", "BIR-1a", "NCSDC70009", "OREAS100a", "OREAS" for trace elements | 0.013 |  |  |  | 0.064 |  | 0 | [7 empty] | 0 | [5 empty] | 0.011 | [5 empty] | 0 | [5 empty] | 0.018 | [9 empty] | 46.9 |  | 0 |  |  |  | 0 | [7 empty] | 0 | [13 empty] | 0 | [9 empty] | 0 | [5 empty] | 0 | [15 empty] | 53.25 |  | 0 |  |  |  | 0 | [5 empty] | 0 | [7 empty] | 0.009 | [19 empty] | 0.038 |  |  |  |  | 2024 | Kevrekidis, E.; Triantafyllidis, S.S.; Tombros, S.F.; Kokkalas, S.; Papavasiliou, J.; Kappis, K.; Papageorgiou, K.; Koukouvelas, I.; Fitros, M.; Zouzias, D.; et al. Revisiting the Concealed Zn-Pb±(Ag,Ge) VMS-Style Ore Deposit, Molai, Southeastern Peloponnese, Greece. Minerals 2024, 14, 885. https://doi.org/10.3390/min14090885 |  | GRC | Peloponnese
| Molai | Molai-Vigla-Mesovouni-Gkagkania-Fournos | Seafloor hydrothermal | Volcanic-hosted massive sulfide (VMS) | VMS zinc-lead-silver-germanium | Zn, Pb | Ag, Ge | Zn, Pb, Ag, Ge | Kevrekidis et al., 2024 |  | 3163-C5-Pyrite-Line-18-1 | 3163-C5-Pyrite-Line-18-1 | drill core, surface outcrop |  |  |  |  | ore material, wall rock | drill core, grab | drill core, grab | rock | [5 empty] | igneous rock |  |  |  | sphalerite, pyrite, galena, tetrahedrite, chalcopyrite | [6 empty] | epidote, chlorite, tennantite, stibnite, hausmannite, manganite, pyrolusite | Samples were commercially prepared using the ES6 code | ICP-OES, ICP-MS, EMPA, SEM-EDS, WDS | JEOL JSM-6300 SEM equipped with energy dispersive and wavelength spectrometers (EDS and WDS) and INCA software; JEOL 8900 Superprobe equipped with wavelength, energy dispersive and back-scatter detectors and a xClent system | Laboratory of Electron Microscopy and Microanalysis, University of Patras, Greece; Microprobe Center of the Department of Earth and Planetary Sciences Department, at McGill University, Montreal, QC, Canada; Act Labs, Ancaster, ON, Canada | SEM: accelerating voltage of 25 kV and beam current of 3.3 nA, with a 4-µm beam diameter. The total counting time was 60 s, and dead time, 40%. EMPA: acceleration voltage of 15 kV, a beam current of 10 nA, and a counting time of 20 s for all elements, except 100 s for Ag and 50 s for As and Te. Scans in WDS mode were also used to detect trace element contents. | Natural marialite (Cl), tourmaline (B, F), orthoclase (K), diopside (Ca, Si), ilmenite (Ti), rhodonite (Mn), fayalite (Fe), jadeite (Na), forsterite (Mg), corundum (Al), chlorite, epidote, plagioclase and muscovite, natural chalcopyrite, tetrahedrite, tennantite, stibnite, pyrite, sphalerite, galena, hausmannite (Mn2+), manganite (Mn3+), pyrolusite (Mn4+) and synthetic Co Ni As, Sn O and Cd Te, as well as the native metals Ag, Au, Te and Se; "NIST694", "DNC-1", "W-2a", "SY-4", "B25-88" and "BIR-1a" for major elements; "NIST-694", "DNC-1", "LKSD-3", "TDB-1", "W-2a", "SY-4", "CTA-AC-1", "BIR-1a", "NCSDC70009", "OREAS100a", "OREAS" for trace elements | 0 |  |  |  | 0.245 |  | 0.016 | [7 empty] | 0 | [5 empty] | 0.015 | [5 empty] | 0 | [5 empty] | 0.032 | [9 empty] | 46.72 |  | 0 |  |  |  | 0 | [7 empty] | 0 | [13 empty] | 0 | [9 empty] | 0 | [5 empty] | 0 | [15 empty] | 53 |  | 0 |  |  |  | 0 | [5 empty] | 0 | [7 empty] | 0 | [19 empty] | 0 |  |  |  |  | 2024 | Kevrekidis, E.; Triantafyllidis, S.S.; Tombros, S.F.; Kokkalas, S.; Papavasiliou, J.; Kappis, K.; Papageorgiou, K.; Koukouvelas, I.; Fitros, M.; Zouzias, D.; et al. Revisiting the Concealed Zn-Pb±(Ag,Ge) VMS-Style Ore Deposit, Molai, Southeastern Peloponnese, Greece. Minerals 2024, 14, 885. https://doi.org/10.3390/min14090885 |  | GRC | Peloponnese
| Molai | Molai-Vigla-Mesovouni-Gkagkania-Fournos | Seafloor hydrothermal | Volcanic-hosted massive sulfide (VMS) | VMS zinc-lead-silver-germanium | Zn, Pb | Ag, Ge | Zn, Pb, Ag, Ge | Kevrekidis et al., 2024 |  | 3163-C5-Pyrite-Line-19-1 | 3163-C5-Pyrite-Line-19-1 | drill core, surface outcrop |  |  |  |  | ore material, wall rock | drill core, grab | drill core, grab | rock | [5 empty] | igneous rock |  |  |  | sphalerite, pyrite, galena, tetrahedrite, chalcopyrite | [6 empty] | epidote, chlorite, tennantite, stibnite, hausmannite, manganite, pyrolusite | Samples were commercially prepared using the ES6 code | ICP-OES, ICP-MS, EMPA, SEM-EDS, WDS | JEOL JSM-6300 SEM equipped with energy dispersive and wavelength spectrometers (EDS and WDS) and INCA software; JEOL 8900 Superprobe equipped with wavelength, energy dispersive and back-scatter detectors and a xClent system | Laboratory of Electron Microscopy and Microanalysis, University of Patras, Greece; Microprobe Center of the Department of Earth and Planetary Sciences Department, at McGill University, Montreal, QC, Canada; Act Labs, Ancaster, ON, Canada | SEM: accelerating voltage of 25 kV and beam current of 3.3 nA, with a 4-µm beam diameter. The total counting time was 60 s, and dead time, 40%. EMPA: acceleration voltage of 15 kV, a beam current of 10 nA, and a counting time of 20 s for all elements, except 100 s for Ag and 50 s for As and Te. Scans in WDS mode were also used to detect trace element contents. | Natural marialite (Cl), tourmaline (B, F), orthoclase (K), diopside (Ca, Si), ilmenite (Ti), rhodonite (Mn), fayalite (Fe), jadeite (Na), forsterite (Mg), corundum (Al), chlorite, epidote, plagioclase and muscovite, natural chalcopyrite, tetrahedrite, tennantite, stibnite, pyrite, sphalerite, galena, hausmannite (Mn2+), manganite (Mn3+), pyrolusite (Mn4+) and synthetic Co Ni As, Sn O and Cd Te, as well as the native metals Ag, Au, Te and Se; "NIST694", "DNC-1", "W-2a", "SY-4", "B25-88" and "BIR-1a" for major elements; "NIST-694", "DNC-1", "LKSD-3", "TDB-1", "W-2a", "SY-4", "CTA-AC-1", "BIR-1a", "NCSDC70009", "OREAS100a", "OREAS" for trace elements | 0 |  |  |  | 0.228 |  | 0.014 | [7 empty] | 0 | [5 empty] | 0.016 | [5 empty] | 0 | [5 empty] | 0.04 | [9 empty] | 46.83 |  | 0.006 |  |  |  | 0.005 | [7 empty] | 0.019 | [13 empty] | 0 | [9 empty] | 0 | [5 empty] | 0 | [15 empty] | 53.18 |  | 0 |  |  |  | 0 | [5 empty] | 0 | [7 empty] | 0 | [19 empty] | 0.006 |  |  |  |  | 2024 | Kevrekidis, E.; Triantafyllidis, S.S.; Tombros, S.F.; Kokkalas, S.; Papavasiliou, J.; Kappis, K.; Papageorgiou, K.; Koukouvelas, I.; Fitros, M.; Zouzias, D.; et al. Revisiting the Concealed Zn-Pb±(Ag,Ge) VMS-Style Ore Deposit, Molai, Southeastern Peloponnese, Greece. Minerals 2024, 14, 885. https://doi.org/10.3390/min14090885 |  | GRC | Peloponnese
| Molai | Molai-Vigla-Mesovouni-Gkagkania-Fournos | Seafloor hydrothermal | Volcanic-hosted massive sulfide (VMS) | VMS zinc-lead-silver-germanium | Zn, Pb | Ag, Ge | Zn, Pb, Ag, Ge | Kevrekidis et al., 2024 |  | 3163-C5-Pyrite-Line-20-1 | 3163-C5-Pyrite-Line-20-1 | drill core, surface outcrop |  |  |  |  | ore material, wall rock | drill core, grab | drill core, grab | rock | [5 empty] | igneous rock |  |  |  | sphalerite, pyrite, galena, tetrahedrite, chalcopyrite | [6 empty] | epidote, chlorite, tennantite, stibnite, hausmannite, manganite, pyrolusite | Samples were commercially prepared using the ES6 code | ICP-OES, ICP-MS, EMPA, SEM-EDS, WDS | JEOL JSM-6300 SEM equipped with energy dispersive and wavelength spectrometers (EDS and WDS) and INCA software; JEOL 8900 Superprobe equipped with wavelength, energy dispersive and back-scatter detectors and a xClent system | Laboratory of Electron Microscopy and Microanalysis, University of Patras, Greece; Microprobe Center of the Department of Earth and Planetary Sciences Department, at McGill University, Montreal, QC, Canada; Act Labs, Ancaster, ON, Canada | SEM: accelerating voltage of 25 kV and beam current of 3.3 nA, with a 4-µm beam diameter. The total counting time was 60 s, and dead time, 40%. EMPA: acceleration voltage of 15 kV, a beam current of 10 nA, and a counting time of 20 s for all elements, except 100 s for Ag and 50 s for As and Te. Scans in WDS mode were also used to detect trace element contents. | Natural marialite (Cl), tourmaline (B, F), orthoclase (K), diopside (Ca, Si), ilmenite (Ti), rhodonite (Mn), fayalite (Fe), jadeite (Na), forsterite (Mg), corundum (Al), chlorite, epidote, plagioclase and muscovite, natural chalcopyrite, tetrahedrite, tennantite, stibnite, pyrite, sphalerite, galena, hausmannite (Mn2+), manganite (Mn3+), pyrolusite (Mn4+) and synthetic Co Ni As, Sn O and Cd Te, as well as the native metals Ag, Au, Te and Se; "NIST694", "DNC-1", "W-2a", "SY-4", "B25-88" and "BIR-1a" for major elements; "NIST-694", "DNC-1", "LKSD-3", "TDB-1", "W-2a", "SY-4", "CTA-AC-1", "BIR-1a", "NCSDC70009", "OREAS100a", "OREAS" for trace elements | 0.027 |  |  |  | 0.196 |  | 0 | [7 empty] | 0.007 | [5 empty] | 0.024 | [5 empty] | 0 | [5 empty] | 0 | [9 empty] | 46.73 |  | 0 |  |  |  | 0 | [7 empty] | 0 | [13 empty] | 0 | [9 empty] | 0.009 | [5 empty] | 0.027 | [15 empty] | 53.12 |  | 0 |  |  |  | 0.018 | [5 empty] | 0 | [7 empty] | 0.017 | [19 empty] | 0 |  |  |  |  | 2024 | Kevrekidis, E.; Triantafyllidis, S.S.; Tombros, S.F.; Kokkalas, S.; Papavasiliou, J.; Kappis, K.; Papageorgiou, K.; Koukouvelas, I.; Fitros, M.; Zouzias, D.; et al. Revisiting the Concealed Zn-Pb±(Ag,Ge) VMS-Style Ore Deposit, Molai, Southeastern Peloponnese, Greece. Minerals 2024, 14, 885. https://doi.org/10.3390/min14090885 |  | GRC | Peloponnese
| Molai | Molai-Vigla-Mesovouni-Gkagkania-Fournos | Seafloor hydrothermal | Volcanic-hosted massive sulfide (VMS) | VMS zinc-lead-silver-germanium | Zn, Pb | Ag, Ge | Zn, Pb, Ag, Ge | Kevrekidis et al., 2024 |  | 3163-C5-Pyrite-Line-21-1 | 3163-C5-Pyrite-Line-21-1 | drill core, surface outcrop |  |  |  |  | ore material, wall rock | drill core, grab | drill core, grab | rock | [5 empty] | igneous rock |  |  |  | sphalerite, pyrite, galena, tetrahedrite, chalcopyrite | [6 empty] | epidote, chlorite, tennantite, stibnite, hausmannite, manganite, pyrolusite | Samples were commercially prepared using the ES6 code | ICP-OES, ICP-MS, EMPA, SEM-EDS, WDS | JEOL JSM-6300 SEM equipped with energy dispersive and wavelength spectrometers (EDS and WDS) and INCA software; JEOL 8900 Superprobe equipped with wavelength, energy dispersive and back-scatter detectors and a xClent system | Laboratory of Electron Microscopy and Microanalysis, University of Patras, Greece; Microprobe Center of the Department of Earth and Planetary Sciences Department, at McGill University, Montreal, QC, Canada; Act Labs, Ancaster, ON, Canada | SEM: accelerating voltage of 25 kV and beam current of 3.3 nA, with a 4-µm beam diameter. The total counting time was 60 s, and dead time, 40%. EMPA: acceleration voltage of 15 kV, a beam current of 10 nA, and a counting time of 20 s for all elements, except 100 s for Ag and 50 s for As and Te. Scans in WDS mode were also used to detect trace element contents. | Natural marialite (Cl), tourmaline (B, F), orthoclase (K), diopside (Ca, Si), ilmenite (Ti), rhodonite (Mn), fayalite (Fe), jadeite (Na), forsterite (Mg), corundum (Al), chlorite, epidote, plagioclase and muscovite, natural chalcopyrite, tetrahedrite, tennantite, stibnite, pyrite, sphalerite, galena, hausmannite (Mn2+), manganite (Mn3+), pyrolusite (Mn4+) and synthetic Co Ni As, Sn O and Cd Te, as well as the native metals Ag, Au, Te and Se; "NIST694", "DNC-1", "W-2a", "SY-4", "B25-88" and "BIR-1a" for major elements; "NIST-694", "DNC-1", "LKSD-3", "TDB-1", "W-2a", "SY-4", "CTA-AC-1", "BIR-1a", "NCSDC70009", "OREAS100a", "OREAS" for trace elements | 0 |  |  |  | 0.377 |  | 0 | [7 empty] | 0 | [5 empty] | 0 | [5 empty] | 0 | [5 empty] | 0 | [9 empty] | 46.54 |  | 0.007 |  |  |  | 0.014 | [7 empty] | 0 | [13 empty] | 0 | [9 empty] | 0 | [5 empty] | 0 | [15 empty] | 52.82 |  | 0 |  |  |  | 0 | [5 empty] | 0 | [7 empty] | 0 | [19 empty] | 0 |  |  |  |  | 2024 | Kevrekidis, E.; Triantafyllidis, S.S.; Tombros, S.F.; Kokkalas, S.; Papavasiliou, J.; Kappis, K.; Papageorgiou, K.; Koukouvelas, I.; Fitros, M.; Zouzias, D.; et al. Revisiting the Concealed Zn-Pb±(Ag,Ge) VMS-Style Ore Deposit, Molai, Southeastern Peloponnese, Greece. Minerals 2024, 14, 885. https://doi.org/10.3390/min14090885 |  | GRC | Peloponnese
| Molai | Molai-Vigla-Mesovouni-Gkagkania-Fournos | Seafloor hydrothermal | Volcanic-hosted massive sulfide (VMS) | VMS zinc-lead-silver-germanium | Zn, Pb | Ag, Ge | Zn, Pb, Ag, Ge | Kevrekidis et al., 2024 |  | 3163-C5-Pyrite-Line-22-1 | 3163-C5-Pyrite-Line-22-1 | drill core, surface outcrop |  |  |  |  | ore material, wall rock | drill core, grab | drill core, grab | rock | [5 empty] | igneous rock |  |  |  | sphalerite, pyrite, galena, tetrahedrite, chalcopyrite | [6 empty] | epidote, chlorite, tennantite, stibnite, hausmannite, manganite, pyrolusite | Samples were commercially prepared using the ES6 code | ICP-OES, ICP-MS, EMPA, SEM-EDS, WDS | JEOL JSM-6300 SEM equipped with energy dispersive and wavelength spectrometers (EDS and WDS) and INCA software; JEOL 8900 Superprobe equipped with wavelength, energy dispersive and back-scatter detectors and a xClent system | Laboratory of Electron Microscopy and Microanalysis, University of Patras, Greece; Microprobe Center of the Department of Earth and Planetary Sciences Department, at McGill University, Montreal, QC, Canada; Act Labs, Ancaster, ON, Canada | SEM: accelerating voltage of 25 kV and beam current of 3.3 nA, with a 4-µm beam diameter. The total counting time was 60 s, and dead time, 40%. EMPA: acceleration voltage of 15 kV, a beam current of 10 nA, and a counting time of 20 s for all elements, except 100 s for Ag and 50 s for As and Te. Scans in WDS mode were also used to detect trace element contents. | Natural marialite (Cl), tourmaline (B, F), orthoclase (K), diopside (Ca, Si), ilmenite (Ti), rhodonite (Mn), fayalite (Fe), jadeite (Na), forsterite (Mg), corundum (Al), chlorite, epidote, plagioclase and muscovite, natural chalcopyrite, tetrahedrite, tennantite, stibnite, pyrite, sphalerite, galena, hausmannite (Mn2+), manganite (Mn3+), pyrolusite (Mn4+) and synthetic Co Ni As, Sn O and Cd Te, as well as the native metals Ag, Au, Te and Se; "NIST694", "DNC-1", "W-2a", "SY-4", "B25-88" and "BIR-1a" for major elements; "NIST-694", "DNC-1", "LKSD-3", "TDB-1", "W-2a", "SY-4", "CTA-AC-1", "BIR-1a", "NCSDC70009", "OREAS100a", "OREAS" for trace elements | 0.012 |  |  |  | 0.22 |  | 0.019 | [7 empty] | 0 | [5 empty] | 0.011 | [5 empty] | 0 | [5 empty] | 0 | [9 empty] | 46.89 |  | 0.006 |  |  |  | 0 | [7 empty] | 0.014 | [13 empty] | 0.007 | [9 empty] | 0 | [5 empty] | 0 | [15 empty] | 53.18 |  | 0 |  |  |  | 0 | [5 empty] | 0 | [7 empty] | 0.01 | [19 empty] | 0 |  |  |  |  | 2024 | Kevrekidis, E.; Triantafyllidis, S.S.; Tombros, S.F.; Kokkalas, S.; Papavasiliou, J.; Kappis, K.; Papageorgiou, K.; Koukouvelas, I.; Fitros, M.; Zouzias, D.; et al. Revisiting the Concealed Zn-Pb±(Ag,Ge) VMS-Style Ore Deposit, Molai, Southeastern Peloponnese, Greece. Minerals 2024, 14, 885. https://doi.org/10.3390/min14090885 |  | GRC | Peloponnese
| Molai | Molai-Vigla-Mesovouni-Gkagkania-Fournos | Seafloor hydrothermal | Volcanic-hosted massive sulfide (VMS) | VMS zinc-lead-silver-germanium | Zn, Pb | Ag, Ge | Zn, Pb, Ag, Ge | Kevrekidis et al., 2024 |  | 3163-C5-Pyrite-Line-23-1 | 3163-C5-Pyrite-Line-23-1 | drill core, surface outcrop |  |  |  |  | ore material, wall rock | drill core, grab | drill core, grab | rock | [5 empty] | igneous rock |  |  |  | sphalerite, pyrite, galena, tetrahedrite, chalcopyrite | [6 empty] | epidote, chlorite, tennantite, stibnite, hausmannite, manganite, pyrolusite | Samples were commercially prepared using the ES6 code | ICP-OES, ICP-MS, EMPA, SEM-EDS, WDS | JEOL JSM-6300 SEM equipped with energy dispersive and wavelength spectrometers (EDS and WDS) and INCA software; JEOL 8900 Superprobe equipped with wavelength, energy dispersive and back-scatter detectors and a xClent system | Laboratory of Electron Microscopy and Microanalysis, University of Patras, Greece; Microprobe Center of the Department of Earth and Planetary Sciences Department, at McGill University, Montreal, QC, Canada; Act Labs, Ancaster, ON, Canada | SEM: accelerating voltage of 25 kV and beam current of 3.3 nA, with a 4-µm beam diameter. The total counting time was 60 s, and dead time, 40%. EMPA: acceleration voltage of 15 kV, a beam current of 10 nA, and a counting time of 20 s for all elements, except 100 s for Ag and 50 s for As and Te. Scans in WDS mode were also used to detect trace element contents. | Natural marialite (Cl), tourmaline (B, F), orthoclase (K), diopside (Ca, Si), ilmenite (Ti), rhodonite (Mn), fayalite (Fe), jadeite (Na), forsterite (Mg), corundum (Al), chlorite, epidote, plagioclase and muscovite, natural chalcopyrite, tetrahedrite, tennantite, stibnite, pyrite, sphalerite, galena, hausmannite (Mn2+), manganite (Mn3+), pyrolusite (Mn4+) and synthetic Co Ni As, Sn O and Cd Te, as well as the native metals Ag, Au, Te and Se; "NIST694", "DNC-1", "W-2a", "SY-4", "B25-88" and "BIR-1a" for major elements; "NIST-694", "DNC-1", "LKSD-3", "TDB-1", "W-2a", "SY-4", "CTA-AC-1", "BIR-1a", "NCSDC70009", "OREAS100a", "OREAS" for trace elements | 0 |  |  |  | 0.311 |  | 0 | [7 empty] | 0 | [5 empty] | 0.005 | [5 empty] | 0 | [5 empty] | 0.019 | [9 empty] | 46.84 |  | 0 |  |  |  | 0 | [7 empty] | 0 | [13 empty] | 0.007 | [9 empty] | 0 | [5 empty] | 0 | [15 empty] | 53.01 |  | 0 |  |  |  | 0 | [5 empty] | 0 | [7 empty] | 0.007 | [19 empty] | 0 |  |  |  |  | 2024 | Kevrekidis, E.; Triantafyllidis, S.S.; Tombros, S.F.; Kokkalas, S.; Papavasiliou, J.; Kappis, K.; Papageorgiou, K.; Koukouvelas, I.; Fitros, M.; Zouzias, D.; et al. Revisiting the Concealed Zn-Pb±(Ag,Ge) VMS-Style Ore Deposit, Molai, Southeastern Peloponnese, Greece. Minerals 2024, 14, 885. https://doi.org/10.3390/min14090885 |  | GRC | Peloponnese
| Molai | Molai-Vigla-Mesovouni-Gkagkania-Fournos | Seafloor hydrothermal | Volcanic-hosted massive sulfide (VMS) | VMS zinc-lead-silver-germanium | Zn, Pb | Ag, Ge | Zn, Pb, Ag, Ge | Kevrekidis et al., 2024 |  | 3163-C5-Pyrite-Line-24-1 | 3163-C5-Pyrite-Line-24-1 | drill core, surface outcrop |  |  |  |  | ore material, wall rock | drill core, grab | drill core, grab | rock | [5 empty] | igneous rock |  |  |  | sphalerite, pyrite, galena, tetrahedrite, chalcopyrite | [6 empty] | epidote, chlorite, tennantite, stibnite, hausmannite, manganite, pyrolusite | Samples were commercially prepared using the ES6 code | ICP-OES, ICP-MS, EMPA, SEM-EDS, WDS | JEOL JSM-6300 SEM equipped with energy dispersive and wavelength spectrometers (EDS and WDS) and INCA software; JEOL 8900 Superprobe equipped with wavelength, energy dispersive and back-scatter detectors and a xClent system | Laboratory of Electron Microscopy and Microanalysis, University of Patras, Greece; Microprobe Center of the Department of Earth and Planetary Sciences Department, at McGill University, Montreal, QC, Canada; Act Labs, Ancaster, ON, Canada | SEM: accelerating voltage of 25 kV and beam current of 3.3 nA, with a 4-µm beam diameter. The total counting time was 60 s, and dead time, 40%. EMPA: acceleration voltage of 15 kV, a beam current of 10 nA, and a counting time of 20 s for all elements, except 100 s for Ag and 50 s for As and Te. Scans in WDS mode were also used to detect trace element contents. | Natural marialite (Cl), tourmaline (B, F), orthoclase (K), diopside (Ca, Si), ilmenite (Ti), rhodonite (Mn), fayalite (Fe), jadeite (Na), forsterite (Mg), corundum (Al), chlorite, epidote, plagioclase and muscovite, natural chalcopyrite, tetrahedrite, tennantite, stibnite, pyrite, sphalerite, galena, hausmannite (Mn2+), manganite (Mn3+), pyrolusite (Mn4+) and synthetic Co Ni As, Sn O and Cd Te, as well as the native metals Ag, Au, Te and Se; "NIST694", "DNC-1", "W-2a", "SY-4", "B25-88" and "BIR-1a" for major elements; "NIST-694", "DNC-1", "LKSD-3", "TDB-1", "W-2a", "SY-4", "CTA-AC-1", "BIR-1a", "NCSDC70009", "OREAS100a", "OREAS" for trace elements | 0.009 |  |  |  | 0.287 |  | 0 | [7 empty] | 0 | [5 empty] | 0 | [5 empty] | 0 | [5 empty] | 0.046 | [9 empty] | 46.95 |  | 0 |  |  |  | 0 | [7 empty] | 0 | [13 empty] | 0.005 | [9 empty] | 0 | [5 empty] | 0 | [15 empty] | 53.11 |  | 0 |  |  |  | 0.006 | [5 empty] | 0 | [7 empty] | 0 | [19 empty] | 0 |  |  |  |  | 2024 | Kevrekidis, E.; Triantafyllidis, S.S.; Tombros, S.F.; Kokkalas, S.; Papavasiliou, J.; Kappis, K.; Papageorgiou, K.; Koukouvelas, I.; Fitros, M.; Zouzias, D.; et al. Revisiting the Concealed Zn-Pb±(Ag,Ge) VMS-Style Ore Deposit, Molai, Southeastern Peloponnese, Greece. Minerals 2024, 14, 885. https://doi.org/10.3390/min14090885 |  | GRC | Peloponnese
| Molai | Molai-Vigla-Mesovouni-Gkagkania-Fournos | Seafloor hydrothermal | Volcanic-hosted massive sulfide (VMS) | VMS zinc-lead-silver-germanium | Zn, Pb | Ag, Ge | Zn, Pb, Ag, Ge | Kevrekidis et al., 2024 |  | 3163-C5-Pyrite-Line-25-1 | 3163-C5-Pyrite-Line-25-1 | drill core, surface outcrop |  |  |  |  | ore material, wall rock | drill core, grab | drill core, grab | rock | [5 empty] | igneous rock |  |  |  | sphalerite, pyrite, galena, tetrahedrite, chalcopyrite | [6 empty] | epidote, chlorite, tennantite, stibnite, hausmannite, manganite, pyrolusite | Samples were commercially prepared using the ES6 code | ICP-OES, ICP-MS, EMPA, SEM-EDS, WDS | JEOL JSM-6300 SEM equipped with energy dispersive and wavelength spectrometers (EDS and WDS) and INCA software; JEOL 8900 Superprobe equipped with wavelength, energy dispersive and back-scatter detectors and a xClent system | Laboratory of Electron Microscopy and Microanalysis, University of Patras, Greece; Microprobe Center of the Department of Earth and Planetary Sciences Department, at McGill University, Montreal, QC, Canada; Act Labs, Ancaster, ON, Canada | SEM: accelerating voltage of 25 kV and beam current of 3.3 nA, with a 4-µm beam diameter. The total counting time was 60 s, and dead time, 40%. EMPA: acceleration voltage of 15 kV, a beam current of 10 nA, and a counting time of 20 s for all elements, except 100 s for Ag and 50 s for As and Te. Scans in WDS mode were also used to detect trace element contents. | Natural marialite (Cl), tourmaline (B, F), orthoclase (K), diopside (Ca, Si), ilmenite (Ti), rhodonite (Mn), fayalite (Fe), jadeite (Na), forsterite (Mg), corundum (Al), chlorite, epidote, plagioclase and muscovite, natural chalcopyrite, tetrahedrite, tennantite, stibnite, pyrite, sphalerite, galena, hausmannite (Mn2+), manganite (Mn3+), pyrolusite (Mn4+) and synthetic Co Ni As, Sn O and Cd Te, as well as the native metals Ag, Au, Te and Se; "NIST694", "DNC-1", "W-2a", "SY-4", "B25-88" and "BIR-1a" for major elements; "NIST-694", "DNC-1", "LKSD-3", "TDB-1", "W-2a", "SY-4", "CTA-AC-1", "BIR-1a", "NCSDC70009", "OREAS100a", "OREAS" for trace elements | 0 |  |  |  | 0.4 |  | 0.016 | [7 empty] | 0 | [5 empty] | 0.038 | [5 empty] | 0 | [5 empty] | 0 | [9 empty] | 46.5 |  | 0 |  |  |  | 0 | [7 empty] | 0.007 | [13 empty] | 0 | [9 empty] | 0.015 | [5 empty] | 0 | [15 empty] | 52.7 |  | 0 |  |  |  | 0 | [5 empty] | 0 | [7 empty] | 0 | [19 empty] | 0.024 |  |  |  |  | 2024 | Kevrekidis, E.; Triantafyllidis, S.S.; Tombros, S.F.; Kokkalas, S.; Papavasiliou, J.; Kappis, K.; Papageorgiou, K.; Koukouvelas, I.; Fitros, M.; Zouzias, D.; et al. Revisiting the Concealed Zn-Pb±(Ag,Ge) VMS-Style Ore Deposit, Molai, Southeastern Peloponnese, Greece. Minerals 2024, 14, 885. https://doi.org/10.3390/min14090885 |  | GRC | Peloponnese
| Molai | Molai-Vigla-Mesovouni-Gkagkania-Fournos | Seafloor hydrothermal | Volcanic-hosted massive sulfide (VMS) | VMS zinc-lead-silver-germanium | Zn, Pb | Ag, Ge | Zn, Pb, Ag, Ge | Kevrekidis et al., 2024 |  | 3163-C5-Pyrite-Line-26-1 | 3163-C5-Pyrite-Line-26-1 | drill core, surface outcrop |  |  |  |  | ore material, wall rock | drill core, grab | drill core, grab | rock | [5 empty] | igneous rock |  |  |  | sphalerite, pyrite, galena, tetrahedrite, chalcopyrite | [6 empty] | epidote, chlorite, tennantite, stibnite, hausmannite, manganite, pyrolusite | Samples were commercially prepared using the ES6 code | ICP-OES, ICP-MS, EMPA, SEM-EDS, WDS | JEOL JSM-6300 SEM equipped with energy dispersive and wavelength spectrometers (EDS and WDS) and INCA software; JEOL 8900 Superprobe equipped with wavelength, energy dispersive and back-scatter detectors and a xClent system | Laboratory of Electron Microscopy and Microanalysis, University of Patras, Greece; Microprobe Center of the Department of Earth and Planetary Sciences Department, at McGill University, Montreal, QC, Canada; Act Labs, Ancaster, ON, Canada | SEM: accelerating voltage of 25 kV and beam current of 3.3 nA, with a 4-µm beam diameter. The total counting time was 60 s, and dead time, 40%. EMPA: acceleration voltage of 15 kV, a beam current of 10 nA, and a counting time of 20 s for all elements, except 100 s for Ag and 50 s for As and Te. Scans in WDS mode were also used to detect trace element contents. | Natural marialite (Cl), tourmaline (B, F), orthoclase (K), diopside (Ca, Si), ilmenite (Ti), rhodonite (Mn), fayalite (Fe), jadeite (Na), forsterite (Mg), corundum (Al), chlorite, epidote, plagioclase and muscovite, natural chalcopyrite, tetrahedrite, tennantite, stibnite, pyrite, sphalerite, galena, hausmannite (Mn2+), manganite (Mn3+), pyrolusite (Mn4+) and synthetic Co Ni As, Sn O and Cd Te, as well as the native metals Ag, Au, Te and Se; "NIST694", "DNC-1", "W-2a", "SY-4", "B25-88" and "BIR-1a" for major elements; "NIST-694", "DNC-1", "LKSD-3", "TDB-1", "W-2a", "SY-4", "CTA-AC-1", "BIR-1a", "NCSDC70009", "OREAS100a", "OREAS" for trace elements | 0.01 |  |  |  | 0.315 |  | 0.024 | [7 empty] | 0 | [5 empty] | 0 | [5 empty] | 0 | [5 empty] | 0.019 | [9 empty] | 46.7 |  | 0 |  |  |  | 0.006 | [7 empty] | 0 | [13 empty] | 0 | [9 empty] | 0 | [5 empty] | 0 | [15 empty] | 53.04 |  | 0 |  |  |  | 0 | [5 empty] | 0 | [7 empty] | 0.007 | [19 empty] | 0 |  |  |  |  | 2024 | Kevrekidis, E.; Triantafyllidis, S.S.; Tombros, S.F.; Kokkalas, S.; Papavasiliou, J.; Kappis, K.; Papageorgiou, K.; Koukouvelas, I.; Fitros, M.; Zouzias, D.; et al. Revisiting the Concealed Zn-Pb±(Ag,Ge) VMS-Style Ore Deposit, Molai, Southeastern Peloponnese, Greece. Minerals 2024, 14, 885. https://doi.org/10.3390/min14090885 |  | GRC | Peloponnese
| Molai | Molai-Vigla-Mesovouni-Gkagkania-Fournos | Seafloor hydrothermal | Volcanic-hosted massive sulfide (VMS) | VMS zinc-lead-silver-germanium | Zn, Pb | Ag, Ge | Zn, Pb, Ag, Ge | Kevrekidis et al., 2024 |  | 3163-C5-Pyrite-Line-27-1 | 3163-C5-Pyrite-Line-27-1 | drill core, surface outcrop |  |  |  |  | ore material, wall rock | drill core, grab | drill core, grab | rock | [5 empty] | igneous rock |  |  |  | sphalerite, pyrite, galena, tetrahedrite, chalcopyrite | [6 empty] | epidote, chlorite, tennantite, stibnite, hausmannite, manganite, pyrolusite | Samples were commercially prepared using the ES6 code | ICP-OES, ICP-MS, EMPA, SEM-EDS, WDS | JEOL JSM-6300 SEM equipped with energy dispersive and wavelength spectrometers (EDS and WDS) and INCA software; JEOL 8900 Superprobe equipped with wavelength, energy dispersive and back-scatter detectors and a xClent system | Laboratory of Electron Microscopy and Microanalysis, University of Patras, Greece; Microprobe Center of the Department of Earth and Planetary Sciences Department, at McGill University, Montreal, QC, Canada; Act Labs, Ancaster, ON, Canada | SEM: accelerating voltage of 25 kV and beam current of 3.3 nA, with a 4-µm beam diameter. The total counting time was 60 s, and dead time, 40%. EMPA: acceleration voltage of 15 kV, a beam current of 10 nA, and a counting time of 20 s for all elements, except 100 s for Ag and 50 s for As and Te. Scans in WDS mode were also used to detect trace element contents. | Natural marialite (Cl), tourmaline (B, F), orthoclase (K), diopside (Ca, Si), ilmenite (Ti), rhodonite (Mn), fayalite (Fe), jadeite (Na), forsterite (Mg), corundum (Al), chlorite, epidote, plagioclase and muscovite, natural chalcopyrite, tetrahedrite, tennantite, stibnite, pyrite, sphalerite, galena, hausmannite (Mn2+), manganite (Mn3+), pyrolusite (Mn4+) and synthetic Co Ni As, Sn O and Cd Te, as well as the native metals Ag, Au, Te and Se; "NIST694", "DNC-1", "W-2a", "SY-4", "B25-88" and "BIR-1a" for major elements; "NIST-694", "DNC-1", "LKSD-3", "TDB-1", "W-2a", "SY-4", "CTA-AC-1", "BIR-1a", "NCSDC70009", "OREAS100a", "OREAS" for trace elements | 0 |  |  |  | 0.337 |  | 0.009 | [7 empty] | 0 | [5 empty] | 0 | [5 empty] | 0 | [5 empty] | 0.017 | [9 empty] | 46.85 |  | 0 |  |  |  | 0 | [7 empty] | 0 | [13 empty] | 0 | [9 empty] | 0.009 | [5 empty] | 0 | [15 empty] | 53.14 |  | 0 |  |  |  | 0.012 | [5 empty] | 0 | [7 empty] | 0.029 | [19 empty] | 0.007 |  |  |  |  | 2024 | Kevrekidis, E.; Triantafyllidis, S.S.; Tombros, S.F.; Kokkalas, S.; Papavasiliou, J.; Kappis, K.; Papageorgiou, K.; Koukouvelas, I.; Fitros, M.; Zouzias, D.; et al. Revisiting the Concealed Zn-Pb±(Ag,Ge) VMS-Style Ore Deposit, Molai, Southeastern Peloponnese, Greece. Minerals 2024, 14, 885. https://doi.org/10.3390/min14090885 |  | GRC | Peloponnese
| Molai | Molai-Vigla-Mesovouni-Gkagkania-Fournos | Seafloor hydrothermal | Volcanic-hosted massive sulfide (VMS) | VMS zinc-lead-silver-germanium | Zn, Pb | Ag, Ge | Zn, Pb, Ag, Ge | Kevrekidis et al., 2024 |  | 3163-C5-Pyrite-Line-28-1 | 3163-C5-Pyrite-Line-28-1 | drill core, surface outcrop |  |  |  |  | ore material, wall rock | drill core, grab | drill core, grab | rock | [5 empty] | igneous rock |  |  |  | sphalerite, pyrite, galena, tetrahedrite, chalcopyrite | [6 empty] | epidote, chlorite, tennantite, stibnite, hausmannite, manganite, pyrolusite | Samples were commercially prepared using the ES6 code | ICP-OES, ICP-MS, EMPA, SEM-EDS, WDS | JEOL JSM-6300 SEM equipped with energy dispersive and wavelength spectrometers (EDS and WDS) and INCA software; JEOL 8900 Superprobe equipped with wavelength, energy dispersive and back-scatter detectors and a xClent system | Laboratory of Electron Microscopy and Microanalysis, University of Patras, Greece; Microprobe Center of the Department of Earth and Planetary Sciences Department, at McGill University, Montreal, QC, Canada; Act Labs, Ancaster, ON, Canada | SEM: accelerating voltage of 25 kV and beam current of 3.3 nA, with a 4-µm beam diameter. The total counting time was 60 s, and dead time, 40%. EMPA: acceleration voltage of 15 kV, a beam current of 10 nA, and a counting time of 20 s for all elements, except 100 s for Ag and 50 s for As and Te. Scans in WDS mode were also used to detect trace element contents. | Natural marialite (Cl), tourmaline (B, F), orthoclase (K), diopside (Ca, Si), ilmenite (Ti), rhodonite (Mn), fayalite (Fe), jadeite (Na), forsterite (Mg), corundum (Al), chlorite, epidote, plagioclase and muscovite, natural chalcopyrite, tetrahedrite, tennantite, stibnite, pyrite, sphalerite, galena, hausmannite (Mn2+), manganite (Mn3+), pyrolusite (Mn4+) and synthetic Co Ni As, Sn O and Cd Te, as well as the native metals Ag, Au, Te and Se; "NIST694", "DNC-1", "W-2a", "SY-4", "B25-88" and "BIR-1a" for major elements; "NIST-694", "DNC-1", "LKSD-3", "TDB-1", "W-2a", "SY-4", "CTA-AC-1", "BIR-1a", "NCSDC70009", "OREAS100a", "OREAS" for trace elements | 0.009 |  |  |  | 0.059 |  | 0.017 | [7 empty] | 0 | [5 empty] | 0 | [5 empty] | 0 | [5 empty] | 0 | [9 empty] | 46.7 |  | 0 |  |  |  | 0.008 | [7 empty] | 0 | [13 empty] | 0.005 | [9 empty] | 0 | [5 empty] | 0 | [15 empty] | 53.23 |  | 0 |  |  |  | 0.02 | [5 empty] | 0 | [7 empty] | 0 | [19 empty] | 0.021 |  |  |  |  | 2024 | Kevrekidis, E.; Triantafyllidis, S.S.; Tombros, S.F.; Kokkalas, S.; Papavasiliou, J.; Kappis, K.; Papageorgiou, K.; Koukouvelas, I.; Fitros, M.; Zouzias, D.; et al. Revisiting the Concealed Zn-Pb±(Ag,Ge) VMS-Style Ore Deposit, Molai, Southeastern Peloponnese, Greece. Minerals 2024, 14, 885. https://doi.org/10.3390/min14090885 |  | GRC | Peloponnese
| Molai | Molai-Vigla-Mesovouni-Gkagkania-Fournos | Seafloor hydrothermal | Volcanic-hosted massive sulfide (VMS) | VMS zinc-lead-silver-germanium | Zn, Pb | Ag, Ge | Zn, Pb, Ag, Ge | Kevrekidis et al., 2024 |  | 3163-C5-Pyrite-Line-29-1 | 3163-C5-Pyrite-Line-29-1 | drill core, surface outcrop |  |  |  |  | ore material, wall rock | drill core, grab | drill core, grab | rock | [5 empty] | igneous rock |  |  |  | sphalerite, pyrite, galena, tetrahedrite, chalcopyrite | [6 empty] | epidote, chlorite, tennantite, stibnite, hausmannite, manganite, pyrolusite | Samples were commercially prepared using the ES6 code | ICP-OES, ICP-MS, EMPA, SEM-EDS, WDS | JEOL JSM-6300 SEM equipped with energy dispersive and wavelength spectrometers (EDS and WDS) and INCA software; JEOL 8900 Superprobe equipped with wavelength, energy dispersive and back-scatter detectors and a xClent system | Laboratory of Electron Microscopy and Microanalysis, University of Patras, Greece; Microprobe Center of the Department of Earth and Planetary Sciences Department, at McGill University, Montreal, QC, Canada; Act Labs, Ancaster, ON, Canada | SEM: accelerating voltage of 25 kV and beam current of 3.3 nA, with a 4-µm beam diameter. The total counting time was 60 s, and dead time, 40%. EMPA: acceleration voltage of 15 kV, a beam current of 10 nA, and a counting time of 20 s for all elements, except 100 s for Ag and 50 s for As and Te. Scans in WDS mode were also used to detect trace element contents. | Natural marialite (Cl), tourmaline (B, F), orthoclase (K), diopside (Ca, Si), ilmenite (Ti), rhodonite (Mn), fayalite (Fe), jadeite (Na), forsterite (Mg), corundum (Al), chlorite, epidote, plagioclase and muscovite, natural chalcopyrite, tetrahedrite, tennantite, stibnite, pyrite, sphalerite, galena, hausmannite (Mn2+), manganite (Mn3+), pyrolusite (Mn4+) and synthetic Co Ni As, Sn O and Cd Te, as well as the native metals Ag, Au, Te and Se; "NIST694", "DNC-1", "W-2a", "SY-4", "B25-88" and "BIR-1a" for major elements; "NIST-694", "DNC-1", "LKSD-3", "TDB-1", "W-2a", "SY-4", "CTA-AC-1", "BIR-1a", "NCSDC70009", "OREAS100a", "OREAS" for trace elements | 0 |  |  |  | 0.143 |  | 0 | [7 empty] | 0.027 | [5 empty] | 0.009 | [5 empty] | 0 | [5 empty] | 0.018 | [9 empty] | 47 |  | 0 |  |  |  | 0.005 | [7 empty] | 0 | [13 empty] | 0 | [9 empty] | 0.01 | [5 empty] | 0 | [15 empty] | 53.3 |  | 0 |  |  |  | 0 | [5 empty] | 0 | [7 empty] | 0 | [19 empty] | 0.047 |  |  |  |  | 2024 | Kevrekidis, E.; Triantafyllidis, S.S.; Tombros, S.F.; Kokkalas, S.; Papavasiliou, J.; Kappis, K.; Papageorgiou, K.; Koukouvelas, I.; Fitros, M.; Zouzias, D.; et al. Revisiting the Concealed Zn-Pb±(Ag,Ge) VMS-Style Ore Deposit, Molai, Southeastern Peloponnese, Greece. Minerals 2024, 14, 885. https://doi.org/10.3390/min14090885 |  | GRC | Peloponnese
| Molai | Molai-Vigla-Mesovouni-Gkagkania-Fournos | Seafloor hydrothermal | Volcanic-hosted massive sulfide (VMS) | VMS zinc-lead-silver-germanium | Zn, Pb | Ag, Ge | Zn, Pb, Ag, Ge | Kevrekidis et al., 2024 |  | 3163-C5-Pyrite-Line-30-1 | 3163-C5-Pyrite-Line-30-1 | drill core, surface outcrop |  |  |  |  | ore material, wall rock | drill core, grab | drill core, grab | rock | [5 empty] | igneous rock |  |  |  | sphalerite, pyrite, galena, tetrahedrite, chalcopyrite | [6 empty] | epidote, chlorite, tennantite, stibnite, hausmannite, manganite, pyrolusite | Samples were commercially prepared using the ES6 code | ICP-OES, ICP-MS, EMPA, SEM-EDS, WDS | JEOL JSM-6300 SEM equipped with energy dispersive and wavelength spectrometers (EDS and WDS) and INCA software; JEOL 8900 Superprobe equipped with wavelength, energy dispersive and back-scatter detectors and a xClent system | Laboratory of Electron Microscopy and Microanalysis, University of Patras, Greece; Microprobe Center of the Department of Earth and Planetary Sciences Department, at McGill University, Montreal, QC, Canada; Act Labs, Ancaster, ON, Canada | SEM: accelerating voltage of 25 kV and beam current of 3.3 nA, with a 4-µm beam diameter. The total counting time was 60 s, and dead time, 40%. EMPA: acceleration voltage of 15 kV, a beam current of 10 nA, and a counting time of 20 s for all elements, except 100 s for Ag and 50 s for As and Te. Scans in WDS mode were also used to detect trace element contents. | Natural marialite (Cl), tourmaline (B, F), orthoclase (K), diopside (Ca, Si), ilmenite (Ti), rhodonite (Mn), fayalite (Fe), jadeite (Na), forsterite (Mg), corundum (Al), chlorite, epidote, plagioclase and muscovite, natural chalcopyrite, tetrahedrite, tennantite, stibnite, pyrite, sphalerite, galena, hausmannite (Mn2+), manganite (Mn3+), pyrolusite (Mn4+) and synthetic Co Ni As, Sn O and Cd Te, as well as the native metals Ag, Au, Te and Se; "NIST694", "DNC-1", "W-2a", "SY-4", "B25-88" and "BIR-1a" for major elements; "NIST-694", "DNC-1", "LKSD-3", "TDB-1", "W-2a", "SY-4", "CTA-AC-1", "BIR-1a", "NCSDC70009", "OREAS100a", "OREAS" for trace elements | 0.016 |  |  |  | 0.014 |  | 0.006 | [7 empty] | 0 | [5 empty] | 0.019 | [5 empty] | 0 | [5 empty] | 0.045 | [9 empty] | 46.94 |  | 0 |  |  |  | 0 | [7 empty] | 0.006 | [13 empty] | 0 | [9 empty] | 0.01 | [5 empty] | 0 | [15 empty] | 53.28 |  | 0 |  |  |  | 0.014 | [5 empty] | 0 | [7 empty] | 0 | [19 empty] | 0 |  |  |  |  | 2024 | Kevrekidis, E.; Triantafyllidis, S.S.; Tombros, S.F.; Kokkalas, S.; Papavasiliou, J.; Kappis, K.; Papageorgiou, K.; Koukouvelas, I.; Fitros, M.; Zouzias, D.; et al. Revisiting the Concealed Zn-Pb±(Ag,Ge) VMS-Style Ore Deposit, Molai, Southeastern Peloponnese, Greece. Minerals 2024, 14, 885. https://doi.org/10.3390/min14090885 |  | GRC | Peloponnese
| Molai | Molai-Vigla-Mesovouni-Gkagkania-Fournos | Seafloor hydrothermal | Volcanic-hosted massive sulfide (VMS) | VMS zinc-lead-silver-germanium | Zn, Pb | Ag, Ge | Zn, Pb, Ag, Ge | Kevrekidis et al., 2024 |  | 2393-C1-Pyrite-Line-1-1 | 2393-C1-Pyrite-Line-1-1 | drill core, surface outcrop |  |  |  |  | ore material, wall rock | drill core, grab | drill core, grab | rock | [5 empty] | igneous rock |  |  |  | sphalerite, pyrite, galena, tetrahedrite, chalcopyrite | [6 empty] | epidote, chlorite, tennantite, stibnite, hausmannite, manganite, pyrolusite | Samples were commercially prepared using the ES6 code | ICP-OES, ICP-MS, EMPA, SEM-EDS, WDS | JEOL JSM-6300 SEM equipped with energy dispersive and wavelength spectrometers (EDS and WDS) and INCA software; JEOL 8900 Superprobe equipped with wavelength, energy dispersive and back-scatter detectors and a xClent system | Laboratory of Electron Microscopy and Microanalysis, University of Patras, Greece; Microprobe Center of the Department of Earth and Planetary Sciences Department, at McGill University, Montreal, QC, Canada; Act Labs, Ancaster, ON, Canada | SEM: accelerating voltage of 25 kV and beam current of 3.3 nA, with a 4-µm beam diameter. The total counting time was 60 s, and dead time, 40%. EMPA: acceleration voltage of 15 kV, a beam current of 10 nA, and a counting time of 20 s for all elements, except 100 s for Ag and 50 s for As and Te. Scans in WDS mode were also used to detect trace element contents. | Natural marialite (Cl), tourmaline (B, F), orthoclase (K), diopside (Ca, Si), ilmenite (Ti), rhodonite (Mn), fayalite (Fe), jadeite (Na), forsterite (Mg), corundum (Al), chlorite, epidote, plagioclase and muscovite, natural chalcopyrite, tetrahedrite, tennantite, stibnite, pyrite, sphalerite, galena, hausmannite (Mn2+), manganite (Mn3+), pyrolusite (Mn4+) and synthetic Co Ni As, Sn O and Cd Te, as well as the native metals Ag, Au, Te and Se; "NIST694", "DNC-1", "W-2a", "SY-4", "B25-88" and "BIR-1a" for major elements; "NIST-694", "DNC-1", "LKSD-3", "TDB-1", "W-2a", "SY-4", "CTA-AC-1", "BIR-1a", "NCSDC70009", "OREAS100a", "OREAS" for trace elements | 0 |  |  |  | 0 |  | 0 | [7 empty] | 0 | [5 empty] | 0.007 | [11 empty] | 0 | [9 empty] | 47.18 |  | 0 |  |  |  | 0 | [7 empty] | 0.012 | [13 empty] | 0 | [9 empty] | 0.007 | [5 empty] | 0 | [15 empty] | 52.81 |  | 0 |  |  |  | 0 | [5 empty] | 0 | [7 empty] | 0 | [19 empty] | 0 |  |  |  |  | 2024 | Kevrekidis, E.; Triantafyllidis, S.S.; Tombros, S.F.; Kokkalas, S.; Papavasiliou, J.; Kappis, K.; Papageorgiou, K.; Koukouvelas, I.; Fitros, M.; Zouzias, D.; et al. Revisiting the Concealed Zn-Pb±(Ag,Ge) VMS-Style Ore Deposit, Molai, Southeastern Peloponnese, Greece. Minerals 2024, 14, 885. https://doi.org/10.3390/min14090885 |  | GRC | Peloponnese
| Molai | Molai-Vigla-Mesovouni-Gkagkania-Fournos | Seafloor hydrothermal | Volcanic-hosted massive sulfide (VMS) | VMS zinc-lead-silver-germanium | Zn, Pb | Ag, Ge | Zn, Pb, Ag, Ge | Kevrekidis et al., 2024 |  | 2393-C1-Pyrite-Line-2-1 | 2393-C1-Pyrite-Line-2-1 | drill core, surface outcrop |  |  |  |  | ore material, wall rock | drill core, grab | drill core, grab | rock | [5 empty] | igneous rock |  |  |  | sphalerite, pyrite, galena, tetrahedrite, chalcopyrite | [6 empty] | epidote, chlorite, tennantite, stibnite, hausmannite, manganite, pyrolusite | Samples were commercially prepared using the ES6 code | ICP-OES, ICP-MS, EMPA, SEM-EDS, WDS | JEOL JSM-6300 SEM equipped with energy dispersive and wavelength spectrometers (EDS and WDS) and INCA software; JEOL 8900 Superprobe equipped with wavelength, energy dispersive and back-scatter detectors and a xClent system | Laboratory of Electron Microscopy and Microanalysis, University of Patras, Greece; Microprobe Center of the Department of Earth and Planetary Sciences Department, at McGill University, Montreal, QC, Canada; Act Labs, Ancaster, ON, Canada | SEM: accelerating voltage of 25 kV and beam current of 3.3 nA, with a 4-µm beam diameter. The total counting time was 60 s, and dead time, 40%. EMPA: acceleration voltage of 15 kV, a beam current of 10 nA, and a counting time of 20 s for all elements, except 100 s for Ag and 50 s for As and Te. Scans in WDS mode were also used to detect trace element contents. | Natural marialite (Cl), tourmaline (B, F), orthoclase (K), diopside (Ca, Si), ilmenite (Ti), rhodonite (Mn), fayalite (Fe), jadeite (Na), forsterite (Mg), corundum (Al), chlorite, epidote, plagioclase and muscovite, natural chalcopyrite, tetrahedrite, tennantite, stibnite, pyrite, sphalerite, galena, hausmannite (Mn2+), manganite (Mn3+), pyrolusite (Mn4+) and synthetic Co Ni As, Sn O and Cd Te, as well as the native metals Ag, Au, Te and Se; "NIST694", "DNC-1", "W-2a", "SY-4", "B25-88" and "BIR-1a" for major elements; "NIST-694", "DNC-1", "LKSD-3", "TDB-1", "W-2a", "SY-4", "CTA-AC-1", "BIR-1a", "NCSDC70009", "OREAS100a", "OREAS" for trace elements | 0 |  |  |  | 0 |  | 0 | [7 empty] | 0 | [5 empty] | 0.028 | [11 empty] | 0.028 | [9 empty] | 47.09 |  | 0 |  |  |  | 0 | [7 empty] | 0 | [13 empty] | 0.012 | [9 empty] | 0.008 | [5 empty] | 0 | [15 empty] | 53.27 |  | 0 |  |  |  | 0 | [5 empty] | 0 | [7 empty] | 0.017 | [19 empty] | 0 |  |  |  |  | 2024 | Kevrekidis, E.; Triantafyllidis, S.S.; Tombros, S.F.; Kokkalas, S.; Papavasiliou, J.; Kappis, K.; Papageorgiou, K.; Koukouvelas, I.; Fitros, M.; Zouzias, D.; et al. Revisiting the Concealed Zn-Pb±(Ag,Ge) VMS-Style Ore Deposit, Molai, Southeastern Peloponnese, Greece. Minerals 2024, 14, 885. https://doi.org/10.3390/min14090885 |  | GRC | Peloponnese
| Molai | Molai-Vigla-Mesovouni-Gkagkania-Fournos | Seafloor hydrothermal | Volcanic-hosted massive sulfide (VMS) | VMS zinc-lead-silver-germanium | Zn, Pb | Ag, Ge | Zn, Pb, Ag, Ge | Kevrekidis et al., 2024 |  | 2393-C1-Pyrite-Line-3-1 | 2393-C1-Pyrite-Line-3-1 | drill core, surface outcrop |  |  |  |  | ore material, wall rock | drill core, grab | drill core, grab | rock | [5 empty] | igneous rock |  |  |  | sphalerite, pyrite, galena, tetrahedrite, chalcopyrite | [6 empty] | epidote, chlorite, tennantite, stibnite, hausmannite, manganite, pyrolusite | Samples were commercially prepared using the ES6 code | ICP-OES, ICP-MS, EMPA, SEM-EDS, WDS | JEOL JSM-6300 SEM equipped with energy dispersive and wavelength spectrometers (EDS and WDS) and INCA software; JEOL 8900 Superprobe equipped with wavelength, energy dispersive and back-scatter detectors and a xClent system | Laboratory of Electron Microscopy and Microanalysis, University of Patras, Greece; Microprobe Center of the Department of Earth and Planetary Sciences Department, at McGill University, Montreal, QC, Canada; Act Labs, Ancaster, ON, Canada | SEM: accelerating voltage of 25 kV and beam current of 3.3 nA, with a 4-µm beam diameter. The total counting time was 60 s, and dead time, 40%. EMPA: acceleration voltage of 15 kV, a beam current of 10 nA, and a counting time of 20 s for all elements, except 100 s for Ag and 50 s for As and Te. Scans in WDS mode were also used to detect trace element contents. | Natural marialite (Cl), tourmaline (B, F), orthoclase (K), diopside (Ca, Si), ilmenite (Ti), rhodonite (Mn), fayalite (Fe), jadeite (Na), forsterite (Mg), corundum (Al), chlorite, epidote, plagioclase and muscovite, natural chalcopyrite, tetrahedrite, tennantite, stibnite, pyrite, sphalerite, galena, hausmannite (Mn2+), manganite (Mn3+), pyrolusite (Mn4+) and synthetic Co Ni As, Sn O and Cd Te, as well as the native metals Ag, Au, Te and Se; "NIST694", "DNC-1", "W-2a", "SY-4", "B25-88" and "BIR-1a" for major elements; "NIST-694", "DNC-1", "LKSD-3", "TDB-1", "W-2a", "SY-4", "CTA-AC-1", "BIR-1a", "NCSDC70009", "OREAS100a", "OREAS" for trace elements | 0 |  |  |  | 0 |  | 0.009 | [7 empty] | 0 | [5 empty] | 0.017 | [11 empty] | 0 | [9 empty] | 46.98 |  | 0 |  |  |  | 0 | [7 empty] | 0.014 | [13 empty] | 0.005 | [9 empty] | 0 | [5 empty] | 0 | [15 empty] | 53.11 |  | 0 |  |  |  | 0 | [5 empty] | 0 | [7 empty] | 0 | [19 empty] | 0 |  |  |  |  | 2024 | Kevrekidis, E.; Triantafyllidis, S.S.; Tombros, S.F.; Kokkalas, S.; Papavasiliou, J.; Kappis, K.; Papageorgiou, K.; Koukouvelas, I.; Fitros, M.; Zouzias, D.; et al. Revisiting the Concealed Zn-Pb±(Ag,Ge) VMS-Style Ore Deposit, Molai, Southeastern Peloponnese, Greece. Minerals 2024, 14, 885. https://doi.org/10.3390/min14090885 |  | GRC | Peloponnese
| Molai | Molai-Vigla-Mesovouni-Gkagkania-Fournos | Seafloor hydrothermal | Volcanic-hosted massive sulfide (VMS) | VMS zinc-lead-silver-germanium | Zn, Pb | Ag, Ge | Zn, Pb, Ag, Ge | Kevrekidis et al., 2024 |  | 2393-C1-Pyrite-Line-4-1 | 2393-C1-Pyrite-Line-4-1 | drill core, surface outcrop |  |  |  |  | ore material, wall rock | drill core, grab | drill core, grab | rock | [5 empty] | igneous rock |  |  |  | sphalerite, pyrite, galena, tetrahedrite, chalcopyrite | [6 empty] | epidote, chlorite, tennantite, stibnite, hausmannite, manganite, pyrolusite | Samples were commercially prepared using the ES6 code | ICP-OES, ICP-MS, EMPA, SEM-EDS, WDS | JEOL JSM-6300 SEM equipped with energy dispersive and wavelength spectrometers (EDS and WDS) and INCA software; JEOL 8900 Superprobe equipped with wavelength, energy dispersive and back-scatter detectors and a xClent system | Laboratory of Electron Microscopy and Microanalysis, University of Patras, Greece; Microprobe Center of the Department of Earth and Planetary Sciences Department, at McGill University, Montreal, QC, Canada; Act Labs, Ancaster, ON, Canada | SEM: accelerating voltage of 25 kV and beam current of 3.3 nA, with a 4-µm beam diameter. The total counting time was 60 s, and dead time, 40%. EMPA: acceleration voltage of 15 kV, a beam current of 10 nA, and a counting time of 20 s for all elements, except 100 s for Ag and 50 s for As and Te. Scans in WDS mode were also used to detect trace element contents. | Natural marialite (Cl), tourmaline (B, F), orthoclase (K), diopside (Ca, Si), ilmenite (Ti), rhodonite (Mn), fayalite (Fe), jadeite (Na), forsterite (Mg), corundum (Al), chlorite, epidote, plagioclase and muscovite, natural chalcopyrite, tetrahedrite, tennantite, stibnite, pyrite, sphalerite, galena, hausmannite (Mn2+), manganite (Mn3+), pyrolusite (Mn4+) and synthetic Co Ni As, Sn O and Cd Te, as well as the native metals Ag, Au, Te and Se; "NIST694", "DNC-1", "W-2a", "SY-4", "B25-88" and "BIR-1a" for major elements; "NIST-694", "DNC-1", "LKSD-3", "TDB-1", "W-2a", "SY-4", "CTA-AC-1", "BIR-1a", "NCSDC70009", "OREAS100a", "OREAS" for trace elements | 0 |  |  |  | 0 |  | 0 | [7 empty] | 0 | [5 empty] | 0.022 | [11 empty] | 0.009 | [9 empty] | 47.13 |  | 0 |  |  |  | 0.009 | [7 empty] | 0.012 | [13 empty] | 0.006 | [9 empty] | 0.014 | [5 empty] | 0 | [15 empty] | 53.15 |  | 0 |  |  |  | 0.008 | [5 empty] | 0 | [7 empty] | 0 | [19 empty] | 0 |  |  |  |  | 2024 | Kevrekidis, E.; Triantafyllidis, S.S.; Tombros, S.F.; Kokkalas, S.; Papavasiliou, J.; Kappis, K.; Papageorgiou, K.; Koukouvelas, I.; Fitros, M.; Zouzias, D.; et al. Revisiting the Concealed Zn-Pb±(Ag,Ge) VMS-Style Ore Deposit, Molai, Southeastern Peloponnese, Greece. Minerals 2024, 14, 885. https://doi.org/10.3390/min14090885 |  | GRC | Peloponnese
| Molai | Molai-Vigla-Mesovouni-Gkagkania-Fournos | Seafloor hydrothermal | Volcanic-hosted massive sulfide (VMS) | VMS zinc-lead-silver-germanium | Zn, Pb | Ag, Ge | Zn, Pb, Ag, Ge | Kevrekidis et al., 2024 |  | 2393-C1-Pyrite-Line-5-1 | 2393-C1-Pyrite-Line-5-1 | drill core, surface outcrop |  |  |  |  | ore material, wall rock | drill core, grab | drill core, grab | rock | [5 empty] | igneous rock |  |  |  | sphalerite, pyrite, galena, tetrahedrite, chalcopyrite | [6 empty] | epidote, chlorite, tennantite, stibnite, hausmannite, manganite, pyrolusite | Samples were commercially prepared using the ES6 code | ICP-OES, ICP-MS, EMPA, SEM-EDS, WDS | JEOL JSM-6300 SEM equipped with energy dispersive and wavelength spectrometers (EDS and WDS) and INCA software; JEOL 8900 Superprobe equipped with wavelength, energy dispersive and back-scatter detectors and a xClent system | Laboratory of Electron Microscopy and Microanalysis, University of Patras, Greece; Microprobe Center of the Department of Earth and Planetary Sciences Department, at McGill University, Montreal, QC, Canada; Act Labs, Ancaster, ON, Canada | SEM: accelerating voltage of 25 kV and beam current of 3.3 nA, with a 4-µm beam diameter. The total counting time was 60 s, and dead time, 40%. EMPA: acceleration voltage of 15 kV, a beam current of 10 nA, and a counting time of 20 s for all elements, except 100 s for Ag and 50 s for As and Te. Scans in WDS mode were also used to detect trace element contents. | Natural marialite (Cl), tourmaline (B, F), orthoclase (K), diopside (Ca, Si), ilmenite (Ti), rhodonite (Mn), fayalite (Fe), jadeite (Na), forsterite (Mg), corundum (Al), chlorite, epidote, plagioclase and muscovite, natural chalcopyrite, tetrahedrite, tennantite, stibnite, pyrite, sphalerite, galena, hausmannite (Mn2+), manganite (Mn3+), pyrolusite (Mn4+) and synthetic Co Ni As, Sn O and Cd Te, as well as the native metals Ag, Au, Te and Se; "NIST694", "DNC-1", "W-2a", "SY-4", "B25-88" and "BIR-1a" for major elements; "NIST-694", "DNC-1", "LKSD-3", "TDB-1", "W-2a", "SY-4", "CTA-AC-1", "BIR-1a", "NCSDC70009", "OREAS100a", "OREAS" for trace elements | 0 |  |  |  | 0.029 |  | 0 | [7 empty] | 0 | [5 empty] | 0.032 | [11 empty] | 0 | [9 empty] | 46.94 |  | 0 |  |  |  | 0.006 | [7 empty] | 0.009 | [13 empty] | 0 | [9 empty] | 0 | [5 empty] | 0 | [15 empty] | 53.13 |  | 0 |  |  |  | 0 | [5 empty] | 0 | [7 empty] | 0 | [19 empty] | 0 |  |  |  |  | 2024 | Kevrekidis, E.; Triantafyllidis, S.S.; Tombros, S.F.; Kokkalas, S.; Papavasiliou, J.; Kappis, K.; Papageorgiou, K.; Koukouvelas, I.; Fitros, M.; Zouzias, D.; et al. Revisiting the Concealed Zn-Pb±(Ag,Ge) VMS-Style Ore Deposit, Molai, Southeastern Peloponnese, Greece. Minerals 2024, 14, 885. https://doi.org/10.3390/min14090885 |  | GRC | Peloponnese
| Molai | Molai-Vigla-Mesovouni-Gkagkania-Fournos | Seafloor hydrothermal | Volcanic-hosted massive sulfide (VMS) | VMS zinc-lead-silver-germanium | Zn, Pb | Ag, Ge | Zn, Pb, Ag, Ge | Kevrekidis et al., 2024 |  | 2393-C1-Pyrite-Line-6-1 | 2393-C1-Pyrite-Line-6-1 | drill core, surface outcrop |  |  |  |  | ore material, wall rock | drill core, grab | drill core, grab | rock | [5 empty] | igneous rock |  |  |  | sphalerite, pyrite, galena, tetrahedrite, chalcopyrite | [6 empty] | epidote, chlorite, tennantite, stibnite, hausmannite, manganite, pyrolusite | Samples were commercially prepared using the ES6 code | ICP-OES, ICP-MS, EMPA, SEM-EDS, WDS | JEOL JSM-6300 SEM equipped with energy dispersive and wavelength spectrometers (EDS and WDS) and INCA software; JEOL 8900 Superprobe equipped with wavelength, energy dispersive and back-scatter detectors and a xClent system | Laboratory of Electron Microscopy and Microanalysis, University of Patras, Greece; Microprobe Center of the Department of Earth and Planetary Sciences Department, at McGill University, Montreal, QC, Canada; Act Labs, Ancaster, ON, Canada | SEM: accelerating voltage of 25 kV and beam current of 3.3 nA, with a 4-µm beam diameter. The total counting time was 60 s, and dead time, 40%. EMPA: acceleration voltage of 15 kV, a beam current of 10 nA, and a counting time of 20 s for all elements, except 100 s for Ag and 50 s for As and Te. Scans in WDS mode were also used to detect trace element contents. | Natural marialite (Cl), tourmaline (B, F), orthoclase (K), diopside (Ca, Si), ilmenite (Ti), rhodonite (Mn), fayalite (Fe), jadeite (Na), forsterite (Mg), corundum (Al), chlorite, epidote, plagioclase and muscovite, natural chalcopyrite, tetrahedrite, tennantite, stibnite, pyrite, sphalerite, galena, hausmannite (Mn2+), manganite (Mn3+), pyrolusite (Mn4+) and synthetic Co Ni As, Sn O and Cd Te, as well as the native metals Ag, Au, Te and Se; "NIST694", "DNC-1", "W-2a", "SY-4", "B25-88" and "BIR-1a" for major elements; "NIST-694", "DNC-1", "LKSD-3", "TDB-1", "W-2a", "SY-4", "CTA-AC-1", "BIR-1a", "NCSDC70009", "OREAS100a", "OREAS" for trace elements | 0 |  |  |  | 0 |  | 0.005 | [7 empty] | 0 | [5 empty] | 0.025 | [11 empty] | 0.034 | [9 empty] | 47.11 |  | 0 |  |  |  | 0 | [7 empty] | 0 | [13 empty] | 0 | [9 empty] | 0.024 | [5 empty] | 0 | [15 empty] | 53.11 |  | 0 |  |  |  | 0.008 | [5 empty] | 0 | [7 empty] | 0 | [19 empty] | 0 |  |  |  |  | 2024 | Kevrekidis, E.; Triantafyllidis, S.S.; Tombros, S.F.; Kokkalas, S.; Papavasiliou, J.; Kappis, K.; Papageorgiou, K.; Koukouvelas, I.; Fitros, M.; Zouzias, D.; et al. Revisiting the Concealed Zn-Pb±(Ag,Ge) VMS-Style Ore Deposit, Molai, Southeastern Peloponnese, Greece. Minerals 2024, 14, 885. https://doi.org/10.3390/min14090885 |  | GRC | Peloponnese
| Molai | Molai-Vigla-Mesovouni-Gkagkania-Fournos | Seafloor hydrothermal | Volcanic-hosted massive sulfide (VMS) | VMS zinc-lead-silver-germanium | Zn, Pb | Ag, Ge | Zn, Pb, Ag, Ge | Kevrekidis et al., 2024 |  | 2393-C1-Pyrite-Line-7-1 | 2393-C1-Pyrite-Line-7-1 | drill core, surface outcrop |  |  |  |  | ore material, wall rock | drill core, grab | drill core, grab | rock | [5 empty] | igneous rock |  |  |  | sphalerite, pyrite, galena, tetrahedrite, chalcopyrite | [6 empty] | epidote, chlorite, tennantite, stibnite, hausmannite, manganite, pyrolusite | Samples were commercially prepared using the ES6 code | ICP-OES, ICP-MS, EMPA, SEM-EDS, WDS | JEOL JSM-6300 SEM equipped with energy dispersive and wavelength spectrometers (EDS and WDS) and INCA software; JEOL 8900 Superprobe equipped with wavelength, energy dispersive and back-scatter detectors and a xClent system | Laboratory of Electron Microscopy and Microanalysis, University of Patras, Greece; Microprobe Center of the Department of Earth and Planetary Sciences Department, at McGill University, Montreal, QC, Canada; Act Labs, Ancaster, ON, Canada | SEM: accelerating voltage of 25 kV and beam current of 3.3 nA, with a 4-µm beam diameter. The total counting time was 60 s, and dead time, 40%. EMPA: acceleration voltage of 15 kV, a beam current of 10 nA, and a counting time of 20 s for all elements, except 100 s for Ag and 50 s for As and Te. Scans in WDS mode were also used to detect trace element contents. | Natural marialite (Cl), tourmaline (B, F), orthoclase (K), diopside (Ca, Si), ilmenite (Ti), rhodonite (Mn), fayalite (Fe), jadeite (Na), forsterite (Mg), corundum (Al), chlorite, epidote, plagioclase and muscovite, natural chalcopyrite, tetrahedrite, tennantite, stibnite, pyrite, sphalerite, galena, hausmannite (Mn2+), manganite (Mn3+), pyrolusite (Mn4+) and synthetic Co Ni As, Sn O and Cd Te, as well as the native metals Ag, Au, Te and Se; "NIST694", "DNC-1", "W-2a", "SY-4", "B25-88" and "BIR-1a" for major elements; "NIST-694", "DNC-1", "LKSD-3", "TDB-1", "W-2a", "SY-4", "CTA-AC-1", "BIR-1a", "NCSDC70009", "OREAS100a", "OREAS" for trace elements | 0.012 |  |  |  | 0 |  | 0.01 | [7 empty] | 0 | [5 empty] | 0 | [11 empty] | 0.016 | [9 empty] | 46.87 |  | 0.009 |  |  |  | 0 | [7 empty] | 0 | [13 empty] | 0 | [9 empty] | 0 | [5 empty] | 0 | [15 empty] | 52.94 |  | 0 |  |  |  | 0.009 | [5 empty] | 0 | [7 empty] | 0 | [19 empty] | 0 |  |  |  |  | 2024 | Kevrekidis, E.; Triantafyllidis, S.S.; Tombros, S.F.; Kokkalas, S.; Papavasiliou, J.; Kappis, K.; Papageorgiou, K.; Koukouvelas, I.; Fitros, M.; Zouzias, D.; et al. Revisiting the Concealed Zn-Pb±(Ag,Ge) VMS-Style Ore Deposit, Molai, Southeastern Peloponnese, Greece. Minerals 2024, 14, 885. https://doi.org/10.3390/min14090885 |  | GRC | Peloponnese
| Molai | Molai-Vigla-Mesovouni-Gkagkania-Fournos | Seafloor hydrothermal | Volcanic-hosted massive sulfide (VMS) | VMS zinc-lead-silver-germanium | Zn, Pb | Ag, Ge | Zn, Pb, Ag, Ge | Kevrekidis et al., 2024 |  | 2393-C1-Pyrite-Line-8-1 | 2393-C1-Pyrite-Line-8-1 | drill core, surface outcrop |  |  |  |  | ore material, wall rock | drill core, grab | drill core, grab | rock | [5 empty] | igneous rock |  |  |  | sphalerite, pyrite, galena, tetrahedrite, chalcopyrite | [6 empty] | epidote, chlorite, tennantite, stibnite, hausmannite, manganite, pyrolusite | Samples were commercially prepared using the ES6 code | ICP-OES, ICP-MS, EMPA, SEM-EDS, WDS | JEOL JSM-6300 SEM equipped with energy dispersive and wavelength spectrometers (EDS and WDS) and INCA software; JEOL 8900 Superprobe equipped with wavelength, energy dispersive and back-scatter detectors and a xClent system | Laboratory of Electron Microscopy and Microanalysis, University of Patras, Greece; Microprobe Center of the Department of Earth and Planetary Sciences Department, at McGill University, Montreal, QC, Canada; Act Labs, Ancaster, ON, Canada | SEM: accelerating voltage of 25 kV and beam current of 3.3 nA, with a 4-µm beam diameter. The total counting time was 60 s, and dead time, 40%. EMPA: acceleration voltage of 15 kV, a beam current of 10 nA, and a counting time of 20 s for all elements, except 100 s for Ag and 50 s for As and Te. Scans in WDS mode were also used to detect trace element contents. | Natural marialite (Cl), tourmaline (B, F), orthoclase (K), diopside (Ca, Si), ilmenite (Ti), rhodonite (Mn), fayalite (Fe), jadeite (Na), forsterite (Mg), corundum (Al), chlorite, epidote, plagioclase and muscovite, natural chalcopyrite, tetrahedrite, tennantite, stibnite, pyrite, sphalerite, galena, hausmannite (Mn2+), manganite (Mn3+), pyrolusite (Mn4+) and synthetic Co Ni As, Sn O and Cd Te, as well as the native metals Ag, Au, Te and Se; "NIST694", "DNC-1", "W-2a", "SY-4", "B25-88" and "BIR-1a" for major elements; "NIST-694", "DNC-1", "LKSD-3", "TDB-1", "W-2a", "SY-4", "CTA-AC-1", "BIR-1a", "NCSDC70009", "OREAS100a", "OREAS" for trace elements | 0 |  |  |  | 0.026 |  | 0 | [7 empty] | 0 | [5 empty] | 0.032 | [11 empty] | 0.013 | [9 empty] | 46.85 |  | 0 |  |  |  | 0.01 | [7 empty] | 0.006 | [13 empty] | 0 | [9 empty] | 0 | [5 empty] | 0 | [15 empty] | 53.26 |  | 0 |  |  |  | 0.014 | [5 empty] | 0 | [7 empty] | 0 | [19 empty] | 0.009 |  |  |  |  | 2024 | Kevrekidis, E.; Triantafyllidis, S.S.; Tombros, S.F.; Kokkalas, S.; Papavasiliou, J.; Kappis, K.; Papageorgiou, K.; Koukouvelas, I.; Fitros, M.; Zouzias, D.; et al. Revisiting the Concealed Zn-Pb±(Ag,Ge) VMS-Style Ore Deposit, Molai, Southeastern Peloponnese, Greece. Minerals 2024, 14, 885. https://doi.org/10.3390/min14090885 |  | GRC | Peloponnese
| Molai | Molai-Vigla-Mesovouni-Gkagkania-Fournos | Seafloor hydrothermal | Volcanic-hosted massive sulfide (VMS) | VMS zinc-lead-silver-germanium | Zn, Pb | Ag, Ge | Zn, Pb, Ag, Ge | Kevrekidis et al., 2024 |  | 2393-C1-Pyrite-Line-9-1 | 2393-C1-Pyrite-Line-9-1 | drill core, surface outcrop |  |  |  |  | ore material, wall rock | drill core, grab | drill core, grab | rock | [5 empty] | igneous rock |  |  |  | sphalerite, pyrite, galena, tetrahedrite, chalcopyrite | [6 empty] | epidote, chlorite, tennantite, stibnite, hausmannite, manganite, pyrolusite | Samples were commercially prepared using the ES6 code | ICP-OES, ICP-MS, EMPA, SEM-EDS, WDS | JEOL JSM-6300 SEM equipped with energy dispersive and wavelength spectrometers (EDS and WDS) and INCA software; JEOL 8900 Superprobe equipped with wavelength, energy dispersive and back-scatter detectors and a xClent system | Laboratory of Electron Microscopy and Microanalysis, University of Patras, Greece; Microprobe Center of the Department of Earth and Planetary Sciences Department, at McGill University, Montreal, QC, Canada; Act Labs, Ancaster, ON, Canada | SEM: accelerating voltage of 25 kV and beam current of 3.3 nA, with a 4-µm beam diameter. The total counting time was 60 s, and dead time, 40%. EMPA: acceleration voltage of 15 kV, a beam current of 10 nA, and a counting time of 20 s for all elements, except 100 s for Ag and 50 s for As and Te. Scans in WDS mode were also used to detect trace element contents. | Natural marialite (Cl), tourmaline (B, F), orthoclase (K), diopside (Ca, Si), ilmenite (Ti), rhodonite (Mn), fayalite (Fe), jadeite (Na), forsterite (Mg), corundum (Al), chlorite, epidote, plagioclase and muscovite, natural chalcopyrite, tetrahedrite, tennantite, stibnite, pyrite, sphalerite, galena, hausmannite (Mn2+), manganite (Mn3+), pyrolusite (Mn4+) and synthetic Co Ni As, Sn O and Cd Te, as well as the native metals Ag, Au, Te and Se; "NIST694", "DNC-1", "W-2a", "SY-4", "B25-88" and "BIR-1a" for major elements; "NIST-694", "DNC-1", "LKSD-3", "TDB-1", "W-2a", "SY-4", "CTA-AC-1", "BIR-1a", "NCSDC70009", "OREAS100a", "OREAS" for trace elements | 0 |  |  |  | 0.041 |  | 0 | [7 empty] | 0 | [5 empty] | 0.018 | [11 empty] | 0 | [9 empty] | 47.07 |  | 0 |  |  |  | 0.005 | [7 empty] | 0 | [13 empty] | 0 | [9 empty] | 0.03 | [5 empty] | 0 | [15 empty] | 52.99 |  | 0 |  |  |  | 0 | [5 empty] | 0 | [7 empty] | 0 | [19 empty] | 0 |  |  |  |  | 2024 | Kevrekidis, E.; Triantafyllidis, S.S.; Tombros, S.F.; Kokkalas, S.; Papavasiliou, J.; Kappis, K.; Papageorgiou, K.; Koukouvelas, I.; Fitros, M.; Zouzias, D.; et al. Revisiting the Concealed Zn-Pb±(Ag,Ge) VMS-Style Ore Deposit, Molai, Southeastern Peloponnese, Greece. Minerals 2024, 14, 885. https://doi.org/10.3390/min14090885 |  | GRC | Peloponnese
| Molai | Molai-Vigla-Mesovouni-Gkagkania-Fournos | Seafloor hydrothermal | Volcanic-hosted massive sulfide (VMS) | VMS zinc-lead-silver-germanium | Zn, Pb | Ag, Ge | Zn, Pb, Ag, Ge | Kevrekidis et al., 2024 |  | 2393-C1-Pyrite-Line-10-1 | 2393-C1-Pyrite-Line-10-1 | drill core, surface outcrop |  |  |  |  | ore material, wall rock | drill core, grab | drill core, grab | rock | [5 empty] | igneous rock |  |  |  | sphalerite, pyrite, galena, tetrahedrite, chalcopyrite | [6 empty] | epidote, chlorite, tennantite, stibnite, hausmannite, manganite, pyrolusite | Samples were commercially prepared using the ES6 code | ICP-OES, ICP-MS, EMPA, SEM-EDS, WDS | JEOL JSM-6300 SEM equipped with energy dispersive and wavelength spectrometers (EDS and WDS) and INCA software; JEOL 8900 Superprobe equipped with wavelength, energy dispersive and back-scatter detectors and a xClent system | Laboratory of Electron Microscopy and Microanalysis, University of Patras, Greece; Microprobe Center of the Department of Earth and Planetary Sciences Department, at McGill University, Montreal, QC, Canada; Act Labs, Ancaster, ON, Canada | SEM: accelerating voltage of 25 kV and beam current of 3.3 nA, with a 4-µm beam diameter. The total counting time was 60 s, and dead time, 40%. EMPA: acceleration voltage of 15 kV, a beam current of 10 nA, and a counting time of 20 s for all elements, except 100 s for Ag and 50 s for As and Te. Scans in WDS mode were also used to detect trace element contents. | Natural marialite (Cl), tourmaline (B, F), orthoclase (K), diopside (Ca, Si), ilmenite (Ti), rhodonite (Mn), fayalite (Fe), jadeite (Na), forsterite (Mg), corundum (Al), chlorite, epidote, plagioclase and muscovite, natural chalcopyrite, tetrahedrite, tennantite, stibnite, pyrite, sphalerite, galena, hausmannite (Mn2+), manganite (Mn3+), pyrolusite (Mn4+) and synthetic Co Ni As, Sn O and Cd Te, as well as the native metals Ag, Au, Te and Se; "NIST694", "DNC-1", "W-2a", "SY-4", "B25-88" and "BIR-1a" for major elements; "NIST-694", "DNC-1", "LKSD-3", "TDB-1", "W-2a", "SY-4", "CTA-AC-1", "BIR-1a", "NCSDC70009", "OREAS100a", "OREAS" for trace elements | 0 |  |  |  | 0 |  | 0 | [7 empty] | 0 | [5 empty] | 0.015 | [11 empty] | 0 | [9 empty] | 46.79 |  | 0 |  |  |  | 0 | [7 empty] | 0.012 | [13 empty] | 0 | [9 empty] | 0.008 | [5 empty] | 0 | [15 empty] | 53.17 |  | 0 |  |  |  | 0.013 | [5 empty] | 0 | [7 empty] | 0 | [19 empty] | 0.028 |  |  |  |  | 2024 | Kevrekidis, E.; Triantafyllidis, S.S.; Tombros, S.F.; Kokkalas, S.; Papavasiliou, J.; Kappis, K.; Papageorgiou, K.; Koukouvelas, I.; Fitros, M.; Zouzias, D.; et al. Revisiting the Concealed Zn-Pb±(Ag,Ge) VMS-Style Ore Deposit, Molai, Southeastern Peloponnese, Greece. Minerals 2024, 14, 885. https://doi.org/10.3390/min14090885 |  | GRC | Peloponnese
| Molai | Molai-Vigla-Mesovouni-Gkagkania-Fournos | Seafloor hydrothermal | Volcanic-hosted massive sulfide (VMS) | VMS zinc-lead-silver-germanium | Zn, Pb | Ag, Ge | Zn, Pb, Ag, Ge | Kevrekidis et al., 2024 |  | 2393-C1-Pyrite-Line-11-1 | 2393-C1-Pyrite-Line-11-1 | drill core, surface outcrop |  |  |  |  | ore material, wall rock | drill core, grab | drill core, grab | rock | [5 empty] | igneous rock |  |  |  | sphalerite, pyrite, galena, tetrahedrite, chalcopyrite | [6 empty] | epidote, chlorite, tennantite, stibnite, hausmannite, manganite, pyrolusite | Samples were commercially prepared using the ES6 code | ICP-OES, ICP-MS, EMPA, SEM-EDS, WDS | JEOL JSM-6300 SEM equipped with energy dispersive and wavelength spectrometers (EDS and WDS) and INCA software; JEOL 8900 Superprobe equipped with wavelength, energy dispersive and back-scatter detectors and a xClent system | Laboratory of Electron Microscopy and Microanalysis, University of Patras, Greece; Microprobe Center of the Department of Earth and Planetary Sciences Department, at McGill University, Montreal, QC, Canada; Act Labs, Ancaster, ON, Canada | SEM: accelerating voltage of 25 kV and beam current of 3.3 nA, with a 4-µm beam diameter. The total counting time was 60 s, and dead time, 40%. EMPA: acceleration voltage of 15 kV, a beam current of 10 nA, and a counting time of 20 s for all elements, except 100 s for Ag and 50 s for As and Te. Scans in WDS mode were also used to detect trace element contents. | Natural marialite (Cl), tourmaline (B, F), orthoclase (K), diopside (Ca, Si), ilmenite (Ti), rhodonite (Mn), fayalite (Fe), jadeite (Na), forsterite (Mg), corundum (Al), chlorite, epidote, plagioclase and muscovite, natural chalcopyrite, tetrahedrite, tennantite, stibnite, pyrite, sphalerite, galena, hausmannite (Mn2+), manganite (Mn3+), pyrolusite (Mn4+) and synthetic Co Ni As, Sn O and Cd Te, as well as the native metals Ag, Au, Te and Se; "NIST694", "DNC-1", "W-2a", "SY-4", "B25-88" and "BIR-1a" for major elements; "NIST-694", "DNC-1", "LKSD-3", "TDB-1", "W-2a", "SY-4", "CTA-AC-1", "BIR-1a", "NCSDC70009", "OREAS100a", "OREAS" for trace elements | 0.022 |  |  |  | 0 |  | 0 | [7 empty] | 0 | [5 empty] | 0.019 | [11 empty] | 0.014 | [9 empty] | 46.83 |  | 0 |  |  |  | 0 | [7 empty] | 0 | [13 empty] | 0 | [9 empty] | 0.01 | [5 empty] | 0 | [15 empty] | 53.31 |  | 0 |  |  |  | 0 | [5 empty] | 0 | [7 empty] | 0.019 | [19 empty] | 0.01 |  |  |  |  | 2024 | Kevrekidis, E.; Triantafyllidis, S.S.; Tombros, S.F.; Kokkalas, S.; Papavasiliou, J.; Kappis, K.; Papageorgiou, K.; Koukouvelas, I.; Fitros, M.; Zouzias, D.; et al. Revisiting the Concealed Zn-Pb±(Ag,Ge) VMS-Style Ore Deposit, Molai, Southeastern Peloponnese, Greece. Minerals 2024, 14, 885. https://doi.org/10.3390/min14090885 |  | GRC | Peloponnese
| Molai | Molai-Vigla-Mesovouni-Gkagkania-Fournos | Seafloor hydrothermal | Volcanic-hosted massive sulfide (VMS) | VMS zinc-lead-silver-germanium | Zn, Pb | Ag, Ge | Zn, Pb, Ag, Ge | Kevrekidis et al., 2024 |  | 2393-C1-Pyrite-Line-12-1 | 2393-C1-Pyrite-Line-12-1 | drill core, surface outcrop |  |  |  |  | ore material, wall rock | drill core, grab | drill core, grab | rock | [5 empty] | igneous rock |  |  |  | sphalerite, pyrite, galena, tetrahedrite, chalcopyrite | [6 empty] | epidote, chlorite, tennantite, stibnite, hausmannite, manganite, pyrolusite | Samples were commercially prepared using the ES6 code | ICP-OES, ICP-MS, EMPA, SEM-EDS, WDS | JEOL JSM-6300 SEM equipped with energy dispersive and wavelength spectrometers (EDS and WDS) and INCA software; JEOL 8900 Superprobe equipped with wavelength, energy dispersive and back-scatter detectors and a xClent system | Laboratory of Electron Microscopy and Microanalysis, University of Patras, Greece; Microprobe Center of the Department of Earth and Planetary Sciences Department, at McGill University, Montreal, QC, Canada; Act Labs, Ancaster, ON, Canada | SEM: accelerating voltage of 25 kV and beam current of 3.3 nA, with a 4-µm beam diameter. The total counting time was 60 s, and dead time, 40%. EMPA: acceleration voltage of 15 kV, a beam current of 10 nA, and a counting time of 20 s for all elements, except 100 s for Ag and 50 s for As and Te. Scans in WDS mode were also used to detect trace element contents. | Natural marialite (Cl), tourmaline (B, F), orthoclase (K), diopside (Ca, Si), ilmenite (Ti), rhodonite (Mn), fayalite (Fe), jadeite (Na), forsterite (Mg), corundum (Al), chlorite, epidote, plagioclase and muscovite, natural chalcopyrite, tetrahedrite, tennantite, stibnite, pyrite, sphalerite, galena, hausmannite (Mn2+), manganite (Mn3+), pyrolusite (Mn4+) and synthetic Co Ni As, Sn O and Cd Te, as well as the native metals Ag, Au, Te and Se; "NIST694", "DNC-1", "W-2a", "SY-4", "B25-88" and "BIR-1a" for major elements; "NIST-694", "DNC-1", "LKSD-3", "TDB-1", "W-2a", "SY-4", "CTA-AC-1", "BIR-1a", "NCSDC70009", "OREAS100a", "OREAS" for trace elements | 0 |  |  |  | 0.03 |  | 0 | [7 empty] | 0.009 | [5 empty] | 0 | [11 empty] | 0.022 | [9 empty] | 46.84 |  | 0 |  |  |  | 0 | [7 empty] | 0 | [13 empty] | 0 | [9 empty] | 0 | [5 empty] | 0 | [15 empty] | 53.26 |  | 0 |  |  |  | 0.007 | [5 empty] | 0 | [7 empty] | 0.005 | [19 empty] | 0 |  |  |  |  | 2024 | Kevrekidis, E.; Triantafyllidis, S.S.; Tombros, S.F.; Kokkalas, S.; Papavasiliou, J.; Kappis, K.; Papageorgiou, K.; Koukouvelas, I.; Fitros, M.; Zouzias, D.; et al. Revisiting the Concealed Zn-Pb±(Ag,Ge) VMS-Style Ore Deposit, Molai, Southeastern Peloponnese, Greece. Minerals 2024, 14, 885. https://doi.org/10.3390/min14090885 |  | GRC | Peloponnese
| Molai | Molai-Vigla-Mesovouni-Gkagkania-Fournos | Seafloor hydrothermal | Volcanic-hosted massive sulfide (VMS) | VMS zinc-lead-silver-germanium | Zn, Pb | Ag, Ge | Zn, Pb, Ag, Ge | Kevrekidis et al., 2024 |  | 2393-C1-Pyrite-Line-13-1 | 2393-C1-Pyrite-Line-13-1 | drill core, surface outcrop |  |  |  |  | ore material, wall rock | drill core, grab | drill core, grab | rock | [5 empty] | igneous rock |  |  |  | sphalerite, pyrite, galena, tetrahedrite, chalcopyrite | [6 empty] | epidote, chlorite, tennantite, stibnite, hausmannite, manganite, pyrolusite | Samples were commercially prepared using the ES6 code | ICP-OES, ICP-MS, EMPA, SEM-EDS, WDS | JEOL JSM-6300 SEM equipped with energy dispersive and wavelength spectrometers (EDS and WDS) and INCA software; JEOL 8900 Superprobe equipped with wavelength, energy dispersive and back-scatter detectors and a xClent system | Laboratory of Electron Microscopy and Microanalysis, University of Patras, Greece; Microprobe Center of the Department of Earth and Planetary Sciences Department, at McGill University, Montreal, QC, Canada; Act Labs, Ancaster, ON, Canada | SEM: accelerating voltage of 25 kV and beam current of 3.3 nA, with a 4-µm beam diameter. The total counting time was 60 s, and dead time, 40%. EMPA: acceleration voltage of 15 kV, a beam current of 10 nA, and a counting time of 20 s for all elements, except 100 s for Ag and 50 s for As and Te. Scans in WDS mode were also used to detect trace element contents. | Natural marialite (Cl), tourmaline (B, F), orthoclase (K), diopside (Ca, Si), ilmenite (Ti), rhodonite (Mn), fayalite (Fe), jadeite (Na), forsterite (Mg), corundum (Al), chlorite, epidote, plagioclase and muscovite, natural chalcopyrite, tetrahedrite, tennantite, stibnite, pyrite, sphalerite, galena, hausmannite (Mn2+), manganite (Mn3+), pyrolusite (Mn4+) and synthetic Co Ni As, Sn O and Cd Te, as well as the native metals Ag, Au, Te and Se; "NIST694", "DNC-1", "W-2a", "SY-4", "B25-88" and "BIR-1a" for major elements; "NIST-694", "DNC-1", "LKSD-3", "TDB-1", "W-2a", "SY-4", "CTA-AC-1", "BIR-1a", "NCSDC70009", "OREAS100a", "OREAS" for trace elements | 0 |  |  |  | 0 |  | 0 | [7 empty] | 0 | [5 empty] | 0.017 | [11 empty] | 0 | [9 empty] | 46.81 |  | 0.006 |  |  |  | 0.022 | [7 empty] | 0.015 | [13 empty] | 0 | [9 empty] | 0 | [5 empty] | 0 | [15 empty] | 53.11 |  | 0 |  |  |  | 0 | [5 empty] | 0 | [7 empty] | 0.013 | [19 empty] | 0 |  |  |  |  | 2024 | Kevrekidis, E.; Triantafyllidis, S.S.; Tombros, S.F.; Kokkalas, S.; Papavasiliou, J.; Kappis, K.; Papageorgiou, K.; Koukouvelas, I.; Fitros, M.; Zouzias, D.; et al. Revisiting the Concealed Zn-Pb±(Ag,Ge) VMS-Style Ore Deposit, Molai, Southeastern Peloponnese, Greece. Minerals 2024, 14, 885. https://doi.org/10.3390/min14090885 |  | GRC | Peloponnese
| Molai | Molai-Vigla-Mesovouni-Gkagkania-Fournos | Seafloor hydrothermal | Volcanic-hosted massive sulfide (VMS) | VMS zinc-lead-silver-germanium | Zn, Pb | Ag, Ge | Zn, Pb, Ag, Ge | Kevrekidis et al., 2024 |  | 2393-C1-Pyrite-Line-14-1 | 2393-C1-Pyrite-Line-14-1 | drill core, surface outcrop |  |  |  |  | ore material, wall rock | drill core, grab | drill core, grab | rock | [5 empty] | igneous rock |  |  |  | sphalerite, pyrite, galena, tetrahedrite, chalcopyrite | [6 empty] | epidote, chlorite, tennantite, stibnite, hausmannite, manganite, pyrolusite | Samples were commercially prepared using the ES6 code | ICP-OES, ICP-MS, EMPA, SEM-EDS, WDS | JEOL JSM-6300 SEM equipped with energy dispersive and wavelength spectrometers (EDS and WDS) and INCA software; JEOL 8900 Superprobe equipped with wavelength, energy dispersive and back-scatter detectors and a xClent system | Laboratory of Electron Microscopy and Microanalysis, University of Patras, Greece; Microprobe Center of the Department of Earth and Planetary Sciences Department, at McGill University, Montreal, QC, Canada; Act Labs, Ancaster, ON, Canada | SEM: accelerating voltage of 25 kV and beam current of 3.3 nA, with a 4-µm beam diameter. The total counting time was 60 s, and dead time, 40%. EMPA: acceleration voltage of 15 kV, a beam current of 10 nA, and a counting time of 20 s for all elements, except 100 s for Ag and 50 s for As and Te. Scans in WDS mode were also used to detect trace element contents. | Natural marialite (Cl), tourmaline (B, F), orthoclase (K), diopside (Ca, Si), ilmenite (Ti), rhodonite (Mn), fayalite (Fe), jadeite (Na), forsterite (Mg), corundum (Al), chlorite, epidote, plagioclase and muscovite, natural chalcopyrite, tetrahedrite, tennantite, stibnite, pyrite, sphalerite, galena, hausmannite (Mn2+), manganite (Mn3+), pyrolusite (Mn4+) and synthetic Co Ni As, Sn O and Cd Te, as well as the native metals Ag, Au, Te and Se; "NIST694", "DNC-1", "W-2a", "SY-4", "B25-88" and "BIR-1a" for major elements; "NIST-694", "DNC-1", "LKSD-3", "TDB-1", "W-2a", "SY-4", "CTA-AC-1", "BIR-1a", "NCSDC70009", "OREAS100a", "OREAS" for trace elements | 0 |  |  |  | 0 |  | 0 | [7 empty] | 0 | [5 empty] | 0 | [11 empty] | 0.009 | [9 empty] | 46.78 |  | 0 |  |  |  | 0 | [7 empty] | 0 | [13 empty] | 0.011 | [9 empty] | 0.009 | [5 empty] | 0 | [15 empty] | 53.03 |  | 0 |  |  |  | 0 | [5 empty] | 0 | [7 empty] | 0 | [19 empty] | 0.032 |  |  |  |  | 2024 | Kevrekidis, E.; Triantafyllidis, S.S.; Tombros, S.F.; Kokkalas, S.; Papavasiliou, J.; Kappis, K.; Papageorgiou, K.; Koukouvelas, I.; Fitros, M.; Zouzias, D.; et al. Revisiting the Concealed Zn-Pb±(Ag,Ge) VMS-Style Ore Deposit, Molai, Southeastern Peloponnese, Greece. Minerals 2024, 14, 885. https://doi.org/10.3390/min14090885 |  | GRC | Peloponnese
| Molai | Molai-Vigla-Mesovouni-Gkagkania-Fournos | Seafloor hydrothermal | Volcanic-hosted massive sulfide (VMS) | VMS zinc-lead-silver-germanium | Zn, Pb | Ag, Ge | Zn, Pb, Ag, Ge | Kevrekidis et al., 2024 |  | 2393-C1-Pyrite-Line-15-1 | 2393-C1-Pyrite-Line-15-1 | drill core, surface outcrop |  |  |  |  | ore material, wall rock | drill core, grab | drill core, grab | rock | [5 empty] | igneous rock |  |  |  | sphalerite, pyrite, galena, tetrahedrite, chalcopyrite | [6 empty] | epidote, chlorite, tennantite, stibnite, hausmannite, manganite, pyrolusite | Samples were commercially prepared using the ES6 code | ICP-OES, ICP-MS, EMPA, SEM-EDS, WDS | JEOL JSM-6300 SEM equipped with energy dispersive and wavelength spectrometers (EDS and WDS) and INCA software; JEOL 8900 Superprobe equipped with wavelength, energy dispersive and back-scatter detectors and a xClent system | Laboratory of Electron Microscopy and Microanalysis, University of Patras, Greece; Microprobe Center of the Department of Earth and Planetary Sciences Department, at McGill University, Montreal, QC, Canada; Act Labs, Ancaster, ON, Canada | SEM: accelerating voltage of 25 kV and beam current of 3.3 nA, with a 4-µm beam diameter. The total counting time was 60 s, and dead time, 40%. EMPA: acceleration voltage of 15 kV, a beam current of 10 nA, and a counting time of 20 s for all elements, except 100 s for Ag and 50 s for As and Te. Scans in WDS mode were also used to detect trace element contents. | Natural marialite (Cl), tourmaline (B, F), orthoclase (K), diopside (Ca, Si), ilmenite (Ti), rhodonite (Mn), fayalite (Fe), jadeite (Na), forsterite (Mg), corundum (Al), chlorite, epidote, plagioclase and muscovite, natural chalcopyrite, tetrahedrite, tennantite, stibnite, pyrite, sphalerite, galena, hausmannite (Mn2+), manganite (Mn3+), pyrolusite (Mn4+) and synthetic Co Ni As, Sn O and Cd Te, as well as the native metals Ag, Au, Te and Se; "NIST694", "DNC-1", "W-2a", "SY-4", "B25-88" and "BIR-1a" for major elements; "NIST-694", "DNC-1", "LKSD-3", "TDB-1", "W-2a", "SY-4", "CTA-AC-1", "BIR-1a", "NCSDC70009", "OREAS100a", "OREAS" for trace elements | 0 |  |  |  | 0.006 |  | 0 | [7 empty] | 0 | [5 empty] | 0.026 | [11 empty] | 0.01 | [9 empty] | 46.95 |  | 0 |  |  |  | 0 | [7 empty] | 0 | [13 empty] | 0 | [9 empty] | 0 | [5 empty] | 0 | [15 empty] | 53.25 |  | 0 |  |  |  | 0 | [5 empty] | 0 | [7 empty] | 0.011 | [19 empty] | 0 |  |  |  |  | 2024 | Kevrekidis, E.; Triantafyllidis, S.S.; Tombros, S.F.; Kokkalas, S.; Papavasiliou, J.; Kappis, K.; Papageorgiou, K.; Koukouvelas, I.; Fitros, M.; Zouzias, D.; et al. Revisiting the Concealed Zn-Pb±(Ag,Ge) VMS-Style Ore Deposit, Molai, Southeastern Peloponnese, Greece. Minerals 2024, 14, 885. https://doi.org/10.3390/min14090885 |  | GRC | Peloponnese
| Molai | Molai-Vigla-Mesovouni-Gkagkania-Fournos | Seafloor hydrothermal | Volcanic-hosted massive sulfide (VMS) | VMS zinc-lead-silver-germanium | Zn, Pb | Ag, Ge | Zn, Pb, Ag, Ge | Kevrekidis et al., 2024 |  | 2393-C1-Pyrite-Line-16-1 | 2393-C1-Pyrite-Line-16-1 | drill core, surface outcrop |  |  |  |  | ore material, wall rock | drill core, grab | drill core, grab | rock | [5 empty] | igneous rock |  |  |  | sphalerite, pyrite, galena, tetrahedrite, chalcopyrite | [6 empty] | epidote, chlorite, tennantite, stibnite, hausmannite, manganite, pyrolusite | Samples were commercially prepared using the ES6 code | ICP-OES, ICP-MS, EMPA, SEM-EDS, WDS | JEOL JSM-6300 SEM equipped with energy dispersive and wavelength spectrometers (EDS and WDS) and INCA software; JEOL 8900 Superprobe equipped with wavelength, energy dispersive and back-scatter detectors and a xClent system | Laboratory of Electron Microscopy and Microanalysis, University of Patras, Greece; Microprobe Center of the Department of Earth and Planetary Sciences Department, at McGill University, Montreal, QC, Canada; Act Labs, Ancaster, ON, Canada | SEM: accelerating voltage of 25 kV and beam current of 3.3 nA, with a 4-µm beam diameter. The total counting time was 60 s, and dead time, 40%. EMPA: acceleration voltage of 15 kV, a beam current of 10 nA, and a counting time of 20 s for all elements, except 100 s for Ag and 50 s for As and Te. Scans in WDS mode were also used to detect trace element contents. | Natural marialite (Cl), tourmaline (B, F), orthoclase (K), diopside (Ca, Si), ilmenite (Ti), rhodonite (Mn), fayalite (Fe), jadeite (Na), forsterite (Mg), corundum (Al), chlorite, epidote, plagioclase and muscovite, natural chalcopyrite, tetrahedrite, tennantite, stibnite, pyrite, sphalerite, galena, hausmannite (Mn2+), manganite (Mn3+), pyrolusite (Mn4+) and synthetic Co Ni As, Sn O and Cd Te, as well as the native metals Ag, Au, Te and Se; "NIST694", "DNC-1", "W-2a", "SY-4", "B25-88" and "BIR-1a" for major elements; "NIST-694", "DNC-1", "LKSD-3", "TDB-1", "W-2a", "SY-4", "CTA-AC-1", "BIR-1a", "NCSDC70009", "OREAS100a", "OREAS" for trace elements | 0.007 |  |  |  | 0.007 |  | 0.005 | [7 empty] | 0 | [5 empty] | 0.007 | [11 empty] | 0 | [9 empty] | 47.05 |  | 0 |  |  |  | 0 | [7 empty] | 0 | [13 empty] | 0 | [9 empty] | 0 | [5 empty] | 0 | [15 empty] | 52.78 |  | 0 |  |  |  | 0.027 | [5 empty] | 0 | [7 empty] | 0 | [19 empty] | 0.042 |  |  |  |  | 2024 | Kevrekidis, E.; Triantafyllidis, S.S.; Tombros, S.F.; Kokkalas, S.; Papavasiliou, J.; Kappis, K.; Papageorgiou, K.; Koukouvelas, I.; Fitros, M.; Zouzias, D.; et al. Revisiting the Concealed Zn-Pb±(Ag,Ge) VMS-Style Ore Deposit, Molai, Southeastern Peloponnese, Greece. Minerals 2024, 14, 885. https://doi.org/10.3390/min14090885 |  | GRC | Peloponnese
| Molai | Molai-Vigla-Mesovouni-Gkagkania-Fournos | Seafloor hydrothermal | Volcanic-hosted massive sulfide (VMS) | VMS zinc-lead-silver-germanium | Zn, Pb | Ag, Ge | Zn, Pb, Ag, Ge | Kevrekidis et al., 2024 |  | 2393-C1-Pyrite-Line-17-1 | 2393-C1-Pyrite-Line-17-1 | drill core, surface outcrop |  |  |  |  | ore material, wall rock | drill core, grab | drill core, grab | rock | [5 empty] | igneous rock |  |  |  | sphalerite, pyrite, galena, tetrahedrite, chalcopyrite | [6 empty] | epidote, chlorite, tennantite, stibnite, hausmannite, manganite, pyrolusite | Samples were commercially prepared using the ES6 code | ICP-OES, ICP-MS, EMPA, SEM-EDS, WDS | JEOL JSM-6300 SEM equipped with energy dispersive and wavelength spectrometers (EDS and WDS) and INCA software; JEOL 8900 Superprobe equipped with wavelength, energy dispersive and back-scatter detectors and a xClent system | Laboratory of Electron Microscopy and Microanalysis, University of Patras, Greece; Microprobe Center of the Department of Earth and Planetary Sciences Department, at McGill University, Montreal, QC, Canada; Act Labs, Ancaster, ON, Canada | SEM: accelerating voltage of 25 kV and beam current of 3.3 nA, with a 4-µm beam diameter. The total counting time was 60 s, and dead time, 40%. EMPA: acceleration voltage of 15 kV, a beam current of 10 nA, and a counting time of 20 s for all elements, except 100 s for Ag and 50 s for As and Te. Scans in WDS mode were also used to detect trace element contents. | Natural marialite (Cl), tourmaline (B, F), orthoclase (K), diopside (Ca, Si), ilmenite (Ti), rhodonite (Mn), fayalite (Fe), jadeite (Na), forsterite (Mg), corundum (Al), chlorite, epidote, plagioclase and muscovite, natural chalcopyrite, tetrahedrite, tennantite, stibnite, pyrite, sphalerite, galena, hausmannite (Mn2+), manganite (Mn3+), pyrolusite (Mn4+) and synthetic Co Ni As, Sn O and Cd Te, as well as the native metals Ag, Au, Te and Se; "NIST694", "DNC-1", "W-2a", "SY-4", "B25-88" and "BIR-1a" for major elements; "NIST-694", "DNC-1", "LKSD-3", "TDB-1", "W-2a", "SY-4", "CTA-AC-1", "BIR-1a", "NCSDC70009", "OREAS100a", "OREAS" for trace elements | 0.011 |  |  |  | 0 |  | 0.007 | [7 empty] | 0 | [5 empty] | 0 | [11 empty] | 0.008 | [9 empty] | 46.94 |  | 0 |  |  |  | 0 | [7 empty] | 0 | [13 empty] | 0 | [9 empty] | 0 | [5 empty] | 0 | [15 empty] | 53.16 |  | 0 |  |  |  | 0 | [5 empty] | 0 | [7 empty] | 0 | [19 empty] | 0 |  |  |  |  | 2024 | Kevrekidis, E.; Triantafyllidis, S.S.; Tombros, S.F.; Kokkalas, S.; Papavasiliou, J.; Kappis, K.; Papageorgiou, K.; Koukouvelas, I.; Fitros, M.; Zouzias, D.; et al. Revisiting the Concealed Zn-Pb±(Ag,Ge) VMS-Style Ore Deposit, Molai, Southeastern Peloponnese, Greece. Minerals 2024, 14, 885. https://doi.org/10.3390/min14090885 |  | GRC | Peloponnese
| Molai | Molai-Vigla-Mesovouni-Gkagkania-Fournos | Seafloor hydrothermal | Volcanic-hosted massive sulfide (VMS) | VMS zinc-lead-silver-germanium | Zn, Pb | Ag, Ge | Zn, Pb, Ag, Ge | Kevrekidis et al., 2024 |  | 2393-C1-Pyrite-Line-18-1 | 2393-C1-Pyrite-Line-18-1 | drill core, surface outcrop |  |  |  |  | ore material, wall rock | drill core, grab | drill core, grab | rock | [5 empty] | igneous rock |  |  |  | sphalerite, pyrite, galena, tetrahedrite, chalcopyrite | [6 empty] | epidote, chlorite, tennantite, stibnite, hausmannite, manganite, pyrolusite | Samples were commercially prepared using the ES6 code | ICP-OES, ICP-MS, EMPA, SEM-EDS, WDS | JEOL JSM-6300 SEM equipped with energy dispersive and wavelength spectrometers (EDS and WDS) and INCA software; JEOL 8900 Superprobe equipped with wavelength, energy dispersive and back-scatter detectors and a xClent system | Laboratory of Electron Microscopy and Microanalysis, University of Patras, Greece; Microprobe Center of the Department of Earth and Planetary Sciences Department, at McGill University, Montreal, QC, Canada; Act Labs, Ancaster, ON, Canada | SEM: accelerating voltage of 25 kV and beam current of 3.3 nA, with a 4-µm beam diameter. The total counting time was 60 s, and dead time, 40%. EMPA: acceleration voltage of 15 kV, a beam current of 10 nA, and a counting time of 20 s for all elements, except 100 s for Ag and 50 s for As and Te. Scans in WDS mode were also used to detect trace element contents. | Natural marialite (Cl), tourmaline (B, F), orthoclase (K), diopside (Ca, Si), ilmenite (Ti), rhodonite (Mn), fayalite (Fe), jadeite (Na), forsterite (Mg), corundum (Al), chlorite, epidote, plagioclase and muscovite, natural chalcopyrite, tetrahedrite, tennantite, stibnite, pyrite, sphalerite, galena, hausmannite (Mn2+), manganite (Mn3+), pyrolusite (Mn4+) and synthetic Co Ni As, Sn O and Cd Te, as well as the native metals Ag, Au, Te and Se; "NIST694", "DNC-1", "W-2a", "SY-4", "B25-88" and "BIR-1a" for major elements; "NIST-694", "DNC-1", "LKSD-3", "TDB-1", "W-2a", "SY-4", "CTA-AC-1", "BIR-1a", "NCSDC70009", "OREAS100a", "OREAS" for trace elements | 0 |  |  |  | 0 |  | 0.022 | [7 empty] | 0 | [5 empty] | 0.023 | [11 empty] | 0.022 | [9 empty] | 46.97 |  | 0 |  |  |  | 0 | [7 empty] | 0 | [13 empty] | 0 | [9 empty] | 0 | [5 empty] | 0 | [15 empty] | 53.07 |  | 0 |  |  |  | 0.007 | [5 empty] | 0 | [7 empty] | 0.009 | [19 empty] | 0.042 |  |  |  |  | 2024 | Kevrekidis, E.; Triantafyllidis, S.S.; Tombros, S.F.; Kokkalas, S.; Papavasiliou, J.; Kappis, K.; Papageorgiou, K.; Koukouvelas, I.; Fitros, M.; Zouzias, D.; et al. Revisiting the Concealed Zn-Pb±(Ag,Ge) VMS-Style Ore Deposit, Molai, Southeastern Peloponnese, Greece. Minerals 2024, 14, 885. https://doi.org/10.3390/min14090885 |  | GRC | Peloponnese
| Molai | Molai-Vigla-Mesovouni-Gkagkania-Fournos | Seafloor hydrothermal | Volcanic-hosted massive sulfide (VMS) | VMS zinc-lead-silver-germanium | Zn, Pb | Ag, Ge | Zn, Pb, Ag, Ge | Kevrekidis et al., 2024 |  | 2393-C1-Pyrite-Line-19-1 | 2393-C1-Pyrite-Line-19-1 | drill core, surface outcrop |  |  |  |  | ore material, wall rock | drill core, grab | drill core, grab | rock | [5 empty] | igneous rock |  |  |  | sphalerite, pyrite, galena, tetrahedrite, chalcopyrite | [6 empty] | epidote, chlorite, tennantite, stibnite, hausmannite, manganite, pyrolusite | Samples were commercially prepared using the ES6 code | ICP-OES, ICP-MS, EMPA, SEM-EDS, WDS | JEOL JSM-6300 SEM equipped with energy dispersive and wavelength spectrometers (EDS and WDS) and INCA software; JEOL 8900 Superprobe equipped with wavelength, energy dispersive and back-scatter detectors and a xClent system | Laboratory of Electron Microscopy and Microanalysis, University of Patras, Greece; Microprobe Center of the Department of Earth and Planetary Sciences Department, at McGill University, Montreal, QC, Canada; Act Labs, Ancaster, ON, Canada | SEM: accelerating voltage of 25 kV and beam current of 3.3 nA, with a 4-µm beam diameter. The total counting time was 60 s, and dead time, 40%. EMPA: acceleration voltage of 15 kV, a beam current of 10 nA, and a counting time of 20 s for all elements, except 100 s for Ag and 50 s for As and Te. Scans in WDS mode were also used to detect trace element contents. | Natural marialite (Cl), tourmaline (B, F), orthoclase (K), diopside (Ca, Si), ilmenite (Ti), rhodonite (Mn), fayalite (Fe), jadeite (Na), forsterite (Mg), corundum (Al), chlorite, epidote, plagioclase and muscovite, natural chalcopyrite, tetrahedrite, tennantite, stibnite, pyrite, sphalerite, galena, hausmannite (Mn2+), manganite (Mn3+), pyrolusite (Mn4+) and synthetic Co Ni As, Sn O and Cd Te, as well as the native metals Ag, Au, Te and Se; "NIST694", "DNC-1", "W-2a", "SY-4", "B25-88" and "BIR-1a" for major elements; "NIST-694", "DNC-1", "LKSD-3", "TDB-1", "W-2a", "SY-4", "CTA-AC-1", "BIR-1a", "NCSDC70009", "OREAS100a", "OREAS" for trace elements | 0.01 |  |  |  | 0.006 |  | 0 | [7 empty] | 0 | [5 empty] | 0.022 | [11 empty] | 0 | [9 empty] | 46.88 |  | 0 |  |  |  | 0 | [7 empty] | 0 | [13 empty] | 0 | [9 empty] | 0 | [5 empty] | 0 | [15 empty] | 53.08 |  | 0 |  |  |  | 0 | [5 empty] | 0 | [7 empty] | 0 | [19 empty] | 0.014 |  |  |  |  | 2024 | Kevrekidis, E.; Triantafyllidis, S.S.; Tombros, S.F.; Kokkalas, S.; Papavasiliou, J.; Kappis, K.; Papageorgiou, K.; Koukouvelas, I.; Fitros, M.; Zouzias, D.; et al. Revisiting the Concealed Zn-Pb±(Ag,Ge) VMS-Style Ore Deposit, Molai, Southeastern Peloponnese, Greece. Minerals 2024, 14, 885. https://doi.org/10.3390/min14090885 |  | GRC | Peloponnese
| Molai | Molai-Vigla-Mesovouni-Gkagkania-Fournos | Seafloor hydrothermal | Volcanic-hosted massive sulfide (VMS) | VMS zinc-lead-silver-germanium | Zn, Pb | Ag, Ge | Zn, Pb, Ag, Ge | Kevrekidis et al., 2024 |  | 2393-C1-Pyrite-Line-20-1 | 2393-C1-Pyrite-Line-20-1 | drill core, surface outcrop |  |  |  |  | ore material, wall rock | drill core, grab | drill core, grab | rock | [5 empty] | igneous rock |  |  |  | sphalerite, pyrite, galena, tetrahedrite, chalcopyrite | [6 empty] | epidote, chlorite, tennantite, stibnite, hausmannite, manganite, pyrolusite | Samples were commercially prepared using the ES6 code | ICP-OES, ICP-MS, EMPA, SEM-EDS, WDS | JEOL JSM-6300 SEM equipped with energy dispersive and wavelength spectrometers (EDS and WDS) and INCA software; JEOL 8900 Superprobe equipped with wavelength, energy dispersive and back-scatter detectors and a xClent system | Laboratory of Electron Microscopy and Microanalysis, University of Patras, Greece; Microprobe Center of the Department of Earth and Planetary Sciences Department, at McGill University, Montreal, QC, Canada; Act Labs, Ancaster, ON, Canada | SEM: accelerating voltage of 25 kV and beam current of 3.3 nA, with a 4-µm beam diameter. The total counting time was 60 s, and dead time, 40%. EMPA: acceleration voltage of 15 kV, a beam current of 10 nA, and a counting time of 20 s for all elements, except 100 s for Ag and 50 s for As and Te. Scans in WDS mode were also used to detect trace element contents. | Natural marialite (Cl), tourmaline (B, F), orthoclase (K), diopside (Ca, Si), ilmenite (Ti), rhodonite (Mn), fayalite (Fe), jadeite (Na), forsterite (Mg), corundum (Al), chlorite, epidote, plagioclase and muscovite, natural chalcopyrite, tetrahedrite, tennantite, stibnite, pyrite, sphalerite, galena, hausmannite (Mn2+), manganite (Mn3+), pyrolusite (Mn4+) and synthetic Co Ni As, Sn O and Cd Te, as well as the native metals Ag, Au, Te and Se; "NIST694", "DNC-1", "W-2a", "SY-4", "B25-88" and "BIR-1a" for major elements; "NIST-694", "DNC-1", "LKSD-3", "TDB-1", "W-2a", "SY-4", "CTA-AC-1", "BIR-1a", "NCSDC70009", "OREAS100a", "OREAS" for trace elements | 0 |  |  |  | 0.032 |  | 0 | [7 empty] | 0 | [5 empty] | 0.008 | [11 empty] | 0 | [9 empty] | 46.76 |  | 0.014 |  |  |  | 0 | [7 empty] | 0 | [13 empty] | 0 | [9 empty] | 0.01 | [5 empty] | 0 | [15 empty] | 52.66 |  | 0 |  |  |  | 0 | [5 empty] | 0 | [7 empty] | 0 | [19 empty] | 0.006 |  |  |  |  | 2024 | Kevrekidis, E.; Triantafyllidis, S.S.; Tombros, S.F.; Kokkalas, S.; Papavasiliou, J.; Kappis, K.; Papageorgiou, K.; Koukouvelas, I.; Fitros, M.; Zouzias, D.; et al. Revisiting the Concealed Zn-Pb±(Ag,Ge) VMS-Style Ore Deposit, Molai, Southeastern Peloponnese, Greece. Minerals 2024, 14, 885. https://doi.org/10.3390/min14090885 |  | GRC | Peloponnese
| Molai | Molai-Vigla-Mesovouni-Gkagkania-Fournos | Seafloor hydrothermal | Volcanic-hosted massive sulfide (VMS) | VMS zinc-lead-silver-germanium | Zn, Pb | Ag, Ge | Zn, Pb, Ag, Ge | Kevrekidis et al., 2024 |  | 2393-C1-Pyrite-Line-21-1 | 2393-C1-Pyrite-Line-21-1 | drill core, surface outcrop |  |  |  |  | ore material, wall rock | drill core, grab | drill core, grab | rock | [5 empty] | igneous rock |  |  |  | sphalerite, pyrite, galena, tetrahedrite, chalcopyrite | [6 empty] | epidote, chlorite, tennantite, stibnite, hausmannite, manganite, pyrolusite | Samples were commercially prepared using the ES6 code | ICP-OES, ICP-MS, EMPA, SEM-EDS, WDS | JEOL JSM-6300 SEM equipped with energy dispersive and wavelength spectrometers (EDS and WDS) and INCA software; JEOL 8900 Superprobe equipped with wavelength, energy dispersive and back-scatter detectors and a xClent system | Laboratory of Electron Microscopy and Microanalysis, University of Patras, Greece; Microprobe Center of the Department of Earth and Planetary Sciences Department, at McGill University, Montreal, QC, Canada; Act Labs, Ancaster, ON, Canada | SEM: accelerating voltage of 25 kV and beam current of 3.3 nA, with a 4-µm beam diameter. The total counting time was 60 s, and dead time, 40%. EMPA: acceleration voltage of 15 kV, a beam current of 10 nA, and a counting time of 20 s for all elements, except 100 s for Ag and 50 s for As and Te. Scans in WDS mode were also used to detect trace element contents. | Natural marialite (Cl), tourmaline (B, F), orthoclase (K), diopside (Ca, Si), ilmenite (Ti), rhodonite (Mn), fayalite (Fe), jadeite (Na), forsterite (Mg), corundum (Al), chlorite, epidote, plagioclase and muscovite, natural chalcopyrite, tetrahedrite, tennantite, stibnite, pyrite, sphalerite, galena, hausmannite (Mn2+), manganite (Mn3+), pyrolusite (Mn4+) and synthetic Co Ni As, Sn O and Cd Te, as well as the native metals Ag, Au, Te and Se; "NIST694", "DNC-1", "W-2a", "SY-4", "B25-88" and "BIR-1a" for major elements; "NIST-694", "DNC-1", "LKSD-3", "TDB-1", "W-2a", "SY-4", "CTA-AC-1", "BIR-1a", "NCSDC70009", "OREAS100a", "OREAS" for trace elements | 0.008 |  |  |  | 0 |  | 0.009 | [7 empty] | 0.007 | [5 empty] | 0.007 | [11 empty] | 0.007 | [9 empty] | 46.63 |  | 0 |  |  |  | 0.016 | [7 empty] | 0 | [13 empty] | 0 | [9 empty] | 0.009 | [5 empty] | 0 | [15 empty] | 52.8 |  | 0 |  |  |  | 0 | [5 empty] | 0 | [7 empty] | 0.016 | [19 empty] | 0.035 |  |  |  |  | 2024 | Kevrekidis, E.; Triantafyllidis, S.S.; Tombros, S.F.; Kokkalas, S.; Papavasiliou, J.; Kappis, K.; Papageorgiou, K.; Koukouvelas, I.; Fitros, M.; Zouzias, D.; et al. Revisiting the Concealed Zn-Pb±(Ag,Ge) VMS-Style Ore Deposit, Molai, Southeastern Peloponnese, Greece. Minerals 2024, 14, 885. https://doi.org/10.3390/min14090885 |  | GRC | Peloponnese
| Molai | Molai-Vigla-Mesovouni-Gkagkania-Fournos | Seafloor hydrothermal | Volcanic-hosted massive sulfide (VMS) | VMS zinc-lead-silver-germanium | Zn, Pb | Ag, Ge | Zn, Pb, Ag, Ge | Kevrekidis et al., 2024 |  | 2393-C1-Pyrite-Line-22-1 | 2393-C1-Pyrite-Line-22-1 | drill core, surface outcrop |  |  |  |  | ore material, wall rock | drill core, grab | drill core, grab | rock | [5 empty] | igneous rock |  |  |  | sphalerite, pyrite, galena, tetrahedrite, chalcopyrite | [6 empty] | epidote, chlorite, tennantite, stibnite, hausmannite, manganite, pyrolusite | Samples were commercially prepared using the ES6 code | ICP-OES, ICP-MS, EMPA, SEM-EDS, WDS | JEOL JSM-6300 SEM equipped with energy dispersive and wavelength spectrometers (EDS and WDS) and INCA software; JEOL 8900 Superprobe equipped with wavelength, energy dispersive and back-scatter detectors and a xClent system | Laboratory of Electron Microscopy and Microanalysis, University of Patras, Greece; Microprobe Center of the Department of Earth and Planetary Sciences Department, at McGill University, Montreal, QC, Canada; Act Labs, Ancaster, ON, Canada | SEM: accelerating voltage of 25 kV and beam current of 3.3 nA, with a 4-µm beam diameter. The total counting time was 60 s, and dead time, 40%. EMPA: acceleration voltage of 15 kV, a beam current of 10 nA, and a counting time of 20 s for all elements, except 100 s for Ag and 50 s for As and Te. Scans in WDS mode were also used to detect trace element contents. | Natural marialite (Cl), tourmaline (B, F), orthoclase (K), diopside (Ca, Si), ilmenite (Ti), rhodonite (Mn), fayalite (Fe), jadeite (Na), forsterite (Mg), corundum (Al), chlorite, epidote, plagioclase and muscovite, natural chalcopyrite, tetrahedrite, tennantite, stibnite, pyrite, sphalerite, galena, hausmannite (Mn2+), manganite (Mn3+), pyrolusite (Mn4+) and synthetic Co Ni As, Sn O and Cd Te, as well as the native metals Ag, Au, Te and Se; "NIST694", "DNC-1", "W-2a", "SY-4", "B25-88" and "BIR-1a" for major elements; "NIST-694", "DNC-1", "LKSD-3", "TDB-1", "W-2a", "SY-4", "CTA-AC-1", "BIR-1a", "NCSDC70009", "OREAS100a", "OREAS" for trace elements | 0.013 |  |  |  | 0.034 |  | 0.013 | [7 empty] | 0 | [5 empty] | 0.017 | [11 empty] | 0 | [9 empty] | 46.72 |  | 0 |  |  |  | 0 | [7 empty] | 0 | [13 empty] | 0 | [9 empty] | 0 | [5 empty] | 0 | [15 empty] | 52.7 |  | 0 |  |  |  | 0.018 | [5 empty] | 0 | [7 empty] | 0 | [19 empty] | 0.012 |  |  |  |  | 2024 | Kevrekidis, E.; Triantafyllidis, S.S.; Tombros, S.F.; Kokkalas, S.; Papavasiliou, J.; Kappis, K.; Papageorgiou, K.; Koukouvelas, I.; Fitros, M.; Zouzias, D.; et al. Revisiting the Concealed Zn-Pb±(Ag,Ge) VMS-Style Ore Deposit, Molai, Southeastern Peloponnese, Greece. Minerals 2024, 14, 885. https://doi.org/10.3390/min14090885 |  | GRC | Peloponnese
| Molai | Molai-Vigla-Mesovouni-Gkagkania-Fournos | Seafloor hydrothermal | Volcanic-hosted massive sulfide (VMS) | VMS zinc-lead-silver-germanium | Zn, Pb | Ag, Ge | Zn, Pb, Ag, Ge | Kevrekidis et al., 2024 |  | 2393-C1-Pyrite-Line-23-1 | 2393-C1-Pyrite-Line-23-1 | drill core, surface outcrop |  |  |  |  | ore material, wall rock | drill core, grab | drill core, grab | rock | [5 empty] | igneous rock |  |  |  | sphalerite, pyrite, galena, tetrahedrite, chalcopyrite | [6 empty] | epidote, chlorite, tennantite, stibnite, hausmannite, manganite, pyrolusite | Samples were commercially prepared using the ES6 code | ICP-OES, ICP-MS, EMPA, SEM-EDS, WDS | JEOL JSM-6300 SEM equipped with energy dispersive and wavelength spectrometers (EDS and WDS) and INCA software; JEOL 8900 Superprobe equipped with wavelength, energy dispersive and back-scatter detectors and a xClent system | Laboratory of Electron Microscopy and Microanalysis, University of Patras, Greece; Microprobe Center of the Department of Earth and Planetary Sciences Department, at McGill University, Montreal, QC, Canada; Act Labs, Ancaster, ON, Canada | SEM: accelerating voltage of 25 kV and beam current of 3.3 nA, with a 4-µm beam diameter. The total counting time was 60 s, and dead time, 40%. EMPA: acceleration voltage of 15 kV, a beam current of 10 nA, and a counting time of 20 s for all elements, except 100 s for Ag and 50 s for As and Te. Scans in WDS mode were also used to detect trace element contents. | Natural marialite (Cl), tourmaline (B, F), orthoclase (K), diopside (Ca, Si), ilmenite (Ti), rhodonite (Mn), fayalite (Fe), jadeite (Na), forsterite (Mg), corundum (Al), chlorite, epidote, plagioclase and muscovite, natural chalcopyrite, tetrahedrite, tennantite, stibnite, pyrite, sphalerite, galena, hausmannite (Mn2+), manganite (Mn3+), pyrolusite (Mn4+) and synthetic Co Ni As, Sn O and Cd Te, as well as the native metals Ag, Au, Te and Se; "NIST694", "DNC-1", "W-2a", "SY-4", "B25-88" and "BIR-1a" for major elements; "NIST-694", "DNC-1", "LKSD-3", "TDB-1", "W-2a", "SY-4", "CTA-AC-1", "BIR-1a", "NCSDC70009", "OREAS100a", "OREAS" for trace elements | 0 |  |  |  | 0.031 |  | 0 | [7 empty] | 0 | [5 empty] | 0 | [11 empty] | 0.033 | [9 empty] | 46.06 |  | 0 |  |  |  | 0.023 | [7 empty] | 0 | [13 empty] | 0 | [9 empty] | 0 | [5 empty] | 0.052 | [15 empty] | 52.36 |  | 0 |  |  |  | 0 | [5 empty] | 0 | [7 empty] | 0 | [19 empty] | 0 |  |  |  |  | 2024 | Kevrekidis, E.; Triantafyllidis, S.S.; Tombros, S.F.; Kokkalas, S.; Papavasiliou, J.; Kappis, K.; Papageorgiou, K.; Koukouvelas, I.; Fitros, M.; Zouzias, D.; et al. Revisiting the Concealed Zn-Pb±(Ag,Ge) VMS-Style Ore Deposit, Molai, Southeastern Peloponnese, Greece. Minerals 2024, 14, 885. https://doi.org/10.3390/min14090885 |  | GRC | Peloponnese
| Molai | Molai-Vigla-Mesovouni-Gkagkania-Fournos | Seafloor hydrothermal | Volcanic-hosted massive sulfide (VMS) | VMS zinc-lead-silver-germanium | Zn, Pb | Ag, Ge | Zn, Pb, Ag, Ge | Kevrekidis et al., 2024 |  | 2393-C1-Pyrite-Line-24-1 | 2393-C1-Pyrite-Line-24-1 | drill core, surface outcrop |  |  |  |  | ore material, wall rock | drill core, grab | drill core, grab | rock | [5 empty] | igneous rock |  |  |  | sphalerite, pyrite, galena, tetrahedrite, chalcopyrite | [6 empty] | epidote, chlorite, tennantite, stibnite, hausmannite, manganite, pyrolusite | Samples were commercially prepared using the ES6 code | ICP-OES, ICP-MS, EMPA, SEM-EDS, WDS | JEOL JSM-6300 SEM equipped with energy dispersive and wavelength spectrometers (EDS and WDS) and INCA software; JEOL 8900 Superprobe equipped with wavelength, energy dispersive and back-scatter detectors and a xClent system | Laboratory of Electron Microscopy and Microanalysis, University of Patras, Greece; Microprobe Center of the Department of Earth and Planetary Sciences Department, at McGill University, Montreal, QC, Canada; Act Labs, Ancaster, ON, Canada | SEM: accelerating voltage of 25 kV and beam current of 3.3 nA, with a 4-µm beam diameter. The total counting time was 60 s, and dead time, 40%. EMPA: acceleration voltage of 15 kV, a beam current of 10 nA, and a counting time of 20 s for all elements, except 100 s for Ag and 50 s for As and Te. Scans in WDS mode were also used to detect trace element contents. | Natural marialite (Cl), tourmaline (B, F), orthoclase (K), diopside (Ca, Si), ilmenite (Ti), rhodonite (Mn), fayalite (Fe), jadeite (Na), forsterite (Mg), corundum (Al), chlorite, epidote, plagioclase and muscovite, natural chalcopyrite, tetrahedrite, tennantite, stibnite, pyrite, sphalerite, galena, hausmannite (Mn2+), manganite (Mn3+), pyrolusite (Mn4+) and synthetic Co Ni As, Sn O and Cd Te, as well as the native metals Ag, Au, Te and Se; "NIST694", "DNC-1", "W-2a", "SY-4", "B25-88" and "BIR-1a" for major elements; "NIST-694", "DNC-1", "LKSD-3", "TDB-1", "W-2a", "SY-4", "CTA-AC-1", "BIR-1a", "NCSDC70009", "OREAS100a", "OREAS" for trace elements | 0 |  |  |  | 0.008 |  | 0 | [7 empty] | 0 | [5 empty] | 0 | [11 empty] | 0.045 | [9 empty] | 46.46 |  | 0.011 |  |  |  | 0 | [7 empty] | 0.008 | [13 empty] | 0 | [9 empty] | 0 | [5 empty] | 0 | [15 empty] | 52.62 |  | 0 |  |  |  | 0 | [5 empty] | 0 | [7 empty] | 0 | [19 empty] | 0.015 |  |  |  |  | 2024 | Kevrekidis, E.; Triantafyllidis, S.S.; Tombros, S.F.; Kokkalas, S.; Papavasiliou, J.; Kappis, K.; Papageorgiou, K.; Koukouvelas, I.; Fitros, M.; Zouzias, D.; et al. Revisiting the Concealed Zn-Pb±(Ag,Ge) VMS-Style Ore Deposit, Molai, Southeastern Peloponnese, Greece. Minerals 2024, 14, 885. https://doi.org/10.3390/min14090885 |  | GRC | Peloponnese
| Molai | Molai-Vigla-Mesovouni-Gkagkania-Fournos | Seafloor hydrothermal | Volcanic-hosted massive sulfide (VMS) | VMS zinc-lead-silver-germanium | Zn, Pb | Ag, Ge | Zn, Pb, Ag, Ge | Kevrekidis et al., 2024 |  | 2393-C1-Pyrite-Line-25-1 | 2393-C1-Pyrite-Line-25-1 | drill core, surface outcrop |  |  |  |  | ore material, wall rock | drill core, grab | drill core, grab | rock | [5 empty] | igneous rock |  |  |  | sphalerite, pyrite, galena, tetrahedrite, chalcopyrite | [6 empty] | epidote, chlorite, tennantite, stibnite, hausmannite, manganite, pyrolusite | Samples were commercially prepared using the ES6 code | ICP-OES, ICP-MS, EMPA, SEM-EDS, WDS | JEOL JSM-6300 SEM equipped with energy dispersive and wavelength spectrometers (EDS and WDS) and INCA software; JEOL 8900 Superprobe equipped with wavelength, energy dispersive and back-scatter detectors and a xClent system | Laboratory of Electron Microscopy and Microanalysis, University of Patras, Greece; Microprobe Center of the Department of Earth and Planetary Sciences Department, at McGill University, Montreal, QC, Canada; Act Labs, Ancaster, ON, Canada | SEM: accelerating voltage of 25 kV and beam current of 3.3 nA, with a 4-µm beam diameter. The total counting time was 60 s, and dead time, 40%. EMPA: acceleration voltage of 15 kV, a beam current of 10 nA, and a counting time of 20 s for all elements, except 100 s for Ag and 50 s for As and Te. Scans in WDS mode were also used to detect trace element contents. | Natural marialite (Cl), tourmaline (B, F), orthoclase (K), diopside (Ca, Si), ilmenite (Ti), rhodonite (Mn), fayalite (Fe), jadeite (Na), forsterite (Mg), corundum (Al), chlorite, epidote, plagioclase and muscovite, natural chalcopyrite, tetrahedrite, tennantite, stibnite, pyrite, sphalerite, galena, hausmannite (Mn2+), manganite (Mn3+), pyrolusite (Mn4+) and synthetic Co Ni As, Sn O and Cd Te, as well as the native metals Ag, Au, Te and Se; "NIST694", "DNC-1", "W-2a", "SY-4", "B25-88" and "BIR-1a" for major elements; "NIST-694", "DNC-1", "LKSD-3", "TDB-1", "W-2a", "SY-4", "CTA-AC-1", "BIR-1a", "NCSDC70009", "OREAS100a", "OREAS" for trace elements | 0 |  |  |  | 0.035 |  | 0 | [7 empty] | 0 | [5 empty] | 0.012 | [11 empty] | 0 | [9 empty] | 46.61 |  | 0 |  |  |  | 0 | [7 empty] | 0.009 | [13 empty] | 0 | [9 empty] | 0 | [5 empty] | 0 | [15 empty] | 52.83 |  | 0 |  |  |  | 0 | [5 empty] | 0 | [7 empty] | 0 | [19 empty] | 0 |  |  |  |  | 2024 | Kevrekidis, E.; Triantafyllidis, S.S.; Tombros, S.F.; Kokkalas, S.; Papavasiliou, J.; Kappis, K.; Papageorgiou, K.; Koukouvelas, I.; Fitros, M.; Zouzias, D.; et al. Revisiting the Concealed Zn-Pb±(Ag,Ge) VMS-Style Ore Deposit, Molai, Southeastern Peloponnese, Greece. Minerals 2024, 14, 885. https://doi.org/10.3390/min14090885 |  | GRC | Peloponnese
| Molai | Molai-Vigla-Mesovouni-Gkagkania-Fournos | Seafloor hydrothermal | Volcanic-hosted massive sulfide (VMS) | VMS zinc-lead-silver-germanium | Zn, Pb | Ag, Ge | Zn, Pb, Ag, Ge | Kevrekidis et al., 2024 |  | 2393-C1-Pyrite-Line-26-1 | 2393-C1-Pyrite-Line-26-1 | drill core, surface outcrop |  |  |  |  | ore material, wall rock | drill core, grab | drill core, grab | rock | [5 empty] | igneous rock |  |  |  | sphalerite, pyrite, galena, tetrahedrite, chalcopyrite | [6 empty] | epidote, chlorite, tennantite, stibnite, hausmannite, manganite, pyrolusite | Samples were commercially prepared using the ES6 code | ICP-OES, ICP-MS, EMPA, SEM-EDS, WDS | JEOL JSM-6300 SEM equipped with energy dispersive and wavelength spectrometers (EDS and WDS) and INCA software; JEOL 8900 Superprobe equipped with wavelength, energy dispersive and back-scatter detectors and a xClent system | Laboratory of Electron Microscopy and Microanalysis, University of Patras, Greece; Microprobe Center of the Department of Earth and Planetary Sciences Department, at McGill University, Montreal, QC, Canada; Act Labs, Ancaster, ON, Canada | SEM: accelerating voltage of 25 kV and beam current of 3.3 nA, with a 4-µm beam diameter. The total counting time was 60 s, and dead time, 40%. EMPA: acceleration voltage of 15 kV, a beam current of 10 nA, and a counting time of 20 s for all elements, except 100 s for Ag and 50 s for As and Te. Scans in WDS mode were also used to detect trace element contents. | Natural marialite (Cl), tourmaline (B, F), orthoclase (K), diopside (Ca, Si), ilmenite (Ti), rhodonite (Mn), fayalite (Fe), jadeite (Na), forsterite (Mg), corundum (Al), chlorite, epidote, plagioclase and muscovite, natural chalcopyrite, tetrahedrite, tennantite, stibnite, pyrite, sphalerite, galena, hausmannite (Mn2+), manganite (Mn3+), pyrolusite (Mn4+) and synthetic Co Ni As, Sn O and Cd Te, as well as the native metals Ag, Au, Te and Se; "NIST694", "DNC-1", "W-2a", "SY-4", "B25-88" and "BIR-1a" for major elements; "NIST-694", "DNC-1", "LKSD-3", "TDB-1", "W-2a", "SY-4", "CTA-AC-1", "BIR-1a", "NCSDC70009", "OREAS100a", "OREAS" for trace elements | 0 |  |  |  | 0 |  | 0.023 | [7 empty] | 0.005 | [5 empty] | 0.026 | [11 empty] | 0 | [9 empty] | 46.72 |  | 0 |  |  |  | 0 | [7 empty] | 0 | [13 empty] | 0.007 | [9 empty] | 0 | [5 empty] | 0 | [15 empty] | 53.09 |  | 0 |  |  |  | 0.006 | [5 empty] | 0 | [7 empty] | 0 | [19 empty] | 0.013 |  |  |  |  | 2024 | Kevrekidis, E.; Triantafyllidis, S.S.; Tombros, S.F.; Kokkalas, S.; Papavasiliou, J.; Kappis, K.; Papageorgiou, K.; Koukouvelas, I.; Fitros, M.; Zouzias, D.; et al. Revisiting the Concealed Zn-Pb±(Ag,Ge) VMS-Style Ore Deposit, Molai, Southeastern Peloponnese, Greece. Minerals 2024, 14, 885. https://doi.org/10.3390/min14090885 |  | GRC | Peloponnese
| Molai | Molai-Vigla-Mesovouni-Gkagkania-Fournos | Seafloor hydrothermal | Volcanic-hosted massive sulfide (VMS) | VMS zinc-lead-silver-germanium | Zn, Pb | Ag, Ge | Zn, Pb, Ag, Ge | Kevrekidis et al., 2024 |  | 2393-C1-Pyrite-Line-27-1 | 2393-C1-Pyrite-Line-27-1 | drill core, surface outcrop |  |  |  |  | ore material, wall rock | drill core, grab | drill core, grab | rock | [5 empty] | igneous rock |  |  |  | sphalerite, pyrite, galena, tetrahedrite, chalcopyrite | [6 empty] | epidote, chlorite, tennantite, stibnite, hausmannite, manganite, pyrolusite | Samples were commercially prepared using the ES6 code | ICP-OES, ICP-MS, EMPA, SEM-EDS, WDS | JEOL JSM-6300 SEM equipped with energy dispersive and wavelength spectrometers (EDS and WDS) and INCA software; JEOL 8900 Superprobe equipped with wavelength, energy dispersive and back-scatter detectors and a xClent system | Laboratory of Electron Microscopy and Microanalysis, University of Patras, Greece; Microprobe Center of the Department of Earth and Planetary Sciences Department, at McGill University, Montreal, QC, Canada; Act Labs, Ancaster, ON, Canada | SEM: accelerating voltage of 25 kV and beam current of 3.3 nA, with a 4-µm beam diameter. The total counting time was 60 s, and dead time, 40%. EMPA: acceleration voltage of 15 kV, a beam current of 10 nA, and a counting time of 20 s for all elements, except 100 s for Ag and 50 s for As and Te. Scans in WDS mode were also used to detect trace element contents. | Natural marialite (Cl), tourmaline (B, F), orthoclase (K), diopside (Ca, Si), ilmenite (Ti), rhodonite (Mn), fayalite (Fe), jadeite (Na), forsterite (Mg), corundum (Al), chlorite, epidote, plagioclase and muscovite, natural chalcopyrite, tetrahedrite, tennantite, stibnite, pyrite, sphalerite, galena, hausmannite (Mn2+), manganite (Mn3+), pyrolusite (Mn4+) and synthetic Co Ni As, Sn O and Cd Te, as well as the native metals Ag, Au, Te and Se; "NIST694", "DNC-1", "W-2a", "SY-4", "B25-88" and "BIR-1a" for major elements; "NIST-694", "DNC-1", "LKSD-3", "TDB-1", "W-2a", "SY-4", "CTA-AC-1", "BIR-1a", "NCSDC70009", "OREAS100a", "OREAS" for trace elements | 0 |  |  |  | 0.016 |  | 0 | [7 empty] | 0 | [5 empty] | 0.02 | [11 empty] | 0.01 | [9 empty] | 46.91 |  | 0 |  |  |  | 0.008 | [7 empty] | 0 | [13 empty] | 0 | [9 empty] | 0.005 | [5 empty] | 0 | [15 empty] | 53.18 |  | 0 |  |  |  | 0 | [5 empty] | 0 | [7 empty] | 0.008 | [19 empty] | 0.018 |  |  |  |  | 2024 | Kevrekidis, E.; Triantafyllidis, S.S.; Tombros, S.F.; Kokkalas, S.; Papavasiliou, J.; Kappis, K.; Papageorgiou, K.; Koukouvelas, I.; Fitros, M.; Zouzias, D.; et al. Revisiting the Concealed Zn-Pb±(Ag,Ge) VMS-Style Ore Deposit, Molai, Southeastern Peloponnese, Greece. Minerals 2024, 14, 885. https://doi.org/10.3390/min14090885 |  | GRC | Peloponnese
| Molai | Molai-Vigla-Mesovouni-Gkagkania-Fournos | Seafloor hydrothermal | Volcanic-hosted massive sulfide (VMS) | VMS zinc-lead-silver-germanium | Zn, Pb | Ag, Ge | Zn, Pb, Ag, Ge | Kevrekidis et al., 2024 |  | 2393-C1-Pyrite-Line-28-1 | 2393-C1-Pyrite-Line-28-1 | drill core, surface outcrop |  |  |  |  | ore material, wall rock | drill core, grab | drill core, grab | rock | [5 empty] | igneous rock |  |  |  | sphalerite, pyrite, galena, tetrahedrite, chalcopyrite | [6 empty] | epidote, chlorite, tennantite, stibnite, hausmannite, manganite, pyrolusite | Samples were commercially prepared using the ES6 code | ICP-OES, ICP-MS, EMPA, SEM-EDS, WDS | JEOL JSM-6300 SEM equipped with energy dispersive and wavelength spectrometers (EDS and WDS) and INCA software; JEOL 8900 Superprobe equipped with wavelength, energy dispersive and back-scatter detectors and a xClent system | Laboratory of Electron Microscopy and Microanalysis, University of Patras, Greece; Microprobe Center of the Department of Earth and Planetary Sciences Department, at McGill University, Montreal, QC, Canada; Act Labs, Ancaster, ON, Canada | SEM: accelerating voltage of 25 kV and beam current of 3.3 nA, with a 4-µm beam diameter. The total counting time was 60 s, and dead time, 40%. EMPA: acceleration voltage of 15 kV, a beam current of 10 nA, and a counting time of 20 s for all elements, except 100 s for Ag and 50 s for As and Te. Scans in WDS mode were also used to detect trace element contents. | Natural marialite (Cl), tourmaline (B, F), orthoclase (K), diopside (Ca, Si), ilmenite (Ti), rhodonite (Mn), fayalite (Fe), jadeite (Na), forsterite (Mg), corundum (Al), chlorite, epidote, plagioclase and muscovite, natural chalcopyrite, tetrahedrite, tennantite, stibnite, pyrite, sphalerite, galena, hausmannite (Mn2+), manganite (Mn3+), pyrolusite (Mn4+) and synthetic Co Ni As, Sn O and Cd Te, as well as the native metals Ag, Au, Te and Se; "NIST694", "DNC-1", "W-2a", "SY-4", "B25-88" and "BIR-1a" for major elements; "NIST-694", "DNC-1", "LKSD-3", "TDB-1", "W-2a", "SY-4", "CTA-AC-1", "BIR-1a", "NCSDC70009", "OREAS100a", "OREAS" for trace elements | 0.012 |  |  |  | 0 |  | 0 | [7 empty] | 0.008 | [5 empty] | 0.021 | [11 empty] | 0.011 | [9 empty] | 46.97 |  | 0 |  |  |  | 0.022 | [7 empty] | 0 | [13 empty] | 0 | [9 empty] | 0.01 | [5 empty] | 0 | [15 empty] | 53.26 |  | 0 |  |  |  | 0 | [5 empty] | 0 | [7 empty] | 0 | [19 empty] | 0 |  |  |  |  | 2024 | Kevrekidis, E.; Triantafyllidis, S.S.; Tombros, S.F.; Kokkalas, S.; Papavasiliou, J.; Kappis, K.; Papageorgiou, K.; Koukouvelas, I.; Fitros, M.; Zouzias, D.; et al. Revisiting the Concealed Zn-Pb±(Ag,Ge) VMS-Style Ore Deposit, Molai, Southeastern Peloponnese, Greece. Minerals 2024, 14, 885. https://doi.org/10.3390/min14090885 |  | GRC | Peloponnese
| Molai | Molai-Vigla-Mesovouni-Gkagkania-Fournos | Seafloor hydrothermal | Volcanic-hosted massive sulfide (VMS) | VMS zinc-lead-silver-germanium | Zn, Pb | Ag, Ge | Zn, Pb, Ag, Ge | Kevrekidis et al., 2024 |  | 2393-C1-Pyrite-Line-29-1 | 2393-C1-Pyrite-Line-29-1 | drill core, surface outcrop |  |  |  |  | ore material, wall rock | drill core, grab | drill core, grab | rock | [5 empty] | igneous rock |  |  |  | sphalerite, pyrite, galena, tetrahedrite, chalcopyrite | [6 empty] | epidote, chlorite, tennantite, stibnite, hausmannite, manganite, pyrolusite | Samples were commercially prepared using the ES6 code | ICP-OES, ICP-MS, EMPA, SEM-EDS, WDS | JEOL JSM-6300 SEM equipped with energy dispersive and wavelength spectrometers (EDS and WDS) and INCA software; JEOL 8900 Superprobe equipped with wavelength, energy dispersive and back-scatter detectors and a xClent system | Laboratory of Electron Microscopy and Microanalysis, University of Patras, Greece; Microprobe Center of the Department of Earth and Planetary Sciences Department, at McGill University, Montreal, QC, Canada; Act Labs, Ancaster, ON, Canada | SEM: accelerating voltage of 25 kV and beam current of 3.3 nA, with a 4-µm beam diameter. The total counting time was 60 s, and dead time, 40%. EMPA: acceleration voltage of 15 kV, a beam current of 10 nA, and a counting time of 20 s for all elements, except 100 s for Ag and 50 s for As and Te. Scans in WDS mode were also used to detect trace element contents. | Natural marialite (Cl), tourmaline (B, F), orthoclase (K), diopside (Ca, Si), ilmenite (Ti), rhodonite (Mn), fayalite (Fe), jadeite (Na), forsterite (Mg), corundum (Al), chlorite, epidote, plagioclase and muscovite, natural chalcopyrite, tetrahedrite, tennantite, stibnite, pyrite, sphalerite, galena, hausmannite (Mn2+), manganite (Mn3+), pyrolusite (Mn4+) and synthetic Co Ni As, Sn O and Cd Te, as well as the native metals Ag, Au, Te and Se; "NIST694", "DNC-1", "W-2a", "SY-4", "B25-88" and "BIR-1a" for major elements; "NIST-694", "DNC-1", "LKSD-3", "TDB-1", "W-2a", "SY-4", "CTA-AC-1", "BIR-1a", "NCSDC70009", "OREAS100a", "OREAS" for trace elements | 0 |  |  |  | 0 |  | 0.011 | [7 empty] | 0 | [5 empty] | 0.012 | [11 empty] | 0 | [9 empty] | 46.75 |  | 0 |  |  |  | 0 | [7 empty] | 0 | [13 empty] | 0 | [9 empty] | 0 | [5 empty] | 0 | [15 empty] | 53.38 |  | 0 |  |  |  | 0.011 | [5 empty] | 0 | [7 empty] | 0.012 | [19 empty] | 0.04 |  |  |  |  | 2024 | Kevrekidis, E.; Triantafyllidis, S.S.; Tombros, S.F.; Kokkalas, S.; Papavasiliou, J.; Kappis, K.; Papageorgiou, K.; Koukouvelas, I.; Fitros, M.; Zouzias, D.; et al. Revisiting the Concealed Zn-Pb±(Ag,Ge) VMS-Style Ore Deposit, Molai, Southeastern Peloponnese, Greece. Minerals 2024, 14, 885. https://doi.org/10.3390/min14090885 |  | GRC | Peloponnese
| Molai | Molai-Vigla-Mesovouni-Gkagkania-Fournos | Seafloor hydrothermal | Volcanic-hosted massive sulfide (VMS) | VMS zinc-lead-silver-germanium | Zn, Pb | Ag, Ge | Zn, Pb, Ag, Ge | Kevrekidis et al., 2024 |  | 2393-C1-Pyrite-Line-30-1 | 2393-C1-Pyrite-Line-30-1 | drill core, surface outcrop |  |  |  |  | ore material, wall rock | drill core, grab | drill core, grab | rock | [5 empty] | igneous rock |  |  |  | sphalerite, pyrite, galena, tetrahedrite, chalcopyrite | [6 empty] | epidote, chlorite, tennantite, stibnite, hausmannite, manganite, pyrolusite | Samples were commercially prepared using the ES6 code | ICP-OES, ICP-MS, EMPA, SEM-EDS, WDS | JEOL JSM-6300 SEM equipped with energy dispersive and wavelength spectrometers (EDS and WDS) and INCA software; JEOL 8900 Superprobe equipped with wavelength, energy dispersive and back-scatter detectors and a xClent system | Laboratory of Electron Microscopy and Microanalysis, University of Patras, Greece; Microprobe Center of the Department of Earth and Planetary Sciences Department, at McGill University, Montreal, QC, Canada; Act Labs, Ancaster, ON, Canada | SEM: accelerating voltage of 25 kV and beam current of 3.3 nA, with a 4-µm beam diameter. The total counting time was 60 s, and dead time, 40%. EMPA: acceleration voltage of 15 kV, a beam current of 10 nA, and a counting time of 20 s for all elements, except 100 s for Ag and 50 s for As and Te. Scans in WDS mode were also used to detect trace element contents. | Natural marialite (Cl), tourmaline (B, F), orthoclase (K), diopside (Ca, Si), ilmenite (Ti), rhodonite (Mn), fayalite (Fe), jadeite (Na), forsterite (Mg), corundum (Al), chlorite, epidote, plagioclase and muscovite, natural chalcopyrite, tetrahedrite, tennantite, stibnite, pyrite, sphalerite, galena, hausmannite (Mn2+), manganite (Mn3+), pyrolusite (Mn4+) and synthetic Co Ni As, Sn O and Cd Te, as well as the native metals Ag, Au, Te and Se; "NIST694", "DNC-1", "W-2a", "SY-4", "B25-88" and "BIR-1a" for major elements; "NIST-694", "DNC-1", "LKSD-3", "TDB-1", "W-2a", "SY-4", "CTA-AC-1", "BIR-1a", "NCSDC70009", "OREAS100a", "OREAS" for trace elements | 0 |  |  |  | 0.026 |  | 0 | [7 empty] | 0.011 | [5 empty] | 0 | [11 empty] | 0 | [9 empty] | 46.81 |  | 0.007 |  |  |  | 0.006 | [7 empty] | 0 | [13 empty] | 0 | [9 empty] | 0 | [5 empty] | 0 | [15 empty] | 53.2 |  | 0 |  |  |  | 0 | [5 empty] | 0 | [7 empty] | 0 | [19 empty] | 0.028 |  |  |  |  | 2024 | Kevrekidis, E.; Triantafyllidis, S.S.; Tombros, S.F.; Kokkalas, S.; Papavasiliou, J.; Kappis, K.; Papageorgiou, K.; Koukouvelas, I.; Fitros, M.; Zouzias, D.; et al. Revisiting the Concealed Zn-Pb±(Ag,Ge) VMS-Style Ore Deposit, Molai, Southeastern Peloponnese, Greece. Minerals 2024, 14, 885. https://doi.org/10.3390/min14090885 |  | GRC | Peloponnese
| Molai | Molai-Vigla-Mesovouni-Gkagkania-Fournos | Seafloor hydrothermal | Volcanic-hosted massive sulfide (VMS) | VMS zinc-lead-silver-germanium | Zn, Pb | Ag, Ge | Zn, Pb, Ag, Ge | Kevrekidis et al., 2024 |  | 2393-C2-Pyrite-Line-1-1 | 2393-C2-Pyrite-Line-1-1 | drill core, surface outcrop |  |  |  |  | ore material, wall rock | drill core, grab | drill core, grab | rock | [5 empty] | igneous rock |  |  |  | sphalerite, pyrite, galena, tetrahedrite, chalcopyrite | [6 empty] | epidote, chlorite, tennantite, stibnite, hausmannite, manganite, pyrolusite | Samples were commercially prepared using the ES6 code | ICP-OES, ICP-MS, EMPA, SEM-EDS, WDS | JEOL JSM-6300 SEM equipped with energy dispersive and wavelength spectrometers (EDS and WDS) and INCA software; JEOL 8900 Superprobe equipped with wavelength, energy dispersive and back-scatter detectors and a xClent system | Laboratory of Electron Microscopy and Microanalysis, University of Patras, Greece; Microprobe Center of the Department of Earth and Planetary Sciences Department, at McGill University, Montreal, QC, Canada; Act Labs, Ancaster, ON, Canada | SEM: accelerating voltage of 25 kV and beam current of 3.3 nA, with a 4-µm beam diameter. The total counting time was 60 s, and dead time, 40%. EMPA: acceleration voltage of 15 kV, a beam current of 10 nA, and a counting time of 20 s for all elements, except 100 s for Ag and 50 s for As and Te. Scans in WDS mode were also used to detect trace element contents. | Natural marialite (Cl), tourmaline (B, F), orthoclase (K), diopside (Ca, Si), ilmenite (Ti), rhodonite (Mn), fayalite (Fe), jadeite (Na), forsterite (Mg), corundum (Al), chlorite, epidote, plagioclase and muscovite, natural chalcopyrite, tetrahedrite, tennantite, stibnite, pyrite, sphalerite, galena, hausmannite (Mn2+), manganite (Mn3+), pyrolusite (Mn4+) and synthetic Co Ni As, Sn O and Cd Te, as well as the native metals Ag, Au, Te and Se; "NIST694", "DNC-1", "W-2a", "SY-4", "B25-88" and "BIR-1a" for major elements; "NIST-694", "DNC-1", "LKSD-3", "TDB-1", "W-2a", "SY-4", "CTA-AC-1", "BIR-1a", "NCSDC70009", "OREAS100a", "OREAS" for trace elements | 0 |  |  |  | 0.062 |  | 0 | [7 empty] | 0 | [5 empty] | 0.025 | [11 empty] | 0 | [9 empty] | 46.92 |  | 0 |  |  |  | 0 | [7 empty] | 0 | [13 empty] | 0 | [9 empty] | 0.017 | [5 empty] | 0 | [15 empty] | 53.06 |  | 0 |  |  |  | 0.011 | [5 empty] | 0 | [7 empty] | 0 | [19 empty] | 0 |  |  |  |  | 2024 | Kevrekidis, E.; Triantafyllidis, S.S.; Tombros, S.F.; Kokkalas, S.; Papavasiliou, J.; Kappis, K.; Papageorgiou, K.; Koukouvelas, I.; Fitros, M.; Zouzias, D.; et al. Revisiting the Concealed Zn-Pb±(Ag,Ge) VMS-Style Ore Deposit, Molai, Southeastern Peloponnese, Greece. Minerals 2024, 14, 885. https://doi.org/10.3390/min14090885 |  | GRC | Peloponnese
| Molai | Molai-Vigla-Mesovouni-Gkagkania-Fournos | Seafloor hydrothermal | Volcanic-hosted massive sulfide (VMS) | VMS zinc-lead-silver-germanium | Zn, Pb | Ag, Ge | Zn, Pb, Ag, Ge | Kevrekidis et al., 2024 |  | 2393-C2-Pyrite-Line-2-1 | 2393-C2-Pyrite-Line-2-1 | drill core, surface outcrop |  |  |  |  | ore material, wall rock | drill core, grab | drill core, grab | rock | [5 empty] | igneous rock |  |  |  | sphalerite, pyrite, galena, tetrahedrite, chalcopyrite | [6 empty] | epidote, chlorite, tennantite, stibnite, hausmannite, manganite, pyrolusite | Samples were commercially prepared using the ES6 code | ICP-OES, ICP-MS, EMPA, SEM-EDS, WDS | JEOL JSM-6300 SEM equipped with energy dispersive and wavelength spectrometers (EDS and WDS) and INCA software; JEOL 8900 Superprobe equipped with wavelength, energy dispersive and back-scatter detectors and a xClent system | Laboratory of Electron Microscopy and Microanalysis, University of Patras, Greece; Microprobe Center of the Department of Earth and Planetary Sciences Department, at McGill University, Montreal, QC, Canada; Act Labs, Ancaster, ON, Canada | SEM: accelerating voltage of 25 kV and beam current of 3.3 nA, with a 4-µm beam diameter. The total counting time was 60 s, and dead time, 40%. EMPA: acceleration voltage of 15 kV, a beam current of 10 nA, and a counting time of 20 s for all elements, except 100 s for Ag and 50 s for As and Te. Scans in WDS mode were also used to detect trace element contents. | Natural marialite (Cl), tourmaline (B, F), orthoclase (K), diopside (Ca, Si), ilmenite (Ti), rhodonite (Mn), fayalite (Fe), jadeite (Na), forsterite (Mg), corundum (Al), chlorite, epidote, plagioclase and muscovite, natural chalcopyrite, tetrahedrite, tennantite, stibnite, pyrite, sphalerite, galena, hausmannite (Mn2+), manganite (Mn3+), pyrolusite (Mn4+) and synthetic Co Ni As, Sn O and Cd Te, as well as the native metals Ag, Au, Te and Se; "NIST694", "DNC-1", "W-2a", "SY-4", "B25-88" and "BIR-1a" for major elements; "NIST-694", "DNC-1", "LKSD-3", "TDB-1", "W-2a", "SY-4", "CTA-AC-1", "BIR-1a", "NCSDC70009", "OREAS100a", "OREAS" for trace elements | 0.03 |  |  |  | 0 |  | 0 | [7 empty] | 0 | [5 empty] | 0.037 | [11 empty] | 0.005 | [9 empty] | 46.96 |  | 0 |  |  |  | 0 | [7 empty] | 0 | [13 empty] | 0.007 | [9 empty] | 0.01 | [5 empty] | 0 | [15 empty] | 53.16 |  | 0 |  |  |  | 0 | [5 empty] | 0 | [7 empty] | 0 | [19 empty] | 0.026 |  |  |  |  | 2024 | Kevrekidis, E.; Triantafyllidis, S.S.; Tombros, S.F.; Kokkalas, S.; Papavasiliou, J.; Kappis, K.; Papageorgiou, K.; Koukouvelas, I.; Fitros, M.; Zouzias, D.; et al. Revisiting the Concealed Zn-Pb±(Ag,Ge) VMS-Style Ore Deposit, Molai, Southeastern Peloponnese, Greece. Minerals 2024, 14, 885. https://doi.org/10.3390/min14090885 |  | GRC | Peloponnese
| Molai | Molai-Vigla-Mesovouni-Gkagkania-Fournos | Seafloor hydrothermal | Volcanic-hosted massive sulfide (VMS) | VMS zinc-lead-silver-germanium | Zn, Pb | Ag, Ge | Zn, Pb, Ag, Ge | Kevrekidis et al., 2024 |  | 2393-C2-Pyrite-Line-3-1 | 2393-C2-Pyrite-Line-3-1 | drill core, surface outcrop |  |  |  |  | ore material, wall rock | drill core, grab | drill core, grab | rock | [5 empty] | igneous rock |  |  |  | sphalerite, pyrite, galena, tetrahedrite, chalcopyrite | [6 empty] | epidote, chlorite, tennantite, stibnite, hausmannite, manganite, pyrolusite | Samples were commercially prepared using the ES6 code | ICP-OES, ICP-MS, EMPA, SEM-EDS, WDS | JEOL JSM-6300 SEM equipped with energy dispersive and wavelength spectrometers (EDS and WDS) and INCA software; JEOL 8900 Superprobe equipped with wavelength, energy dispersive and back-scatter detectors and a xClent system | Laboratory of Electron Microscopy and Microanalysis, University of Patras, Greece; Microprobe Center of the Department of Earth and Planetary Sciences Department, at McGill University, Montreal, QC, Canada; Act Labs, Ancaster, ON, Canada | SEM: accelerating voltage of 25 kV and beam current of 3.3 nA, with a 4-µm beam diameter. The total counting time was 60 s, and dead time, 40%. EMPA: acceleration voltage of 15 kV, a beam current of 10 nA, and a counting time of 20 s for all elements, except 100 s for Ag and 50 s for As and Te. Scans in WDS mode were also used to detect trace element contents. | Natural marialite (Cl), tourmaline (B, F), orthoclase (K), diopside (Ca, Si), ilmenite (Ti), rhodonite (Mn), fayalite (Fe), jadeite (Na), forsterite (Mg), corundum (Al), chlorite, epidote, plagioclase and muscovite, natural chalcopyrite, tetrahedrite, tennantite, stibnite, pyrite, sphalerite, galena, hausmannite (Mn2+), manganite (Mn3+), pyrolusite (Mn4+) and synthetic Co Ni As, Sn O and Cd Te, as well as the native metals Ag, Au, Te and Se; "NIST694", "DNC-1", "W-2a", "SY-4", "B25-88" and "BIR-1a" for major elements; "NIST-694", "DNC-1", "LKSD-3", "TDB-1", "W-2a", "SY-4", "CTA-AC-1", "BIR-1a", "NCSDC70009", "OREAS100a", "OREAS" for trace elements | 0.006 |  |  |  | 0.006 |  | 0 | [7 empty] | 0 | [5 empty] | 0.016 | [11 empty] | 0 | [9 empty] | 47.16 |  | 0 |  |  |  | 0.01 | [7 empty] | 0 | [13 empty] | 0 | [9 empty] | 0 | [5 empty] | 0 | [15 empty] | 53.13 |  | 0 |  |  |  | 0.006 | [5 empty] | 0 | [7 empty] | 0 | [19 empty] | 0 |  |  |  |  | 2024 | Kevrekidis, E.; Triantafyllidis, S.S.; Tombros, S.F.; Kokkalas, S.; Papavasiliou, J.; Kappis, K.; Papageorgiou, K.; Koukouvelas, I.; Fitros, M.; Zouzias, D.; et al. Revisiting the Concealed Zn-Pb±(Ag,Ge) VMS-Style Ore Deposit, Molai, Southeastern Peloponnese, Greece. Minerals 2024, 14, 885. https://doi.org/10.3390/min14090885 |  | GRC | Peloponnese
| Molai | Molai-Vigla-Mesovouni-Gkagkania-Fournos | Seafloor hydrothermal | Volcanic-hosted massive sulfide (VMS) | VMS zinc-lead-silver-germanium | Zn, Pb | Ag, Ge | Zn, Pb, Ag, Ge | Kevrekidis et al., 2024 |  | 2393-C2-Pyrite-Line-4-1 | 2393-C2-Pyrite-Line-4-1 | drill core, surface outcrop |  |  |  |  | ore material, wall rock | drill core, grab | drill core, grab | rock | [5 empty] | igneous rock |  |  |  | sphalerite, pyrite, galena, tetrahedrite, chalcopyrite | [6 empty] | epidote, chlorite, tennantite, stibnite, hausmannite, manganite, pyrolusite | Samples were commercially prepared using the ES6 code | ICP-OES, ICP-MS, EMPA, SEM-EDS, WDS | JEOL JSM-6300 SEM equipped with energy dispersive and wavelength spectrometers (EDS and WDS) and INCA software; JEOL 8900 Superprobe equipped with wavelength, energy dispersive and back-scatter detectors and a xClent system | Laboratory of Electron Microscopy and Microanalysis, University of Patras, Greece; Microprobe Center of the Department of Earth and Planetary Sciences Department, at McGill University, Montreal, QC, Canada; Act Labs, Ancaster, ON, Canada | SEM: accelerating voltage of 25 kV and beam current of 3.3 nA, with a 4-µm beam diameter. The total counting time was 60 s, and dead time, 40%. EMPA: acceleration voltage of 15 kV, a beam current of 10 nA, and a counting time of 20 s for all elements, except 100 s for Ag and 50 s for As and Te. Scans in WDS mode were also used to detect trace element contents. | Natural marialite (Cl), tourmaline (B, F), orthoclase (K), diopside (Ca, Si), ilmenite (Ti), rhodonite (Mn), fayalite (Fe), jadeite (Na), forsterite (Mg), corundum (Al), chlorite, epidote, plagioclase and muscovite, natural chalcopyrite, tetrahedrite, tennantite, stibnite, pyrite, sphalerite, galena, hausmannite (Mn2+), manganite (Mn3+), pyrolusite (Mn4+) and synthetic Co Ni As, Sn O and Cd Te, as well as the native metals Ag, Au, Te and Se; "NIST694", "DNC-1", "W-2a", "SY-4", "B25-88" and "BIR-1a" for major elements; "NIST-694", "DNC-1", "LKSD-3", "TDB-1", "W-2a", "SY-4", "CTA-AC-1", "BIR-1a", "NCSDC70009", "OREAS100a", "OREAS" for trace elements | 0 |  |  |  | 0.012 |  | 0 | [7 empty] | 0.033 | [5 empty] | 0.013 | [11 empty] | 0.021 | [9 empty] | 47.18 |  | 0 |  |  |  | 0.014 | [7 empty] | 0 | [13 empty] | 0 | [9 empty] | 0.01 | [5 empty] | 0 | [15 empty] | 53.09 |  | 0 |  |  |  | 0 | [5 empty] | 0 | [7 empty] | 0 | [19 empty] | 0.047 |  |  |  |  | 2024 | Kevrekidis, E.; Triantafyllidis, S.S.; Tombros, S.F.; Kokkalas, S.; Papavasiliou, J.; Kappis, K.; Papageorgiou, K.; Koukouvelas, I.; Fitros, M.; Zouzias, D.; et al. Revisiting the Concealed Zn-Pb±(Ag,Ge) VMS-Style Ore Deposit, Molai, Southeastern Peloponnese, Greece. Minerals 2024, 14, 885. https://doi.org/10.3390/min14090885 |  | GRC | Peloponnese
| Molai | Molai-Vigla-Mesovouni-Gkagkania-Fournos | Seafloor hydrothermal | Volcanic-hosted massive sulfide (VMS) | VMS zinc-lead-silver-germanium | Zn, Pb | Ag, Ge | Zn, Pb, Ag, Ge | Kevrekidis et al., 2024 |  | 2393-C2-Pyrite-Line-5-1 | 2393-C2-Pyrite-Line-5-1 | drill core, surface outcrop |  |  |  |  | ore material, wall rock | drill core, grab | drill core, grab | rock | [5 empty] | igneous rock |  |  |  | sphalerite, pyrite, galena, tetrahedrite, chalcopyrite | [6 empty] | epidote, chlorite, tennantite, stibnite, hausmannite, manganite, pyrolusite | Samples were commercially prepared using the ES6 code | ICP-OES, ICP-MS, EMPA, SEM-EDS, WDS | JEOL JSM-6300 SEM equipped with energy dispersive and wavelength spectrometers (EDS and WDS) and INCA software; JEOL 8900 Superprobe equipped with wavelength, energy dispersive and back-scatter detectors and a xClent system | Laboratory of Electron Microscopy and Microanalysis, University of Patras, Greece; Microprobe Center of the Department of Earth and Planetary Sciences Department, at McGill University, Montreal, QC, Canada; Act Labs, Ancaster, ON, Canada | SEM: accelerating voltage of 25 kV and beam current of 3.3 nA, with a 4-µm beam diameter. The total counting time was 60 s, and dead time, 40%. EMPA: acceleration voltage of 15 kV, a beam current of 10 nA, and a counting time of 20 s for all elements, except 100 s for Ag and 50 s for As and Te. Scans in WDS mode were also used to detect trace element contents. | Natural marialite (Cl), tourmaline (B, F), orthoclase (K), diopside (Ca, Si), ilmenite (Ti), rhodonite (Mn), fayalite (Fe), jadeite (Na), forsterite (Mg), corundum (Al), chlorite, epidote, plagioclase and muscovite, natural chalcopyrite, tetrahedrite, tennantite, stibnite, pyrite, sphalerite, galena, hausmannite (Mn2+), manganite (Mn3+), pyrolusite (Mn4+) and synthetic Co Ni As, Sn O and Cd Te, as well as the native metals Ag, Au, Te and Se; "NIST694", "DNC-1", "W-2a", "SY-4", "B25-88" and "BIR-1a" for major elements; "NIST-694", "DNC-1", "LKSD-3", "TDB-1", "W-2a", "SY-4", "CTA-AC-1", "BIR-1a", "NCSDC70009", "OREAS100a", "OREAS" for trace elements | 0 |  |  |  | 0 |  | 0.014 | [7 empty] | 0 | [5 empty] | 0.014 | [11 empty] | 0.021 | [9 empty] | 46.91 |  | 0 |  |  |  | 0.015 | [7 empty] | 0 | [13 empty] | 0 | [9 empty] | 0 | [5 empty] | 0 | [15 empty] | 53.07 |  | 0 |  |  |  | 0.01 | [5 empty] | 0 | [7 empty] | 0 | [19 empty] | 0.012 |  |  |  |  | 2024 | Kevrekidis, E.; Triantafyllidis, S.S.; Tombros, S.F.; Kokkalas, S.; Papavasiliou, J.; Kappis, K.; Papageorgiou, K.; Koukouvelas, I.; Fitros, M.; Zouzias, D.; et al. Revisiting the Concealed Zn-Pb±(Ag,Ge) VMS-Style Ore Deposit, Molai, Southeastern Peloponnese, Greece. Minerals 2024, 14, 885. https://doi.org/10.3390/min14090885 |  | GRC | Peloponnese
| Molai | Molai-Vigla-Mesovouni-Gkagkania-Fournos | Seafloor hydrothermal | Volcanic-hosted massive sulfide (VMS) | VMS zinc-lead-silver-germanium | Zn, Pb | Ag, Ge | Zn, Pb, Ag, Ge | Kevrekidis et al., 2024 |  | 2393-C2-Pyrite-Line-6-1 | 2393-C2-Pyrite-Line-6-1 | drill core, surface outcrop |  |  |  |  | ore material, wall rock | drill core, grab | drill core, grab | rock | [5 empty] | igneous rock |  |  |  | sphalerite, pyrite, galena, tetrahedrite, chalcopyrite | [6 empty] | epidote, chlorite, tennantite, stibnite, hausmannite, manganite, pyrolusite | Samples were commercially prepared using the ES6 code | ICP-OES, ICP-MS, EMPA, SEM-EDS, WDS | JEOL JSM-6300 SEM equipped with energy dispersive and wavelength spectrometers (EDS and WDS) and INCA software; JEOL 8900 Superprobe equipped with wavelength, energy dispersive and back-scatter detectors and a xClent system | Laboratory of Electron Microscopy and Microanalysis, University of Patras, Greece; Microprobe Center of the Department of Earth and Planetary Sciences Department, at McGill University, Montreal, QC, Canada; Act Labs, Ancaster, ON, Canada | SEM: accelerating voltage of 25 kV and beam current of 3.3 nA, with a 4-µm beam diameter. The total counting time was 60 s, and dead time, 40%. EMPA: acceleration voltage of 15 kV, a beam current of 10 nA, and a counting time of 20 s for all elements, except 100 s for Ag and 50 s for As and Te. Scans in WDS mode were also used to detect trace element contents. | Natural marialite (Cl), tourmaline (B, F), orthoclase (K), diopside (Ca, Si), ilmenite (Ti), rhodonite (Mn), fayalite (Fe), jadeite (Na), forsterite (Mg), corundum (Al), chlorite, epidote, plagioclase and muscovite, natural chalcopyrite, tetrahedrite, tennantite, stibnite, pyrite, sphalerite, galena, hausmannite (Mn2+), manganite (Mn3+), pyrolusite (Mn4+) and synthetic Co Ni As, Sn O and Cd Te, as well as the native metals Ag, Au, Te and Se; "NIST694", "DNC-1", "W-2a", "SY-4", "B25-88" and "BIR-1a" for major elements; "NIST-694", "DNC-1", "LKSD-3", "TDB-1", "W-2a", "SY-4", "CTA-AC-1", "BIR-1a", "NCSDC70009", "OREAS100a", "OREAS" for trace elements | 0 |  |  |  | 0.01 |  | 0 | [7 empty] | 0 | [5 empty] | 0.031 | [11 empty] | 0.02 | [9 empty] | 47.14 |  | 0 |  |  |  | 0.012 | [7 empty] | 0.01 | [13 empty] | 0 | [9 empty] | 0.02 | [5 empty] | 0 | [15 empty] | 52.99 |  | 0 |  |  |  | 0.009 | [5 empty] | 0 | [7 empty] | 0 | [19 empty] | 0 |  |  |  |  | 2024 | Kevrekidis, E.; Triantafyllidis, S.S.; Tombros, S.F.; Kokkalas, S.; Papavasiliou, J.; Kappis, K.; Papageorgiou, K.; Koukouvelas, I.; Fitros, M.; Zouzias, D.; et al. Revisiting the Concealed Zn-Pb±(Ag,Ge) VMS-Style Ore Deposit, Molai, Southeastern Peloponnese, Greece. Minerals 2024, 14, 885. https://doi.org/10.3390/min14090885 |  | GRC | Peloponnese
| Molai | Molai-Vigla-Mesovouni-Gkagkania-Fournos | Seafloor hydrothermal | Volcanic-hosted massive sulfide (VMS) | VMS zinc-lead-silver-germanium | Zn, Pb | Ag, Ge | Zn, Pb, Ag, Ge | Kevrekidis et al., 2024 |  | 2393-C2-Pyrite-Line-7-1 | 2393-C2-Pyrite-Line-7-1 | drill core, surface outcrop |  |  |  |  | ore material, wall rock | drill core, grab | drill core, grab | rock | [5 empty] | igneous rock |  |  |  | sphalerite, pyrite, galena, tetrahedrite, chalcopyrite | [6 empty] | epidote, chlorite, tennantite, stibnite, hausmannite, manganite, pyrolusite | Samples were commercially prepared using the ES6 code | ICP-OES, ICP-MS, EMPA, SEM-EDS, WDS | JEOL JSM-6300 SEM equipped with energy dispersive and wavelength spectrometers (EDS and WDS) and INCA software; JEOL 8900 Superprobe equipped with wavelength, energy dispersive and back-scatter detectors and a xClent system | Laboratory of Electron Microscopy and Microanalysis, University of Patras, Greece; Microprobe Center of the Department of Earth and Planetary Sciences Department, at McGill University, Montreal, QC, Canada; Act Labs, Ancaster, ON, Canada | SEM: accelerating voltage of 25 kV and beam current of 3.3 nA, with a 4-µm beam diameter. The total counting time was 60 s, and dead time, 40%. EMPA: acceleration voltage of 15 kV, a beam current of 10 nA, and a counting time of 20 s for all elements, except 100 s for Ag and 50 s for As and Te. Scans in WDS mode were also used to detect trace element contents. | Natural marialite (Cl), tourmaline (B, F), orthoclase (K), diopside (Ca, Si), ilmenite (Ti), rhodonite (Mn), fayalite (Fe), jadeite (Na), forsterite (Mg), corundum (Al), chlorite, epidote, plagioclase and muscovite, natural chalcopyrite, tetrahedrite, tennantite, stibnite, pyrite, sphalerite, galena, hausmannite (Mn2+), manganite (Mn3+), pyrolusite (Mn4+) and synthetic Co Ni As, Sn O and Cd Te, as well as the native metals Ag, Au, Te and Se; "NIST694", "DNC-1", "W-2a", "SY-4", "B25-88" and "BIR-1a" for major elements; "NIST-694", "DNC-1", "LKSD-3", "TDB-1", "W-2a", "SY-4", "CTA-AC-1", "BIR-1a", "NCSDC70009", "OREAS100a", "OREAS" for trace elements | 0 |  |  |  | 0.033 |  | 0.007 | [7 empty] | 0 | [5 empty] | 0.017 | [11 empty] | 0.012 | [9 empty] | 46.59 |  | 0 |  |  |  | 0 | [7 empty] | 0.007 | [13 empty] | 0 | [9 empty] | 0.007 | [5 empty] | 0 | [15 empty] | 53 |  | 0 |  |  |  | 0.01 | [5 empty] | 0 | [7 empty] | 0 | [19 empty] | 0 |  |  |  |  | 2024 | Kevrekidis, E.; Triantafyllidis, S.S.; Tombros, S.F.; Kokkalas, S.; Papavasiliou, J.; Kappis, K.; Papageorgiou, K.; Koukouvelas, I.; Fitros, M.; Zouzias, D.; et al. Revisiting the Concealed Zn-Pb±(Ag,Ge) VMS-Style Ore Deposit, Molai, Southeastern Peloponnese, Greece. Minerals 2024, 14, 885. https://doi.org/10.3390/min14090885 |  | GRC | Peloponnese
| Molai | Molai-Vigla-Mesovouni-Gkagkania-Fournos | Seafloor hydrothermal | Volcanic-hosted massive sulfide (VMS) | VMS zinc-lead-silver-germanium | Zn, Pb | Ag, Ge | Zn, Pb, Ag, Ge | Kevrekidis et al., 2024 |  | 2393-C2-Pyrite-Line-8-1 | 2393-C2-Pyrite-Line-8-1 | drill core, surface outcrop |  |  |  |  | ore material, wall rock | drill core, grab | drill core, grab | rock | [5 empty] | igneous rock |  |  |  | sphalerite, pyrite, galena, tetrahedrite, chalcopyrite | [6 empty] | epidote, chlorite, tennantite, stibnite, hausmannite, manganite, pyrolusite | Samples were commercially prepared using the ES6 code | ICP-OES, ICP-MS, EMPA, SEM-EDS, WDS | JEOL JSM-6300 SEM equipped with energy dispersive and wavelength spectrometers (EDS and WDS) and INCA software; JEOL 8900 Superprobe equipped with wavelength, energy dispersive and back-scatter detectors and a xClent system | Laboratory of Electron Microscopy and Microanalysis, University of Patras, Greece; Microprobe Center of the Department of Earth and Planetary Sciences Department, at McGill University, Montreal, QC, Canada; Act Labs, Ancaster, ON, Canada | SEM: accelerating voltage of 25 kV and beam current of 3.3 nA, with a 4-µm beam diameter. The total counting time was 60 s, and dead time, 40%. EMPA: acceleration voltage of 15 kV, a beam current of 10 nA, and a counting time of 20 s for all elements, except 100 s for Ag and 50 s for As and Te. Scans in WDS mode were also used to detect trace element contents. | Natural marialite (Cl), tourmaline (B, F), orthoclase (K), diopside (Ca, Si), ilmenite (Ti), rhodonite (Mn), fayalite (Fe), jadeite (Na), forsterite (Mg), corundum (Al), chlorite, epidote, plagioclase and muscovite, natural chalcopyrite, tetrahedrite, tennantite, stibnite, pyrite, sphalerite, galena, hausmannite (Mn2+), manganite (Mn3+), pyrolusite (Mn4+) and synthetic Co Ni As, Sn O and Cd Te, as well as the native metals Ag, Au, Te and Se; "NIST694", "DNC-1", "W-2a", "SY-4", "B25-88" and "BIR-1a" for major elements; "NIST-694", "DNC-1", "LKSD-3", "TDB-1", "W-2a", "SY-4", "CTA-AC-1", "BIR-1a", "NCSDC70009", "OREAS100a", "OREAS" for trace elements | 0 |  |  |  | 0.005 |  | 0 | [7 empty] | 0 | [5 empty] | 0.02 | [11 empty] | 0.017 | [9 empty] | 46.88 |  | 0 |  |  |  | 0.045 | [7 empty] | 0 | [13 empty] | 0 | [9 empty] | 0 | [5 empty] | 0 | [15 empty] | 53.25 |  | 0 |  |  |  | 0 | [5 empty] | 0 | [7 empty] | 0 | [19 empty] | 0 |  |  |  |  | 2024 | Kevrekidis, E.; Triantafyllidis, S.S.; Tombros, S.F.; Kokkalas, S.; Papavasiliou, J.; Kappis, K.; Papageorgiou, K.; Koukouvelas, I.; Fitros, M.; Zouzias, D.; et al. Revisiting the Concealed Zn-Pb±(Ag,Ge) VMS-Style Ore Deposit, Molai, Southeastern Peloponnese, Greece. Minerals 2024, 14, 885. https://doi.org/10.3390/min14090885 |  | GRC | Peloponnese
| Molai | Molai-Vigla-Mesovouni-Gkagkania-Fournos | Seafloor hydrothermal | Volcanic-hosted massive sulfide (VMS) | VMS zinc-lead-silver-germanium | Zn, Pb | Ag, Ge | Zn, Pb, Ag, Ge | Kevrekidis et al., 2024 |  | 2393-C2-Pyrite-Line-9-1 | 2393-C2-Pyrite-Line-9-1 | drill core, surface outcrop |  |  |  |  | ore material, wall rock | drill core, grab | drill core, grab | rock | [5 empty] | igneous rock |  |  |  | sphalerite, pyrite, galena, tetrahedrite, chalcopyrite | [6 empty] | epidote, chlorite, tennantite, stibnite, hausmannite, manganite, pyrolusite | Samples were commercially prepared using the ES6 code | ICP-OES, ICP-MS, EMPA, SEM-EDS, WDS | JEOL JSM-6300 SEM equipped with energy dispersive and wavelength spectrometers (EDS and WDS) and INCA software; JEOL 8900 Superprobe equipped with wavelength, energy dispersive and back-scatter detectors and a xClent system | Laboratory of Electron Microscopy and Microanalysis, University of Patras, Greece; Microprobe Center of the Department of Earth and Planetary Sciences Department, at McGill University, Montreal, QC, Canada; Act Labs, Ancaster, ON, Canada | SEM: accelerating voltage of 25 kV and beam current of 3.3 nA, with a 4-µm beam diameter. The total counting time was 60 s, and dead time, 40%. EMPA: acceleration voltage of 15 kV, a beam current of 10 nA, and a counting time of 20 s for all elements, except 100 s for Ag and 50 s for As and Te. Scans in WDS mode were also used to detect trace element contents. | Natural marialite (Cl), tourmaline (B, F), orthoclase (K), diopside (Ca, Si), ilmenite (Ti), rhodonite (Mn), fayalite (Fe), jadeite (Na), forsterite (Mg), corundum (Al), chlorite, epidote, plagioclase and muscovite, natural chalcopyrite, tetrahedrite, tennantite, stibnite, pyrite, sphalerite, galena, hausmannite (Mn2+), manganite (Mn3+), pyrolusite (Mn4+) and synthetic Co Ni As, Sn O and Cd Te, as well as the native metals Ag, Au, Te and Se; "NIST694", "DNC-1", "W-2a", "SY-4", "B25-88" and "BIR-1a" for major elements; "NIST-694", "DNC-1", "LKSD-3", "TDB-1", "W-2a", "SY-4", "CTA-AC-1", "BIR-1a", "NCSDC70009", "OREAS100a", "OREAS" for trace elements | 0 |  |  |  | 0 |  | 0 | [7 empty] | 0 | [5 empty] | 0 | [11 empty] | 0 | [9 empty] | 47.13 |  | 0.006 |  |  |  | 0 | [7 empty] | 0 | [13 empty] | 0 | [9 empty] | 0.017 | [5 empty] | 0 | [15 empty] | 53 |  | 0 |  |  |  | 0 | [5 empty] | 0 | [7 empty] | 0 | [19 empty] | 0 |  |  |  |  | 2024 | Kevrekidis, E.; Triantafyllidis, S.S.; Tombros, S.F.; Kokkalas, S.; Papavasiliou, J.; Kappis, K.; Papageorgiou, K.; Koukouvelas, I.; Fitros, M.; Zouzias, D.; et al. Revisiting the Concealed Zn-Pb±(Ag,Ge) VMS-Style Ore Deposit, Molai, Southeastern Peloponnese, Greece. Minerals 2024, 14, 885. https://doi.org/10.3390/min14090885 |  | GRC | Peloponnese
| Molai | Molai-Vigla-Mesovouni-Gkagkania-Fournos | Seafloor hydrothermal | Volcanic-hosted massive sulfide (VMS) | VMS zinc-lead-silver-germanium | Zn, Pb | Ag, Ge | Zn, Pb, Ag, Ge | Kevrekidis et al., 2024 |  | 2393-C2-Pyrite-Line-10-1 | 2393-C2-Pyrite-Line-10-1 | drill core, surface outcrop |  |  |  |  | ore material, wall rock | drill core, grab | drill core, grab | rock | [5 empty] | igneous rock |  |  |  | sphalerite, pyrite, galena, tetrahedrite, chalcopyrite | [6 empty] | epidote, chlorite, tennantite, stibnite, hausmannite, manganite, pyrolusite | Samples were commercially prepared using the ES6 code | ICP-OES, ICP-MS, EMPA, SEM-EDS, WDS | JEOL JSM-6300 SEM equipped with energy dispersive and wavelength spectrometers (EDS and WDS) and INCA software; JEOL 8900 Superprobe equipped with wavelength, energy dispersive and back-scatter detectors and a xClent system | Laboratory of Electron Microscopy and Microanalysis, University of Patras, Greece; Microprobe Center of the Department of Earth and Planetary Sciences Department, at McGill University, Montreal, QC, Canada; Act Labs, Ancaster, ON, Canada | SEM: accelerating voltage of 25 kV and beam current of 3.3 nA, with a 4-µm beam diameter. The total counting time was 60 s, and dead time, 40%. EMPA: acceleration voltage of 15 kV, a beam current of 10 nA, and a counting time of 20 s for all elements, except 100 s for Ag and 50 s for As and Te. Scans in WDS mode were also used to detect trace element contents. | Natural marialite (Cl), tourmaline (B, F), orthoclase (K), diopside (Ca, Si), ilmenite (Ti), rhodonite (Mn), fayalite (Fe), jadeite (Na), forsterite (Mg), corundum (Al), chlorite, epidote, plagioclase and muscovite, natural chalcopyrite, tetrahedrite, tennantite, stibnite, pyrite, sphalerite, galena, hausmannite (Mn2+), manganite (Mn3+), pyrolusite (Mn4+) and synthetic Co Ni As, Sn O and Cd Te, as well as the native metals Ag, Au, Te and Se; "NIST694", "DNC-1", "W-2a", "SY-4", "B25-88" and "BIR-1a" for major elements; "NIST-694", "DNC-1", "LKSD-3", "TDB-1", "W-2a", "SY-4", "CTA-AC-1", "BIR-1a", "NCSDC70009", "OREAS100a", "OREAS" for trace elements | 0.01 |  |  |  | 0 |  | 0 | [7 empty] | 0 | [5 empty] | 0.026 | [11 empty] | 0 | [9 empty] | 47.2 |  | 0 |  |  |  | 0.007 | [7 empty] | 0.014 | [13 empty] | 0 | [9 empty] | 0.018 | [5 empty] | 0 | [15 empty] | 53.17 |  | 0 |  |  |  | 0 | [5 empty] | 0 | [7 empty] | 0 | [19 empty] | 0 |  |  |  |  | 2024 | Kevrekidis, E.; Triantafyllidis, S.S.; Tombros, S.F.; Kokkalas, S.; Papavasiliou, J.; Kappis, K.; Papageorgiou, K.; Koukouvelas, I.; Fitros, M.; Zouzias, D.; et al. Revisiting the Concealed Zn-Pb±(Ag,Ge) VMS-Style Ore Deposit, Molai, Southeastern Peloponnese, Greece. Minerals 2024, 14, 885. https://doi.org/10.3390/min14090885 |  | GRC | Peloponnese
| Molai | Molai-Vigla-Mesovouni-Gkagkania-Fournos | Seafloor hydrothermal | Volcanic-hosted massive sulfide (VMS) | VMS zinc-lead-silver-germanium | Zn, Pb | Ag, Ge | Zn, Pb, Ag, Ge | Kevrekidis et al., 2024 |  | 2393-C2-Pyrite-Line-11-1 | 2393-C2-Pyrite-Line-11-1 | drill core, surface outcrop |  |  |  |  | ore material, wall rock | drill core, grab | drill core, grab | rock | [5 empty] | igneous rock |  |  |  | sphalerite, pyrite, galena, tetrahedrite, chalcopyrite | [6 empty] | epidote, chlorite, tennantite, stibnite, hausmannite, manganite, pyrolusite | Samples were commercially prepared using the ES6 code | ICP-OES, ICP-MS, EMPA, SEM-EDS, WDS | JEOL JSM-6300 SEM equipped with energy dispersive and wavelength spectrometers (EDS and WDS) and INCA software; JEOL 8900 Superprobe equipped with wavelength, energy dispersive and back-scatter detectors and a xClent system | Laboratory of Electron Microscopy and Microanalysis, University of Patras, Greece; Microprobe Center of the Department of Earth and Planetary Sciences Department, at McGill University, Montreal, QC, Canada; Act Labs, Ancaster, ON, Canada | SEM: accelerating voltage of 25 kV and beam current of 3.3 nA, with a 4-µm beam diameter. The total counting time was 60 s, and dead time, 40%. EMPA: acceleration voltage of 15 kV, a beam current of 10 nA, and a counting time of 20 s for all elements, except 100 s for Ag and 50 s for As and Te. Scans in WDS mode were also used to detect trace element contents. | Natural marialite (Cl), tourmaline (B, F), orthoclase (K), diopside (Ca, Si), ilmenite (Ti), rhodonite (Mn), fayalite (Fe), jadeite (Na), forsterite (Mg), corundum (Al), chlorite, epidote, plagioclase and muscovite, natural chalcopyrite, tetrahedrite, tennantite, stibnite, pyrite, sphalerite, galena, hausmannite (Mn2+), manganite (Mn3+), pyrolusite (Mn4+) and synthetic Co Ni As, Sn O and Cd Te, as well as the native metals Ag, Au, Te and Se; "NIST694", "DNC-1", "W-2a", "SY-4", "B25-88" and "BIR-1a" for major elements; "NIST-694", "DNC-1", "LKSD-3", "TDB-1", "W-2a", "SY-4", "CTA-AC-1", "BIR-1a", "NCSDC70009", "OREAS100a", "OREAS" for trace elements | 0 |  |  |  | 0 |  | 0 | [7 empty] | 0 | [5 empty] | 0.009 | [11 empty] | 0 | [9 empty] | 47.07 |  | 0 |  |  |  | 0 | [7 empty] | 0 | [13 empty] | 0.009 | [9 empty] | 0 | [5 empty] | 0 | [15 empty] | 53.22 |  | 0 |  |  |  | 0.01 | [5 empty] | 0 | [7 empty] | 0 | [19 empty] | 0.025 |  |  |  |  | 2024 | Kevrekidis, E.; Triantafyllidis, S.S.; Tombros, S.F.; Kokkalas, S.; Papavasiliou, J.; Kappis, K.; Papageorgiou, K.; Koukouvelas, I.; Fitros, M.; Zouzias, D.; et al. Revisiting the Concealed Zn-Pb±(Ag,Ge) VMS-Style Ore Deposit, Molai, Southeastern Peloponnese, Greece. Minerals 2024, 14, 885. https://doi.org/10.3390/min14090885 |  | GRC | Peloponnese
| Molai | Molai-Vigla-Mesovouni-Gkagkania-Fournos | Seafloor hydrothermal | Volcanic-hosted massive sulfide (VMS) | VMS zinc-lead-silver-germanium | Zn, Pb | Ag, Ge | Zn, Pb, Ag, Ge | Kevrekidis et al., 2024 |  | 2393-C2-Pyrite-Line-12-1 | 2393-C2-Pyrite-Line-12-1 | drill core, surface outcrop |  |  |  |  | ore material, wall rock | drill core, grab | drill core, grab | rock | [5 empty] | igneous rock |  |  |  | sphalerite, pyrite, galena, tetrahedrite, chalcopyrite | [6 empty] | epidote, chlorite, tennantite, stibnite, hausmannite, manganite, pyrolusite | Samples were commercially prepared using the ES6 code | ICP-OES, ICP-MS, EMPA, SEM-EDS, WDS | JEOL JSM-6300 SEM equipped with energy dispersive and wavelength spectrometers (EDS and WDS) and INCA software; JEOL 8900 Superprobe equipped with wavelength, energy dispersive and back-scatter detectors and a xClent system | Laboratory of Electron Microscopy and Microanalysis, University of Patras, Greece; Microprobe Center of the Department of Earth and Planetary Sciences Department, at McGill University, Montreal, QC, Canada; Act Labs, Ancaster, ON, Canada | SEM: accelerating voltage of 25 kV and beam current of 3.3 nA, with a 4-µm beam diameter. The total counting time was 60 s, and dead time, 40%. EMPA: acceleration voltage of 15 kV, a beam current of 10 nA, and a counting time of 20 s for all elements, except 100 s for Ag and 50 s for As and Te. Scans in WDS mode were also used to detect trace element contents. | Natural marialite (Cl), tourmaline (B, F), orthoclase (K), diopside (Ca, Si), ilmenite (Ti), rhodonite (Mn), fayalite (Fe), jadeite (Na), forsterite (Mg), corundum (Al), chlorite, epidote, plagioclase and muscovite, natural chalcopyrite, tetrahedrite, tennantite, stibnite, pyrite, sphalerite, galena, hausmannite (Mn2+), manganite (Mn3+), pyrolusite (Mn4+) and synthetic Co Ni As, Sn O and Cd Te, as well as the native metals Ag, Au, Te and Se; "NIST694", "DNC-1", "W-2a", "SY-4", "B25-88" and "BIR-1a" for major elements; "NIST-694", "DNC-1", "LKSD-3", "TDB-1", "W-2a", "SY-4", "CTA-AC-1", "BIR-1a", "NCSDC70009", "OREAS100a", "OREAS" for trace elements | 0.01 |  |  |  | 0.041 |  | 0.008 | [7 empty] | 0 | [5 empty] | 0.01 | [11 empty] | 0 | [9 empty] | 46.67 |  | 0 |  |  |  | 0 | [7 empty] | 0 | [13 empty] | 0 | [9 empty] | 0.009 | [5 empty] | 0 | [15 empty] | 53.07 |  | 0 |  |  |  | 0 | [5 empty] | 0 | [7 empty] | 0.012 | [19 empty] | 0 |  |  |  |  | 2024 | Kevrekidis, E.; Triantafyllidis, S.S.; Tombros, S.F.; Kokkalas, S.; Papavasiliou, J.; Kappis, K.; Papageorgiou, K.; Koukouvelas, I.; Fitros, M.; Zouzias, D.; et al. Revisiting the Concealed Zn-Pb±(Ag,Ge) VMS-Style Ore Deposit, Molai, Southeastern Peloponnese, Greece. Minerals 2024, 14, 885. https://doi.org/10.3390/min14090885 |  | GRC | Peloponnese
| Molai | Molai-Vigla-Mesovouni-Gkagkania-Fournos | Seafloor hydrothermal | Volcanic-hosted massive sulfide (VMS) | VMS zinc-lead-silver-germanium | Zn, Pb | Ag, Ge | Zn, Pb, Ag, Ge | Kevrekidis et al., 2024 |  | 2393-C2-Pyrite-Line-13-1 | 2393-C2-Pyrite-Line-13-1 | drill core, surface outcrop |  |  |  |  | ore material, wall rock | drill core, grab | drill core, grab | rock | [5 empty] | igneous rock |  |  |  | sphalerite, pyrite, galena, tetrahedrite, chalcopyrite | [6 empty] | epidote, chlorite, tennantite, stibnite, hausmannite, manganite, pyrolusite | Samples were commercially prepared using the ES6 code | ICP-OES, ICP-MS, EMPA, SEM-EDS, WDS | JEOL JSM-6300 SEM equipped with energy dispersive and wavelength spectrometers (EDS and WDS) and INCA software; JEOL 8900 Superprobe equipped with wavelength, energy dispersive and back-scatter detectors and a xClent system | Laboratory of Electron Microscopy and Microanalysis, University of Patras, Greece; Microprobe Center of the Department of Earth and Planetary Sciences Department, at McGill University, Montreal, QC, Canada; Act Labs, Ancaster, ON, Canada | SEM: accelerating voltage of 25 kV and beam current of 3.3 nA, with a 4-µm beam diameter. The total counting time was 60 s, and dead time, 40%. EMPA: acceleration voltage of 15 kV, a beam current of 10 nA, and a counting time of 20 s for all elements, except 100 s for Ag and 50 s for As and Te. Scans in WDS mode were also used to detect trace element contents. | Natural marialite (Cl), tourmaline (B, F), orthoclase (K), diopside (Ca, Si), ilmenite (Ti), rhodonite (Mn), fayalite (Fe), jadeite (Na), forsterite (Mg), corundum (Al), chlorite, epidote, plagioclase and muscovite, natural chalcopyrite, tetrahedrite, tennantite, stibnite, pyrite, sphalerite, galena, hausmannite (Mn2+), manganite (Mn3+), pyrolusite (Mn4+) and synthetic Co Ni As, Sn O and Cd Te, as well as the native metals Ag, Au, Te and Se; "NIST694", "DNC-1", "W-2a", "SY-4", "B25-88" and "BIR-1a" for major elements; "NIST-694", "DNC-1", "LKSD-3", "TDB-1", "W-2a", "SY-4", "CTA-AC-1", "BIR-1a", "NCSDC70009", "OREAS100a", "OREAS" for trace elements | 0 |  |  |  | 0 |  | 0 | [7 empty] | 0 | [5 empty] | 0.031 | [11 empty] | 0.023 | [9 empty] | 47.03 |  | 0 |  |  |  | 0.022 | [7 empty] | 0.005 | [13 empty] | 0 | [9 empty] | 0 | [5 empty] | 0 | [15 empty] | 53.12 |  | 0 |  |  |  | 0 | [5 empty] | 0 | [7 empty] | 0 | [19 empty] | 0 |  |  |  |  | 2024 | Kevrekidis, E.; Triantafyllidis, S.S.; Tombros, S.F.; Kokkalas, S.; Papavasiliou, J.; Kappis, K.; Papageorgiou, K.; Koukouvelas, I.; Fitros, M.; Zouzias, D.; et al. Revisiting the Concealed Zn-Pb±(Ag,Ge) VMS-Style Ore Deposit, Molai, Southeastern Peloponnese, Greece. Minerals 2024, 14, 885. https://doi.org/10.3390/min14090885 |  | GRC | Peloponnese
| Molai | Molai-Vigla-Mesovouni-Gkagkania-Fournos | Seafloor hydrothermal | Volcanic-hosted massive sulfide (VMS) | VMS zinc-lead-silver-germanium | Zn, Pb | Ag, Ge | Zn, Pb, Ag, Ge | Kevrekidis et al., 2024 |  | 2393-C2-Pyrite-Line-14-1 | 2393-C2-Pyrite-Line-14-1 | drill core, surface outcrop |  |  |  |  | ore material, wall rock | drill core, grab | drill core, grab | rock | [5 empty] | igneous rock |  |  |  | sphalerite, pyrite, galena, tetrahedrite, chalcopyrite | [6 empty] | epidote, chlorite, tennantite, stibnite, hausmannite, manganite, pyrolusite | Samples were commercially prepared using the ES6 code | ICP-OES, ICP-MS, EMPA, SEM-EDS, WDS | JEOL JSM-6300 SEM equipped with energy dispersive and wavelength spectrometers (EDS and WDS) and INCA software; JEOL 8900 Superprobe equipped with wavelength, energy dispersive and back-scatter detectors and a xClent system | Laboratory of Electron Microscopy and Microanalysis, University of Patras, Greece; Microprobe Center of the Department of Earth and Planetary Sciences Department, at McGill University, Montreal, QC, Canada; Act Labs, Ancaster, ON, Canada | SEM: accelerating voltage of 25 kV and beam current of 3.3 nA, with a 4-µm beam diameter. The total counting time was 60 s, and dead time, 40%. EMPA: acceleration voltage of 15 kV, a beam current of 10 nA, and a counting time of 20 s for all elements, except 100 s for Ag and 50 s for As and Te. Scans in WDS mode were also used to detect trace element contents. | Natural marialite (Cl), tourmaline (B, F), orthoclase (K), diopside (Ca, Si), ilmenite (Ti), rhodonite (Mn), fayalite (Fe), jadeite (Na), forsterite (Mg), corundum (Al), chlorite, epidote, plagioclase and muscovite, natural chalcopyrite, tetrahedrite, tennantite, stibnite, pyrite, sphalerite, galena, hausmannite (Mn2+), manganite (Mn3+), pyrolusite (Mn4+) and synthetic Co Ni As, Sn O and Cd Te, as well as the native metals Ag, Au, Te and Se; "NIST694", "DNC-1", "W-2a", "SY-4", "B25-88" and "BIR-1a" for major elements; "NIST-694", "DNC-1", "LKSD-3", "TDB-1", "W-2a", "SY-4", "CTA-AC-1", "BIR-1a", "NCSDC70009", "OREAS100a", "OREAS" for trace elements | 0 |  |  |  | 0.065 |  | 0.009 | [7 empty] | 0.017 | [5 empty] | 0.023 | [11 empty] | 0 | [9 empty] | 46.83 |  | 0 |  |  |  | 0.01 | [7 empty] | 0 | [13 empty] | 0 | [9 empty] | 0.037 | [5 empty] | 0 | [15 empty] | 53.27 |  | 0 |  |  |  | 0.009 | [5 empty] | 0 | [7 empty] | 0.007 | [19 empty] | 0.038 |  |  |  |  | 2024 | Kevrekidis, E.; Triantafyllidis, S.S.; Tombros, S.F.; Kokkalas, S.; Papavasiliou, J.; Kappis, K.; Papageorgiou, K.; Koukouvelas, I.; Fitros, M.; Zouzias, D.; et al. Revisiting the Concealed Zn-Pb±(Ag,Ge) VMS-Style Ore Deposit, Molai, Southeastern Peloponnese, Greece. Minerals 2024, 14, 885. https://doi.org/10.3390/min14090885 |  | GRC | Peloponnese
| Molai | Molai-Vigla-Mesovouni-Gkagkania-Fournos | Seafloor hydrothermal | Volcanic-hosted massive sulfide (VMS) | VMS zinc-lead-silver-germanium | Zn, Pb | Ag, Ge | Zn, Pb, Ag, Ge | Kevrekidis et al., 2024 |  | 2393-C2-Pyrite-Line-15-1 | 2393-C2-Pyrite-Line-15-1 | drill core, surface outcrop |  |  |  |  | ore material, wall rock | drill core, grab | drill core, grab | rock | [5 empty] | igneous rock |  |  |  | sphalerite, pyrite, galena, tetrahedrite, chalcopyrite | [6 empty] | epidote, chlorite, tennantite, stibnite, hausmannite, manganite, pyrolusite | Samples were commercially prepared using the ES6 code | ICP-OES, ICP-MS, EMPA, SEM-EDS, WDS | JEOL JSM-6300 SEM equipped with energy dispersive and wavelength spectrometers (EDS and WDS) and INCA software; JEOL 8900 Superprobe equipped with wavelength, energy dispersive and back-scatter detectors and a xClent system | Laboratory of Electron Microscopy and Microanalysis, University of Patras, Greece; Microprobe Center of the Department of Earth and Planetary Sciences Department, at McGill University, Montreal, QC, Canada; Act Labs, Ancaster, ON, Canada | SEM: accelerating voltage of 25 kV and beam current of 3.3 nA, with a 4-µm beam diameter. The total counting time was 60 s, and dead time, 40%. EMPA: acceleration voltage of 15 kV, a beam current of 10 nA, and a counting time of 20 s for all elements, except 100 s for Ag and 50 s for As and Te. Scans in WDS mode were also used to detect trace element contents. | Natural marialite (Cl), tourmaline (B, F), orthoclase (K), diopside (Ca, Si), ilmenite (Ti), rhodonite (Mn), fayalite (Fe), jadeite (Na), forsterite (Mg), corundum (Al), chlorite, epidote, plagioclase and muscovite, natural chalcopyrite, tetrahedrite, tennantite, stibnite, pyrite, sphalerite, galena, hausmannite (Mn2+), manganite (Mn3+), pyrolusite (Mn4+) and synthetic Co Ni As, Sn O and Cd Te, as well as the native metals Ag, Au, Te and Se; "NIST694", "DNC-1", "W-2a", "SY-4", "B25-88" and "BIR-1a" for major elements; "NIST-694", "DNC-1", "LKSD-3", "TDB-1", "W-2a", "SY-4", "CTA-AC-1", "BIR-1a", "NCSDC70009", "OREAS100a", "OREAS" for trace elements | 0 |  |  |  | 0 |  | 0 | [7 empty] | 0 | [5 empty] | 0.016 | [11 empty] | 0.007 | [9 empty] | 46.72 |  | 0 |  |  |  | 0 | [7 empty] | 0 | [13 empty] | 0.005 | [9 empty] | 0.013 | [5 empty] | 0 | [15 empty] | 53.31 |  | 0 |  |  |  | 0 | [5 empty] | 0 | [7 empty] | 0 | [19 empty] | 0.051 |  |  |  |  | 2024 | Kevrekidis, E.; Triantafyllidis, S.S.; Tombros, S.F.; Kokkalas, S.; Papavasiliou, J.; Kappis, K.; Papageorgiou, K.; Koukouvelas, I.; Fitros, M.; Zouzias, D.; et al. Revisiting the Concealed Zn-Pb±(Ag,Ge) VMS-Style Ore Deposit, Molai, Southeastern Peloponnese, Greece. Minerals 2024, 14, 885. https://doi.org/10.3390/min14090885 |  | GRC | Peloponnese
| Molai | Molai-Vigla-Mesovouni-Gkagkania-Fournos | Seafloor hydrothermal | Volcanic-hosted massive sulfide (VMS) | VMS zinc-lead-silver-germanium | Zn, Pb | Ag, Ge | Zn, Pb, Ag, Ge | Kevrekidis et al., 2024 |  | 2393-C2-Pyrite-Line-16-1 | 2393-C2-Pyrite-Line-16-1 | drill core, surface outcrop |  |  |  |  | ore material, wall rock | drill core, grab | drill core, grab | rock | [5 empty] | igneous rock |  |  |  | sphalerite, pyrite, galena, tetrahedrite, chalcopyrite | [6 empty] | epidote, chlorite, tennantite, stibnite, hausmannite, manganite, pyrolusite | Samples were commercially prepared using the ES6 code | ICP-OES, ICP-MS, EMPA, SEM-EDS, WDS | JEOL JSM-6300 SEM equipped with energy dispersive and wavelength spectrometers (EDS and WDS) and INCA software; JEOL 8900 Superprobe equipped with wavelength, energy dispersive and back-scatter detectors and a xClent system | Laboratory of Electron Microscopy and Microanalysis, University of Patras, Greece; Microprobe Center of the Department of Earth and Planetary Sciences Department, at McGill University, Montreal, QC, Canada; Act Labs, Ancaster, ON, Canada | SEM: accelerating voltage of 25 kV and beam current of 3.3 nA, with a 4-µm beam diameter. The total counting time was 60 s, and dead time, 40%. EMPA: acceleration voltage of 15 kV, a beam current of 10 nA, and a counting time of 20 s for all elements, except 100 s for Ag and 50 s for As and Te. Scans in WDS mode were also used to detect trace element contents. | Natural marialite (Cl), tourmaline (B, F), orthoclase (K), diopside (Ca, Si), ilmenite (Ti), rhodonite (Mn), fayalite (Fe), jadeite (Na), forsterite (Mg), corundum (Al), chlorite, epidote, plagioclase and muscovite, natural chalcopyrite, tetrahedrite, tennantite, stibnite, pyrite, sphalerite, galena, hausmannite (Mn2+), manganite (Mn3+), pyrolusite (Mn4+) and synthetic Co Ni As, Sn O and Cd Te, as well as the native metals Ag, Au, Te and Se; "NIST694", "DNC-1", "W-2a", "SY-4", "B25-88" and "BIR-1a" for major elements; "NIST-694", "DNC-1", "LKSD-3", "TDB-1", "W-2a", "SY-4", "CTA-AC-1", "BIR-1a", "NCSDC70009", "OREAS100a", "OREAS" for trace elements | 0 |  |  |  | 0.016 |  | 0 | [7 empty] | 0 | [5 empty] | 0.033 | [11 empty] | 0 | [9 empty] | 46.95 |  | 0 |  |  |  | 0 | [7 empty] | 0.009 | [13 empty] | 0 | [9 empty] | 0 | [5 empty] | 0 | [15 empty] | 53.15 |  | 0 |  |  |  | 0.013 | [5 empty] | 0 | [7 empty] | 0 | [19 empty] | 0.012 |  |  |  |  | 2024 | Kevrekidis, E.; Triantafyllidis, S.S.; Tombros, S.F.; Kokkalas, S.; Papavasiliou, J.; Kappis, K.; Papageorgiou, K.; Koukouvelas, I.; Fitros, M.; Zouzias, D.; et al. Revisiting the Concealed Zn-Pb±(Ag,Ge) VMS-Style Ore Deposit, Molai, Southeastern Peloponnese, Greece. Minerals 2024, 14, 885. https://doi.org/10.3390/min14090885 |  | GRC | Peloponnese
| Molai | Molai-Vigla-Mesovouni-Gkagkania-Fournos | Seafloor hydrothermal | Volcanic-hosted massive sulfide (VMS) | VMS zinc-lead-silver-germanium | Zn, Pb | Ag, Ge | Zn, Pb, Ag, Ge | Kevrekidis et al., 2024 |  | 2393-C2-Pyrite-Line-17-1 | 2393-C2-Pyrite-Line-17-1 | drill core, surface outcrop |  |  |  |  | ore material, wall rock | drill core, grab | drill core, grab | rock | [5 empty] | igneous rock |  |  |  | sphalerite, pyrite, galena, tetrahedrite, chalcopyrite | [6 empty] | epidote, chlorite, tennantite, stibnite, hausmannite, manganite, pyrolusite | Samples were commercially prepared using the ES6 code | ICP-OES, ICP-MS, EMPA, SEM-EDS, WDS | JEOL JSM-6300 SEM equipped with energy dispersive and wavelength spectrometers (EDS and WDS) and INCA software; JEOL 8900 Superprobe equipped with wavelength, energy dispersive and back-scatter detectors and a xClent system | Laboratory of Electron Microscopy and Microanalysis, University of Patras, Greece; Microprobe Center of the Department of Earth and Planetary Sciences Department, at McGill University, Montreal, QC, Canada; Act Labs, Ancaster, ON, Canada | SEM: accelerating voltage of 25 kV and beam current of 3.3 nA, with a 4-µm beam diameter. The total counting time was 60 s, and dead time, 40%. EMPA: acceleration voltage of 15 kV, a beam current of 10 nA, and a counting time of 20 s for all elements, except 100 s for Ag and 50 s for As and Te. Scans in WDS mode were also used to detect trace element contents. | Natural marialite (Cl), tourmaline (B, F), orthoclase (K), diopside (Ca, Si), ilmenite (Ti), rhodonite (Mn), fayalite (Fe), jadeite (Na), forsterite (Mg), corundum (Al), chlorite, epidote, plagioclase and muscovite, natural chalcopyrite, tetrahedrite, tennantite, stibnite, pyrite, sphalerite, galena, hausmannite (Mn2+), manganite (Mn3+), pyrolusite (Mn4+) and synthetic Co Ni As, Sn O and Cd Te, as well as the native metals Ag, Au, Te and Se; "NIST694", "DNC-1", "W-2a", "SY-4", "B25-88" and "BIR-1a" for major elements; "NIST-694", "DNC-1", "LKSD-3", "TDB-1", "W-2a", "SY-4", "CTA-AC-1", "BIR-1a", "NCSDC70009", "OREAS100a", "OREAS" for trace elements | 0.009 |  |  |  | 0.01 |  | 0 | [7 empty] | 0 | [5 empty] | 0.014 | [11 empty] | 0.017 | [9 empty] | 46.93 |  | 0 |  |  |  | 0.016 | [7 empty] | 0.007 | [13 empty] | 0 | [9 empty] | 0.009 | [5 empty] | 0 | [15 empty] | 53.2 |  | 0 |  |  |  | 0 | [5 empty] | 0 | [7 empty] | 0.009 | [19 empty] | 0 |  |  |  |  | 2024 | Kevrekidis, E.; Triantafyllidis, S.S.; Tombros, S.F.; Kokkalas, S.; Papavasiliou, J.; Kappis, K.; Papageorgiou, K.; Koukouvelas, I.; Fitros, M.; Zouzias, D.; et al. Revisiting the Concealed Zn-Pb±(Ag,Ge) VMS-Style Ore Deposit, Molai, Southeastern Peloponnese, Greece. Minerals 2024, 14, 885. https://doi.org/10.3390/min14090885 |  | GRC | Peloponnese
| Molai | Molai-Vigla-Mesovouni-Gkagkania-Fournos | Seafloor hydrothermal | Volcanic-hosted massive sulfide (VMS) | VMS zinc-lead-silver-germanium | Zn, Pb | Ag, Ge | Zn, Pb, Ag, Ge | Kevrekidis et al., 2024 |  | 2393-C2-Pyrite-Line-18-1 | 2393-C2-Pyrite-Line-18-1 | drill core, surface outcrop |  |  |  |  | ore material, wall rock | drill core, grab | drill core, grab | rock | [5 empty] | igneous rock |  |  |  | sphalerite, pyrite, galena, tetrahedrite, chalcopyrite | [6 empty] | epidote, chlorite, tennantite, stibnite, hausmannite, manganite, pyrolusite | Samples were commercially prepared using the ES6 code | ICP-OES, ICP-MS, EMPA, SEM-EDS, WDS | JEOL JSM-6300 SEM equipped with energy dispersive and wavelength spectrometers (EDS and WDS) and INCA software; JEOL 8900 Superprobe equipped with wavelength, energy dispersive and back-scatter detectors and a xClent system | Laboratory of Electron Microscopy and Microanalysis, University of Patras, Greece; Microprobe Center of the Department of Earth and Planetary Sciences Department, at McGill University, Montreal, QC, Canada; Act Labs, Ancaster, ON, Canada | SEM: accelerating voltage of 25 kV and beam current of 3.3 nA, with a 4-µm beam diameter. The total counting time was 60 s, and dead time, 40%. EMPA: acceleration voltage of 15 kV, a beam current of 10 nA, and a counting time of 20 s for all elements, except 100 s for Ag and 50 s for As and Te. Scans in WDS mode were also used to detect trace element contents. | Natural marialite (Cl), tourmaline (B, F), orthoclase (K), diopside (Ca, Si), ilmenite (Ti), rhodonite (Mn), fayalite (Fe), jadeite (Na), forsterite (Mg), corundum (Al), chlorite, epidote, plagioclase and muscovite, natural chalcopyrite, tetrahedrite, tennantite, stibnite, pyrite, sphalerite, galena, hausmannite (Mn2+), manganite (Mn3+), pyrolusite (Mn4+) and synthetic Co Ni As, Sn O and Cd Te, as well as the native metals Ag, Au, Te and Se; "NIST694", "DNC-1", "W-2a", "SY-4", "B25-88" and "BIR-1a" for major elements; "NIST-694", "DNC-1", "LKSD-3", "TDB-1", "W-2a", "SY-4", "CTA-AC-1", "BIR-1a", "NCSDC70009", "OREAS100a", "OREAS" for trace elements | 0.014 |  |  |  | 0 |  | 0.01 | [7 empty] | 0 | [5 empty] | 0.013 | [11 empty] | 0.022 | [9 empty] | 46.95 |  | 0 |  |  |  | 0 | [7 empty] | 0.015 | [13 empty] | 0 | [9 empty] | 0 | [5 empty] | 0 | [15 empty] | 53.04 |  | 0 |  |  |  | 0.006 | [5 empty] | 0 | [7 empty] | 0 | [19 empty] | 0 |  |  |  |  | 2024 | Kevrekidis, E.; Triantafyllidis, S.S.; Tombros, S.F.; Kokkalas, S.; Papavasiliou, J.; Kappis, K.; Papageorgiou, K.; Koukouvelas, I.; Fitros, M.; Zouzias, D.; et al. Revisiting the Concealed Zn-Pb±(Ag,Ge) VMS-Style Ore Deposit, Molai, Southeastern Peloponnese, Greece. Minerals 2024, 14, 885. https://doi.org/10.3390/min14090885 |  | GRC | Peloponnese
| Molai | Molai-Vigla-Mesovouni-Gkagkania-Fournos | Seafloor hydrothermal | Volcanic-hosted massive sulfide (VMS) | VMS zinc-lead-silver-germanium | Zn, Pb | Ag, Ge | Zn, Pb, Ag, Ge | Kevrekidis et al., 2024 |  | 2393-C2-Pyrite-Line-19-1 | 2393-C2-Pyrite-Line-19-1 | drill core, surface outcrop |  |  |  |  | ore material, wall rock | drill core, grab | drill core, grab | rock | [5 empty] | igneous rock |  |  |  | sphalerite, pyrite, galena, tetrahedrite, chalcopyrite | [6 empty] | epidote, chlorite, tennantite, stibnite, hausmannite, manganite, pyrolusite | Samples were commercially prepared using the ES6 code | ICP-OES, ICP-MS, EMPA, SEM-EDS, WDS | JEOL JSM-6300 SEM equipped with energy dispersive and wavelength spectrometers (EDS and WDS) and INCA software; JEOL 8900 Superprobe equipped with wavelength, energy dispersive and back-scatter detectors and a xClent system | Laboratory of Electron Microscopy and Microanalysis, University of Patras, Greece; Microprobe Center of the Department of Earth and Planetary Sciences Department, at McGill University, Montreal, QC, Canada; Act Labs, Ancaster, ON, Canada | SEM: accelerating voltage of 25 kV and beam current of 3.3 nA, with a 4-µm beam diameter. The total counting time was 60 s, and dead time, 40%. EMPA: acceleration voltage of 15 kV, a beam current of 10 nA, and a counting time of 20 s for all elements, except 100 s for Ag and 50 s for As and Te. Scans in WDS mode were also used to detect trace element contents. | Natural marialite (Cl), tourmaline (B, F), orthoclase (K), diopside (Ca, Si), ilmenite (Ti), rhodonite (Mn), fayalite (Fe), jadeite (Na), forsterite (Mg), corundum (Al), chlorite, epidote, plagioclase and muscovite, natural chalcopyrite, tetrahedrite, tennantite, stibnite, pyrite, sphalerite, galena, hausmannite (Mn2+), manganite (Mn3+), pyrolusite (Mn4+) and synthetic Co Ni As, Sn O and Cd Te, as well as the native metals Ag, Au, Te and Se; "NIST694", "DNC-1", "W-2a", "SY-4", "B25-88" and "BIR-1a" for major elements; "NIST-694", "DNC-1", "LKSD-3", "TDB-1", "W-2a", "SY-4", "CTA-AC-1", "BIR-1a", "NCSDC70009", "OREAS100a", "OREAS" for trace elements | 0.015 |  |  |  | 0 |  | 0 | [7 empty] | 0 | [5 empty] | 0.011 | [11 empty] | 0.016 | [9 empty] | 47.39 |  | 0 |  |  |  | 0 | [7 empty] | 0.007 | [13 empty] | 0 | [9 empty] | 0 | [5 empty] | 0 | [15 empty] | 53.26 |  | 0 |  |  |  | 0 | [5 empty] | 0 | [7 empty] | 0 | [19 empty] | 0 |  |  |  |  | 2024 | Kevrekidis, E.; Triantafyllidis, S.S.; Tombros, S.F.; Kokkalas, S.; Papavasiliou, J.; Kappis, K.; Papageorgiou, K.; Koukouvelas, I.; Fitros, M.; Zouzias, D.; et al. Revisiting the Concealed Zn-Pb±(Ag,Ge) VMS-Style Ore Deposit, Molai, Southeastern Peloponnese, Greece. Minerals 2024, 14, 885. https://doi.org/10.3390/min14090885 |  | GRC | Peloponnese
| Molai | Molai-Vigla-Mesovouni-Gkagkania-Fournos | Seafloor hydrothermal | Volcanic-hosted massive sulfide (VMS) | VMS zinc-lead-silver-germanium | Zn, Pb | Ag, Ge | Zn, Pb, Ag, Ge | Kevrekidis et al., 2024 |  | 2393-C2-Pyrite-Line-20-1 | 2393-C2-Pyrite-Line-20-1 | drill core, surface outcrop |  |  |  |  | ore material, wall rock | drill core, grab | drill core, grab | rock | [5 empty] | igneous rock |  |  |  | sphalerite, pyrite, galena, tetrahedrite, chalcopyrite | [6 empty] | epidote, chlorite, tennantite, stibnite, hausmannite, manganite, pyrolusite | Samples were commercially prepared using the ES6 code | ICP-OES, ICP-MS, EMPA, SEM-EDS, WDS | JEOL JSM-6300 SEM equipped with energy dispersive and wavelength spectrometers (EDS and WDS) and INCA software; JEOL 8900 Superprobe equipped with wavelength, energy dispersive and back-scatter detectors and a xClent system | Laboratory of Electron Microscopy and Microanalysis, University of Patras, Greece; Microprobe Center of the Department of Earth and Planetary Sciences Department, at McGill University, Montreal, QC, Canada; Act Labs, Ancaster, ON, Canada | SEM: accelerating voltage of 25 kV and beam current of 3.3 nA, with a 4-µm beam diameter. The total counting time was 60 s, and dead time, 40%. EMPA: acceleration voltage of 15 kV, a beam current of 10 nA, and a counting time of 20 s for all elements, except 100 s for Ag and 50 s for As and Te. Scans in WDS mode were also used to detect trace element contents. | Natural marialite (Cl), tourmaline (B, F), orthoclase (K), diopside (Ca, Si), ilmenite (Ti), rhodonite (Mn), fayalite (Fe), jadeite (Na), forsterite (Mg), corundum (Al), chlorite, epidote, plagioclase and muscovite, natural chalcopyrite, tetrahedrite, tennantite, stibnite, pyrite, sphalerite, galena, hausmannite (Mn2+), manganite (Mn3+), pyrolusite (Mn4+) and synthetic Co Ni As, Sn O and Cd Te, as well as the native metals Ag, Au, Te and Se; "NIST694", "DNC-1", "W-2a", "SY-4", "B25-88" and "BIR-1a" for major elements; "NIST-694", "DNC-1", "LKSD-3", "TDB-1", "W-2a", "SY-4", "CTA-AC-1", "BIR-1a", "NCSDC70009", "OREAS100a", "OREAS" for trace elements | 0 |  |  |  | 0.078 |  | 0 | [7 empty] | 0 | [5 empty] | 0.031 | [11 empty] | 0.005 | [9 empty] | 47.11 |  | 0 |  |  |  | 0 | [7 empty] | 0.016 | [13 empty] | 0 | [9 empty] | 0.02 | [5 empty] | 0 | [15 empty] | 52.99 |  | 0 |  |  |  | 0 | [5 empty] | 0 | [7 empty] | 0 | [19 empty] | 0 |  |  |  |  | 2024 | Kevrekidis, E.; Triantafyllidis, S.S.; Tombros, S.F.; Kokkalas, S.; Papavasiliou, J.; Kappis, K.; Papageorgiou, K.; Koukouvelas, I.; Fitros, M.; Zouzias, D.; et al. Revisiting the Concealed Zn-Pb±(Ag,Ge) VMS-Style Ore Deposit, Molai, Southeastern Peloponnese, Greece. Minerals 2024, 14, 885. https://doi.org/10.3390/min14090885 |  | GRC | Peloponnese
| Molai | Molai-Vigla-Mesovouni-Gkagkania-Fournos | Seafloor hydrothermal | Volcanic-hosted massive sulfide (VMS) | VMS zinc-lead-silver-germanium | Zn, Pb | Ag, Ge | Zn, Pb, Ag, Ge | Kevrekidis et al., 2024 |  | 2393-C2-Pyrite-Line-21-1 | 2393-C2-Pyrite-Line-21-1 | drill core, surface outcrop |  |  |  |  | ore material, wall rock | drill core, grab | drill core, grab | rock | [5 empty] | igneous rock |  |  |  | sphalerite, pyrite, galena, tetrahedrite, chalcopyrite | [6 empty] | epidote, chlorite, tennantite, stibnite, hausmannite, manganite, pyrolusite | Samples were commercially prepared using the ES6 code | ICP-OES, ICP-MS, EMPA, SEM-EDS, WDS | JEOL JSM-6300 SEM equipped with energy dispersive and wavelength spectrometers (EDS and WDS) and INCA software; JEOL 8900 Superprobe equipped with wavelength, energy dispersive and back-scatter detectors and a xClent system | Laboratory of Electron Microscopy and Microanalysis, University of Patras, Greece; Microprobe Center of the Department of Earth and Planetary Sciences Department, at McGill University, Montreal, QC, Canada; Act Labs, Ancaster, ON, Canada | SEM: accelerating voltage of 25 kV and beam current of 3.3 nA, with a 4-µm beam diameter. The total counting time was 60 s, and dead time, 40%. EMPA: acceleration voltage of 15 kV, a beam current of 10 nA, and a counting time of 20 s for all elements, except 100 s for Ag and 50 s for As and Te. Scans in WDS mode were also used to detect trace element contents. | Natural marialite (Cl), tourmaline (B, F), orthoclase (K), diopside (Ca, Si), ilmenite (Ti), rhodonite (Mn), fayalite (Fe), jadeite (Na), forsterite (Mg), corundum (Al), chlorite, epidote, plagioclase and muscovite, natural chalcopyrite, tetrahedrite, tennantite, stibnite, pyrite, sphalerite, galena, hausmannite (Mn2+), manganite (Mn3+), pyrolusite (Mn4+) and synthetic Co Ni As, Sn O and Cd Te, as well as the native metals Ag, Au, Te and Se; "NIST694", "DNC-1", "W-2a", "SY-4", "B25-88" and "BIR-1a" for major elements; "NIST-694", "DNC-1", "LKSD-3", "TDB-1", "W-2a", "SY-4", "CTA-AC-1", "BIR-1a", "NCSDC70009", "OREAS100a", "OREAS" for trace elements | 0 |  |  |  | 0.053 |  | 0 | [7 empty] | 0 | [5 empty] | 0.035 | [11 empty] | 0 | [9 empty] | 46.74 |  | 0 |  |  |  | 0 | [7 empty] | 0.008 | [13 empty] | 0 | [9 empty] | 0.006 | [5 empty] | 0 | [15 empty] | 52.87 |  | 0 |  |  |  | 0.012 | [5 empty] | 0 | [7 empty] | 0 | [19 empty] | 0.024 |  |  |  |  | 2024 | Kevrekidis, E.; Triantafyllidis, S.S.; Tombros, S.F.; Kokkalas, S.; Papavasiliou, J.; Kappis, K.; Papageorgiou, K.; Koukouvelas, I.; Fitros, M.; Zouzias, D.; et al. Revisiting the Concealed Zn-Pb±(Ag,Ge) VMS-Style Ore Deposit, Molai, Southeastern Peloponnese, Greece. Minerals 2024, 14, 885. https://doi.org/10.3390/min14090885 |  | GRC | Peloponnese
| Molai | Molai-Vigla-Mesovouni-Gkagkania-Fournos | Seafloor hydrothermal | Volcanic-hosted massive sulfide (VMS) | VMS zinc-lead-silver-germanium | Zn, Pb | Ag, Ge | Zn, Pb, Ag, Ge | Kevrekidis et al., 2024 |  | 2393-C2-Pyrite-Line-22-1 | 2393-C2-Pyrite-Line-22-1 | drill core, surface outcrop |  |  |  |  | ore material, wall rock | drill core, grab | drill core, grab | rock | [5 empty] | igneous rock |  |  |  | sphalerite, pyrite, galena, tetrahedrite, chalcopyrite | [6 empty] | epidote, chlorite, tennantite, stibnite, hausmannite, manganite, pyrolusite | Samples were commercially prepared using the ES6 code | ICP-OES, ICP-MS, EMPA, SEM-EDS, WDS | JEOL JSM-6300 SEM equipped with energy dispersive and wavelength spectrometers (EDS and WDS) and INCA software; JEOL 8900 Superprobe equipped with wavelength, energy dispersive and back-scatter detectors and a xClent system | Laboratory of Electron Microscopy and Microanalysis, University of Patras, Greece; Microprobe Center of the Department of Earth and Planetary Sciences Department, at McGill University, Montreal, QC, Canada; Act Labs, Ancaster, ON, Canada | SEM: accelerating voltage of 25 kV and beam current of 3.3 nA, with a 4-µm beam diameter. The total counting time was 60 s, and dead time, 40%. EMPA: acceleration voltage of 15 kV, a beam current of 10 nA, and a counting time of 20 s for all elements, except 100 s for Ag and 50 s for As and Te. Scans in WDS mode were also used to detect trace element contents. | Natural marialite (Cl), tourmaline (B, F), orthoclase (K), diopside (Ca, Si), ilmenite (Ti), rhodonite (Mn), fayalite (Fe), jadeite (Na), forsterite (Mg), corundum (Al), chlorite, epidote, plagioclase and muscovite, natural chalcopyrite, tetrahedrite, tennantite, stibnite, pyrite, sphalerite, galena, hausmannite (Mn2+), manganite (Mn3+), pyrolusite (Mn4+) and synthetic Co Ni As, Sn O and Cd Te, as well as the native metals Ag, Au, Te and Se; "NIST694", "DNC-1", "W-2a", "SY-4", "B25-88" and "BIR-1a" for major elements; "NIST-694", "DNC-1", "LKSD-3", "TDB-1", "W-2a", "SY-4", "CTA-AC-1", "BIR-1a", "NCSDC70009", "OREAS100a", "OREAS" for trace elements | 0.013 |  |  |  | 0.04 |  | 0 | [7 empty] | 0.007 | [5 empty] | 0.024 | [11 empty] | 0.018 | [9 empty] | 46.7 |  | 0 |  |  |  | 0.01 | [7 empty] | 0 | [13 empty] | 0.007 | [9 empty] | 0.006 | [5 empty] | 0 | [15 empty] | 52.86 |  | 0 |  |  |  | 0 | [5 empty] | 0 | [7 empty] | 0 | [19 empty] | 0.005 |  |  |  |  | 2024 | Kevrekidis, E.; Triantafyllidis, S.S.; Tombros, S.F.; Kokkalas, S.; Papavasiliou, J.; Kappis, K.; Papageorgiou, K.; Koukouvelas, I.; Fitros, M.; Zouzias, D.; et al. Revisiting the Concealed Zn-Pb±(Ag,Ge) VMS-Style Ore Deposit, Molai, Southeastern Peloponnese, Greece. Minerals 2024, 14, 885. https://doi.org/10.3390/min14090885 |  | GRC | Peloponnese
| Molai | Molai-Vigla-Mesovouni-Gkagkania-Fournos | Seafloor hydrothermal | Volcanic-hosted massive sulfide (VMS) | VMS zinc-lead-silver-germanium | Zn, Pb | Ag, Ge | Zn, Pb, Ag, Ge | Kevrekidis et al., 2024 |  | 2393-C2-Pyrite-Line-23-1 | 2393-C2-Pyrite-Line-23-1 | drill core, surface outcrop |  |  |  |  | ore material, wall rock | drill core, grab | drill core, grab | rock | [5 empty] | igneous rock |  |  |  | sphalerite, pyrite, galena, tetrahedrite, chalcopyrite | [6 empty] | epidote, chlorite, tennantite, stibnite, hausmannite, manganite, pyrolusite | Samples were commercially prepared using the ES6 code | ICP-OES, ICP-MS, EMPA, SEM-EDS, WDS | JEOL JSM-6300 SEM equipped with energy dispersive and wavelength spectrometers (EDS and WDS) and INCA software; JEOL 8900 Superprobe equipped with wavelength, energy dispersive and back-scatter detectors and a xClent system | Laboratory of Electron Microscopy and Microanalysis, University of Patras, Greece; Microprobe Center of the Department of Earth and Planetary Sciences Department, at McGill University, Montreal, QC, Canada; Act Labs, Ancaster, ON, Canada | SEM: accelerating voltage of 25 kV and beam current of 3.3 nA, with a 4-µm beam diameter. The total counting time was 60 s, and dead time, 40%. EMPA: acceleration voltage of 15 kV, a beam current of 10 nA, and a counting time of 20 s for all elements, except 100 s for Ag and 50 s for As and Te. Scans in WDS mode were also used to detect trace element contents. | Natural marialite (Cl), tourmaline (B, F), orthoclase (K), diopside (Ca, Si), ilmenite (Ti), rhodonite (Mn), fayalite (Fe), jadeite (Na), forsterite (Mg), corundum (Al), chlorite, epidote, plagioclase and muscovite, natural chalcopyrite, tetrahedrite, tennantite, stibnite, pyrite, sphalerite, galena, hausmannite (Mn2+), manganite (Mn3+), pyrolusite (Mn4+) and synthetic Co Ni As, Sn O and Cd Te, as well as the native metals Ag, Au, Te and Se; "NIST694", "DNC-1", "W-2a", "SY-4", "B25-88" and "BIR-1a" for major elements; "NIST-694", "DNC-1", "LKSD-3", "TDB-1", "W-2a", "SY-4", "CTA-AC-1", "BIR-1a", "NCSDC70009", "OREAS100a", "OREAS" for trace elements | 0 |  |  |  | 0 |  | 0.008 | [7 empty] | 0 | [5 empty] | 0.034 | [11 empty] | 0 | [9 empty] | 47.35 |  | 0 |  |  |  | 0 | [7 empty] | 0.012 | [13 empty] | 0.008 | [9 empty] | 0 | [5 empty] | 0 | [15 empty] | 53.23 |  | 0 |  |  |  | 0 | [5 empty] | 0 | [7 empty] | 0.01 | [19 empty] | 0 |  |  |  |  | 2024 | Kevrekidis, E.; Triantafyllidis, S.S.; Tombros, S.F.; Kokkalas, S.; Papavasiliou, J.; Kappis, K.; Papageorgiou, K.; Koukouvelas, I.; Fitros, M.; Zouzias, D.; et al. Revisiting the Concealed Zn-Pb±(Ag,Ge) VMS-Style Ore Deposit, Molai, Southeastern Peloponnese, Greece. Minerals 2024, 14, 885. https://doi.org/10.3390/min14090885 |  | GRC | Peloponnese
| Molai | Molai-Vigla-Mesovouni-Gkagkania-Fournos | Seafloor hydrothermal | Volcanic-hosted massive sulfide (VMS) | VMS zinc-lead-silver-germanium | Zn, Pb | Ag, Ge | Zn, Pb, Ag, Ge | Kevrekidis et al., 2024 |  | 2393-C2-Pyrite-Line-24-1 | 2393-C2-Pyrite-Line-24-1 | drill core, surface outcrop |  |  |  |  | ore material, wall rock | drill core, grab | drill core, grab | rock | [5 empty] | igneous rock |  |  |  | sphalerite, pyrite, galena, tetrahedrite, chalcopyrite | [6 empty] | epidote, chlorite, tennantite, stibnite, hausmannite, manganite, pyrolusite | Samples were commercially prepared using the ES6 code | ICP-OES, ICP-MS, EMPA, SEM-EDS, WDS | JEOL JSM-6300 SEM equipped with energy dispersive and wavelength spectrometers (EDS and WDS) and INCA software; JEOL 8900 Superprobe equipped with wavelength, energy dispersive and back-scatter detectors and a xClent system | Laboratory of Electron Microscopy and Microanalysis, University of Patras, Greece; Microprobe Center of the Department of Earth and Planetary Sciences Department, at McGill University, Montreal, QC, Canada; Act Labs, Ancaster, ON, Canada | SEM: accelerating voltage of 25 kV and beam current of 3.3 nA, with a 4-µm beam diameter. The total counting time was 60 s, and dead time, 40%. EMPA: acceleration voltage of 15 kV, a beam current of 10 nA, and a counting time of 20 s for all elements, except 100 s for Ag and 50 s for As and Te. Scans in WDS mode were also used to detect trace element contents. | Natural marialite (Cl), tourmaline (B, F), orthoclase (K), diopside (Ca, Si), ilmenite (Ti), rhodonite (Mn), fayalite (Fe), jadeite (Na), forsterite (Mg), corundum (Al), chlorite, epidote, plagioclase and muscovite, natural chalcopyrite, tetrahedrite, tennantite, stibnite, pyrite, sphalerite, galena, hausmannite (Mn2+), manganite (Mn3+), pyrolusite (Mn4+) and synthetic Co Ni As, Sn O and Cd Te, as well as the native metals Ag, Au, Te and Se; "NIST694", "DNC-1", "W-2a", "SY-4", "B25-88" and "BIR-1a" for major elements; "NIST-694", "DNC-1", "LKSD-3", "TDB-1", "W-2a", "SY-4", "CTA-AC-1", "BIR-1a", "NCSDC70009", "OREAS100a", "OREAS" for trace elements | 0.017 |  |  |  | 0 |  | 0.008 | [7 empty] | 0.024 | [5 empty] | 0.007 | [11 empty] | 0 | [9 empty] | 46.8 |  | 0 |  |  |  | 0 | [7 empty] | 0 | [13 empty] | 0 | [9 empty] | 0.006 | [5 empty] | 0 | [15 empty] | 53 |  | 0 |  |  |  | 0 | [5 empty] | 0 | [7 empty] | 0 | [19 empty] | 0 |  |  |  |  | 2024 | Kevrekidis, E.; Triantafyllidis, S.S.; Tombros, S.F.; Kokkalas, S.; Papavasiliou, J.; Kappis, K.; Papageorgiou, K.; Koukouvelas, I.; Fitros, M.; Zouzias, D.; et al. Revisiting the Concealed Zn-Pb±(Ag,Ge) VMS-Style Ore Deposit, Molai, Southeastern Peloponnese, Greece. Minerals 2024, 14, 885. https://doi.org/10.3390/min14090885 |  | GRC | Peloponnese
| Molai | Molai-Vigla-Mesovouni-Gkagkania-Fournos | Seafloor hydrothermal | Volcanic-hosted massive sulfide (VMS) | VMS zinc-lead-silver-germanium | Zn, Pb | Ag, Ge | Zn, Pb, Ag, Ge | Kevrekidis et al., 2024 |  | 2393-C2-Pyrite-Line-25-1 | 2393-C2-Pyrite-Line-25-1 | drill core, surface outcrop |  |  |  |  | ore material, wall rock | drill core, grab | drill core, grab | rock | [5 empty] | igneous rock |  |  |  | sphalerite, pyrite, galena, tetrahedrite, chalcopyrite | [6 empty] | epidote, chlorite, tennantite, stibnite, hausmannite, manganite, pyrolusite | Samples were commercially prepared using the ES6 code | ICP-OES, ICP-MS, EMPA, SEM-EDS, WDS | JEOL JSM-6300 SEM equipped with energy dispersive and wavelength spectrometers (EDS and WDS) and INCA software; JEOL 8900 Superprobe equipped with wavelength, energy dispersive and back-scatter detectors and a xClent system | Laboratory of Electron Microscopy and Microanalysis, University of Patras, Greece; Microprobe Center of the Department of Earth and Planetary Sciences Department, at McGill University, Montreal, QC, Canada; Act Labs, Ancaster, ON, Canada | SEM: accelerating voltage of 25 kV and beam current of 3.3 nA, with a 4-µm beam diameter. The total counting time was 60 s, and dead time, 40%. EMPA: acceleration voltage of 15 kV, a beam current of 10 nA, and a counting time of 20 s for all elements, except 100 s for Ag and 50 s for As and Te. Scans in WDS mode were also used to detect trace element contents. | Natural marialite (Cl), tourmaline (B, F), orthoclase (K), diopside (Ca, Si), ilmenite (Ti), rhodonite (Mn), fayalite (Fe), jadeite (Na), forsterite (Mg), corundum (Al), chlorite, epidote, plagioclase and muscovite, natural chalcopyrite, tetrahedrite, tennantite, stibnite, pyrite, sphalerite, galena, hausmannite (Mn2+), manganite (Mn3+), pyrolusite (Mn4+) and synthetic Co Ni As, Sn O and Cd Te, as well as the native metals Ag, Au, Te and Se; "NIST694", "DNC-1", "W-2a", "SY-4", "B25-88" and "BIR-1a" for major elements; "NIST-694", "DNC-1", "LKSD-3", "TDB-1", "W-2a", "SY-4", "CTA-AC-1", "BIR-1a", "NCSDC70009", "OREAS100a", "OREAS" for trace elements | 0 |  |  |  | 0.048 |  | 0 | [7 empty] | 0 | [5 empty] | 0.033 | [11 empty] | 0.016 | [9 empty] | 46.98 |  | 0 |  |  |  | 0 | [7 empty] | 0.008 | [13 empty] | 0 | [9 empty] | 0.011 | [5 empty] | 0 | [15 empty] | 53.08 |  | 0 |  |  |  | 0 | [5 empty] | 0 | [7 empty] | 0.014 | [19 empty] | 0.011 |  |  |  |  | 2024 | Kevrekidis, E.; Triantafyllidis, S.S.; Tombros, S.F.; Kokkalas, S.; Papavasiliou, J.; Kappis, K.; Papageorgiou, K.; Koukouvelas, I.; Fitros, M.; Zouzias, D.; et al. Revisiting the Concealed Zn-Pb±(Ag,Ge) VMS-Style Ore Deposit, Molai, Southeastern Peloponnese, Greece. Minerals 2024, 14, 885. https://doi.org/10.3390/min14090885 |  | GRC | Peloponnese
| Molai | Molai-Vigla-Mesovouni-Gkagkania-Fournos | Seafloor hydrothermal | Volcanic-hosted massive sulfide (VMS) | VMS zinc-lead-silver-germanium | Zn, Pb | Ag, Ge | Zn, Pb, Ag, Ge | Kevrekidis et al., 2024 |  | 2393-C2-Pyrite-Line-26-1 | 2393-C2-Pyrite-Line-26-1 | drill core, surface outcrop |  |  |  |  | ore material, wall rock | drill core, grab | drill core, grab | rock | [5 empty] | igneous rock |  |  |  | sphalerite, pyrite, galena, tetrahedrite, chalcopyrite | [6 empty] | epidote, chlorite, tennantite, stibnite, hausmannite, manganite, pyrolusite | Samples were commercially prepared using the ES6 code | ICP-OES, ICP-MS, EMPA, SEM-EDS, WDS | JEOL JSM-6300 SEM equipped with energy dispersive and wavelength spectrometers (EDS and WDS) and INCA software; JEOL 8900 Superprobe equipped with wavelength, energy dispersive and back-scatter detectors and a xClent system | Laboratory of Electron Microscopy and Microanalysis, University of Patras, Greece; Microprobe Center of the Department of Earth and Planetary Sciences Department, at McGill University, Montreal, QC, Canada; Act Labs, Ancaster, ON, Canada | SEM: accelerating voltage of 25 kV and beam current of 3.3 nA, with a 4-µm beam diameter. The total counting time was 60 s, and dead time, 40%. EMPA: acceleration voltage of 15 kV, a beam current of 10 nA, and a counting time of 20 s for all elements, except 100 s for Ag and 50 s for As and Te. Scans in WDS mode were also used to detect trace element contents. | Natural marialite (Cl), tourmaline (B, F), orthoclase (K), diopside (Ca, Si), ilmenite (Ti), rhodonite (Mn), fayalite (Fe), jadeite (Na), forsterite (Mg), corundum (Al), chlorite, epidote, plagioclase and muscovite, natural chalcopyrite, tetrahedrite, tennantite, stibnite, pyrite, sphalerite, galena, hausmannite (Mn2+), manganite (Mn3+), pyrolusite (Mn4+) and synthetic Co Ni As, Sn O and Cd Te, as well as the native metals Ag, Au, Te and Se; "NIST694", "DNC-1", "W-2a", "SY-4", "B25-88" and "BIR-1a" for major elements; "NIST-694", "DNC-1", "LKSD-3", "TDB-1", "W-2a", "SY-4", "CTA-AC-1", "BIR-1a", "NCSDC70009", "OREAS100a", "OREAS" for trace elements | 0.01 |  |  |  | 0 |  | 0 | [7 empty] | 0 | [5 empty] | 0.009 | [11 empty] | 0.011 | [9 empty] | 46.56 |  | 0 |  |  |  | 0 | [7 empty] | 0 | [13 empty] | 0 | [9 empty] | 0.018 | [5 empty] | 0 | [15 empty] | 52.58 |  | 0 |  |  |  | 0 | [5 empty] | 0 | [7 empty] | 0 | [19 empty] | 0 |  |  |  |  | 2024 | Kevrekidis, E.; Triantafyllidis, S.S.; Tombros, S.F.; Kokkalas, S.; Papavasiliou, J.; Kappis, K.; Papageorgiou, K.; Koukouvelas, I.; Fitros, M.; Zouzias, D.; et al. Revisiting the Concealed Zn-Pb±(Ag,Ge) VMS-Style Ore Deposit, Molai, Southeastern Peloponnese, Greece. Minerals 2024, 14, 885. https://doi.org/10.3390/min14090885 |  | GRC | Peloponnese
| Molai | Molai-Vigla-Mesovouni-Gkagkania-Fournos | Seafloor hydrothermal | Volcanic-hosted massive sulfide (VMS) | VMS zinc-lead-silver-germanium | Zn, Pb | Ag, Ge | Zn, Pb, Ag, Ge | Kevrekidis et al., 2024 |  | 2393-C2-Pyrite-Line-29-1 | 2393-C2-Pyrite-Line-29-1 | drill core, surface outcrop |  |  |  |  | ore material, wall rock | drill core, grab | drill core, grab | rock | [5 empty] | igneous rock |  |  |  | sphalerite, pyrite, galena, tetrahedrite, chalcopyrite | [6 empty] | epidote, chlorite, tennantite, stibnite, hausmannite, manganite, pyrolusite | Samples were commercially prepared using the ES6 code | ICP-OES, ICP-MS, EMPA, SEM-EDS, WDS | JEOL JSM-6300 SEM equipped with energy dispersive and wavelength spectrometers (EDS and WDS) and INCA software; JEOL 8900 Superprobe equipped with wavelength, energy dispersive and back-scatter detectors and a xClent system | Laboratory of Electron Microscopy and Microanalysis, University of Patras, Greece; Microprobe Center of the Department of Earth and Planetary Sciences Department, at McGill University, Montreal, QC, Canada; Act Labs, Ancaster, ON, Canada | SEM: accelerating voltage of 25 kV and beam current of 3.3 nA, with a 4-µm beam diameter. The total counting time was 60 s, and dead time, 40%. EMPA: acceleration voltage of 15 kV, a beam current of 10 nA, and a counting time of 20 s for all elements, except 100 s for Ag and 50 s for As and Te. Scans in WDS mode were also used to detect trace element contents. | Natural marialite (Cl), tourmaline (B, F), orthoclase (K), diopside (Ca, Si), ilmenite (Ti), rhodonite (Mn), fayalite (Fe), jadeite (Na), forsterite (Mg), corundum (Al), chlorite, epidote, plagioclase and muscovite, natural chalcopyrite, tetrahedrite, tennantite, stibnite, pyrite, sphalerite, galena, hausmannite (Mn2+), manganite (Mn3+), pyrolusite (Mn4+) and synthetic Co Ni As, Sn O and Cd Te, as well as the native metals Ag, Au, Te and Se; "NIST694", "DNC-1", "W-2a", "SY-4", "B25-88" and "BIR-1a" for major elements; "NIST-694", "DNC-1", "LKSD-3", "TDB-1", "W-2a", "SY-4", "CTA-AC-1", "BIR-1a", "NCSDC70009", "OREAS100a", "OREAS" for trace elements | 0 |  |  |  | 0 |  | 0 | [7 empty] | 0 | [5 empty] | 0.021 | [11 empty] | 0 | [9 empty] | 47.26 |  | 0 |  |  |  | 0.01 | [7 empty] | 0.011 | [13 empty] | 0 | [9 empty] | 0 | [5 empty] | 0 | [15 empty] | 53.27 |  | 0 |  |  |  | 0 | [5 empty] | 0 | [7 empty] | 0 | [19 empty] | 0.012 |  |  |  |  | 2024 | Kevrekidis, E.; Triantafyllidis, S.S.; Tombros, S.F.; Kokkalas, S.; Papavasiliou, J.; Kappis, K.; Papageorgiou, K.; Koukouvelas, I.; Fitros, M.; Zouzias, D.; et al. Revisiting the Concealed Zn-Pb±(Ag,Ge) VMS-Style Ore Deposit, Molai, Southeastern Peloponnese, Greece. Minerals 2024, 14, 885. https://doi.org/10.3390/min14090885 |  | GRC | Peloponnese
| Molai | Molai-Vigla-Mesovouni-Gkagkania-Fournos | Seafloor hydrothermal | Volcanic-hosted massive sulfide (VMS) | VMS zinc-lead-silver-germanium | Zn, Pb | Ag, Ge | Zn, Pb, Ag, Ge | Kevrekidis et al., 2024 |  | 2393-C2-Pyrite-Line-30-1 | 2393-C2-Pyrite-Line-30-1 | drill core, surface outcrop |  |  |  |  | ore material, wall rock | drill core, grab | drill core, grab | rock | [5 empty] | igneous rock |  |  |  | sphalerite, pyrite, galena, tetrahedrite, chalcopyrite | [6 empty] | epidote, chlorite, tennantite, stibnite, hausmannite, manganite, pyrolusite | Samples were commercially prepared using the ES6 code | ICP-OES, ICP-MS, EMPA, SEM-EDS, WDS | JEOL JSM-6300 SEM equipped with energy dispersive and wavelength spectrometers (EDS and WDS) and INCA software; JEOL 8900 Superprobe equipped with wavelength, energy dispersive and back-scatter detectors and a xClent system | Laboratory of Electron Microscopy and Microanalysis, University of Patras, Greece; Microprobe Center of the Department of Earth and Planetary Sciences Department, at McGill University, Montreal, QC, Canada; Act Labs, Ancaster, ON, Canada | SEM: accelerating voltage of 25 kV and beam current of 3.3 nA, with a 4-µm beam diameter. The total counting time was 60 s, and dead time, 40%. EMPA: acceleration voltage of 15 kV, a beam current of 10 nA, and a counting time of 20 s for all elements, except 100 s for Ag and 50 s for As and Te. Scans in WDS mode were also used to detect trace element contents. | Natural marialite (Cl), tourmaline (B, F), orthoclase (K), diopside (Ca, Si), ilmenite (Ti), rhodonite (Mn), fayalite (Fe), jadeite (Na), forsterite (Mg), corundum (Al), chlorite, epidote, plagioclase and muscovite, natural chalcopyrite, tetrahedrite, tennantite, stibnite, pyrite, sphalerite, galena, hausmannite (Mn2+), manganite (Mn3+), pyrolusite (Mn4+) and synthetic Co Ni As, Sn O and Cd Te, as well as the native metals Ag, Au, Te and Se; "NIST694", "DNC-1", "W-2a", "SY-4", "B25-88" and "BIR-1a" for major elements; "NIST-694", "DNC-1", "LKSD-3", "TDB-1", "W-2a", "SY-4", "CTA-AC-1", "BIR-1a", "NCSDC70009", "OREAS100a", "OREAS" for trace elements | 0 |  |  |  | 0 |  | 0 | [7 empty] | 0 | [5 empty] | 0.016 | [11 empty] | 0.023 | [9 empty] | 46.91 |  | 0 |  |  |  | 0.013 | [7 empty] | 0 | [13 empty] | 0 | [9 empty] | 0.011 | [5 empty] | 0 | [15 empty] | 53.26 |  | 0 |  |  |  | 0 | [5 empty] | 0 | [7 empty] | 0 | [19 empty] | 0.058 |  |  |  |  | 2024 | Kevrekidis, E.; Triantafyllidis, S.S.; Tombros, S.F.; Kokkalas, S.; Papavasiliou, J.; Kappis, K.; Papageorgiou, K.; Koukouvelas, I.; Fitros, M.; Zouzias, D.; et al. Revisiting the Concealed Zn-Pb±(Ag,Ge) VMS-Style Ore Deposit, Molai, Southeastern Peloponnese, Greece. Minerals 2024, 14, 885. https://doi.org/10.3390/min14090885 |  | GRC | Peloponnese
| Molai | Molai-Vigla-Mesovouni-Gkagkania-Fournos | Seafloor hydrothermal | Volcanic-hosted massive sulfide (VMS) | VMS zinc-lead-silver-germanium | Zn, Pb | Ag, Ge | Zn, Pb, Ag, Ge | Kevrekidis et al., 2024 |  | 2393-C3-Pyrite-Line-1-1 | 2393-C3-Pyrite-Line-1-1 | drill core, surface outcrop |  |  |  |  | ore material, wall rock | drill core, grab | drill core, grab | rock | [5 empty] | igneous rock |  |  |  | sphalerite, pyrite, galena, tetrahedrite, chalcopyrite | [6 empty] | epidote, chlorite, tennantite, stibnite, hausmannite, manganite, pyrolusite | Samples were commercially prepared using the ES6 code | ICP-OES, ICP-MS, EMPA, SEM-EDS, WDS | JEOL JSM-6300 SEM equipped with energy dispersive and wavelength spectrometers (EDS and WDS) and INCA software; JEOL 8900 Superprobe equipped with wavelength, energy dispersive and back-scatter detectors and a xClent system | Laboratory of Electron Microscopy and Microanalysis, University of Patras, Greece; Microprobe Center of the Department of Earth and Planetary Sciences Department, at McGill University, Montreal, QC, Canada; Act Labs, Ancaster, ON, Canada | SEM: accelerating voltage of 25 kV and beam current of 3.3 nA, with a 4-µm beam diameter. The total counting time was 60 s, and dead time, 40%. EMPA: acceleration voltage of 15 kV, a beam current of 10 nA, and a counting time of 20 s for all elements, except 100 s for Ag and 50 s for As and Te. Scans in WDS mode were also used to detect trace element contents. | Natural marialite (Cl), tourmaline (B, F), orthoclase (K), diopside (Ca, Si), ilmenite (Ti), rhodonite (Mn), fayalite (Fe), jadeite (Na), forsterite (Mg), corundum (Al), chlorite, epidote, plagioclase and muscovite, natural chalcopyrite, tetrahedrite, tennantite, stibnite, pyrite, sphalerite, galena, hausmannite (Mn2+), manganite (Mn3+), pyrolusite (Mn4+) and synthetic Co Ni As, Sn O and Cd Te, as well as the native metals Ag, Au, Te and Se; "NIST694", "DNC-1", "W-2a", "SY-4", "B25-88" and "BIR-1a" for major elements; "NIST-694", "DNC-1", "LKSD-3", "TDB-1", "W-2a", "SY-4", "CTA-AC-1", "BIR-1a", "NCSDC70009", "OREAS100a", "OREAS" for trace elements | 0.006 |  |  |  | 0.036 |  | 0 | [7 empty] | 0 | [5 empty] | 0 | [11 empty] | 0.039 | [9 empty] | 46.94 |  | 0 |  |  |  | 0.006 | [7 empty] | 0.006 | [13 empty] | 0.02 | [9 empty] | 0.005 | [5 empty] | 0 | [15 empty] | 53.13 |  | 0 |  |  |  | 0 | [5 empty] | 0 | [7 empty] | 0.016 | [19 empty] | 0.008 |  |  |  |  | 2024 | Kevrekidis, E.; Triantafyllidis, S.S.; Tombros, S.F.; Kokkalas, S.; Papavasiliou, J.; Kappis, K.; Papageorgiou, K.; Koukouvelas, I.; Fitros, M.; Zouzias, D.; et al. Revisiting the Concealed Zn-Pb±(Ag,Ge) VMS-Style Ore Deposit, Molai, Southeastern Peloponnese, Greece. Minerals 2024, 14, 885. https://doi.org/10.3390/min14090885 |  | GRC | Peloponnese
| Molai | Molai-Vigla-Mesovouni-Gkagkania-Fournos | Seafloor hydrothermal | Volcanic-hosted massive sulfide (VMS) | VMS zinc-lead-silver-germanium | Zn, Pb | Ag, Ge | Zn, Pb, Ag, Ge | Kevrekidis et al., 2024 |  | 2393-C3-Pyrite-Line-2-1 | 2393-C3-Pyrite-Line-2-1 | drill core, surface outcrop |  |  |  |  | ore material, wall rock | drill core, grab | drill core, grab | rock | [5 empty] | igneous rock |  |  |  | sphalerite, pyrite, galena, tetrahedrite, chalcopyrite | [6 empty] | epidote, chlorite, tennantite, stibnite, hausmannite, manganite, pyrolusite | Samples were commercially prepared using the ES6 code | ICP-OES, ICP-MS, EMPA, SEM-EDS, WDS | JEOL JSM-6300 SEM equipped with energy dispersive and wavelength spectrometers (EDS and WDS) and INCA software; JEOL 8900 Superprobe equipped with wavelength, energy dispersive and back-scatter detectors and a xClent system | Laboratory of Electron Microscopy and Microanalysis, University of Patras, Greece; Microprobe Center of the Department of Earth and Planetary Sciences Department, at McGill University, Montreal, QC, Canada; Act Labs, Ancaster, ON, Canada | SEM: accelerating voltage of 25 kV and beam current of 3.3 nA, with a 4-µm beam diameter. The total counting time was 60 s, and dead time, 40%. EMPA: acceleration voltage of 15 kV, a beam current of 10 nA, and a counting time of 20 s for all elements, except 100 s for Ag and 50 s for As and Te. Scans in WDS mode were also used to detect trace element contents. | Natural marialite (Cl), tourmaline (B, F), orthoclase (K), diopside (Ca, Si), ilmenite (Ti), rhodonite (Mn), fayalite (Fe), jadeite (Na), forsterite (Mg), corundum (Al), chlorite, epidote, plagioclase and muscovite, natural chalcopyrite, tetrahedrite, tennantite, stibnite, pyrite, sphalerite, galena, hausmannite (Mn2+), manganite (Mn3+), pyrolusite (Mn4+) and synthetic Co Ni As, Sn O and Cd Te, as well as the native metals Ag, Au, Te and Se; "NIST694", "DNC-1", "W-2a", "SY-4", "B25-88" and "BIR-1a" for major elements; "NIST-694", "DNC-1", "LKSD-3", "TDB-1", "W-2a", "SY-4", "CTA-AC-1", "BIR-1a", "NCSDC70009", "OREAS100a", "OREAS" for trace elements | 0 |  |  |  | 0.016 |  | 0 | [7 empty] | 0 | [5 empty] | 0.014 | [11 empty] | 0 | [9 empty] | 47.05 |  | 0 |  |  |  | 0.005 | [7 empty] | 0 | [13 empty] | 0 | [9 empty] | 0.015 | [5 empty] | 0 | [15 empty] | 53.33 |  | 0 |  |  |  | 0 | [5 empty] | 0 | [7 empty] | 0 | [19 empty] | 0 |  |  |  |  | 2024 | Kevrekidis, E.; Triantafyllidis, S.S.; Tombros, S.F.; Kokkalas, S.; Papavasiliou, J.; Kappis, K.; Papageorgiou, K.; Koukouvelas, I.; Fitros, M.; Zouzias, D.; et al. Revisiting the Concealed Zn-Pb±(Ag,Ge) VMS-Style Ore Deposit, Molai, Southeastern Peloponnese, Greece. Minerals 2024, 14, 885. https://doi.org/10.3390/min14090885 |  | GRC | Peloponnese
| Molai | Molai-Vigla-Mesovouni-Gkagkania-Fournos | Seafloor hydrothermal | Volcanic-hosted massive sulfide (VMS) | VMS zinc-lead-silver-germanium | Zn, Pb | Ag, Ge | Zn, Pb, Ag, Ge | Kevrekidis et al., 2024 |  | 2393-C3-Pyrite-Line-3-1 | 2393-C3-Pyrite-Line-3-1 | drill core, surface outcrop |  |  |  |  | ore material, wall rock | drill core, grab | drill core, grab | rock | [5 empty] | igneous rock |  |  |  | sphalerite, pyrite, galena, tetrahedrite, chalcopyrite | [6 empty] | epidote, chlorite, tennantite, stibnite, hausmannite, manganite, pyrolusite | Samples were commercially prepared using the ES6 code | ICP-OES, ICP-MS, EMPA, SEM-EDS, WDS | JEOL JSM-6300 SEM equipped with energy dispersive and wavelength spectrometers (EDS and WDS) and INCA software; JEOL 8900 Superprobe equipped with wavelength, energy dispersive and back-scatter detectors and a xClent system | Laboratory of Electron Microscopy and Microanalysis, University of Patras, Greece; Microprobe Center of the Department of Earth and Planetary Sciences Department, at McGill University, Montreal, QC, Canada; Act Labs, Ancaster, ON, Canada | SEM: accelerating voltage of 25 kV and beam current of 3.3 nA, with a 4-µm beam diameter. The total counting time was 60 s, and dead time, 40%. EMPA: acceleration voltage of 15 kV, a beam current of 10 nA, and a counting time of 20 s for all elements, except 100 s for Ag and 50 s for As and Te. Scans in WDS mode were also used to detect trace element contents. | Natural marialite (Cl), tourmaline (B, F), orthoclase (K), diopside (Ca, Si), ilmenite (Ti), rhodonite (Mn), fayalite (Fe), jadeite (Na), forsterite (Mg), corundum (Al), chlorite, epidote, plagioclase and muscovite, natural chalcopyrite, tetrahedrite, tennantite, stibnite, pyrite, sphalerite, galena, hausmannite (Mn2+), manganite (Mn3+), pyrolusite (Mn4+) and synthetic Co Ni As, Sn O and Cd Te, as well as the native metals Ag, Au, Te and Se; "NIST694", "DNC-1", "W-2a", "SY-4", "B25-88" and "BIR-1a" for major elements; "NIST-694", "DNC-1", "LKSD-3", "TDB-1", "W-2a", "SY-4", "CTA-AC-1", "BIR-1a", "NCSDC70009", "OREAS100a", "OREAS" for trace elements | 0 |  |  |  | 0 |  | 0 | [7 empty] | 0 | [5 empty] | 0.025 | [11 empty] | 0.005 | [9 empty] | 47.16 |  | 0 |  |  |  | 0 | [7 empty] | 0 | [13 empty] | 0.01 | [9 empty] | 0.009 | [5 empty] | 0 | [15 empty] | 53.28 |  | 0 |  |  |  | 0 | [5 empty] | 0 | [7 empty] | 0.006 | [19 empty] | 0 |  |  |  |  | 2024 | Kevrekidis, E.; Triantafyllidis, S.S.; Tombros, S.F.; Kokkalas, S.; Papavasiliou, J.; Kappis, K.; Papageorgiou, K.; Koukouvelas, I.; Fitros, M.; Zouzias, D.; et al. Revisiting the Concealed Zn-Pb±(Ag,Ge) VMS-Style Ore Deposit, Molai, Southeastern Peloponnese, Greece. Minerals 2024, 14, 885. https://doi.org/10.3390/min14090885 |  | GRC | Peloponnese
| Molai | Molai-Vigla-Mesovouni-Gkagkania-Fournos | Seafloor hydrothermal | Volcanic-hosted massive sulfide (VMS) | VMS zinc-lead-silver-germanium | Zn, Pb | Ag, Ge | Zn, Pb, Ag, Ge | Kevrekidis et al., 2024 |  | 2393-C3-Pyrite-Line-4-1 | 2393-C3-Pyrite-Line-4-1 | drill core, surface outcrop |  |  |  |  | ore material, wall rock | drill core, grab | drill core, grab | rock | [5 empty] | igneous rock |  |  |  | sphalerite, pyrite, galena, tetrahedrite, chalcopyrite | [6 empty] | epidote, chlorite, tennantite, stibnite, hausmannite, manganite, pyrolusite | Samples were commercially prepared using the ES6 code | ICP-OES, ICP-MS, EMPA, SEM-EDS, WDS | JEOL JSM-6300 SEM equipped with energy dispersive and wavelength spectrometers (EDS and WDS) and INCA software; JEOL 8900 Superprobe equipped with wavelength, energy dispersive and back-scatter detectors and a xClent system | Laboratory of Electron Microscopy and Microanalysis, University of Patras, Greece; Microprobe Center of the Department of Earth and Planetary Sciences Department, at McGill University, Montreal, QC, Canada; Act Labs, Ancaster, ON, Canada | SEM: accelerating voltage of 25 kV and beam current of 3.3 nA, with a 4-µm beam diameter. The total counting time was 60 s, and dead time, 40%. EMPA: acceleration voltage of 15 kV, a beam current of 10 nA, and a counting time of 20 s for all elements, except 100 s for Ag and 50 s for As and Te. Scans in WDS mode were also used to detect trace element contents. | Natural marialite (Cl), tourmaline (B, F), orthoclase (K), diopside (Ca, Si), ilmenite (Ti), rhodonite (Mn), fayalite (Fe), jadeite (Na), forsterite (Mg), corundum (Al), chlorite, epidote, plagioclase and muscovite, natural chalcopyrite, tetrahedrite, tennantite, stibnite, pyrite, sphalerite, galena, hausmannite (Mn2+), manganite (Mn3+), pyrolusite (Mn4+) and synthetic Co Ni As, Sn O and Cd Te, as well as the native metals Ag, Au, Te and Se; "NIST694", "DNC-1", "W-2a", "SY-4", "B25-88" and "BIR-1a" for major elements; "NIST-694", "DNC-1", "LKSD-3", "TDB-1", "W-2a", "SY-4", "CTA-AC-1", "BIR-1a", "NCSDC70009", "OREAS100a", "OREAS" for trace elements | 0.018 |  |  |  | 0.026 |  | 0 | [7 empty] | 0 | [5 empty] | 0.011 | [11 empty] | 0.018 | [9 empty] | 47.01 |  | 0 |  |  |  | 0 | [7 empty] | 0.009 | [13 empty] | 0.009 | [9 empty] | 0 | [5 empty] | 0 | [15 empty] | 53.17 |  | 0 |  |  |  | 0 | [5 empty] | 0 | [7 empty] | 0 | [19 empty] | 0 |  |  |  |  | 2024 | Kevrekidis, E.; Triantafyllidis, S.S.; Tombros, S.F.; Kokkalas, S.; Papavasiliou, J.; Kappis, K.; Papageorgiou, K.; Koukouvelas, I.; Fitros, M.; Zouzias, D.; et al. Revisiting the Concealed Zn-Pb±(Ag,Ge) VMS-Style Ore Deposit, Molai, Southeastern Peloponnese, Greece. Minerals 2024, 14, 885. https://doi.org/10.3390/min14090885 |  | GRC | Peloponnese
| Molai | Molai-Vigla-Mesovouni-Gkagkania-Fournos | Seafloor hydrothermal | Volcanic-hosted massive sulfide (VMS) | VMS zinc-lead-silver-germanium | Zn, Pb | Ag, Ge | Zn, Pb, Ag, Ge | Kevrekidis et al., 2024 |  | 2393-C3-Pyrite-Line-5-1 | 2393-C3-Pyrite-Line-5-1 | drill core, surface outcrop |  |  |  |  | ore material, wall rock | drill core, grab | drill core, grab | rock | [5 empty] | igneous rock |  |  |  | sphalerite, pyrite, galena, tetrahedrite, chalcopyrite | [6 empty] | epidote, chlorite, tennantite, stibnite, hausmannite, manganite, pyrolusite | Samples were commercially prepared using the ES6 code | ICP-OES, ICP-MS, EMPA, SEM-EDS, WDS | JEOL JSM-6300 SEM equipped with energy dispersive and wavelength spectrometers (EDS and WDS) and INCA software; JEOL 8900 Superprobe equipped with wavelength, energy dispersive and back-scatter detectors and a xClent system | Laboratory of Electron Microscopy and Microanalysis, University of Patras, Greece; Microprobe Center of the Department of Earth and Planetary Sciences Department, at McGill University, Montreal, QC, Canada; Act Labs, Ancaster, ON, Canada | SEM: accelerating voltage of 25 kV and beam current of 3.3 nA, with a 4-µm beam diameter. The total counting time was 60 s, and dead time, 40%. EMPA: acceleration voltage of 15 kV, a beam current of 10 nA, and a counting time of 20 s for all elements, except 100 s for Ag and 50 s for As and Te. Scans in WDS mode were also used to detect trace element contents. | Natural marialite (Cl), tourmaline (B, F), orthoclase (K), diopside (Ca, Si), ilmenite (Ti), rhodonite (Mn), fayalite (Fe), jadeite (Na), forsterite (Mg), corundum (Al), chlorite, epidote, plagioclase and muscovite, natural chalcopyrite, tetrahedrite, tennantite, stibnite, pyrite, sphalerite, galena, hausmannite (Mn2+), manganite (Mn3+), pyrolusite (Mn4+) and synthetic Co Ni As, Sn O and Cd Te, as well as the native metals Ag, Au, Te and Se; "NIST694", "DNC-1", "W-2a", "SY-4", "B25-88" and "BIR-1a" for major elements; "NIST-694", "DNC-1", "LKSD-3", "TDB-1", "W-2a", "SY-4", "CTA-AC-1", "BIR-1a", "NCSDC70009", "OREAS100a", "OREAS" for trace elements | 0 |  |  |  | 0.017 |  | 0 | [7 empty] | 0 | [5 empty] | 0 | [11 empty] | 0.032 | [9 empty] | 46.73 |  | 0 |  |  |  | 0 | [7 empty] | 0 | [13 empty] | 0 | [9 empty] | 0 | [5 empty] | 0 | [15 empty] | 53.12 |  | 0 |  |  |  | 0.01 | [5 empty] | 0 | [7 empty] | 0 | [19 empty] | 0 |  |  |  |  | 2024 | Kevrekidis, E.; Triantafyllidis, S.S.; Tombros, S.F.; Kokkalas, S.; Papavasiliou, J.; Kappis, K.; Papageorgiou, K.; Koukouvelas, I.; Fitros, M.; Zouzias, D.; et al. Revisiting the Concealed Zn-Pb±(Ag,Ge) VMS-Style Ore Deposit, Molai, Southeastern Peloponnese, Greece. Minerals 2024, 14, 885. https://doi.org/10.3390/min14090885 |  | GRC | Peloponnese
| Molai | Molai-Vigla-Mesovouni-Gkagkania-Fournos | Seafloor hydrothermal | Volcanic-hosted massive sulfide (VMS) | VMS zinc-lead-silver-germanium | Zn, Pb | Ag, Ge | Zn, Pb, Ag, Ge | Kevrekidis et al., 2024 |  | 2393-C3-Pyrite-Line-6-1 | 2393-C3-Pyrite-Line-6-1 | drill core, surface outcrop |  |  |  |  | ore material, wall rock | drill core, grab | drill core, grab | rock | [5 empty] | igneous rock |  |  |  | sphalerite, pyrite, galena, tetrahedrite, chalcopyrite | [6 empty] | epidote, chlorite, tennantite, stibnite, hausmannite, manganite, pyrolusite | Samples were commercially prepared using the ES6 code | ICP-OES, ICP-MS, EMPA, SEM-EDS, WDS | JEOL JSM-6300 SEM equipped with energy dispersive and wavelength spectrometers (EDS and WDS) and INCA software; JEOL 8900 Superprobe equipped with wavelength, energy dispersive and back-scatter detectors and a xClent system | Laboratory of Electron Microscopy and Microanalysis, University of Patras, Greece; Microprobe Center of the Department of Earth and Planetary Sciences Department, at McGill University, Montreal, QC, Canada; Act Labs, Ancaster, ON, Canada | SEM: accelerating voltage of 25 kV and beam current of 3.3 nA, with a 4-µm beam diameter. The total counting time was 60 s, and dead time, 40%. EMPA: acceleration voltage of 15 kV, a beam current of 10 nA, and a counting time of 20 s for all elements, except 100 s for Ag and 50 s for As and Te. Scans in WDS mode were also used to detect trace element contents. | Natural marialite (Cl), tourmaline (B, F), orthoclase (K), diopside (Ca, Si), ilmenite (Ti), rhodonite (Mn), fayalite (Fe), jadeite (Na), forsterite (Mg), corundum (Al), chlorite, epidote, plagioclase and muscovite, natural chalcopyrite, tetrahedrite, tennantite, stibnite, pyrite, sphalerite, galena, hausmannite (Mn2+), manganite (Mn3+), pyrolusite (Mn4+) and synthetic Co Ni As, Sn O and Cd Te, as well as the native metals Ag, Au, Te and Se; "NIST694", "DNC-1", "W-2a", "SY-4", "B25-88" and "BIR-1a" for major elements; "NIST-694", "DNC-1", "LKSD-3", "TDB-1", "W-2a", "SY-4", "CTA-AC-1", "BIR-1a", "NCSDC70009", "OREAS100a", "OREAS" for trace elements | 0 |  |  |  | 0 |  | 0 | [7 empty] | 0 | [5 empty] | 0.012 | [11 empty] | 0.026 | [9 empty] | 47.16 |  | 0 |  |  |  | 0 | [7 empty] | 0.021 | [13 empty] | 0 | [9 empty] | 0 | [5 empty] | 0 | [15 empty] | 53.07 |  | 0 |  |  |  | 0 | [5 empty] | 0 | [7 empty] | 0 | [19 empty] | 0.014 |  |  |  |  | 2024 | Kevrekidis, E.; Triantafyllidis, S.S.; Tombros, S.F.; Kokkalas, S.; Papavasiliou, J.; Kappis, K.; Papageorgiou, K.; Koukouvelas, I.; Fitros, M.; Zouzias, D.; et al. Revisiting the Concealed Zn-Pb±(Ag,Ge) VMS-Style Ore Deposit, Molai, Southeastern Peloponnese, Greece. Minerals 2024, 14, 885. https://doi.org/10.3390/min14090885 |  | GRC | Peloponnese
| Molai | Molai-Vigla-Mesovouni-Gkagkania-Fournos | Seafloor hydrothermal | Volcanic-hosted massive sulfide (VMS) | VMS zinc-lead-silver-germanium | Zn, Pb | Ag, Ge | Zn, Pb, Ag, Ge | Kevrekidis et al., 2024 |  | 2393-C3-Pyrite-Line-7-1 | 2393-C3-Pyrite-Line-7-1 | drill core, surface outcrop |  |  |  |  | ore material, wall rock | drill core, grab | drill core, grab | rock | [5 empty] | igneous rock |  |  |  | sphalerite, pyrite, galena, tetrahedrite, chalcopyrite | [6 empty] | epidote, chlorite, tennantite, stibnite, hausmannite, manganite, pyrolusite | Samples were commercially prepared using the ES6 code | ICP-OES, ICP-MS, EMPA, SEM-EDS, WDS | JEOL JSM-6300 SEM equipped with energy dispersive and wavelength spectrometers (EDS and WDS) and INCA software; JEOL 8900 Superprobe equipped with wavelength, energy dispersive and back-scatter detectors and a xClent system | Laboratory of Electron Microscopy and Microanalysis, University of Patras, Greece; Microprobe Center of the Department of Earth and Planetary Sciences Department, at McGill University, Montreal, QC, Canada; Act Labs, Ancaster, ON, Canada | SEM: accelerating voltage of 25 kV and beam current of 3.3 nA, with a 4-µm beam diameter. The total counting time was 60 s, and dead time, 40%. EMPA: acceleration voltage of 15 kV, a beam current of 10 nA, and a counting time of 20 s for all elements, except 100 s for Ag and 50 s for As and Te. Scans in WDS mode were also used to detect trace element contents. | Natural marialite (Cl), tourmaline (B, F), orthoclase (K), diopside (Ca, Si), ilmenite (Ti), rhodonite (Mn), fayalite (Fe), jadeite (Na), forsterite (Mg), corundum (Al), chlorite, epidote, plagioclase and muscovite, natural chalcopyrite, tetrahedrite, tennantite, stibnite, pyrite, sphalerite, galena, hausmannite (Mn2+), manganite (Mn3+), pyrolusite (Mn4+) and synthetic Co Ni As, Sn O and Cd Te, as well as the native metals Ag, Au, Te and Se; "NIST694", "DNC-1", "W-2a", "SY-4", "B25-88" and "BIR-1a" for major elements; "NIST-694", "DNC-1", "LKSD-3", "TDB-1", "W-2a", "SY-4", "CTA-AC-1", "BIR-1a", "NCSDC70009", "OREAS100a", "OREAS" for trace elements | 0 |  |  |  | 0 |  | 0.012 | [7 empty] | 0 | [5 empty] | 0.017 | [11 empty] | 0.014 | [9 empty] | 46.68 |  | 0 |  |  |  | 0 | [7 empty] | 0 | [13 empty] | 0 | [9 empty] | 0 | [5 empty] | 0 | [15 empty] | 52.87 |  | 0 |  |  |  | 0.006 | [5 empty] | 0 | [7 empty] | 0 | [19 empty] | 0.011 |  |  |  |  | 2024 | Kevrekidis, E.; Triantafyllidis, S.S.; Tombros, S.F.; Kokkalas, S.; Papavasiliou, J.; Kappis, K.; Papageorgiou, K.; Koukouvelas, I.; Fitros, M.; Zouzias, D.; et al. Revisiting the Concealed Zn-Pb±(Ag,Ge) VMS-Style Ore Deposit, Molai, Southeastern Peloponnese, Greece. Minerals 2024, 14, 885. https://doi.org/10.3390/min14090885 |  | GRC | Peloponnese
| Molai | Molai-Vigla-Mesovouni-Gkagkania-Fournos | Seafloor hydrothermal | Volcanic-hosted massive sulfide (VMS) | VMS zinc-lead-silver-germanium | Zn, Pb | Ag, Ge | Zn, Pb, Ag, Ge | Kevrekidis et al., 2024 |  | 2393-C3-Pyrite-Line-8-1 | 2393-C3-Pyrite-Line-8-1 | drill core, surface outcrop |  |  |  |  | ore material, wall rock | drill core, grab | drill core, grab | rock | [5 empty] | igneous rock |  |  |  | sphalerite, pyrite, galena, tetrahedrite, chalcopyrite | [6 empty] | epidote, chlorite, tennantite, stibnite, hausmannite, manganite, pyrolusite | Samples were commercially prepared using the ES6 code | ICP-OES, ICP-MS, EMPA, SEM-EDS, WDS | JEOL JSM-6300 SEM equipped with energy dispersive and wavelength spectrometers (EDS and WDS) and INCA software; JEOL 8900 Superprobe equipped with wavelength, energy dispersive and back-scatter detectors and a xClent system | Laboratory of Electron Microscopy and Microanalysis, University of Patras, Greece; Microprobe Center of the Department of Earth and Planetary Sciences Department, at McGill University, Montreal, QC, Canada; Act Labs, Ancaster, ON, Canada | SEM: accelerating voltage of 25 kV and beam current of 3.3 nA, with a 4-µm beam diameter. The total counting time was 60 s, and dead time, 40%. EMPA: acceleration voltage of 15 kV, a beam current of 10 nA, and a counting time of 20 s for all elements, except 100 s for Ag and 50 s for As and Te. Scans in WDS mode were also used to detect trace element contents. | Natural marialite (Cl), tourmaline (B, F), orthoclase (K), diopside (Ca, Si), ilmenite (Ti), rhodonite (Mn), fayalite (Fe), jadeite (Na), forsterite (Mg), corundum (Al), chlorite, epidote, plagioclase and muscovite, natural chalcopyrite, tetrahedrite, tennantite, stibnite, pyrite, sphalerite, galena, hausmannite (Mn2+), manganite (Mn3+), pyrolusite (Mn4+) and synthetic Co Ni As, Sn O and Cd Te, as well as the native metals Ag, Au, Te and Se; "NIST694", "DNC-1", "W-2a", "SY-4", "B25-88" and "BIR-1a" for major elements; "NIST-694", "DNC-1", "LKSD-3", "TDB-1", "W-2a", "SY-4", "CTA-AC-1", "BIR-1a", "NCSDC70009", "OREAS100a", "OREAS" for trace elements | 0.006 |  |  |  | 0 |  | 0.007 | [7 empty] | 0 | [5 empty] | 0.013 | [11 empty] | 0.026 | [9 empty] | 47.04 |  | 0 |  |  |  | 0.024 | [7 empty] | 0 | [13 empty] | 0 | [9 empty] | 0.01 | [5 empty] | 0 | [15 empty] | 53.15 |  | 0 |  |  |  | 0 | [5 empty] | 0 | [7 empty] | 0 | [19 empty] | 0 |  |  |  |  | 2024 | Kevrekidis, E.; Triantafyllidis, S.S.; Tombros, S.F.; Kokkalas, S.; Papavasiliou, J.; Kappis, K.; Papageorgiou, K.; Koukouvelas, I.; Fitros, M.; Zouzias, D.; et al. Revisiting the Concealed Zn-Pb±(Ag,Ge) VMS-Style Ore Deposit, Molai, Southeastern Peloponnese, Greece. Minerals 2024, 14, 885. https://doi.org/10.3390/min14090885 |  | GRC | Peloponnese
| Molai | Molai-Vigla-Mesovouni-Gkagkania-Fournos | Seafloor hydrothermal | Volcanic-hosted massive sulfide (VMS) | VMS zinc-lead-silver-germanium | Zn, Pb | Ag, Ge | Zn, Pb, Ag, Ge | Kevrekidis et al., 2024 |  | 2393-C3-Pyrite-Line-9-1 | 2393-C3-Pyrite-Line-9-1 | drill core, surface outcrop |  |  |  |  | ore material, wall rock | drill core, grab | drill core, grab | rock | [5 empty] | igneous rock |  |  |  | sphalerite, pyrite, galena, tetrahedrite, chalcopyrite | [6 empty] | epidote, chlorite, tennantite, stibnite, hausmannite, manganite, pyrolusite | Samples were commercially prepared using the ES6 code | ICP-OES, ICP-MS, EMPA, SEM-EDS, WDS | JEOL JSM-6300 SEM equipped with energy dispersive and wavelength spectrometers (EDS and WDS) and INCA software; JEOL 8900 Superprobe equipped with wavelength, energy dispersive and back-scatter detectors and a xClent system | Laboratory of Electron Microscopy and Microanalysis, University of Patras, Greece; Microprobe Center of the Department of Earth and Planetary Sciences Department, at McGill University, Montreal, QC, Canada; Act Labs, Ancaster, ON, Canada | SEM: accelerating voltage of 25 kV and beam current of 3.3 nA, with a 4-µm beam diameter. The total counting time was 60 s, and dead time, 40%. EMPA: acceleration voltage of 15 kV, a beam current of 10 nA, and a counting time of 20 s for all elements, except 100 s for Ag and 50 s for As and Te. Scans in WDS mode were also used to detect trace element contents. | Natural marialite (Cl), tourmaline (B, F), orthoclase (K), diopside (Ca, Si), ilmenite (Ti), rhodonite (Mn), fayalite (Fe), jadeite (Na), forsterite (Mg), corundum (Al), chlorite, epidote, plagioclase and muscovite, natural chalcopyrite, tetrahedrite, tennantite, stibnite, pyrite, sphalerite, galena, hausmannite (Mn2+), manganite (Mn3+), pyrolusite (Mn4+) and synthetic Co Ni As, Sn O and Cd Te, as well as the native metals Ag, Au, Te and Se; "NIST694", "DNC-1", "W-2a", "SY-4", "B25-88" and "BIR-1a" for major elements; "NIST-694", "DNC-1", "LKSD-3", "TDB-1", "W-2a", "SY-4", "CTA-AC-1", "BIR-1a", "NCSDC70009", "OREAS100a", "OREAS" for trace elements | 0.01 |  |  |  | 0 |  | 0.007 | [7 empty] | 0 | [5 empty] | 0.035 | [11 empty] | 0.01 | [9 empty] | 46.92 |  | 0 |  |  |  | 0 | [7 empty] | 0.013 | [13 empty] | 0.011 | [9 empty] | 0 | [5 empty] | 0 | [15 empty] | 53.21 |  | 0 |  |  |  | 0 | [5 empty] | 0 | [7 empty] | 0 | [19 empty] | 0 |  |  |  |  | 2024 | Kevrekidis, E.; Triantafyllidis, S.S.; Tombros, S.F.; Kokkalas, S.; Papavasiliou, J.; Kappis, K.; Papageorgiou, K.; Koukouvelas, I.; Fitros, M.; Zouzias, D.; et al. Revisiting the Concealed Zn-Pb±(Ag,Ge) VMS-Style Ore Deposit, Molai, Southeastern Peloponnese, Greece. Minerals 2024, 14, 885. https://doi.org/10.3390/min14090885 |  | GRC | Peloponnese
| Molai | Molai-Vigla-Mesovouni-Gkagkania-Fournos | Seafloor hydrothermal | Volcanic-hosted massive sulfide (VMS) | VMS zinc-lead-silver-germanium | Zn, Pb | Ag, Ge | Zn, Pb, Ag, Ge | Kevrekidis et al., 2024 |  | 2393-C3-Pyrite-Line-10-1 | 2393-C3-Pyrite-Line-10-1 | drill core, surface outcrop |  |  |  |  | ore material, wall rock | drill core, grab | drill core, grab | rock | [5 empty] | igneous rock |  |  |  | sphalerite, pyrite, galena, tetrahedrite, chalcopyrite | [6 empty] | epidote, chlorite, tennantite, stibnite, hausmannite, manganite, pyrolusite | Samples were commercially prepared using the ES6 code | ICP-OES, ICP-MS, EMPA, SEM-EDS, WDS | JEOL JSM-6300 SEM equipped with energy dispersive and wavelength spectrometers (EDS and WDS) and INCA software; JEOL 8900 Superprobe equipped with wavelength, energy dispersive and back-scatter detectors and a xClent system | Laboratory of Electron Microscopy and Microanalysis, University of Patras, Greece; Microprobe Center of the Department of Earth and Planetary Sciences Department, at McGill University, Montreal, QC, Canada; Act Labs, Ancaster, ON, Canada | SEM: accelerating voltage of 25 kV and beam current of 3.3 nA, with a 4-µm beam diameter. The total counting time was 60 s, and dead time, 40%. EMPA: acceleration voltage of 15 kV, a beam current of 10 nA, and a counting time of 20 s for all elements, except 100 s for Ag and 50 s for As and Te. Scans in WDS mode were also used to detect trace element contents. | Natural marialite (Cl), tourmaline (B, F), orthoclase (K), diopside (Ca, Si), ilmenite (Ti), rhodonite (Mn), fayalite (Fe), jadeite (Na), forsterite (Mg), corundum (Al), chlorite, epidote, plagioclase and muscovite, natural chalcopyrite, tetrahedrite, tennantite, stibnite, pyrite, sphalerite, galena, hausmannite (Mn2+), manganite (Mn3+), pyrolusite (Mn4+) and synthetic Co Ni As, Sn O and Cd Te, as well as the native metals Ag, Au, Te and Se; "NIST694", "DNC-1", "W-2a", "SY-4", "B25-88" and "BIR-1a" for major elements; "NIST-694", "DNC-1", "LKSD-3", "TDB-1", "W-2a", "SY-4", "CTA-AC-1", "BIR-1a", "NCSDC70009", "OREAS100a", "OREAS" for trace elements | 0 |  |  |  | 0.018 |  | 0 | [7 empty] | 0 | [5 empty] | 0.005 | [11 empty] | 0.026 | [9 empty] | 46.96 |  | 0 |  |  |  | 0 | [7 empty] | 0 | [13 empty] | 0 | [9 empty] | 0.01 | [5 empty] | 0 | [15 empty] | 52.97 |  | 0 |  |  |  | 0 | [5 empty] | 0 | [7 empty] | 0 | [19 empty] | 0.016 |  |  |  |  | 2024 | Kevrekidis, E.; Triantafyllidis, S.S.; Tombros, S.F.; Kokkalas, S.; Papavasiliou, J.; Kappis, K.; Papageorgiou, K.; Koukouvelas, I.; Fitros, M.; Zouzias, D.; et al. Revisiting the Concealed Zn-Pb±(Ag,Ge) VMS-Style Ore Deposit, Molai, Southeastern Peloponnese, Greece. Minerals 2024, 14, 885. https://doi.org/10.3390/min14090885 |  | GRC | Peloponnese
| Molai | Molai-Vigla-Mesovouni-Gkagkania-Fournos | Seafloor hydrothermal | Volcanic-hosted massive sulfide (VMS) | VMS zinc-lead-silver-germanium | Zn, Pb | Ag, Ge | Zn, Pb, Ag, Ge | Kevrekidis et al., 2024 |  | 2393-C3-Pyrite-Line-11-1 | 2393-C3-Pyrite-Line-11-1 | drill core, surface outcrop |  |  |  |  | ore material, wall rock | drill core, grab | drill core, grab | rock | [5 empty] | igneous rock |  |  |  | sphalerite, pyrite, galena, tetrahedrite, chalcopyrite | [6 empty] | epidote, chlorite, tennantite, stibnite, hausmannite, manganite, pyrolusite | Samples were commercially prepared using the ES6 code | ICP-OES, ICP-MS, EMPA, SEM-EDS, WDS | JEOL JSM-6300 SEM equipped with energy dispersive and wavelength spectrometers (EDS and WDS) and INCA software; JEOL 8900 Superprobe equipped with wavelength, energy dispersive and back-scatter detectors and a xClent system | Laboratory of Electron Microscopy and Microanalysis, University of Patras, Greece; Microprobe Center of the Department of Earth and Planetary Sciences Department, at McGill University, Montreal, QC, Canada; Act Labs, Ancaster, ON, Canada | SEM: accelerating voltage of 25 kV and beam current of 3.3 nA, with a 4-µm beam diameter. The total counting time was 60 s, and dead time, 40%. EMPA: acceleration voltage of 15 kV, a beam current of 10 nA, and a counting time of 20 s for all elements, except 100 s for Ag and 50 s for As and Te. Scans in WDS mode were also used to detect trace element contents. | Natural marialite (Cl), tourmaline (B, F), orthoclase (K), diopside (Ca, Si), ilmenite (Ti), rhodonite (Mn), fayalite (Fe), jadeite (Na), forsterite (Mg), corundum (Al), chlorite, epidote, plagioclase and muscovite, natural chalcopyrite, tetrahedrite, tennantite, stibnite, pyrite, sphalerite, galena, hausmannite (Mn2+), manganite (Mn3+), pyrolusite (Mn4+) and synthetic Co Ni As, Sn O and Cd Te, as well as the native metals Ag, Au, Te and Se; "NIST694", "DNC-1", "W-2a", "SY-4", "B25-88" and "BIR-1a" for major elements; "NIST-694", "DNC-1", "LKSD-3", "TDB-1", "W-2a", "SY-4", "CTA-AC-1", "BIR-1a", "NCSDC70009", "OREAS100a", "OREAS" for trace elements | 0.005 |  |  |  | 0.047 |  | 0.012 | [7 empty] | 0.011 | [5 empty] | 0.036 | [11 empty] | 0.006 | [9 empty] | 47.01 |  | 0 |  |  |  | 0.012 | [7 empty] | 0 | [13 empty] | 0 | [9 empty] | 0.013 | [5 empty] | 0 | [15 empty] | 52.8 |  | 0 |  |  |  | 0 | [5 empty] | 0 | [7 empty] | 0.009 | [19 empty] | 0 |  |  |  |  | 2024 | Kevrekidis, E.; Triantafyllidis, S.S.; Tombros, S.F.; Kokkalas, S.; Papavasiliou, J.; Kappis, K.; Papageorgiou, K.; Koukouvelas, I.; Fitros, M.; Zouzias, D.; et al. Revisiting the Concealed Zn-Pb±(Ag,Ge) VMS-Style Ore Deposit, Molai, Southeastern Peloponnese, Greece. Minerals 2024, 14, 885. https://doi.org/10.3390/min14090885 |  | GRC | Peloponnese
| Molai | Molai-Vigla-Mesovouni-Gkagkania-Fournos | Seafloor hydrothermal | Volcanic-hosted massive sulfide (VMS) | VMS zinc-lead-silver-germanium | Zn, Pb | Ag, Ge | Zn, Pb, Ag, Ge | Kevrekidis et al., 2024 |  | 2393-C3-Pyrite-Line-12-1 | 2393-C3-Pyrite-Line-12-1 | drill core, surface outcrop |  |  |  |  | ore material, wall rock | drill core, grab | drill core, grab | rock | [5 empty] | igneous rock |  |  |  | sphalerite, pyrite, galena, tetrahedrite, chalcopyrite | [6 empty] | epidote, chlorite, tennantite, stibnite, hausmannite, manganite, pyrolusite | Samples were commercially prepared using the ES6 code | ICP-OES, ICP-MS, EMPA, SEM-EDS, WDS | JEOL JSM-6300 SEM equipped with energy dispersive and wavelength spectrometers (EDS and WDS) and INCA software; JEOL 8900 Superprobe equipped with wavelength, energy dispersive and back-scatter detectors and a xClent system | Laboratory of Electron Microscopy and Microanalysis, University of Patras, Greece; Microprobe Center of the Department of Earth and Planetary Sciences Department, at McGill University, Montreal, QC, Canada; Act Labs, Ancaster, ON, Canada | SEM: accelerating voltage of 25 kV and beam current of 3.3 nA, with a 4-µm beam diameter. The total counting time was 60 s, and dead time, 40%. EMPA: acceleration voltage of 15 kV, a beam current of 10 nA, and a counting time of 20 s for all elements, except 100 s for Ag and 50 s for As and Te. Scans in WDS mode were also used to detect trace element contents. | Natural marialite (Cl), tourmaline (B, F), orthoclase (K), diopside (Ca, Si), ilmenite (Ti), rhodonite (Mn), fayalite (Fe), jadeite (Na), forsterite (Mg), corundum (Al), chlorite, epidote, plagioclase and muscovite, natural chalcopyrite, tetrahedrite, tennantite, stibnite, pyrite, sphalerite, galena, hausmannite (Mn2+), manganite (Mn3+), pyrolusite (Mn4+) and synthetic Co Ni As, Sn O and Cd Te, as well as the native metals Ag, Au, Te and Se; "NIST694", "DNC-1", "W-2a", "SY-4", "B25-88" and "BIR-1a" for major elements; "NIST-694", "DNC-1", "LKSD-3", "TDB-1", "W-2a", "SY-4", "CTA-AC-1", "BIR-1a", "NCSDC70009", "OREAS100a", "OREAS" for trace elements | 0 |  |  |  | 0.007 |  | 0 | [7 empty] | 0 | [5 empty] | 0.018 | [11 empty] | 0.017 | [9 empty] | 47.18 |  | 0 |  |  |  | 0 | [7 empty] | 0.009 | [13 empty] | 0 | [9 empty] | 0 | [5 empty] | 0 | [15 empty] | 52.77 |  | 0 |  |  |  | 0 | [5 empty] | 0 | [7 empty] | 0.014 | [19 empty] | 0 |  |  |  |  | 2024 | Kevrekidis, E.; Triantafyllidis, S.S.; Tombros, S.F.; Kokkalas, S.; Papavasiliou, J.; Kappis, K.; Papageorgiou, K.; Koukouvelas, I.; Fitros, M.; Zouzias, D.; et al. Revisiting the Concealed Zn-Pb±(Ag,Ge) VMS-Style Ore Deposit, Molai, Southeastern Peloponnese, Greece. Minerals 2024, 14, 885. https://doi.org/10.3390/min14090885 |  | GRC | Peloponnese
| Molai | Molai-Vigla-Mesovouni-Gkagkania-Fournos | Seafloor hydrothermal | Volcanic-hosted massive sulfide (VMS) | VMS zinc-lead-silver-germanium | Zn, Pb | Ag, Ge | Zn, Pb, Ag, Ge | Kevrekidis et al., 2024 |  | 2393-C3-Pyrite-Line-13-1 | 2393-C3-Pyrite-Line-13-1 | drill core, surface outcrop |  |  |  |  | ore material, wall rock | drill core, grab | drill core, grab | rock | [5 empty] | igneous rock |  |  |  | sphalerite, pyrite, galena, tetrahedrite, chalcopyrite | [6 empty] | epidote, chlorite, tennantite, stibnite, hausmannite, manganite, pyrolusite | Samples were commercially prepared using the ES6 code | ICP-OES, ICP-MS, EMPA, SEM-EDS, WDS | JEOL JSM-6300 SEM equipped with energy dispersive and wavelength spectrometers (EDS and WDS) and INCA software; JEOL 8900 Superprobe equipped with wavelength, energy dispersive and back-scatter detectors and a xClent system | Laboratory of Electron Microscopy and Microanalysis, University of Patras, Greece; Microprobe Center of the Department of Earth and Planetary Sciences Department, at McGill University, Montreal, QC, Canada; Act Labs, Ancaster, ON, Canada | SEM: accelerating voltage of 25 kV and beam current of 3.3 nA, with a 4-µm beam diameter. The total counting time was 60 s, and dead time, 40%. EMPA: acceleration voltage of 15 kV, a beam current of 10 nA, and a counting time of 20 s for all elements, except 100 s for Ag and 50 s for As and Te. Scans in WDS mode were also used to detect trace element contents. | Natural marialite (Cl), tourmaline (B, F), orthoclase (K), diopside (Ca, Si), ilmenite (Ti), rhodonite (Mn), fayalite (Fe), jadeite (Na), forsterite (Mg), corundum (Al), chlorite, epidote, plagioclase and muscovite, natural chalcopyrite, tetrahedrite, tennantite, stibnite, pyrite, sphalerite, galena, hausmannite (Mn2+), manganite (Mn3+), pyrolusite (Mn4+) and synthetic Co Ni As, Sn O and Cd Te, as well as the native metals Ag, Au, Te and Se; "NIST694", "DNC-1", "W-2a", "SY-4", "B25-88" and "BIR-1a" for major elements; "NIST-694", "DNC-1", "LKSD-3", "TDB-1", "W-2a", "SY-4", "CTA-AC-1", "BIR-1a", "NCSDC70009", "OREAS100a", "OREAS" for trace elements | 0.005 |  |  |  | 0.009 |  | 0 | [7 empty] | 0 | [5 empty] | 0.01 | [11 empty] | 0 | [9 empty] | 47.12 |  | 0 |  |  |  | 0.023 | [7 empty] | 0 | [13 empty] | 0 | [9 empty] | 0 | [5 empty] | 0 | [15 empty] | 53.02 |  | 0 |  |  |  | 0 | [5 empty] | 0 | [7 empty] | 0 | [19 empty] | 0.021 |  |  |  |  | 2024 | Kevrekidis, E.; Triantafyllidis, S.S.; Tombros, S.F.; Kokkalas, S.; Papavasiliou, J.; Kappis, K.; Papageorgiou, K.; Koukouvelas, I.; Fitros, M.; Zouzias, D.; et al. Revisiting the Concealed Zn-Pb±(Ag,Ge) VMS-Style Ore Deposit, Molai, Southeastern Peloponnese, Greece. Minerals 2024, 14, 885. https://doi.org/10.3390/min14090885 |  | GRC | Peloponnese
| Molai | Molai-Vigla-Mesovouni-Gkagkania-Fournos | Seafloor hydrothermal | Volcanic-hosted massive sulfide (VMS) | VMS zinc-lead-silver-germanium | Zn, Pb | Ag, Ge | Zn, Pb, Ag, Ge | Kevrekidis et al., 2024 |  | 2393-C3-Pyrite-Line-14-1 | 2393-C3-Pyrite-Line-14-1 | drill core, surface outcrop |  |  |  |  | ore material, wall rock | drill core, grab | drill core, grab | rock | [5 empty] | igneous rock |  |  |  | sphalerite, pyrite, galena, tetrahedrite, chalcopyrite | [6 empty] | epidote, chlorite, tennantite, stibnite, hausmannite, manganite, pyrolusite | Samples were commercially prepared using the ES6 code | ICP-OES, ICP-MS, EMPA, SEM-EDS, WDS | JEOL JSM-6300 SEM equipped with energy dispersive and wavelength spectrometers (EDS and WDS) and INCA software; JEOL 8900 Superprobe equipped with wavelength, energy dispersive and back-scatter detectors and a xClent system | Laboratory of Electron Microscopy and Microanalysis, University of Patras, Greece; Microprobe Center of the Department of Earth and Planetary Sciences Department, at McGill University, Montreal, QC, Canada; Act Labs, Ancaster, ON, Canada | SEM: accelerating voltage of 25 kV and beam current of 3.3 nA, with a 4-µm beam diameter. The total counting time was 60 s, and dead time, 40%. EMPA: acceleration voltage of 15 kV, a beam current of 10 nA, and a counting time of 20 s for all elements, except 100 s for Ag and 50 s for As and Te. Scans in WDS mode were also used to detect trace element contents. | Natural marialite (Cl), tourmaline (B, F), orthoclase (K), diopside (Ca, Si), ilmenite (Ti), rhodonite (Mn), fayalite (Fe), jadeite (Na), forsterite (Mg), corundum (Al), chlorite, epidote, plagioclase and muscovite, natural chalcopyrite, tetrahedrite, tennantite, stibnite, pyrite, sphalerite, galena, hausmannite (Mn2+), manganite (Mn3+), pyrolusite (Mn4+) and synthetic Co Ni As, Sn O and Cd Te, as well as the native metals Ag, Au, Te and Se; "NIST694", "DNC-1", "W-2a", "SY-4", "B25-88" and "BIR-1a" for major elements; "NIST-694", "DNC-1", "LKSD-3", "TDB-1", "W-2a", "SY-4", "CTA-AC-1", "BIR-1a", "NCSDC70009", "OREAS100a", "OREAS" for trace elements | 0 |  |  |  | 0 |  | 0.013 | [7 empty] | 0 | [5 empty] | 0.026 | [11 empty] | 0.021 | [9 empty] | 46.95 |  | 0 |  |  |  | 0 | [7 empty] | 0 | [13 empty] | 0.007 | [9 empty] | 0 | [5 empty] | 0 | [15 empty] | 52.94 |  | 0 |  |  |  | 0 | [5 empty] | 0 | [7 empty] | 0.02 | [19 empty] | 0.03 |  |  |  |  | 2024 | Kevrekidis, E.; Triantafyllidis, S.S.; Tombros, S.F.; Kokkalas, S.; Papavasiliou, J.; Kappis, K.; Papageorgiou, K.; Koukouvelas, I.; Fitros, M.; Zouzias, D.; et al. Revisiting the Concealed Zn-Pb±(Ag,Ge) VMS-Style Ore Deposit, Molai, Southeastern Peloponnese, Greece. Minerals 2024, 14, 885. https://doi.org/10.3390/min14090885 |  | GRC | Peloponnese
| Molai | Molai-Vigla-Mesovouni-Gkagkania-Fournos | Seafloor hydrothermal | Volcanic-hosted massive sulfide (VMS) | VMS zinc-lead-silver-germanium | Zn, Pb | Ag, Ge | Zn, Pb, Ag, Ge | Kevrekidis et al., 2024 |  | 2393-C3-Pyrite-Line-15-1 | 2393-C3-Pyrite-Line-15-1 | drill core, surface outcrop |  |  |  |  | ore material, wall rock | drill core, grab | drill core, grab | rock | [5 empty] | igneous rock |  |  |  | sphalerite, pyrite, galena, tetrahedrite, chalcopyrite | [6 empty] | epidote, chlorite, tennantite, stibnite, hausmannite, manganite, pyrolusite | Samples were commercially prepared using the ES6 code | ICP-OES, ICP-MS, EMPA, SEM-EDS, WDS | JEOL JSM-6300 SEM equipped with energy dispersive and wavelength spectrometers (EDS and WDS) and INCA software; JEOL 8900 Superprobe equipped with wavelength, energy dispersive and back-scatter detectors and a xClent system | Laboratory of Electron Microscopy and Microanalysis, University of Patras, Greece; Microprobe Center of the Department of Earth and Planetary Sciences Department, at McGill University, Montreal, QC, Canada; Act Labs, Ancaster, ON, Canada | SEM: accelerating voltage of 25 kV and beam current of 3.3 nA, with a 4-µm beam diameter. The total counting time was 60 s, and dead time, 40%. EMPA: acceleration voltage of 15 kV, a beam current of 10 nA, and a counting time of 20 s for all elements, except 100 s for Ag and 50 s for As and Te. Scans in WDS mode were also used to detect trace element contents. | Natural marialite (Cl), tourmaline (B, F), orthoclase (K), diopside (Ca, Si), ilmenite (Ti), rhodonite (Mn), fayalite (Fe), jadeite (Na), forsterite (Mg), corundum (Al), chlorite, epidote, plagioclase and muscovite, natural chalcopyrite, tetrahedrite, tennantite, stibnite, pyrite, sphalerite, galena, hausmannite (Mn2+), manganite (Mn3+), pyrolusite (Mn4+) and synthetic Co Ni As, Sn O and Cd Te, as well as the native metals Ag, Au, Te and Se; "NIST694", "DNC-1", "W-2a", "SY-4", "B25-88" and "BIR-1a" for major elements; "NIST-694", "DNC-1", "LKSD-3", "TDB-1", "W-2a", "SY-4", "CTA-AC-1", "BIR-1a", "NCSDC70009", "OREAS100a", "OREAS" for trace elements | 0 |  |  |  | 0.014 |  | 0.009 | [7 empty] | 0 | [5 empty] | 0 | [11 empty] | 0.009 | [9 empty] | 47.13 |  | 0 |  |  |  | 0 | [7 empty] | 0 | [13 empty] | 0 | [9 empty] | 0 | [5 empty] | 0 | [15 empty] | 53.02 |  | 0 |  |  |  | 0 | [5 empty] | 0 | [7 empty] | 0.006 | [19 empty] | 0 |  |  |  |  | 2024 | Kevrekidis, E.; Triantafyllidis, S.S.; Tombros, S.F.; Kokkalas, S.; Papavasiliou, J.; Kappis, K.; Papageorgiou, K.; Koukouvelas, I.; Fitros, M.; Zouzias, D.; et al. Revisiting the Concealed Zn-Pb±(Ag,Ge) VMS-Style Ore Deposit, Molai, Southeastern Peloponnese, Greece. Minerals 2024, 14, 885. https://doi.org/10.3390/min14090885 |  | GRC | Peloponnese
| Molai | Molai-Vigla-Mesovouni-Gkagkania-Fournos | Seafloor hydrothermal | Volcanic-hosted massive sulfide (VMS) | VMS zinc-lead-silver-germanium | Zn, Pb | Ag, Ge | Zn, Pb, Ag, Ge | Kevrekidis et al., 2024 |  | 2393-C3-Pyrite-Line-16-1 | 2393-C3-Pyrite-Line-16-1 | drill core, surface outcrop |  |  |  |  | ore material, wall rock | drill core, grab | drill core, grab | rock | [5 empty] | igneous rock |  |  |  | sphalerite, pyrite, galena, tetrahedrite, chalcopyrite | [6 empty] | epidote, chlorite, tennantite, stibnite, hausmannite, manganite, pyrolusite | Samples were commercially prepared using the ES6 code | ICP-OES, ICP-MS, EMPA, SEM-EDS, WDS | JEOL JSM-6300 SEM equipped with energy dispersive and wavelength spectrometers (EDS and WDS) and INCA software; JEOL 8900 Superprobe equipped with wavelength, energy dispersive and back-scatter detectors and a xClent system | Laboratory of Electron Microscopy and Microanalysis, University of Patras, Greece; Microprobe Center of the Department of Earth and Planetary Sciences Department, at McGill University, Montreal, QC, Canada; Act Labs, Ancaster, ON, Canada | SEM: accelerating voltage of 25 kV and beam current of 3.3 nA, with a 4-µm beam diameter. The total counting time was 60 s, and dead time, 40%. EMPA: acceleration voltage of 15 kV, a beam current of 10 nA, and a counting time of 20 s for all elements, except 100 s for Ag and 50 s for As and Te. Scans in WDS mode were also used to detect trace element contents. | Natural marialite (Cl), tourmaline (B, F), orthoclase (K), diopside (Ca, Si), ilmenite (Ti), rhodonite (Mn), fayalite (Fe), jadeite (Na), forsterite (Mg), corundum (Al), chlorite, epidote, plagioclase and muscovite, natural chalcopyrite, tetrahedrite, tennantite, stibnite, pyrite, sphalerite, galena, hausmannite (Mn2+), manganite (Mn3+), pyrolusite (Mn4+) and synthetic Co Ni As, Sn O and Cd Te, as well as the native metals Ag, Au, Te and Se; "NIST694", "DNC-1", "W-2a", "SY-4", "B25-88" and "BIR-1a" for major elements; "NIST-694", "DNC-1", "LKSD-3", "TDB-1", "W-2a", "SY-4", "CTA-AC-1", "BIR-1a", "NCSDC70009", "OREAS100a", "OREAS" for trace elements | 0.019 |  |  |  | 0 |  | 0.016 | [7 empty] | 0 | [5 empty] | 0.009 | [11 empty] | 0.012 | [9 empty] | 46.91 |  | 0 |  |  |  | 0 | [7 empty] | 0 | [13 empty] | 0 | [9 empty] | 0 | [5 empty] | 0 | [15 empty] | 53.18 |  | 0 |  |  |  | 0 | [5 empty] | 0 | [7 empty] | 0.007 | [19 empty] | 0 |  |  |  |  | 2024 | Kevrekidis, E.; Triantafyllidis, S.S.; Tombros, S.F.; Kokkalas, S.; Papavasiliou, J.; Kappis, K.; Papageorgiou, K.; Koukouvelas, I.; Fitros, M.; Zouzias, D.; et al. Revisiting the Concealed Zn-Pb±(Ag,Ge) VMS-Style Ore Deposit, Molai, Southeastern Peloponnese, Greece. Minerals 2024, 14, 885. https://doi.org/10.3390/min14090885 |  | GRC | Peloponnese
| Molai | Molai-Vigla-Mesovouni-Gkagkania-Fournos | Seafloor hydrothermal | Volcanic-hosted massive sulfide (VMS) | VMS zinc-lead-silver-germanium | Zn, Pb | Ag, Ge | Zn, Pb, Ag, Ge | Kevrekidis et al., 2024 |  | 2393-C3-Pyrite-Line-17-1 | 2393-C3-Pyrite-Line-17-1 | drill core, surface outcrop |  |  |  |  | ore material, wall rock | drill core, grab | drill core, grab | rock | [5 empty] | igneous rock |  |  |  | sphalerite, pyrite, galena, tetrahedrite, chalcopyrite | [6 empty] | epidote, chlorite, tennantite, stibnite, hausmannite, manganite, pyrolusite | Samples were commercially prepared using the ES6 code | ICP-OES, ICP-MS, EMPA, SEM-EDS, WDS | JEOL JSM-6300 SEM equipped with energy dispersive and wavelength spectrometers (EDS and WDS) and INCA software; JEOL 8900 Superprobe equipped with wavelength, energy dispersive and back-scatter detectors and a xClent system | Laboratory of Electron Microscopy and Microanalysis, University of Patras, Greece; Microprobe Center of the Department of Earth and Planetary Sciences Department, at McGill University, Montreal, QC, Canada; Act Labs, Ancaster, ON, Canada | SEM: accelerating voltage of 25 kV and beam current of 3.3 nA, with a 4-µm beam diameter. The total counting time was 60 s, and dead time, 40%. EMPA: acceleration voltage of 15 kV, a beam current of 10 nA, and a counting time of 20 s for all elements, except 100 s for Ag and 50 s for As and Te. Scans in WDS mode were also used to detect trace element contents. | Natural marialite (Cl), tourmaline (B, F), orthoclase (K), diopside (Ca, Si), ilmenite (Ti), rhodonite (Mn), fayalite (Fe), jadeite (Na), forsterite (Mg), corundum (Al), chlorite, epidote, plagioclase and muscovite, natural chalcopyrite, tetrahedrite, tennantite, stibnite, pyrite, sphalerite, galena, hausmannite (Mn2+), manganite (Mn3+), pyrolusite (Mn4+) and synthetic Co Ni As, Sn O and Cd Te, as well as the native metals Ag, Au, Te and Se; "NIST694", "DNC-1", "W-2a", "SY-4", "B25-88" and "BIR-1a" for major elements; "NIST-694", "DNC-1", "LKSD-3", "TDB-1", "W-2a", "SY-4", "CTA-AC-1", "BIR-1a", "NCSDC70009", "OREAS100a", "OREAS" for trace elements | 0 |  |  |  | 0 |  | 0 | [7 empty] | 0.006 | [5 empty] | 0.029 | [11 empty] | 0 | [9 empty] | 47.08 |  | 0 |  |  |  | 0.016 | [7 empty] | 0.016 | [13 empty] | 0.007 | [9 empty] | 0 | [5 empty] | 0 | [15 empty] | 53.28 |  | 0 |  |  |  | 0 | [5 empty] | 0 | [7 empty] | 0 | [19 empty] | 0 |  |  |  |  | 2024 | Kevrekidis, E.; Triantafyllidis, S.S.; Tombros, S.F.; Kokkalas, S.; Papavasiliou, J.; Kappis, K.; Papageorgiou, K.; Koukouvelas, I.; Fitros, M.; Zouzias, D.; et al. Revisiting the Concealed Zn-Pb±(Ag,Ge) VMS-Style Ore Deposit, Molai, Southeastern Peloponnese, Greece. Minerals 2024, 14, 885. https://doi.org/10.3390/min14090885 |  | GRC | Peloponnese
| Molai | Molai-Vigla-Mesovouni-Gkagkania-Fournos | Seafloor hydrothermal | Volcanic-hosted massive sulfide (VMS) | VMS zinc-lead-silver-germanium | Zn, Pb | Ag, Ge | Zn, Pb, Ag, Ge | Kevrekidis et al., 2024 |  | 2393-C3-Pyrite-Line-18-1 | 2393-C3-Pyrite-Line-18-1 | drill core, surface outcrop |  |  |  |  | ore material, wall rock | drill core, grab | drill core, grab | rock | [5 empty] | igneous rock |  |  |  | sphalerite, pyrite, galena, tetrahedrite, chalcopyrite | [6 empty] | epidote, chlorite, tennantite, stibnite, hausmannite, manganite, pyrolusite | Samples were commercially prepared using the ES6 code | ICP-OES, ICP-MS, EMPA, SEM-EDS, WDS | JEOL JSM-6300 SEM equipped with energy dispersive and wavelength spectrometers (EDS and WDS) and INCA software; JEOL 8900 Superprobe equipped with wavelength, energy dispersive and back-scatter detectors and a xClent system | Laboratory of Electron Microscopy and Microanalysis, University of Patras, Greece; Microprobe Center of the Department of Earth and Planetary Sciences Department, at McGill University, Montreal, QC, Canada; Act Labs, Ancaster, ON, Canada | SEM: accelerating voltage of 25 kV and beam current of 3.3 nA, with a 4-µm beam diameter. The total counting time was 60 s, and dead time, 40%. EMPA: acceleration voltage of 15 kV, a beam current of 10 nA, and a counting time of 20 s for all elements, except 100 s for Ag and 50 s for As and Te. Scans in WDS mode were also used to detect trace element contents. | Natural marialite (Cl), tourmaline (B, F), orthoclase (K), diopside (Ca, Si), ilmenite (Ti), rhodonite (Mn), fayalite (Fe), jadeite (Na), forsterite (Mg), corundum (Al), chlorite, epidote, plagioclase and muscovite, natural chalcopyrite, tetrahedrite, tennantite, stibnite, pyrite, sphalerite, galena, hausmannite (Mn2+), manganite (Mn3+), pyrolusite (Mn4+) and synthetic Co Ni As, Sn O and Cd Te, as well as the native metals Ag, Au, Te and Se; "NIST694", "DNC-1", "W-2a", "SY-4", "B25-88" and "BIR-1a" for major elements; "NIST-694", "DNC-1", "LKSD-3", "TDB-1", "W-2a", "SY-4", "CTA-AC-1", "BIR-1a", "NCSDC70009", "OREAS100a", "OREAS" for trace elements | 0 |  |  |  | 0.023 |  | 0 | [7 empty] | 0 | [5 empty] | 0.024 | [11 empty] | 0.009 | [9 empty] | 47.01 |  | 0.005 |  |  |  | 0 | [7 empty] | 0.011 | [13 empty] | 0 | [9 empty] | 0.008 | [5 empty] | 0 | [15 empty] | 53.24 |  | 0 |  |  |  | 0.02 | [5 empty] | 0 | [7 empty] | 0.024 | [19 empty] | 0 |  |  |  |  | 2024 | Kevrekidis, E.; Triantafyllidis, S.S.; Tombros, S.F.; Kokkalas, S.; Papavasiliou, J.; Kappis, K.; Papageorgiou, K.; Koukouvelas, I.; Fitros, M.; Zouzias, D.; et al. Revisiting the Concealed Zn-Pb±(Ag,Ge) VMS-Style Ore Deposit, Molai, Southeastern Peloponnese, Greece. Minerals 2024, 14, 885. https://doi.org/10.3390/min14090885 |  | GRC | Peloponnese
| Molai | Molai-Vigla-Mesovouni-Gkagkania-Fournos | Seafloor hydrothermal | Volcanic-hosted massive sulfide (VMS) | VMS zinc-lead-silver-germanium | Zn, Pb | Ag, Ge | Zn, Pb, Ag, Ge | Kevrekidis et al., 2024 |  | 2393-C3-Pyrite-Line-19-1 | 2393-C3-Pyrite-Line-19-1 | drill core, surface outcrop |  |  |  |  | ore material, wall rock | drill core, grab | drill core, grab | rock | [5 empty] | igneous rock |  |  |  | sphalerite, pyrite, galena, tetrahedrite, chalcopyrite | [6 empty] | epidote, chlorite, tennantite, stibnite, hausmannite, manganite, pyrolusite | Samples were commercially prepared using the ES6 code | ICP-OES, ICP-MS, EMPA, SEM-EDS, WDS | JEOL JSM-6300 SEM equipped with energy dispersive and wavelength spectrometers (EDS and WDS) and INCA software; JEOL 8900 Superprobe equipped with wavelength, energy dispersive and back-scatter detectors and a xClent system | Laboratory of Electron Microscopy and Microanalysis, University of Patras, Greece; Microprobe Center of the Department of Earth and Planetary Sciences Department, at McGill University, Montreal, QC, Canada; Act Labs, Ancaster, ON, Canada | SEM: accelerating voltage of 25 kV and beam current of 3.3 nA, with a 4-µm beam diameter. The total counting time was 60 s, and dead time, 40%. EMPA: acceleration voltage of 15 kV, a beam current of 10 nA, and a counting time of 20 s for all elements, except 100 s for Ag and 50 s for As and Te. Scans in WDS mode were also used to detect trace element contents. | Natural marialite (Cl), tourmaline (B, F), orthoclase (K), diopside (Ca, Si), ilmenite (Ti), rhodonite (Mn), fayalite (Fe), jadeite (Na), forsterite (Mg), corundum (Al), chlorite, epidote, plagioclase and muscovite, natural chalcopyrite, tetrahedrite, tennantite, stibnite, pyrite, sphalerite, galena, hausmannite (Mn2+), manganite (Mn3+), pyrolusite (Mn4+) and synthetic Co Ni As, Sn O and Cd Te, as well as the native metals Ag, Au, Te and Se; "NIST694", "DNC-1", "W-2a", "SY-4", "B25-88" and "BIR-1a" for major elements; "NIST-694", "DNC-1", "LKSD-3", "TDB-1", "W-2a", "SY-4", "CTA-AC-1", "BIR-1a", "NCSDC70009", "OREAS100a", "OREAS" for trace elements | 0.015 |  |  |  | 0.043 |  | 0.034 | [7 empty] | 0 | [5 empty] | 0.025 | [11 empty] | 0.014 | [9 empty] | 50.05 |  | 0 |  |  |  | 0 | [7 empty] | 0 | [13 empty] | 0 | [9 empty] | 0 | [5 empty] | 0 | [15 empty] | 56.52 |  | 0 |  |  |  | 0 | [5 empty] | 0 | [7 empty] | 0 | [19 empty] | 0 |  |  |  |  | 2024 | Kevrekidis, E.; Triantafyllidis, S.S.; Tombros, S.F.; Kokkalas, S.; Papavasiliou, J.; Kappis, K.; Papageorgiou, K.; Koukouvelas, I.; Fitros, M.; Zouzias, D.; et al. Revisiting the Concealed Zn-Pb±(Ag,Ge) VMS-Style Ore Deposit, Molai, Southeastern Peloponnese, Greece. Minerals 2024, 14, 885. https://doi.org/10.3390/min14090885 |  | GRC | Peloponnese
| Molai | Molai-Vigla-Mesovouni-Gkagkania-Fournos | Seafloor hydrothermal | Volcanic-hosted massive sulfide (VMS) | VMS zinc-lead-silver-germanium | Zn, Pb | Ag, Ge | Zn, Pb, Ag, Ge | Kevrekidis et al., 2024 |  | 2393-C3-Pyrite-Line-20-1 | 2393-C3-Pyrite-Line-20-1 | drill core, surface outcrop |  |  |  |  | ore material, wall rock | drill core, grab | drill core, grab | rock | [5 empty] | igneous rock |  |  |  | sphalerite, pyrite, galena, tetrahedrite, chalcopyrite | [6 empty] | epidote, chlorite, tennantite, stibnite, hausmannite, manganite, pyrolusite | Samples were commercially prepared using the ES6 code | ICP-OES, ICP-MS, EMPA, SEM-EDS, WDS | JEOL JSM-6300 SEM equipped with energy dispersive and wavelength spectrometers (EDS and WDS) and INCA software; JEOL 8900 Superprobe equipped with wavelength, energy dispersive and back-scatter detectors and a xClent system | Laboratory of Electron Microscopy and Microanalysis, University of Patras, Greece; Microprobe Center of the Department of Earth and Planetary Sciences Department, at McGill University, Montreal, QC, Canada; Act Labs, Ancaster, ON, Canada | SEM: accelerating voltage of 25 kV and beam current of 3.3 nA, with a 4-µm beam diameter. The total counting time was 60 s, and dead time, 40%. EMPA: acceleration voltage of 15 kV, a beam current of 10 nA, and a counting time of 20 s for all elements, except 100 s for Ag and 50 s for As and Te. Scans in WDS mode were also used to detect trace element contents. | Natural marialite (Cl), tourmaline (B, F), orthoclase (K), diopside (Ca, Si), ilmenite (Ti), rhodonite (Mn), fayalite (Fe), jadeite (Na), forsterite (Mg), corundum (Al), chlorite, epidote, plagioclase and muscovite, natural chalcopyrite, tetrahedrite, tennantite, stibnite, pyrite, sphalerite, galena, hausmannite (Mn2+), manganite (Mn3+), pyrolusite (Mn4+) and synthetic Co Ni As, Sn O and Cd Te, as well as the native metals Ag, Au, Te and Se; "NIST694", "DNC-1", "W-2a", "SY-4", "B25-88" and "BIR-1a" for major elements; "NIST-694", "DNC-1", "LKSD-3", "TDB-1", "W-2a", "SY-4", "CTA-AC-1", "BIR-1a", "NCSDC70009", "OREAS100a", "OREAS" for trace elements | 0 |  |  |  | 0.029 |  | 0 | [7 empty] | 0 | [5 empty] | 0 | [11 empty] | 0 | [9 empty] | 46.95 |  | 0.011 |  |  |  | 0.041 | [7 empty] | 0 | [13 empty] | 0 | [9 empty] | 0 | [5 empty] | 0 | [15 empty] | 53.3 |  | 0 |  |  |  | 0 | [5 empty] | 0 | [7 empty] | 0 | [19 empty] | 0 |  |  |  |  | 2024 | Kevrekidis, E.; Triantafyllidis, S.S.; Tombros, S.F.; Kokkalas, S.; Papavasiliou, J.; Kappis, K.; Papageorgiou, K.; Koukouvelas, I.; Fitros, M.; Zouzias, D.; et al. Revisiting the Concealed Zn-Pb±(Ag,Ge) VMS-Style Ore Deposit, Molai, Southeastern Peloponnese, Greece. Minerals 2024, 14, 885. https://doi.org/10.3390/min14090885 |  | GRC | Peloponnese
| Molai | Molai-Vigla-Mesovouni-Gkagkania-Fournos | Seafloor hydrothermal | Volcanic-hosted massive sulfide (VMS) | VMS zinc-lead-silver-germanium | Zn, Pb | Ag, Ge | Zn, Pb, Ag, Ge | Kevrekidis et al., 2024 |  | 2393-C3-Pyrite-Line-21-1 | 2393-C3-Pyrite-Line-21-1 | drill core, surface outcrop |  |  |  |  | ore material, wall rock | drill core, grab | drill core, grab | rock | [5 empty] | igneous rock |  |  |  | sphalerite, pyrite, galena, tetrahedrite, chalcopyrite | [6 empty] | epidote, chlorite, tennantite, stibnite, hausmannite, manganite, pyrolusite | Samples were commercially prepared using the ES6 code | ICP-OES, ICP-MS, EMPA, SEM-EDS, WDS | JEOL JSM-6300 SEM equipped with energy dispersive and wavelength spectrometers (EDS and WDS) and INCA software; JEOL 8900 Superprobe equipped with wavelength, energy dispersive and back-scatter detectors and a xClent system | Laboratory of Electron Microscopy and Microanalysis, University of Patras, Greece; Microprobe Center of the Department of Earth and Planetary Sciences Department, at McGill University, Montreal, QC, Canada; Act Labs, Ancaster, ON, Canada | SEM: accelerating voltage of 25 kV and beam current of 3.3 nA, with a 4-µm beam diameter. The total counting time was 60 s, and dead time, 40%. EMPA: acceleration voltage of 15 kV, a beam current of 10 nA, and a counting time of 20 s for all elements, except 100 s for Ag and 50 s for As and Te. Scans in WDS mode were also used to detect trace element contents. | Natural marialite (Cl), tourmaline (B, F), orthoclase (K), diopside (Ca, Si), ilmenite (Ti), rhodonite (Mn), fayalite (Fe), jadeite (Na), forsterite (Mg), corundum (Al), chlorite, epidote, plagioclase and muscovite, natural chalcopyrite, tetrahedrite, tennantite, stibnite, pyrite, sphalerite, galena, hausmannite (Mn2+), manganite (Mn3+), pyrolusite (Mn4+) and synthetic Co Ni As, Sn O and Cd Te, as well as the native metals Ag, Au, Te and Se; "NIST694", "DNC-1", "W-2a", "SY-4", "B25-88" and "BIR-1a" for major elements; "NIST-694", "DNC-1", "LKSD-3", "TDB-1", "W-2a", "SY-4", "CTA-AC-1", "BIR-1a", "NCSDC70009", "OREAS100a", "OREAS" for trace elements | 0 |  |  |  | 0.084 |  | 0 | [7 empty] | 0.01 | [5 empty] | 0.025 | [11 empty] | 0.019 | [9 empty] | 46.76 |  | 0 |  |  |  | 0 | [7 empty] | 0 | [13 empty] | 0 | [9 empty] | 0 | [5 empty] | 0 | [15 empty] | 53.13 |  | 0 |  |  |  | 0 | [5 empty] | 0 | [7 empty] | 0 | [19 empty] | 0.035 |  |  |  |  | 2024 | Kevrekidis, E.; Triantafyllidis, S.S.; Tombros, S.F.; Kokkalas, S.; Papavasiliou, J.; Kappis, K.; Papageorgiou, K.; Koukouvelas, I.; Fitros, M.; Zouzias, D.; et al. Revisiting the Concealed Zn-Pb±(Ag,Ge) VMS-Style Ore Deposit, Molai, Southeastern Peloponnese, Greece. Minerals 2024, 14, 885. https://doi.org/10.3390/min14090885 |  | GRC | Peloponnese
| Molai | Molai-Vigla-Mesovouni-Gkagkania-Fournos | Seafloor hydrothermal | Volcanic-hosted massive sulfide (VMS) | VMS zinc-lead-silver-germanium | Zn, Pb | Ag, Ge | Zn, Pb, Ag, Ge | Kevrekidis et al., 2024 |  | 2393-C3-Pyrite-Line-22-1 | 2393-C3-Pyrite-Line-22-1 | drill core, surface outcrop |  |  |  |  | ore material, wall rock | drill core, grab | drill core, grab | rock | [5 empty] | igneous rock |  |  |  | sphalerite, pyrite, galena, tetrahedrite, chalcopyrite | [6 empty] | epidote, chlorite, tennantite, stibnite, hausmannite, manganite, pyrolusite | Samples were commercially prepared using the ES6 code | ICP-OES, ICP-MS, EMPA, SEM-EDS, WDS | JEOL JSM-6300 SEM equipped with energy dispersive and wavelength spectrometers (EDS and WDS) and INCA software; JEOL 8900 Superprobe equipped with wavelength, energy dispersive and back-scatter detectors and a xClent system | Laboratory of Electron Microscopy and Microanalysis, University of Patras, Greece; Microprobe Center of the Department of Earth and Planetary Sciences Department, at McGill University, Montreal, QC, Canada; Act Labs, Ancaster, ON, Canada | SEM: accelerating voltage of 25 kV and beam current of 3.3 nA, with a 4-µm beam diameter. The total counting time was 60 s, and dead time, 40%. EMPA: acceleration voltage of 15 kV, a beam current of 10 nA, and a counting time of 20 s for all elements, except 100 s for Ag and 50 s for As and Te. Scans in WDS mode were also used to detect trace element contents. | Natural marialite (Cl), tourmaline (B, F), orthoclase (K), diopside (Ca, Si), ilmenite (Ti), rhodonite (Mn), fayalite (Fe), jadeite (Na), forsterite (Mg), corundum (Al), chlorite, epidote, plagioclase and muscovite, natural chalcopyrite, tetrahedrite, tennantite, stibnite, pyrite, sphalerite, galena, hausmannite (Mn2+), manganite (Mn3+), pyrolusite (Mn4+) and synthetic Co Ni As, Sn O and Cd Te, as well as the native metals Ag, Au, Te and Se; "NIST694", "DNC-1", "W-2a", "SY-4", "B25-88" and "BIR-1a" for major elements; "NIST-694", "DNC-1", "LKSD-3", "TDB-1", "W-2a", "SY-4", "CTA-AC-1", "BIR-1a", "NCSDC70009", "OREAS100a", "OREAS" for trace elements | 0 |  |  |  | 0 |  | 0.01 | [7 empty] | 0 | [5 empty] | 0.008 | [11 empty] | 0.01 | [9 empty] | 46.71 |  | 0 |  |  |  | 0 | [7 empty] | 0 | [13 empty] | 0 | [9 empty] | 0 | [5 empty] | 0 | [15 empty] | 53.23 |  | 0 |  |  |  | 0.01 | [5 empty] | 0 | [7 empty] | 0.023 | [19 empty] | 0.026 |  |  |  |  | 2024 | Kevrekidis, E.; Triantafyllidis, S.S.; Tombros, S.F.; Kokkalas, S.; Papavasiliou, J.; Kappis, K.; Papageorgiou, K.; Koukouvelas, I.; Fitros, M.; Zouzias, D.; et al. Revisiting the Concealed Zn-Pb±(Ag,Ge) VMS-Style Ore Deposit, Molai, Southeastern Peloponnese, Greece. Minerals 2024, 14, 885. https://doi.org/10.3390/min14090885 |  | GRC | Peloponnese
| Molai | Molai-Vigla-Mesovouni-Gkagkania-Fournos | Seafloor hydrothermal | Volcanic-hosted massive sulfide (VMS) | VMS zinc-lead-silver-germanium | Zn, Pb | Ag, Ge | Zn, Pb, Ag, Ge | Kevrekidis et al., 2024 |  | 2393-C3-Pyrite-Line-23-1 | 2393-C3-Pyrite-Line-23-1 | drill core, surface outcrop |  |  |  |  | ore material, wall rock | drill core, grab | drill core, grab | rock | [5 empty] | igneous rock |  |  |  | sphalerite, pyrite, galena, tetrahedrite, chalcopyrite | [6 empty] | epidote, chlorite, tennantite, stibnite, hausmannite, manganite, pyrolusite | Samples were commercially prepared using the ES6 code | ICP-OES, ICP-MS, EMPA, SEM-EDS, WDS | JEOL JSM-6300 SEM equipped with energy dispersive and wavelength spectrometers (EDS and WDS) and INCA software; JEOL 8900 Superprobe equipped with wavelength, energy dispersive and back-scatter detectors and a xClent system | Laboratory of Electron Microscopy and Microanalysis, University of Patras, Greece; Microprobe Center of the Department of Earth and Planetary Sciences Department, at McGill University, Montreal, QC, Canada; Act Labs, Ancaster, ON, Canada | SEM: accelerating voltage of 25 kV and beam current of 3.3 nA, with a 4-µm beam diameter. The total counting time was 60 s, and dead time, 40%. EMPA: acceleration voltage of 15 kV, a beam current of 10 nA, and a counting time of 20 s for all elements, except 100 s for Ag and 50 s for As and Te. Scans in WDS mode were also used to detect trace element contents. | Natural marialite (Cl), tourmaline (B, F), orthoclase (K), diopside (Ca, Si), ilmenite (Ti), rhodonite (Mn), fayalite (Fe), jadeite (Na), forsterite (Mg), corundum (Al), chlorite, epidote, plagioclase and muscovite, natural chalcopyrite, tetrahedrite, tennantite, stibnite, pyrite, sphalerite, galena, hausmannite (Mn2+), manganite (Mn3+), pyrolusite (Mn4+) and synthetic Co Ni As, Sn O and Cd Te, as well as the native metals Ag, Au, Te and Se; "NIST694", "DNC-1", "W-2a", "SY-4", "B25-88" and "BIR-1a" for major elements; "NIST-694", "DNC-1", "LKSD-3", "TDB-1", "W-2a", "SY-4", "CTA-AC-1", "BIR-1a", "NCSDC70009", "OREAS100a", "OREAS" for trace elements | 0.006 |  |  |  | 0 |  | 0.006 | [7 empty] | 0 | [5 empty] | 0.012 | [11 empty] | 0.014 | [9 empty] | 46.53 |  | 0.005 |  |  |  | 0 | [7 empty] | 0 | [13 empty] | 0 | [9 empty] | 0 | [5 empty] | 0 | [15 empty] | 53.04 |  | 0 |  |  |  | 0.008 | [5 empty] | 0 | [7 empty] | 0 | [19 empty] | 0.018 |  |  |  |  | 2024 | Kevrekidis, E.; Triantafyllidis, S.S.; Tombros, S.F.; Kokkalas, S.; Papavasiliou, J.; Kappis, K.; Papageorgiou, K.; Koukouvelas, I.; Fitros, M.; Zouzias, D.; et al. Revisiting the Concealed Zn-Pb±(Ag,Ge) VMS-Style Ore Deposit, Molai, Southeastern Peloponnese, Greece. Minerals 2024, 14, 885. https://doi.org/10.3390/min14090885 |  | GRC | Peloponnese
| Molai | Molai-Vigla-Mesovouni-Gkagkania-Fournos | Seafloor hydrothermal | Volcanic-hosted massive sulfide (VMS) | VMS zinc-lead-silver-germanium | Zn, Pb | Ag, Ge | Zn, Pb, Ag, Ge | Kevrekidis et al., 2024 |  | 2393-C3-Pyrite-Line-24-1 | 2393-C3-Pyrite-Line-24-1 | drill core, surface outcrop |  |  |  |  | ore material, wall rock | drill core, grab | drill core, grab | rock | [5 empty] | igneous rock |  |  |  | sphalerite, pyrite, galena, tetrahedrite, chalcopyrite | [6 empty] | epidote, chlorite, tennantite, stibnite, hausmannite, manganite, pyrolusite | Samples were commercially prepared using the ES6 code | ICP-OES, ICP-MS, EMPA, SEM-EDS, WDS | JEOL JSM-6300 SEM equipped with energy dispersive and wavelength spectrometers (EDS and WDS) and INCA software; JEOL 8900 Superprobe equipped with wavelength, energy dispersive and back-scatter detectors and a xClent system | Laboratory of Electron Microscopy and Microanalysis, University of Patras, Greece; Microprobe Center of the Department of Earth and Planetary Sciences Department, at McGill University, Montreal, QC, Canada; Act Labs, Ancaster, ON, Canada | SEM: accelerating voltage of 25 kV and beam current of 3.3 nA, with a 4-µm beam diameter. The total counting time was 60 s, and dead time, 40%. EMPA: acceleration voltage of 15 kV, a beam current of 10 nA, and a counting time of 20 s for all elements, except 100 s for Ag and 50 s for As and Te. Scans in WDS mode were also used to detect trace element contents. | Natural marialite (Cl), tourmaline (B, F), orthoclase (K), diopside (Ca, Si), ilmenite (Ti), rhodonite (Mn), fayalite (Fe), jadeite (Na), forsterite (Mg), corundum (Al), chlorite, epidote, plagioclase and muscovite, natural chalcopyrite, tetrahedrite, tennantite, stibnite, pyrite, sphalerite, galena, hausmannite (Mn2+), manganite (Mn3+), pyrolusite (Mn4+) and synthetic Co Ni As, Sn O and Cd Te, as well as the native metals Ag, Au, Te and Se; "NIST694", "DNC-1", "W-2a", "SY-4", "B25-88" and "BIR-1a" for major elements; "NIST-694", "DNC-1", "LKSD-3", "TDB-1", "W-2a", "SY-4", "CTA-AC-1", "BIR-1a", "NCSDC70009", "OREAS100a", "OREAS" for trace elements | 0 |  |  |  | 0.011 |  | 0.024 | [7 empty] | 0 | [5 empty] | 0.013 | [11 empty] | 0 | [9 empty] | 46.86 |  | 0 |  |  |  | 0 | [7 empty] | 0 | [13 empty] | 0 | [9 empty] | 0 | [5 empty] | 0 | [15 empty] | 53.23 |  | 0 |  |  |  | 0.014 | [5 empty] | 0 | [7 empty] | 0.015 | [19 empty] | 0 |  |  |  |  | 2024 | Kevrekidis, E.; Triantafyllidis, S.S.; Tombros, S.F.; Kokkalas, S.; Papavasiliou, J.; Kappis, K.; Papageorgiou, K.; Koukouvelas, I.; Fitros, M.; Zouzias, D.; et al. Revisiting the Concealed Zn-Pb±(Ag,Ge) VMS-Style Ore Deposit, Molai, Southeastern Peloponnese, Greece. Minerals 2024, 14, 885. https://doi.org/10.3390/min14090885 |  | GRC | Peloponnese
| Molai | Molai-Vigla-Mesovouni-Gkagkania-Fournos | Seafloor hydrothermal | Volcanic-hosted massive sulfide (VMS) | VMS zinc-lead-silver-germanium | Zn, Pb | Ag, Ge | Zn, Pb, Ag, Ge | Kevrekidis et al., 2024 |  | 2393-C3-Pyrite-Line-25-1 | 2393-C3-Pyrite-Line-25-1 | drill core, surface outcrop |  |  |  |  | ore material, wall rock | drill core, grab | drill core, grab | rock | [5 empty] | igneous rock |  |  |  | sphalerite, pyrite, galena, tetrahedrite, chalcopyrite | [6 empty] | epidote, chlorite, tennantite, stibnite, hausmannite, manganite, pyrolusite | Samples were commercially prepared using the ES6 code | ICP-OES, ICP-MS, EMPA, SEM-EDS, WDS | JEOL JSM-6300 SEM equipped with energy dispersive and wavelength spectrometers (EDS and WDS) and INCA software; JEOL 8900 Superprobe equipped with wavelength, energy dispersive and back-scatter detectors and a xClent system | Laboratory of Electron Microscopy and Microanalysis, University of Patras, Greece; Microprobe Center of the Department of Earth and Planetary Sciences Department, at McGill University, Montreal, QC, Canada; Act Labs, Ancaster, ON, Canada | SEM: accelerating voltage of 25 kV and beam current of 3.3 nA, with a 4-µm beam diameter. The total counting time was 60 s, and dead time, 40%. EMPA: acceleration voltage of 15 kV, a beam current of 10 nA, and a counting time of 20 s for all elements, except 100 s for Ag and 50 s for As and Te. Scans in WDS mode were also used to detect trace element contents. | Natural marialite (Cl), tourmaline (B, F), orthoclase (K), diopside (Ca, Si), ilmenite (Ti), rhodonite (Mn), fayalite (Fe), jadeite (Na), forsterite (Mg), corundum (Al), chlorite, epidote, plagioclase and muscovite, natural chalcopyrite, tetrahedrite, tennantite, stibnite, pyrite, sphalerite, galena, hausmannite (Mn2+), manganite (Mn3+), pyrolusite (Mn4+) and synthetic Co Ni As, Sn O and Cd Te, as well as the native metals Ag, Au, Te and Se; "NIST694", "DNC-1", "W-2a", "SY-4", "B25-88" and "BIR-1a" for major elements; "NIST-694", "DNC-1", "LKSD-3", "TDB-1", "W-2a", "SY-4", "CTA-AC-1", "BIR-1a", "NCSDC70009", "OREAS100a", "OREAS" for trace elements | 0 |  |  |  | 0.065 |  | 0 | [7 empty] | 0 | [5 empty] | 0 | [11 empty] | 0.035 | [9 empty] | 47.19 |  | 0 |  |  |  | 0 | [7 empty] | 0 | [13 empty] | 0.006 | [9 empty] | 0 | [5 empty] | 0 | [15 empty] | 53.13 |  | 0 |  |  |  | 0 | [5 empty] | 0 | [7 empty] | 0 | [19 empty] | 0 |  |  |  |  | 2024 | Kevrekidis, E.; Triantafyllidis, S.S.; Tombros, S.F.; Kokkalas, S.; Papavasiliou, J.; Kappis, K.; Papageorgiou, K.; Koukouvelas, I.; Fitros, M.; Zouzias, D.; et al. Revisiting the Concealed Zn-Pb±(Ag,Ge) VMS-Style Ore Deposit, Molai, Southeastern Peloponnese, Greece. Minerals 2024, 14, 885. https://doi.org/10.3390/min14090885 |  | GRC | Peloponnese
| Molai | Molai-Vigla-Mesovouni-Gkagkania-Fournos | Seafloor hydrothermal | Volcanic-hosted massive sulfide (VMS) | VMS zinc-lead-silver-germanium | Zn, Pb | Ag, Ge | Zn, Pb, Ag, Ge | Kevrekidis et al., 2024 |  | 2393-C3-Pyrite-Line-26-1 | 2393-C3-Pyrite-Line-26-1 | drill core, surface outcrop |  |  |  |  | ore material, wall rock | drill core, grab | drill core, grab | rock | [5 empty] | igneous rock |  |  |  | sphalerite, pyrite, galena, tetrahedrite, chalcopyrite | [6 empty] | epidote, chlorite, tennantite, stibnite, hausmannite, manganite, pyrolusite | Samples were commercially prepared using the ES6 code | ICP-OES, ICP-MS, EMPA, SEM-EDS, WDS | JEOL JSM-6300 SEM equipped with energy dispersive and wavelength spectrometers (EDS and WDS) and INCA software; JEOL 8900 Superprobe equipped with wavelength, energy dispersive and back-scatter detectors and a xClent system | Laboratory of Electron Microscopy and Microanalysis, University of Patras, Greece; Microprobe Center of the Department of Earth and Planetary Sciences Department, at McGill University, Montreal, QC, Canada; Act Labs, Ancaster, ON, Canada | SEM: accelerating voltage of 25 kV and beam current of 3.3 nA, with a 4-µm beam diameter. The total counting time was 60 s, and dead time, 40%. EMPA: acceleration voltage of 15 kV, a beam current of 10 nA, and a counting time of 20 s for all elements, except 100 s for Ag and 50 s for As and Te. Scans in WDS mode were also used to detect trace element contents. | Natural marialite (Cl), tourmaline (B, F), orthoclase (K), diopside (Ca, Si), ilmenite (Ti), rhodonite (Mn), fayalite (Fe), jadeite (Na), forsterite (Mg), corundum (Al), chlorite, epidote, plagioclase and muscovite, natural chalcopyrite, tetrahedrite, tennantite, stibnite, pyrite, sphalerite, galena, hausmannite (Mn2+), manganite (Mn3+), pyrolusite (Mn4+) and synthetic Co Ni As, Sn O and Cd Te, as well as the native metals Ag, Au, Te and Se; "NIST694", "DNC-1", "W-2a", "SY-4", "B25-88" and "BIR-1a" for major elements; "NIST-694", "DNC-1", "LKSD-3", "TDB-1", "W-2a", "SY-4", "CTA-AC-1", "BIR-1a", "NCSDC70009", "OREAS100a", "OREAS" for trace elements | 0 |  |  |  | 0.015 |  | 0.006 | [7 empty] | 0 | [5 empty] | 0.025 | [11 empty] | 0.027 | [9 empty] | 46.9 |  | 0 |  |  |  | 0.019 | [7 empty] | 0 | [13 empty] | 0 | [9 empty] | 0.022 | [5 empty] | 0 | [15 empty] | 53.13 |  | 0 |  |  |  | 0 | [5 empty] | 0 | [7 empty] | 0 | [19 empty] | 0.024 |  |  |  |  | 2024 | Kevrekidis, E.; Triantafyllidis, S.S.; Tombros, S.F.; Kokkalas, S.; Papavasiliou, J.; Kappis, K.; Papageorgiou, K.; Koukouvelas, I.; Fitros, M.; Zouzias, D.; et al. Revisiting the Concealed Zn-Pb±(Ag,Ge) VMS-Style Ore Deposit, Molai, Southeastern Peloponnese, Greece. Minerals 2024, 14, 885. https://doi.org/10.3390/min14090885 |  | GRC | Peloponnese
| Molai | Molai-Vigla-Mesovouni-Gkagkania-Fournos | Seafloor hydrothermal | Volcanic-hosted massive sulfide (VMS) | VMS zinc-lead-silver-germanium | Zn, Pb | Ag, Ge | Zn, Pb, Ag, Ge | Kevrekidis et al., 2024 |  | 2393-C3-Pyrite-Line-27-1 | 2393-C3-Pyrite-Line-27-1 | drill core, surface outcrop |  |  |  |  | ore material, wall rock | drill core, grab | drill core, grab | rock | [5 empty] | igneous rock |  |  |  | sphalerite, pyrite, galena, tetrahedrite, chalcopyrite | [6 empty] | epidote, chlorite, tennantite, stibnite, hausmannite, manganite, pyrolusite | Samples were commercially prepared using the ES6 code | ICP-OES, ICP-MS, EMPA, SEM-EDS, WDS | JEOL JSM-6300 SEM equipped with energy dispersive and wavelength spectrometers (EDS and WDS) and INCA software; JEOL 8900 Superprobe equipped with wavelength, energy dispersive and back-scatter detectors and a xClent system | Laboratory of Electron Microscopy and Microanalysis, University of Patras, Greece; Microprobe Center of the Department of Earth and Planetary Sciences Department, at McGill University, Montreal, QC, Canada; Act Labs, Ancaster, ON, Canada | SEM: accelerating voltage of 25 kV and beam current of 3.3 nA, with a 4-µm beam diameter. The total counting time was 60 s, and dead time, 40%. EMPA: acceleration voltage of 15 kV, a beam current of 10 nA, and a counting time of 20 s for all elements, except 100 s for Ag and 50 s for As and Te. Scans in WDS mode were also used to detect trace element contents. | Natural marialite (Cl), tourmaline (B, F), orthoclase (K), diopside (Ca, Si), ilmenite (Ti), rhodonite (Mn), fayalite (Fe), jadeite (Na), forsterite (Mg), corundum (Al), chlorite, epidote, plagioclase and muscovite, natural chalcopyrite, tetrahedrite, tennantite, stibnite, pyrite, sphalerite, galena, hausmannite (Mn2+), manganite (Mn3+), pyrolusite (Mn4+) and synthetic Co Ni As, Sn O and Cd Te, as well as the native metals Ag, Au, Te and Se; "NIST694", "DNC-1", "W-2a", "SY-4", "B25-88" and "BIR-1a" for major elements; "NIST-694", "DNC-1", "LKSD-3", "TDB-1", "W-2a", "SY-4", "CTA-AC-1", "BIR-1a", "NCSDC70009", "OREAS100a", "OREAS" for trace elements | 0 |  |  |  | 0.053 |  | 0 | [7 empty] | 0 | [5 empty] | 0 | [11 empty] | 0.016 | [9 empty] | 46.79 |  | 0 |  |  |  | 0 | [7 empty] | 0 | [13 empty] | 0.011 | [9 empty] | 0.01 | [5 empty] | 0 | [15 empty] | 53.16 |  | 0 |  |  |  | 0 | [5 empty] | 0 | [7 empty] | 0 | [19 empty] | 0.005 |  |  |  |  | 2024 | Kevrekidis, E.; Triantafyllidis, S.S.; Tombros, S.F.; Kokkalas, S.; Papavasiliou, J.; Kappis, K.; Papageorgiou, K.; Koukouvelas, I.; Fitros, M.; Zouzias, D.; et al. Revisiting the Concealed Zn-Pb±(Ag,Ge) VMS-Style Ore Deposit, Molai, Southeastern Peloponnese, Greece. Minerals 2024, 14, 885. https://doi.org/10.3390/min14090885 |  | GRC | Peloponnese
| Molai | Molai-Vigla-Mesovouni-Gkagkania-Fournos | Seafloor hydrothermal | Volcanic-hosted massive sulfide (VMS) | VMS zinc-lead-silver-germanium | Zn, Pb | Ag, Ge | Zn, Pb, Ag, Ge | Kevrekidis et al., 2024 |  | 2393-C3-Pyrite-Line-28-1 | 2393-C3-Pyrite-Line-28-1 | drill core, surface outcrop |  |  |  |  | ore material, wall rock | drill core, grab | drill core, grab | rock | [5 empty] | igneous rock |  |  |  | sphalerite, pyrite, galena, tetrahedrite, chalcopyrite | [6 empty] | epidote, chlorite, tennantite, stibnite, hausmannite, manganite, pyrolusite | Samples were commercially prepared using the ES6 code | ICP-OES, ICP-MS, EMPA, SEM-EDS, WDS | JEOL JSM-6300 SEM equipped with energy dispersive and wavelength spectrometers (EDS and WDS) and INCA software; JEOL 8900 Superprobe equipped with wavelength, energy dispersive and back-scatter detectors and a xClent system | Laboratory of Electron Microscopy and Microanalysis, University of Patras, Greece; Microprobe Center of the Department of Earth and Planetary Sciences Department, at McGill University, Montreal, QC, Canada; Act Labs, Ancaster, ON, Canada | SEM: accelerating voltage of 25 kV and beam current of 3.3 nA, with a 4-µm beam diameter. The total counting time was 60 s, and dead time, 40%. EMPA: acceleration voltage of 15 kV, a beam current of 10 nA, and a counting time of 20 s for all elements, except 100 s for Ag and 50 s for As and Te. Scans in WDS mode were also used to detect trace element contents. | Natural marialite (Cl), tourmaline (B, F), orthoclase (K), diopside (Ca, Si), ilmenite (Ti), rhodonite (Mn), fayalite (Fe), jadeite (Na), forsterite (Mg), corundum (Al), chlorite, epidote, plagioclase and muscovite, natural chalcopyrite, tetrahedrite, tennantite, stibnite, pyrite, sphalerite, galena, hausmannite (Mn2+), manganite (Mn3+), pyrolusite (Mn4+) and synthetic Co Ni As, Sn O and Cd Te, as well as the native metals Ag, Au, Te and Se; "NIST694", "DNC-1", "W-2a", "SY-4", "B25-88" and "BIR-1a" for major elements; "NIST-694", "DNC-1", "LKSD-3", "TDB-1", "W-2a", "SY-4", "CTA-AC-1", "BIR-1a", "NCSDC70009", "OREAS100a", "OREAS" for trace elements | 0 |  |  |  | 0.08 |  | 0.017 | [7 empty] | 0 | [5 empty] | 0.009 | [11 empty] | 0.018 | [9 empty] | 47.1 |  | 0.02 |  |  |  | 0 | [7 empty] | 0.013 | [13 empty] | 0 | [9 empty] | 0.07 | [5 empty] | 0 | [15 empty] | 53.15 |  | 0 |  |  |  | 0.016 | [5 empty] | 0 | [7 empty] | 0 | [19 empty] | 0.029 |  |  |  |  | 2024 | Kevrekidis, E.; Triantafyllidis, S.S.; Tombros, S.F.; Kokkalas, S.; Papavasiliou, J.; Kappis, K.; Papageorgiou, K.; Koukouvelas, I.; Fitros, M.; Zouzias, D.; et al. Revisiting the Concealed Zn-Pb±(Ag,Ge) VMS-Style Ore Deposit, Molai, Southeastern Peloponnese, Greece. Minerals 2024, 14, 885. https://doi.org/10.3390/min14090885 |  | GRC | Peloponnese
| Molai | Molai-Vigla-Mesovouni-Gkagkania-Fournos | Seafloor hydrothermal | Volcanic-hosted massive sulfide (VMS) | VMS zinc-lead-silver-germanium | Zn, Pb | Ag, Ge | Zn, Pb, Ag, Ge | Kevrekidis et al., 2024 |  | 2393-C3-Pyrite-Line-29-1 | 2393-C3-Pyrite-Line-29-1 | drill core, surface outcrop |  |  |  |  | ore material, wall rock | drill core, grab | drill core, grab | rock | [5 empty] | igneous rock |  |  |  | sphalerite, pyrite, galena, tetrahedrite, chalcopyrite | [6 empty] | epidote, chlorite, tennantite, stibnite, hausmannite, manganite, pyrolusite | Samples were commercially prepared using the ES6 code | ICP-OES, ICP-MS, EMPA, SEM-EDS, WDS | JEOL JSM-6300 SEM equipped with energy dispersive and wavelength spectrometers (EDS and WDS) and INCA software; JEOL 8900 Superprobe equipped with wavelength, energy dispersive and back-scatter detectors and a xClent system | Laboratory of Electron Microscopy and Microanalysis, University of Patras, Greece; Microprobe Center of the Department of Earth and Planetary Sciences Department, at McGill University, Montreal, QC, Canada; Act Labs, Ancaster, ON, Canada | SEM: accelerating voltage of 25 kV and beam current of 3.3 nA, with a 4-µm beam diameter. The total counting time was 60 s, and dead time, 40%. EMPA: acceleration voltage of 15 kV, a beam current of 10 nA, and a counting time of 20 s for all elements, except 100 s for Ag and 50 s for As and Te. Scans in WDS mode were also used to detect trace element contents. | Natural marialite (Cl), tourmaline (B, F), orthoclase (K), diopside (Ca, Si), ilmenite (Ti), rhodonite (Mn), fayalite (Fe), jadeite (Na), forsterite (Mg), corundum (Al), chlorite, epidote, plagioclase and muscovite, natural chalcopyrite, tetrahedrite, tennantite, stibnite, pyrite, sphalerite, galena, hausmannite (Mn2+), manganite (Mn3+), pyrolusite (Mn4+) and synthetic Co Ni As, Sn O and Cd Te, as well as the native metals Ag, Au, Te and Se; "NIST694", "DNC-1", "W-2a", "SY-4", "B25-88" and "BIR-1a" for major elements; "NIST-694", "DNC-1", "LKSD-3", "TDB-1", "W-2a", "SY-4", "CTA-AC-1", "BIR-1a", "NCSDC70009", "OREAS100a", "OREAS" for trace elements | 0 |  |  |  | 0.009 |  | 0 | [7 empty] | 0 | [5 empty] | 0.027 | [11 empty] | 0.019 | [9 empty] | 46.93 |  | 0 |  |  |  | 0 | [7 empty] | 0 | [13 empty] | 0 | [9 empty] | 0 | [5 empty] | 0 | [15 empty] | 53.14 |  | 0 |  |  |  | 0 | [5 empty] | 0 | [7 empty] | 0 | [19 empty] | 0.014 |  |  |  |  | 2024 | Kevrekidis, E.; Triantafyllidis, S.S.; Tombros, S.F.; Kokkalas, S.; Papavasiliou, J.; Kappis, K.; Papageorgiou, K.; Koukouvelas, I.; Fitros, M.; Zouzias, D.; et al. Revisiting the Concealed Zn-Pb±(Ag,Ge) VMS-Style Ore Deposit, Molai, Southeastern Peloponnese, Greece. Minerals 2024, 14, 885. https://doi.org/10.3390/min14090885 |  | GRC | Peloponnese
| Molai | Molai-Vigla-Mesovouni-Gkagkania-Fournos | Seafloor hydrothermal | Volcanic-hosted massive sulfide (VMS) | VMS zinc-lead-silver-germanium | Zn, Pb | Ag, Ge | Zn, Pb, Ag, Ge | Kevrekidis et al., 2024 |  | 2393-C3-Pyrite-Line-30-1 | 2393-C3-Pyrite-Line-30-1 | drill core, surface outcrop |  |  |  |  | ore material, wall rock | drill core, grab | drill core, grab | rock | [5 empty] | igneous rock |  |  |  | sphalerite, pyrite, galena, tetrahedrite, chalcopyrite | [6 empty] | epidote, chlorite, tennantite, stibnite, hausmannite, manganite, pyrolusite | Samples were commercially prepared using the ES6 code | ICP-OES, ICP-MS, EMPA, SEM-EDS, WDS | JEOL JSM-6300 SEM equipped with energy dispersive and wavelength spectrometers (EDS and WDS) and INCA software; JEOL 8900 Superprobe equipped with wavelength, energy dispersive and back-scatter detectors and a xClent system | Laboratory of Electron Microscopy and Microanalysis, University of Patras, Greece; Microprobe Center of the Department of Earth and Planetary Sciences Department, at McGill University, Montreal, QC, Canada; Act Labs, Ancaster, ON, Canada | SEM: accelerating voltage of 25 kV and beam current of 3.3 nA, with a 4-µm beam diameter. The total counting time was 60 s, and dead time, 40%. EMPA: acceleration voltage of 15 kV, a beam current of 10 nA, and a counting time of 20 s for all elements, except 100 s for Ag and 50 s for As and Te. Scans in WDS mode were also used to detect trace element contents. | Natural marialite (Cl), tourmaline (B, F), orthoclase (K), diopside (Ca, Si), ilmenite (Ti), rhodonite (Mn), fayalite (Fe), jadeite (Na), forsterite (Mg), corundum (Al), chlorite, epidote, plagioclase and muscovite, natural chalcopyrite, tetrahedrite, tennantite, stibnite, pyrite, sphalerite, galena, hausmannite (Mn2+), manganite (Mn3+), pyrolusite (Mn4+) and synthetic Co Ni As, Sn O and Cd Te, as well as the native metals Ag, Au, Te and Se; "NIST694", "DNC-1", "W-2a", "SY-4", "B25-88" and "BIR-1a" for major elements; "NIST-694", "DNC-1", "LKSD-3", "TDB-1", "W-2a", "SY-4", "CTA-AC-1", "BIR-1a", "NCSDC70009", "OREAS100a", "OREAS" for trace elements | 0.01 |  |  |  | 0.039 |  | 0 | [7 empty] | 0 | [5 empty] | 0.041 | [11 empty] | 0.007 | [9 empty] | 46.96 |  | 0 |  |  |  | 0 | [7 empty] | 0 | [13 empty] | 0 | [9 empty] | 0 | [5 empty] | 0 | [15 empty] | 53.14 |  | 0 |  |  |  | 0.013 | [5 empty] | 0 | [7 empty] | 0.01 | [19 empty] | 0 |  |  |  |  | 2024 | Kevrekidis, E.; Triantafyllidis, S.S.; Tombros, S.F.; Kokkalas, S.; Papavasiliou, J.; Kappis, K.; Papageorgiou, K.; Koukouvelas, I.; Fitros, M.; Zouzias, D.; et al. Revisiting the Concealed Zn-Pb±(Ag,Ge) VMS-Style Ore Deposit, Molai, Southeastern Peloponnese, Greece. Minerals 2024, 14, 885. https://doi.org/10.3390/min14090885 |  | GRC | Peloponnese
| Molai | Molai-Vigla-Mesovouni-Gkagkania-Fournos | Seafloor hydrothermal | Volcanic-hosted massive sulfide (VMS) | VMS zinc-lead-silver-germanium | Zn, Pb | Ag, Ge | Zn, Pb, Ag, Ge | Kevrekidis et al., 2024 |  | 2393-C4-Pyrite-Line-1-1 | 2393-C4-Pyrite-Line-1-1 | drill core, surface outcrop |  |  |  |  | ore material, wall rock | drill core, grab | drill core, grab | rock | [5 empty] | igneous rock |  |  |  | sphalerite, pyrite, galena, tetrahedrite, chalcopyrite | [6 empty] | epidote, chlorite, tennantite, stibnite, hausmannite, manganite, pyrolusite | Samples were commercially prepared using the ES6 code | ICP-OES, ICP-MS, EMPA, SEM-EDS, WDS | JEOL JSM-6300 SEM equipped with energy dispersive and wavelength spectrometers (EDS and WDS) and INCA software; JEOL 8900 Superprobe equipped with wavelength, energy dispersive and back-scatter detectors and a xClent system | Laboratory of Electron Microscopy and Microanalysis, University of Patras, Greece; Microprobe Center of the Department of Earth and Planetary Sciences Department, at McGill University, Montreal, QC, Canada; Act Labs, Ancaster, ON, Canada | SEM: accelerating voltage of 25 kV and beam current of 3.3 nA, with a 4-µm beam diameter. The total counting time was 60 s, and dead time, 40%. EMPA: acceleration voltage of 15 kV, a beam current of 10 nA, and a counting time of 20 s for all elements, except 100 s for Ag and 50 s for As and Te. Scans in WDS mode were also used to detect trace element contents. | Natural marialite (Cl), tourmaline (B, F), orthoclase (K), diopside (Ca, Si), ilmenite (Ti), rhodonite (Mn), fayalite (Fe), jadeite (Na), forsterite (Mg), corundum (Al), chlorite, epidote, plagioclase and muscovite, natural chalcopyrite, tetrahedrite, tennantite, stibnite, pyrite, sphalerite, galena, hausmannite (Mn2+), manganite (Mn3+), pyrolusite (Mn4+) and synthetic Co Ni As, Sn O and Cd Te, as well as the native metals Ag, Au, Te and Se; "NIST694", "DNC-1", "W-2a", "SY-4", "B25-88" and "BIR-1a" for major elements; "NIST-694", "DNC-1", "LKSD-3", "TDB-1", "W-2a", "SY-4", "CTA-AC-1", "BIR-1a", "NCSDC70009", "OREAS100a", "OREAS" for trace elements | 0 |  |  |  | 0.022 |  | 0 | [7 empty] | 0 | [5 empty] | 0 | [11 empty] | 0.014 | [9 empty] | 46.98 |  | 0 |  |  |  | 0 | [7 empty] | 0 | [13 empty] | 0 | [9 empty] | 0 | [5 empty] | 0 | [15 empty] | 53.29 |  | 0 |  |  |  | 0.014 | [5 empty] | 0 | [7 empty] | 0 | [19 empty] | 0.035 |  |  |  |  | 2024 | Kevrekidis, E.; Triantafyllidis, S.S.; Tombros, S.F.; Kokkalas, S.; Papavasiliou, J.; Kappis, K.; Papageorgiou, K.; Koukouvelas, I.; Fitros, M.; Zouzias, D.; et al. Revisiting the Concealed Zn-Pb±(Ag,Ge) VMS-Style Ore Deposit, Molai, Southeastern Peloponnese, Greece. Minerals 2024, 14, 885. https://doi.org/10.3390/min14090885 |  | GRC | Peloponnese
| Molai | Molai-Vigla-Mesovouni-Gkagkania-Fournos | Seafloor hydrothermal | Volcanic-hosted massive sulfide (VMS) | VMS zinc-lead-silver-germanium | Zn, Pb | Ag, Ge | Zn, Pb, Ag, Ge | Kevrekidis et al., 2024 |  | 2393-C4-Pyrite-Line-2-1 | 2393-C4-Pyrite-Line-2-1 | drill core, surface outcrop |  |  |  |  | ore material, wall rock | drill core, grab | drill core, grab | rock | [5 empty] | igneous rock |  |  |  | sphalerite, pyrite, galena, tetrahedrite, chalcopyrite | [6 empty] | epidote, chlorite, tennantite, stibnite, hausmannite, manganite, pyrolusite | Samples were commercially prepared using the ES6 code | ICP-OES, ICP-MS, EMPA, SEM-EDS, WDS | JEOL JSM-6300 SEM equipped with energy dispersive and wavelength spectrometers (EDS and WDS) and INCA software; JEOL 8900 Superprobe equipped with wavelength, energy dispersive and back-scatter detectors and a xClent system | Laboratory of Electron Microscopy and Microanalysis, University of Patras, Greece; Microprobe Center of the Department of Earth and Planetary Sciences Department, at McGill University, Montreal, QC, Canada; Act Labs, Ancaster, ON, Canada | SEM: accelerating voltage of 25 kV and beam current of 3.3 nA, with a 4-µm beam diameter. The total counting time was 60 s, and dead time, 40%. EMPA: acceleration voltage of 15 kV, a beam current of 10 nA, and a counting time of 20 s for all elements, except 100 s for Ag and 50 s for As and Te. Scans in WDS mode were also used to detect trace element contents. | Natural marialite (Cl), tourmaline (B, F), orthoclase (K), diopside (Ca, Si), ilmenite (Ti), rhodonite (Mn), fayalite (Fe), jadeite (Na), forsterite (Mg), corundum (Al), chlorite, epidote, plagioclase and muscovite, natural chalcopyrite, tetrahedrite, tennantite, stibnite, pyrite, sphalerite, galena, hausmannite (Mn2+), manganite (Mn3+), pyrolusite (Mn4+) and synthetic Co Ni As, Sn O and Cd Te, as well as the native metals Ag, Au, Te and Se; "NIST694", "DNC-1", "W-2a", "SY-4", "B25-88" and "BIR-1a" for major elements; "NIST-694", "DNC-1", "LKSD-3", "TDB-1", "W-2a", "SY-4", "CTA-AC-1", "BIR-1a", "NCSDC70009", "OREAS100a", "OREAS" for trace elements | 0 |  |  |  | 0.012 |  | 0 | [7 empty] | 0 | [5 empty] | 0.032 | [11 empty] | 0.021 | [9 empty] | 46.77 |  | 0.007 |  |  |  | 0 | [7 empty] | 0.022 | [13 empty] | 0 | [9 empty] | 0.019 | [5 empty] | 0 | [15 empty] | 53.44 |  | 0 |  |  |  | 0.006 | [5 empty] | 0 | [7 empty] | 0 | [19 empty] | 0.007 |  |  |  |  | 2024 | Kevrekidis, E.; Triantafyllidis, S.S.; Tombros, S.F.; Kokkalas, S.; Papavasiliou, J.; Kappis, K.; Papageorgiou, K.; Koukouvelas, I.; Fitros, M.; Zouzias, D.; et al. Revisiting the Concealed Zn-Pb±(Ag,Ge) VMS-Style Ore Deposit, Molai, Southeastern Peloponnese, Greece. Minerals 2024, 14, 885. https://doi.org/10.3390/min14090885 |  | GRC | Peloponnese
| Molai | Molai-Vigla-Mesovouni-Gkagkania-Fournos | Seafloor hydrothermal | Volcanic-hosted massive sulfide (VMS) | VMS zinc-lead-silver-germanium | Zn, Pb | Ag, Ge | Zn, Pb, Ag, Ge | Kevrekidis et al., 2024 |  | 2393-C4-Pyrite-Line-3-1 | 2393-C4-Pyrite-Line-3-1 | drill core, surface outcrop |  |  |  |  | ore material, wall rock | drill core, grab | drill core, grab | rock | [5 empty] | igneous rock |  |  |  | sphalerite, pyrite, galena, tetrahedrite, chalcopyrite | [6 empty] | epidote, chlorite, tennantite, stibnite, hausmannite, manganite, pyrolusite | Samples were commercially prepared using the ES6 code | ICP-OES, ICP-MS, EMPA, SEM-EDS, WDS | JEOL JSM-6300 SEM equipped with energy dispersive and wavelength spectrometers (EDS and WDS) and INCA software; JEOL 8900 Superprobe equipped with wavelength, energy dispersive and back-scatter detectors and a xClent system | Laboratory of Electron Microscopy and Microanalysis, University of Patras, Greece; Microprobe Center of the Department of Earth and Planetary Sciences Department, at McGill University, Montreal, QC, Canada; Act Labs, Ancaster, ON, Canada | SEM: accelerating voltage of 25 kV and beam current of 3.3 nA, with a 4-µm beam diameter. The total counting time was 60 s, and dead time, 40%. EMPA: acceleration voltage of 15 kV, a beam current of 10 nA, and a counting time of 20 s for all elements, except 100 s for Ag and 50 s for As and Te. Scans in WDS mode were also used to detect trace element contents. | Natural marialite (Cl), tourmaline (B, F), orthoclase (K), diopside (Ca, Si), ilmenite (Ti), rhodonite (Mn), fayalite (Fe), jadeite (Na), forsterite (Mg), corundum (Al), chlorite, epidote, plagioclase and muscovite, natural chalcopyrite, tetrahedrite, tennantite, stibnite, pyrite, sphalerite, galena, hausmannite (Mn2+), manganite (Mn3+), pyrolusite (Mn4+) and synthetic Co Ni As, Sn O and Cd Te, as well as the native metals Ag, Au, Te and Se; "NIST694", "DNC-1", "W-2a", "SY-4", "B25-88" and "BIR-1a" for major elements; "NIST-694", "DNC-1", "LKSD-3", "TDB-1", "W-2a", "SY-4", "CTA-AC-1", "BIR-1a", "NCSDC70009", "OREAS100a", "OREAS" for trace elements | 0 |  |  |  | 0 |  | 0 | [7 empty] | 0.012 | [5 empty] | 0.006 | [11 empty] | 0.017 | [9 empty] | 47.1 |  | 0 |  |  |  | 0 | [7 empty] | 0.013 | [13 empty] | 0 | [9 empty] | 0.018 | [5 empty] | 0 | [15 empty] | 53.47 |  | 0 |  |  |  | 0 | [5 empty] | 0 | [7 empty] | 0 | [19 empty] | 0.028 |  |  |  |  | 2024 | Kevrekidis, E.; Triantafyllidis, S.S.; Tombros, S.F.; Kokkalas, S.; Papavasiliou, J.; Kappis, K.; Papageorgiou, K.; Koukouvelas, I.; Fitros, M.; Zouzias, D.; et al. Revisiting the Concealed Zn-Pb±(Ag,Ge) VMS-Style Ore Deposit, Molai, Southeastern Peloponnese, Greece. Minerals 2024, 14, 885. https://doi.org/10.3390/min14090885 |  | GRC | Peloponnese
| Molai | Molai-Vigla-Mesovouni-Gkagkania-Fournos | Seafloor hydrothermal | Volcanic-hosted massive sulfide (VMS) | VMS zinc-lead-silver-germanium | Zn, Pb | Ag, Ge | Zn, Pb, Ag, Ge | Kevrekidis et al., 2024 |  | 2393-C4-Pyrite-Line-4-1 | 2393-C4-Pyrite-Line-4-1 | drill core, surface outcrop |  |  |  |  | ore material, wall rock | drill core, grab | drill core, grab | rock | [5 empty] | igneous rock |  |  |  | sphalerite, pyrite, galena, tetrahedrite, chalcopyrite | [6 empty] | epidote, chlorite, tennantite, stibnite, hausmannite, manganite, pyrolusite | Samples were commercially prepared using the ES6 code | ICP-OES, ICP-MS, EMPA, SEM-EDS, WDS | JEOL JSM-6300 SEM equipped with energy dispersive and wavelength spectrometers (EDS and WDS) and INCA software; JEOL 8900 Superprobe equipped with wavelength, energy dispersive and back-scatter detectors and a xClent system | Laboratory of Electron Microscopy and Microanalysis, University of Patras, Greece; Microprobe Center of the Department of Earth and Planetary Sciences Department, at McGill University, Montreal, QC, Canada; Act Labs, Ancaster, ON, Canada | SEM: accelerating voltage of 25 kV and beam current of 3.3 nA, with a 4-µm beam diameter. The total counting time was 60 s, and dead time, 40%. EMPA: acceleration voltage of 15 kV, a beam current of 10 nA, and a counting time of 20 s for all elements, except 100 s for Ag and 50 s for As and Te. Scans in WDS mode were also used to detect trace element contents. | Natural marialite (Cl), tourmaline (B, F), orthoclase (K), diopside (Ca, Si), ilmenite (Ti), rhodonite (Mn), fayalite (Fe), jadeite (Na), forsterite (Mg), corundum (Al), chlorite, epidote, plagioclase and muscovite, natural chalcopyrite, tetrahedrite, tennantite, stibnite, pyrite, sphalerite, galena, hausmannite (Mn2+), manganite (Mn3+), pyrolusite (Mn4+) and synthetic Co Ni As, Sn O and Cd Te, as well as the native metals Ag, Au, Te and Se; "NIST694", "DNC-1", "W-2a", "SY-4", "B25-88" and "BIR-1a" for major elements; "NIST-694", "DNC-1", "LKSD-3", "TDB-1", "W-2a", "SY-4", "CTA-AC-1", "BIR-1a", "NCSDC70009", "OREAS100a", "OREAS" for trace elements | 0 |  |  |  | 0.03 |  | 0 | [7 empty] | 0 | [5 empty] | 0.018 | [11 empty] | 0.011 | [9 empty] | 46.63 |  | 0.009 |  |  |  | 0 | [7 empty] | 0 | [13 empty] | 0 | [9 empty] | 0 | [5 empty] | 0 | [15 empty] | 52.97 |  | 0 |  |  |  | 0.006 | [5 empty] | 0 | [7 empty] | 0 | [19 empty] | 0 |  |  |  |  | 2024 | Kevrekidis, E.; Triantafyllidis, S.S.; Tombros, S.F.; Kokkalas, S.; Papavasiliou, J.; Kappis, K.; Papageorgiou, K.; Koukouvelas, I.; Fitros, M.; Zouzias, D.; et al. Revisiting the Concealed Zn-Pb±(Ag,Ge) VMS-Style Ore Deposit, Molai, Southeastern Peloponnese, Greece. Minerals 2024, 14, 885. https://doi.org/10.3390/min14090885 |  | GRC | Peloponnese
| Molai | Molai-Vigla-Mesovouni-Gkagkania-Fournos | Seafloor hydrothermal | Volcanic-hosted massive sulfide (VMS) | VMS zinc-lead-silver-germanium | Zn, Pb | Ag, Ge | Zn, Pb, Ag, Ge | Kevrekidis et al., 2024 |  | 2393-C4-Pyrite-Line-5-1 | 2393-C4-Pyrite-Line-5-1 | drill core, surface outcrop |  |  |  |  | ore material, wall rock | drill core, grab | drill core, grab | rock | [5 empty] | igneous rock |  |  |  | sphalerite, pyrite, galena, tetrahedrite, chalcopyrite | [6 empty] | epidote, chlorite, tennantite, stibnite, hausmannite, manganite, pyrolusite | Samples were commercially prepared using the ES6 code | ICP-OES, ICP-MS, EMPA, SEM-EDS, WDS | JEOL JSM-6300 SEM equipped with energy dispersive and wavelength spectrometers (EDS and WDS) and INCA software; JEOL 8900 Superprobe equipped with wavelength, energy dispersive and back-scatter detectors and a xClent system | Laboratory of Electron Microscopy and Microanalysis, University of Patras, Greece; Microprobe Center of the Department of Earth and Planetary Sciences Department, at McGill University, Montreal, QC, Canada; Act Labs, Ancaster, ON, Canada | SEM: accelerating voltage of 25 kV and beam current of 3.3 nA, with a 4-µm beam diameter. The total counting time was 60 s, and dead time, 40%. EMPA: acceleration voltage of 15 kV, a beam current of 10 nA, and a counting time of 20 s for all elements, except 100 s for Ag and 50 s for As and Te. Scans in WDS mode were also used to detect trace element contents. | Natural marialite (Cl), tourmaline (B, F), orthoclase (K), diopside (Ca, Si), ilmenite (Ti), rhodonite (Mn), fayalite (Fe), jadeite (Na), forsterite (Mg), corundum (Al), chlorite, epidote, plagioclase and muscovite, natural chalcopyrite, tetrahedrite, tennantite, stibnite, pyrite, sphalerite, galena, hausmannite (Mn2+), manganite (Mn3+), pyrolusite (Mn4+) and synthetic Co Ni As, Sn O and Cd Te, as well as the native metals Ag, Au, Te and Se; "NIST694", "DNC-1", "W-2a", "SY-4", "B25-88" and "BIR-1a" for major elements; "NIST-694", "DNC-1", "LKSD-3", "TDB-1", "W-2a", "SY-4", "CTA-AC-1", "BIR-1a", "NCSDC70009", "OREAS100a", "OREAS" for trace elements | 0.01 |  |  |  | 0.005 |  | 0.022 | [7 empty] | 0 | [5 empty] | 0.02 | [11 empty] | 0.016 | [9 empty] | 46.98 |  | 0.007 |  |  |  | 0 | [7 empty] | 0 | [13 empty] | 0 | [9 empty] | 0 | [5 empty] | 0 | [15 empty] | 53.23 |  | 0 |  |  |  | 0 | [5 empty] | 0 | [7 empty] | 0 | [19 empty] | 0 |  |  |  |  | 2024 | Kevrekidis, E.; Triantafyllidis, S.S.; Tombros, S.F.; Kokkalas, S.; Papavasiliou, J.; Kappis, K.; Papageorgiou, K.; Koukouvelas, I.; Fitros, M.; Zouzias, D.; et al. Revisiting the Concealed Zn-Pb±(Ag,Ge) VMS-Style Ore Deposit, Molai, Southeastern Peloponnese, Greece. Minerals 2024, 14, 885. https://doi.org/10.3390/min14090885 |  | GRC | Peloponnese
| Molai | Molai-Vigla-Mesovouni-Gkagkania-Fournos | Seafloor hydrothermal | Volcanic-hosted massive sulfide (VMS) | VMS zinc-lead-silver-germanium | Zn, Pb | Ag, Ge | Zn, Pb, Ag, Ge | Kevrekidis et al., 2024 |  | 2393-C4-Pyrite-Line-6-1 | 2393-C4-Pyrite-Line-6-1 | drill core, surface outcrop |  |  |  |  | ore material, wall rock | drill core, grab | drill core, grab | rock | [5 empty] | igneous rock |  |  |  | sphalerite, pyrite, galena, tetrahedrite, chalcopyrite | [6 empty] | epidote, chlorite, tennantite, stibnite, hausmannite, manganite, pyrolusite | Samples were commercially prepared using the ES6 code | ICP-OES, ICP-MS, EMPA, SEM-EDS, WDS | JEOL JSM-6300 SEM equipped with energy dispersive and wavelength spectrometers (EDS and WDS) and INCA software; JEOL 8900 Superprobe equipped with wavelength, energy dispersive and back-scatter detectors and a xClent system | Laboratory of Electron Microscopy and Microanalysis, University of Patras, Greece; Microprobe Center of the Department of Earth and Planetary Sciences Department, at McGill University, Montreal, QC, Canada; Act Labs, Ancaster, ON, Canada | SEM: accelerating voltage of 25 kV and beam current of 3.3 nA, with a 4-µm beam diameter. The total counting time was 60 s, and dead time, 40%. EMPA: acceleration voltage of 15 kV, a beam current of 10 nA, and a counting time of 20 s for all elements, except 100 s for Ag and 50 s for As and Te. Scans in WDS mode were also used to detect trace element contents. | Natural marialite (Cl), tourmaline (B, F), orthoclase (K), diopside (Ca, Si), ilmenite (Ti), rhodonite (Mn), fayalite (Fe), jadeite (Na), forsterite (Mg), corundum (Al), chlorite, epidote, plagioclase and muscovite, natural chalcopyrite, tetrahedrite, tennantite, stibnite, pyrite, sphalerite, galena, hausmannite (Mn2+), manganite (Mn3+), pyrolusite (Mn4+) and synthetic Co Ni As, Sn O and Cd Te, as well as the native metals Ag, Au, Te and Se; "NIST694", "DNC-1", "W-2a", "SY-4", "B25-88" and "BIR-1a" for major elements; "NIST-694", "DNC-1", "LKSD-3", "TDB-1", "W-2a", "SY-4", "CTA-AC-1", "BIR-1a", "NCSDC70009", "OREAS100a", "OREAS" for trace elements | 0.011 |  |  |  | 0 |  | 0 | [7 empty] | 0 | [5 empty] | 0.024 | [11 empty] | 0.02 | [9 empty] | 46.89 |  | 0.007 |  |  |  | 0 | [7 empty] | 0 | [13 empty] | 0.008 | [9 empty] | 0 | [5 empty] | 0 | [15 empty] | 53.29 |  | 0 |  |  |  | 0 | [5 empty] | 0 | [7 empty] | 0.011 | [19 empty] | 0.059 |  |  |  |  | 2024 | Kevrekidis, E.; Triantafyllidis, S.S.; Tombros, S.F.; Kokkalas, S.; Papavasiliou, J.; Kappis, K.; Papageorgiou, K.; Koukouvelas, I.; Fitros, M.; Zouzias, D.; et al. Revisiting the Concealed Zn-Pb±(Ag,Ge) VMS-Style Ore Deposit, Molai, Southeastern Peloponnese, Greece. Minerals 2024, 14, 885. https://doi.org/10.3390/min14090885 |  | GRC | Peloponnese
| Molai | Molai-Vigla-Mesovouni-Gkagkania-Fournos | Seafloor hydrothermal | Volcanic-hosted massive sulfide (VMS) | VMS zinc-lead-silver-germanium | Zn, Pb | Ag, Ge | Zn, Pb, Ag, Ge | Kevrekidis et al., 2024 |  | 2393-C4-Pyrite-Line-7-1 | 2393-C4-Pyrite-Line-7-1 | drill core, surface outcrop |  |  |  |  | ore material, wall rock | drill core, grab | drill core, grab | rock | [5 empty] | igneous rock |  |  |  | sphalerite, pyrite, galena, tetrahedrite, chalcopyrite | [6 empty] | epidote, chlorite, tennantite, stibnite, hausmannite, manganite, pyrolusite | Samples were commercially prepared using the ES6 code | ICP-OES, ICP-MS, EMPA, SEM-EDS, WDS | JEOL JSM-6300 SEM equipped with energy dispersive and wavelength spectrometers (EDS and WDS) and INCA software; JEOL 8900 Superprobe equipped with wavelength, energy dispersive and back-scatter detectors and a xClent system | Laboratory of Electron Microscopy and Microanalysis, University of Patras, Greece; Microprobe Center of the Department of Earth and Planetary Sciences Department, at McGill University, Montreal, QC, Canada; Act Labs, Ancaster, ON, Canada | SEM: accelerating voltage of 25 kV and beam current of 3.3 nA, with a 4-µm beam diameter. The total counting time was 60 s, and dead time, 40%. EMPA: acceleration voltage of 15 kV, a beam current of 10 nA, and a counting time of 20 s for all elements, except 100 s for Ag and 50 s for As and Te. Scans in WDS mode were also used to detect trace element contents. | Natural marialite (Cl), tourmaline (B, F), orthoclase (K), diopside (Ca, Si), ilmenite (Ti), rhodonite (Mn), fayalite (Fe), jadeite (Na), forsterite (Mg), corundum (Al), chlorite, epidote, plagioclase and muscovite, natural chalcopyrite, tetrahedrite, tennantite, stibnite, pyrite, sphalerite, galena, hausmannite (Mn2+), manganite (Mn3+), pyrolusite (Mn4+) and synthetic Co Ni As, Sn O and Cd Te, as well as the native metals Ag, Au, Te and Se; "NIST694", "DNC-1", "W-2a", "SY-4", "B25-88" and "BIR-1a" for major elements; "NIST-694", "DNC-1", "LKSD-3", "TDB-1", "W-2a", "SY-4", "CTA-AC-1", "BIR-1a", "NCSDC70009", "OREAS100a", "OREAS" for trace elements | 0 |  |  |  | 0.073 |  | 0 | [7 empty] | 0 | [5 empty] | 0.021 | [11 empty] | 0.007 | [9 empty] | 47 |  | 0 |  |  |  | 0.017 | [7 empty] | 0.009 | [13 empty] | 0 | [9 empty] | 0.016 | [5 empty] | 0 | [15 empty] | 53.15 |  | 0 |  |  |  | 0 | [5 empty] | 0 | [7 empty] | 0 | [19 empty] | 0 |  |  |  |  | 2024 | Kevrekidis, E.; Triantafyllidis, S.S.; Tombros, S.F.; Kokkalas, S.; Papavasiliou, J.; Kappis, K.; Papageorgiou, K.; Koukouvelas, I.; Fitros, M.; Zouzias, D.; et al. Revisiting the Concealed Zn-Pb±(Ag,Ge) VMS-Style Ore Deposit, Molai, Southeastern Peloponnese, Greece. Minerals 2024, 14, 885. https://doi.org/10.3390/min14090885 |  | GRC | Peloponnese
| Molai | Molai-Vigla-Mesovouni-Gkagkania-Fournos | Seafloor hydrothermal | Volcanic-hosted massive sulfide (VMS) | VMS zinc-lead-silver-germanium | Zn, Pb | Ag, Ge | Zn, Pb, Ag, Ge | Kevrekidis et al., 2024 |  | 2393-C4-Pyrite-Line-8-1 | 2393-C4-Pyrite-Line-8-1 | drill core, surface outcrop |  |  |  |  | ore material, wall rock | drill core, grab | drill core, grab | rock | [5 empty] | igneous rock |  |  |  | sphalerite, pyrite, galena, tetrahedrite, chalcopyrite | [6 empty] | epidote, chlorite, tennantite, stibnite, hausmannite, manganite, pyrolusite | Samples were commercially prepared using the ES6 code | ICP-OES, ICP-MS, EMPA, SEM-EDS, WDS | JEOL JSM-6300 SEM equipped with energy dispersive and wavelength spectrometers (EDS and WDS) and INCA software; JEOL 8900 Superprobe equipped with wavelength, energy dispersive and back-scatter detectors and a xClent system | Laboratory of Electron Microscopy and Microanalysis, University of Patras, Greece; Microprobe Center of the Department of Earth and Planetary Sciences Department, at McGill University, Montreal, QC, Canada; Act Labs, Ancaster, ON, Canada | SEM: accelerating voltage of 25 kV and beam current of 3.3 nA, with a 4-µm beam diameter. The total counting time was 60 s, and dead time, 40%. EMPA: acceleration voltage of 15 kV, a beam current of 10 nA, and a counting time of 20 s for all elements, except 100 s for Ag and 50 s for As and Te. Scans in WDS mode were also used to detect trace element contents. | Natural marialite (Cl), tourmaline (B, F), orthoclase (K), diopside (Ca, Si), ilmenite (Ti), rhodonite (Mn), fayalite (Fe), jadeite (Na), forsterite (Mg), corundum (Al), chlorite, epidote, plagioclase and muscovite, natural chalcopyrite, tetrahedrite, tennantite, stibnite, pyrite, sphalerite, galena, hausmannite (Mn2+), manganite (Mn3+), pyrolusite (Mn4+) and synthetic Co Ni As, Sn O and Cd Te, as well as the native metals Ag, Au, Te and Se; "NIST694", "DNC-1", "W-2a", "SY-4", "B25-88" and "BIR-1a" for major elements; "NIST-694", "DNC-1", "LKSD-3", "TDB-1", "W-2a", "SY-4", "CTA-AC-1", "BIR-1a", "NCSDC70009", "OREAS100a", "OREAS" for trace elements | 0.009 |  |  |  | 0.172 |  | 0 | [7 empty] | 0.023 | [5 empty] | 0.025 | [11 empty] | 0.022 | [9 empty] | 46.83 |  | 0 |  |  |  | 0 | [7 empty] | 0.014 | [13 empty] | 0 | [9 empty] | 0.019 | [5 empty] | 0 | [15 empty] | 52.89 |  | 0 |  |  |  | 0 | [5 empty] | 0 | [7 empty] | 0 | [19 empty] | 0.048 |  |  |  |  | 2024 | Kevrekidis, E.; Triantafyllidis, S.S.; Tombros, S.F.; Kokkalas, S.; Papavasiliou, J.; Kappis, K.; Papageorgiou, K.; Koukouvelas, I.; Fitros, M.; Zouzias, D.; et al. Revisiting the Concealed Zn-Pb±(Ag,Ge) VMS-Style Ore Deposit, Molai, Southeastern Peloponnese, Greece. Minerals 2024, 14, 885. https://doi.org/10.3390/min14090885 |  | GRC | Peloponnese
| Molai | Molai-Vigla-Mesovouni-Gkagkania-Fournos | Seafloor hydrothermal | Volcanic-hosted massive sulfide (VMS) | VMS zinc-lead-silver-germanium | Zn, Pb | Ag, Ge | Zn, Pb, Ag, Ge | Kevrekidis et al., 2024 |  | 2393-C4-Pyrite-Line-9-1 | 2393-C4-Pyrite-Line-9-1 | drill core, surface outcrop |  |  |  |  | ore material, wall rock | drill core, grab | drill core, grab | rock | [5 empty] | igneous rock |  |  |  | sphalerite, pyrite, galena, tetrahedrite, chalcopyrite | [6 empty] | epidote, chlorite, tennantite, stibnite, hausmannite, manganite, pyrolusite | Samples were commercially prepared using the ES6 code | ICP-OES, ICP-MS, EMPA, SEM-EDS, WDS | JEOL JSM-6300 SEM equipped with energy dispersive and wavelength spectrometers (EDS and WDS) and INCA software; JEOL 8900 Superprobe equipped with wavelength, energy dispersive and back-scatter detectors and a xClent system | Laboratory of Electron Microscopy and Microanalysis, University of Patras, Greece; Microprobe Center of the Department of Earth and Planetary Sciences Department, at McGill University, Montreal, QC, Canada; Act Labs, Ancaster, ON, Canada | SEM: accelerating voltage of 25 kV and beam current of 3.3 nA, with a 4-µm beam diameter. The total counting time was 60 s, and dead time, 40%. EMPA: acceleration voltage of 15 kV, a beam current of 10 nA, and a counting time of 20 s for all elements, except 100 s for Ag and 50 s for As and Te. Scans in WDS mode were also used to detect trace element contents. | Natural marialite (Cl), tourmaline (B, F), orthoclase (K), diopside (Ca, Si), ilmenite (Ti), rhodonite (Mn), fayalite (Fe), jadeite (Na), forsterite (Mg), corundum (Al), chlorite, epidote, plagioclase and muscovite, natural chalcopyrite, tetrahedrite, tennantite, stibnite, pyrite, sphalerite, galena, hausmannite (Mn2+), manganite (Mn3+), pyrolusite (Mn4+) and synthetic Co Ni As, Sn O and Cd Te, as well as the native metals Ag, Au, Te and Se; "NIST694", "DNC-1", "W-2a", "SY-4", "B25-88" and "BIR-1a" for major elements; "NIST-694", "DNC-1", "LKSD-3", "TDB-1", "W-2a", "SY-4", "CTA-AC-1", "BIR-1a", "NCSDC70009", "OREAS100a", "OREAS" for trace elements | 0 |  |  |  | 0 |  | 0.017 | [7 empty] | 0.009 | [5 empty] | 0.024 | [11 empty] | 0.025 | [9 empty] | 47.09 |  | 0.005 |  |  |  | 0.024 | [7 empty] | 0 | [13 empty] | 0 | [9 empty] | 0.015 | [5 empty] | 0 | [15 empty] | 53.03 |  | 0 |  |  |  | 0 | [5 empty] | 0 | [7 empty] | 0 | [19 empty] | 0 |  |  |  |  | 2024 | Kevrekidis, E.; Triantafyllidis, S.S.; Tombros, S.F.; Kokkalas, S.; Papavasiliou, J.; Kappis, K.; Papageorgiou, K.; Koukouvelas, I.; Fitros, M.; Zouzias, D.; et al. Revisiting the Concealed Zn-Pb±(Ag,Ge) VMS-Style Ore Deposit, Molai, Southeastern Peloponnese, Greece. Minerals 2024, 14, 885. https://doi.org/10.3390/min14090885 |  | GRC | Peloponnese
| Molai | Molai-Vigla-Mesovouni-Gkagkania-Fournos | Seafloor hydrothermal | Volcanic-hosted massive sulfide (VMS) | VMS zinc-lead-silver-germanium | Zn, Pb | Ag, Ge | Zn, Pb, Ag, Ge | Kevrekidis et al., 2024 |  | 2393-C4-Pyrite-Line-10-1 | 2393-C4-Pyrite-Line-10-1 | drill core, surface outcrop |  |  |  |  | ore material, wall rock | drill core, grab | drill core, grab | rock | [5 empty] | igneous rock |  |  |  | sphalerite, pyrite, galena, tetrahedrite, chalcopyrite | [6 empty] | epidote, chlorite, tennantite, stibnite, hausmannite, manganite, pyrolusite | Samples were commercially prepared using the ES6 code | ICP-OES, ICP-MS, EMPA, SEM-EDS, WDS | JEOL JSM-6300 SEM equipped with energy dispersive and wavelength spectrometers (EDS and WDS) and INCA software; JEOL 8900 Superprobe equipped with wavelength, energy dispersive and back-scatter detectors and a xClent system | Laboratory of Electron Microscopy and Microanalysis, University of Patras, Greece; Microprobe Center of the Department of Earth and Planetary Sciences Department, at McGill University, Montreal, QC, Canada; Act Labs, Ancaster, ON, Canada | SEM: accelerating voltage of 25 kV and beam current of 3.3 nA, with a 4-µm beam diameter. The total counting time was 60 s, and dead time, 40%. EMPA: acceleration voltage of 15 kV, a beam current of 10 nA, and a counting time of 20 s for all elements, except 100 s for Ag and 50 s for As and Te. Scans in WDS mode were also used to detect trace element contents. | Natural marialite (Cl), tourmaline (B, F), orthoclase (K), diopside (Ca, Si), ilmenite (Ti), rhodonite (Mn), fayalite (Fe), jadeite (Na), forsterite (Mg), corundum (Al), chlorite, epidote, plagioclase and muscovite, natural chalcopyrite, tetrahedrite, tennantite, stibnite, pyrite, sphalerite, galena, hausmannite (Mn2+), manganite (Mn3+), pyrolusite (Mn4+) and synthetic Co Ni As, Sn O and Cd Te, as well as the native metals Ag, Au, Te and Se; "NIST694", "DNC-1", "W-2a", "SY-4", "B25-88" and "BIR-1a" for major elements; "NIST-694", "DNC-1", "LKSD-3", "TDB-1", "W-2a", "SY-4", "CTA-AC-1", "BIR-1a", "NCSDC70009", "OREAS100a", "OREAS" for trace elements | 0.012 |  |  |  | 0.028 |  | 0 | [7 empty] | 0 | [5 empty] | 0.027 | [11 empty] | 0 | [9 empty] | 47.2 |  | 0.016 |  |  |  | 0 | [7 empty] | 0.008 | [13 empty] | 0 | [9 empty] | 0.008 | [5 empty] | 0 | [15 empty] | 53.3 |  | 0 |  |  |  | 0.01 | [5 empty] | 0 | [7 empty] | 0 | [19 empty] | 0.024 |  |  |  |  | 2024 | Kevrekidis, E.; Triantafyllidis, S.S.; Tombros, S.F.; Kokkalas, S.; Papavasiliou, J.; Kappis, K.; Papageorgiou, K.; Koukouvelas, I.; Fitros, M.; Zouzias, D.; et al. Revisiting the Concealed Zn-Pb±(Ag,Ge) VMS-Style Ore Deposit, Molai, Southeastern Peloponnese, Greece. Minerals 2024, 14, 885. https://doi.org/10.3390/min14090885 |  | GRC | Peloponnese
| Molai | Molai-Vigla-Mesovouni-Gkagkania-Fournos | Seafloor hydrothermal | Volcanic-hosted massive sulfide (VMS) | VMS zinc-lead-silver-germanium | Zn, Pb | Ag, Ge | Zn, Pb, Ag, Ge | Kevrekidis et al., 2024 |  | 2393-C4-Pyrite-Line-11-1 | 2393-C4-Pyrite-Line-11-1 | drill core, surface outcrop |  |  |  |  | ore material, wall rock | drill core, grab | drill core, grab | rock | [5 empty] | igneous rock |  |  |  | sphalerite, pyrite, galena, tetrahedrite, chalcopyrite | [6 empty] | epidote, chlorite, tennantite, stibnite, hausmannite, manganite, pyrolusite | Samples were commercially prepared using the ES6 code | ICP-OES, ICP-MS, EMPA, SEM-EDS, WDS | JEOL JSM-6300 SEM equipped with energy dispersive and wavelength spectrometers (EDS and WDS) and INCA software; JEOL 8900 Superprobe equipped with wavelength, energy dispersive and back-scatter detectors and a xClent system | Laboratory of Electron Microscopy and Microanalysis, University of Patras, Greece; Microprobe Center of the Department of Earth and Planetary Sciences Department, at McGill University, Montreal, QC, Canada; Act Labs, Ancaster, ON, Canada | SEM: accelerating voltage of 25 kV and beam current of 3.3 nA, with a 4-µm beam diameter. The total counting time was 60 s, and dead time, 40%. EMPA: acceleration voltage of 15 kV, a beam current of 10 nA, and a counting time of 20 s for all elements, except 100 s for Ag and 50 s for As and Te. Scans in WDS mode were also used to detect trace element contents. | Natural marialite (Cl), tourmaline (B, F), orthoclase (K), diopside (Ca, Si), ilmenite (Ti), rhodonite (Mn), fayalite (Fe), jadeite (Na), forsterite (Mg), corundum (Al), chlorite, epidote, plagioclase and muscovite, natural chalcopyrite, tetrahedrite, tennantite, stibnite, pyrite, sphalerite, galena, hausmannite (Mn2+), manganite (Mn3+), pyrolusite (Mn4+) and synthetic Co Ni As, Sn O and Cd Te, as well as the native metals Ag, Au, Te and Se; "NIST694", "DNC-1", "W-2a", "SY-4", "B25-88" and "BIR-1a" for major elements; "NIST-694", "DNC-1", "LKSD-3", "TDB-1", "W-2a", "SY-4", "CTA-AC-1", "BIR-1a", "NCSDC70009", "OREAS100a", "OREAS" for trace elements | 0.015 |  |  |  | 0.019 |  | 0 | [7 empty] | 0.007 | [5 empty] | 0.047 | [11 empty] | 0.052 | [9 empty] | 47.07 |  | 0 |  |  |  | 0 | [7 empty] | 0 | [13 empty] | 0.012 | [9 empty] | 0.006 | [5 empty] | 0 | [15 empty] | 52.97 |  | 0 |  |  |  | 0 | [5 empty] | 0 | [7 empty] | 0.006 | [19 empty] | 0.025 |  |  |  |  | 2024 | Kevrekidis, E.; Triantafyllidis, S.S.; Tombros, S.F.; Kokkalas, S.; Papavasiliou, J.; Kappis, K.; Papageorgiou, K.; Koukouvelas, I.; Fitros, M.; Zouzias, D.; et al. Revisiting the Concealed Zn-Pb±(Ag,Ge) VMS-Style Ore Deposit, Molai, Southeastern Peloponnese, Greece. Minerals 2024, 14, 885. https://doi.org/10.3390/min14090885 |  | GRC | Peloponnese
| Molai | Molai-Vigla-Mesovouni-Gkagkania-Fournos | Seafloor hydrothermal | Volcanic-hosted massive sulfide (VMS) | VMS zinc-lead-silver-germanium | Zn, Pb | Ag, Ge | Zn, Pb, Ag, Ge | Kevrekidis et al., 2024 |  | 2393-C4-Pyrite-Line-12-1 | 2393-C4-Pyrite-Line-12-1 | drill core, surface outcrop |  |  |  |  | ore material, wall rock | drill core, grab | drill core, grab | rock | [5 empty] | igneous rock |  |  |  | sphalerite, pyrite, galena, tetrahedrite, chalcopyrite | [6 empty] | epidote, chlorite, tennantite, stibnite, hausmannite, manganite, pyrolusite | Samples were commercially prepared using the ES6 code | ICP-OES, ICP-MS, EMPA, SEM-EDS, WDS | JEOL JSM-6300 SEM equipped with energy dispersive and wavelength spectrometers (EDS and WDS) and INCA software; JEOL 8900 Superprobe equipped with wavelength, energy dispersive and back-scatter detectors and a xClent system | Laboratory of Electron Microscopy and Microanalysis, University of Patras, Greece; Microprobe Center of the Department of Earth and Planetary Sciences Department, at McGill University, Montreal, QC, Canada; Act Labs, Ancaster, ON, Canada | SEM: accelerating voltage of 25 kV and beam current of 3.3 nA, with a 4-µm beam diameter. The total counting time was 60 s, and dead time, 40%. EMPA: acceleration voltage of 15 kV, a beam current of 10 nA, and a counting time of 20 s for all elements, except 100 s for Ag and 50 s for As and Te. Scans in WDS mode were also used to detect trace element contents. | Natural marialite (Cl), tourmaline (B, F), orthoclase (K), diopside (Ca, Si), ilmenite (Ti), rhodonite (Mn), fayalite (Fe), jadeite (Na), forsterite (Mg), corundum (Al), chlorite, epidote, plagioclase and muscovite, natural chalcopyrite, tetrahedrite, tennantite, stibnite, pyrite, sphalerite, galena, hausmannite (Mn2+), manganite (Mn3+), pyrolusite (Mn4+) and synthetic Co Ni As, Sn O and Cd Te, as well as the native metals Ag, Au, Te and Se; "NIST694", "DNC-1", "W-2a", "SY-4", "B25-88" and "BIR-1a" for major elements; "NIST-694", "DNC-1", "LKSD-3", "TDB-1", "W-2a", "SY-4", "CTA-AC-1", "BIR-1a", "NCSDC70009", "OREAS100a", "OREAS" for trace elements | 0.01 |  |  |  | 0.01 |  | 0.006 | [7 empty] | 0 | [5 empty] | 0.017 | [11 empty] | 0.006 | [9 empty] | 47.04 |  | 0 |  |  |  | 0 | [7 empty] | 0.007 | [13 empty] | 0 | [9 empty] | 0 | [5 empty] | 0 | [15 empty] | 52.86 |  | 0 |  |  |  | 0.015 | [5 empty] | 0 | [7 empty] | 0 | [19 empty] | 0 |  |  |  |  | 2024 | Kevrekidis, E.; Triantafyllidis, S.S.; Tombros, S.F.; Kokkalas, S.; Papavasiliou, J.; Kappis, K.; Papageorgiou, K.; Koukouvelas, I.; Fitros, M.; Zouzias, D.; et al. Revisiting the Concealed Zn-Pb±(Ag,Ge) VMS-Style Ore Deposit, Molai, Southeastern Peloponnese, Greece. Minerals 2024, 14, 885. https://doi.org/10.3390/min14090885 |  | GRC | Peloponnese
| Molai | Molai-Vigla-Mesovouni-Gkagkania-Fournos | Seafloor hydrothermal | Volcanic-hosted massive sulfide (VMS) | VMS zinc-lead-silver-germanium | Zn, Pb | Ag, Ge | Zn, Pb, Ag, Ge | Kevrekidis et al., 2024 |  | 2393-C4-Pyrite-Line-13-1 | 2393-C4-Pyrite-Line-13-1 | drill core, surface outcrop |  |  |  |  | ore material, wall rock | drill core, grab | drill core, grab | rock | [5 empty] | igneous rock |  |  |  | sphalerite, pyrite, galena, tetrahedrite, chalcopyrite | [6 empty] | epidote, chlorite, tennantite, stibnite, hausmannite, manganite, pyrolusite | Samples were commercially prepared using the ES6 code | ICP-OES, ICP-MS, EMPA, SEM-EDS, WDS | JEOL JSM-6300 SEM equipped with energy dispersive and wavelength spectrometers (EDS and WDS) and INCA software; JEOL 8900 Superprobe equipped with wavelength, energy dispersive and back-scatter detectors and a xClent system | Laboratory of Electron Microscopy and Microanalysis, University of Patras, Greece; Microprobe Center of the Department of Earth and Planetary Sciences Department, at McGill University, Montreal, QC, Canada; Act Labs, Ancaster, ON, Canada | SEM: accelerating voltage of 25 kV and beam current of 3.3 nA, with a 4-µm beam diameter. The total counting time was 60 s, and dead time, 40%. EMPA: acceleration voltage of 15 kV, a beam current of 10 nA, and a counting time of 20 s for all elements, except 100 s for Ag and 50 s for As and Te. Scans in WDS mode were also used to detect trace element contents. | Natural marialite (Cl), tourmaline (B, F), orthoclase (K), diopside (Ca, Si), ilmenite (Ti), rhodonite (Mn), fayalite (Fe), jadeite (Na), forsterite (Mg), corundum (Al), chlorite, epidote, plagioclase and muscovite, natural chalcopyrite, tetrahedrite, tennantite, stibnite, pyrite, sphalerite, galena, hausmannite (Mn2+), manganite (Mn3+), pyrolusite (Mn4+) and synthetic Co Ni As, Sn O and Cd Te, as well as the native metals Ag, Au, Te and Se; "NIST694", "DNC-1", "W-2a", "SY-4", "B25-88" and "BIR-1a" for major elements; "NIST-694", "DNC-1", "LKSD-3", "TDB-1", "W-2a", "SY-4", "CTA-AC-1", "BIR-1a", "NCSDC70009", "OREAS100a", "OREAS" for trace elements | 0 |  |  |  | 0 |  | 0 | [7 empty] | 0 | [5 empty] | 0.013 | [11 empty] | 0.033 | [9 empty] | 47.29 |  | 0 |  |  |  | 0 | [7 empty] | 0.013 | [13 empty] | 0 | [9 empty] | 0 | [5 empty] | 0 | [15 empty] | 53.22 |  | 0 |  |  |  | 0.007 | [5 empty] | 0 | [7 empty] | 0 | [19 empty] | 0 |  |  |  |  | 2024 | Kevrekidis, E.; Triantafyllidis, S.S.; Tombros, S.F.; Kokkalas, S.; Papavasiliou, J.; Kappis, K.; Papageorgiou, K.; Koukouvelas, I.; Fitros, M.; Zouzias, D.; et al. Revisiting the Concealed Zn-Pb±(Ag,Ge) VMS-Style Ore Deposit, Molai, Southeastern Peloponnese, Greece. Minerals 2024, 14, 885. https://doi.org/10.3390/min14090885 |  | GRC | Peloponnese
| Molai | Molai-Vigla-Mesovouni-Gkagkania-Fournos | Seafloor hydrothermal | Volcanic-hosted massive sulfide (VMS) | VMS zinc-lead-silver-germanium | Zn, Pb | Ag, Ge | Zn, Pb, Ag, Ge | Kevrekidis et al., 2024 |  | 2393-C4-Pyrite-Line-14-1 | 2393-C4-Pyrite-Line-14-1 | drill core, surface outcrop |  |  |  |  | ore material, wall rock | drill core, grab | drill core, grab | rock | [5 empty] | igneous rock |  |  |  | sphalerite, pyrite, galena, tetrahedrite, chalcopyrite | [6 empty] | epidote, chlorite, tennantite, stibnite, hausmannite, manganite, pyrolusite | Samples were commercially prepared using the ES6 code | ICP-OES, ICP-MS, EMPA, SEM-EDS, WDS | JEOL JSM-6300 SEM equipped with energy dispersive and wavelength spectrometers (EDS and WDS) and INCA software; JEOL 8900 Superprobe equipped with wavelength, energy dispersive and back-scatter detectors and a xClent system | Laboratory of Electron Microscopy and Microanalysis, University of Patras, Greece; Microprobe Center of the Department of Earth and Planetary Sciences Department, at McGill University, Montreal, QC, Canada; Act Labs, Ancaster, ON, Canada | SEM: accelerating voltage of 25 kV and beam current of 3.3 nA, with a 4-µm beam diameter. The total counting time was 60 s, and dead time, 40%. EMPA: acceleration voltage of 15 kV, a beam current of 10 nA, and a counting time of 20 s for all elements, except 100 s for Ag and 50 s for As and Te. Scans in WDS mode were also used to detect trace element contents. | Natural marialite (Cl), tourmaline (B, F), orthoclase (K), diopside (Ca, Si), ilmenite (Ti), rhodonite (Mn), fayalite (Fe), jadeite (Na), forsterite (Mg), corundum (Al), chlorite, epidote, plagioclase and muscovite, natural chalcopyrite, tetrahedrite, tennantite, stibnite, pyrite, sphalerite, galena, hausmannite (Mn2+), manganite (Mn3+), pyrolusite (Mn4+) and synthetic Co Ni As, Sn O and Cd Te, as well as the native metals Ag, Au, Te and Se; "NIST694", "DNC-1", "W-2a", "SY-4", "B25-88" and "BIR-1a" for major elements; "NIST-694", "DNC-1", "LKSD-3", "TDB-1", "W-2a", "SY-4", "CTA-AC-1", "BIR-1a", "NCSDC70009", "OREAS100a", "OREAS" for trace elements | 0.012 |  |  |  | 0.013 |  | 0.006 | [7 empty] | 0 | [5 empty] | 0.005 | [11 empty] | 0.012 | [9 empty] | 46.89 |  | 0 |  |  |  | 0.019 | [7 empty] | 0 | [13 empty] | 0 | [9 empty] | 0.007 | [5 empty] | 0 | [15 empty] | 53.03 |  | 0 |  |  |  | 0 | [5 empty] | 0 | [7 empty] | 0 | [19 empty] | 0 |  |  |  |  | 2024 | Kevrekidis, E.; Triantafyllidis, S.S.; Tombros, S.F.; Kokkalas, S.; Papavasiliou, J.; Kappis, K.; Papageorgiou, K.; Koukouvelas, I.; Fitros, M.; Zouzias, D.; et al. Revisiting the Concealed Zn-Pb±(Ag,Ge) VMS-Style Ore Deposit, Molai, Southeastern Peloponnese, Greece. Minerals 2024, 14, 885. https://doi.org/10.3390/min14090885 |  | GRC | Peloponnese
| Molai | Molai-Vigla-Mesovouni-Gkagkania-Fournos | Seafloor hydrothermal | Volcanic-hosted massive sulfide (VMS) | VMS zinc-lead-silver-germanium | Zn, Pb | Ag, Ge | Zn, Pb, Ag, Ge | Kevrekidis et al., 2024 |  | 2393-C4-Pyrite-Line-15-1 | 2393-C4-Pyrite-Line-15-1 | drill core, surface outcrop |  |  |  |  | ore material, wall rock | drill core, grab | drill core, grab | rock | [5 empty] | igneous rock |  |  |  | sphalerite, pyrite, galena, tetrahedrite, chalcopyrite | [6 empty] | epidote, chlorite, tennantite, stibnite, hausmannite, manganite, pyrolusite | Samples were commercially prepared using the ES6 code | ICP-OES, ICP-MS, EMPA, SEM-EDS, WDS | JEOL JSM-6300 SEM equipped with energy dispersive and wavelength spectrometers (EDS and WDS) and INCA software; JEOL 8900 Superprobe equipped with wavelength, energy dispersive and back-scatter detectors and a xClent system | Laboratory of Electron Microscopy and Microanalysis, University of Patras, Greece; Microprobe Center of the Department of Earth and Planetary Sciences Department, at McGill University, Montreal, QC, Canada; Act Labs, Ancaster, ON, Canada | SEM: accelerating voltage of 25 kV and beam current of 3.3 nA, with a 4-µm beam diameter. The total counting time was 60 s, and dead time, 40%. EMPA: acceleration voltage of 15 kV, a beam current of 10 nA, and a counting time of 20 s for all elements, except 100 s for Ag and 50 s for As and Te. Scans in WDS mode were also used to detect trace element contents. | Natural marialite (Cl), tourmaline (B, F), orthoclase (K), diopside (Ca, Si), ilmenite (Ti), rhodonite (Mn), fayalite (Fe), jadeite (Na), forsterite (Mg), corundum (Al), chlorite, epidote, plagioclase and muscovite, natural chalcopyrite, tetrahedrite, tennantite, stibnite, pyrite, sphalerite, galena, hausmannite (Mn2+), manganite (Mn3+), pyrolusite (Mn4+) and synthetic Co Ni As, Sn O and Cd Te, as well as the native metals Ag, Au, Te and Se; "NIST694", "DNC-1", "W-2a", "SY-4", "B25-88" and "BIR-1a" for major elements; "NIST-694", "DNC-1", "LKSD-3", "TDB-1", "W-2a", "SY-4", "CTA-AC-1", "BIR-1a", "NCSDC70009", "OREAS100a", "OREAS" for trace elements | 0 |  |  |  | 0.049 |  | 0 | [7 empty] | 0.015 | [5 empty] | 0.026 | [11 empty] | 0 | [9 empty] | 46.98 |  | 0 |  |  |  | 0 | [7 empty] | 0.005 | [13 empty] | 0 | [9 empty] | 0.007 | [5 empty] | 0 | [15 empty] | 53.02 |  | 0 |  |  |  | 0 | [5 empty] | 0 | [7 empty] | 0 | [19 empty] | 0 |  |  |  |  | 2024 | Kevrekidis, E.; Triantafyllidis, S.S.; Tombros, S.F.; Kokkalas, S.; Papavasiliou, J.; Kappis, K.; Papageorgiou, K.; Koukouvelas, I.; Fitros, M.; Zouzias, D.; et al. Revisiting the Concealed Zn-Pb±(Ag,Ge) VMS-Style Ore Deposit, Molai, Southeastern Peloponnese, Greece. Minerals 2024, 14, 885. https://doi.org/10.3390/min14090885 |  | GRC | Peloponnese
| Molai | Molai-Vigla-Mesovouni-Gkagkania-Fournos | Seafloor hydrothermal | Volcanic-hosted massive sulfide (VMS) | VMS zinc-lead-silver-germanium | Zn, Pb | Ag, Ge | Zn, Pb, Ag, Ge | Kevrekidis et al., 2024 |  | 2393-C4-Pyrite-Line-16-1 | 2393-C4-Pyrite-Line-16-1 | drill core, surface outcrop |  |  |  |  | ore material, wall rock | drill core, grab | drill core, grab | rock | [5 empty] | igneous rock |  |  |  | sphalerite, pyrite, galena, tetrahedrite, chalcopyrite | [6 empty] | epidote, chlorite, tennantite, stibnite, hausmannite, manganite, pyrolusite | Samples were commercially prepared using the ES6 code | ICP-OES, ICP-MS, EMPA, SEM-EDS, WDS | JEOL JSM-6300 SEM equipped with energy dispersive and wavelength spectrometers (EDS and WDS) and INCA software; JEOL 8900 Superprobe equipped with wavelength, energy dispersive and back-scatter detectors and a xClent system | Laboratory of Electron Microscopy and Microanalysis, University of Patras, Greece; Microprobe Center of the Department of Earth and Planetary Sciences Department, at McGill University, Montreal, QC, Canada; Act Labs, Ancaster, ON, Canada | SEM: accelerating voltage of 25 kV and beam current of 3.3 nA, with a 4-µm beam diameter. The total counting time was 60 s, and dead time, 40%. EMPA: acceleration voltage of 15 kV, a beam current of 10 nA, and a counting time of 20 s for all elements, except 100 s for Ag and 50 s for As and Te. Scans in WDS mode were also used to detect trace element contents. | Natural marialite (Cl), tourmaline (B, F), orthoclase (K), diopside (Ca, Si), ilmenite (Ti), rhodonite (Mn), fayalite (Fe), jadeite (Na), forsterite (Mg), corundum (Al), chlorite, epidote, plagioclase and muscovite, natural chalcopyrite, tetrahedrite, tennantite, stibnite, pyrite, sphalerite, galena, hausmannite (Mn2+), manganite (Mn3+), pyrolusite (Mn4+) and synthetic Co Ni As, Sn O and Cd Te, as well as the native metals Ag, Au, Te and Se; "NIST694", "DNC-1", "W-2a", "SY-4", "B25-88" and "BIR-1a" for major elements; "NIST-694", "DNC-1", "LKSD-3", "TDB-1", "W-2a", "SY-4", "CTA-AC-1", "BIR-1a", "NCSDC70009", "OREAS100a", "OREAS" for trace elements | 0 |  |  |  | 0.014 |  | 0 | [7 empty] | 0.01 | [5 empty] | 0 | [11 empty] | 0 | [9 empty] | 46.91 |  | 0 |  |  |  | 0 | [7 empty] | 0.019 | [13 empty] | 0 | [9 empty] | 0 | [5 empty] | 0 | [15 empty] | 53.3 |  | 0 |  |  |  | 0.007 | [5 empty] | 0 | [7 empty] | 0 | [19 empty] | 0.038 |  |  |  |  | 2024 | Kevrekidis, E.; Triantafyllidis, S.S.; Tombros, S.F.; Kokkalas, S.; Papavasiliou, J.; Kappis, K.; Papageorgiou, K.; Koukouvelas, I.; Fitros, M.; Zouzias, D.; et al. Revisiting the Concealed Zn-Pb±(Ag,Ge) VMS-Style Ore Deposit, Molai, Southeastern Peloponnese, Greece. Minerals 2024, 14, 885. https://doi.org/10.3390/min14090885 |  | GRC | Peloponnese
| Molai | Molai-Vigla-Mesovouni-Gkagkania-Fournos | Seafloor hydrothermal | Volcanic-hosted massive sulfide (VMS) | VMS zinc-lead-silver-germanium | Zn, Pb | Ag, Ge | Zn, Pb, Ag, Ge | Kevrekidis et al., 2024 |  | 2393-C4-Pyrite-Line-17-1 | 2393-C4-Pyrite-Line-17-1 | drill core, surface outcrop |  |  |  |  | ore material, wall rock | drill core, grab | drill core, grab | rock | [5 empty] | igneous rock |  |  |  | sphalerite, pyrite, galena, tetrahedrite, chalcopyrite | [6 empty] | epidote, chlorite, tennantite, stibnite, hausmannite, manganite, pyrolusite | Samples were commercially prepared using the ES6 code | ICP-OES, ICP-MS, EMPA, SEM-EDS, WDS | JEOL JSM-6300 SEM equipped with energy dispersive and wavelength spectrometers (EDS and WDS) and INCA software; JEOL 8900 Superprobe equipped with wavelength, energy dispersive and back-scatter detectors and a xClent system | Laboratory of Electron Microscopy and Microanalysis, University of Patras, Greece; Microprobe Center of the Department of Earth and Planetary Sciences Department, at McGill University, Montreal, QC, Canada; Act Labs, Ancaster, ON, Canada | SEM: accelerating voltage of 25 kV and beam current of 3.3 nA, with a 4-µm beam diameter. The total counting time was 60 s, and dead time, 40%. EMPA: acceleration voltage of 15 kV, a beam current of 10 nA, and a counting time of 20 s for all elements, except 100 s for Ag and 50 s for As and Te. Scans in WDS mode were also used to detect trace element contents. | Natural marialite (Cl), tourmaline (B, F), orthoclase (K), diopside (Ca, Si), ilmenite (Ti), rhodonite (Mn), fayalite (Fe), jadeite (Na), forsterite (Mg), corundum (Al), chlorite, epidote, plagioclase and muscovite, natural chalcopyrite, tetrahedrite, tennantite, stibnite, pyrite, sphalerite, galena, hausmannite (Mn2+), manganite (Mn3+), pyrolusite (Mn4+) and synthetic Co Ni As, Sn O and Cd Te, as well as the native metals Ag, Au, Te and Se; "NIST694", "DNC-1", "W-2a", "SY-4", "B25-88" and "BIR-1a" for major elements; "NIST-694", "DNC-1", "LKSD-3", "TDB-1", "W-2a", "SY-4", "CTA-AC-1", "BIR-1a", "NCSDC70009", "OREAS100a", "OREAS" for trace elements | 0 |  |  |  | 0.032 |  | 0 | [7 empty] | 0 | [5 empty] | 0.022 | [11 empty] | 0 | [9 empty] | 46.94 |  | 0 |  |  |  | 0.006 | [7 empty] | 0 | [13 empty] | 0 | [9 empty] | 0.015 | [5 empty] | 0 | [15 empty] | 53.35 |  | 0 |  |  |  | 0 | [5 empty] | 0 | [7 empty] | 0.008 | [19 empty] | 0.02 |  |  |  |  | 2024 | Kevrekidis, E.; Triantafyllidis, S.S.; Tombros, S.F.; Kokkalas, S.; Papavasiliou, J.; Kappis, K.; Papageorgiou, K.; Koukouvelas, I.; Fitros, M.; Zouzias, D.; et al. Revisiting the Concealed Zn-Pb±(Ag,Ge) VMS-Style Ore Deposit, Molai, Southeastern Peloponnese, Greece. Minerals 2024, 14, 885. https://doi.org/10.3390/min14090885 |  | GRC | Peloponnese
| Molai | Molai-Vigla-Mesovouni-Gkagkania-Fournos | Seafloor hydrothermal | Volcanic-hosted massive sulfide (VMS) | VMS zinc-lead-silver-germanium | Zn, Pb | Ag, Ge | Zn, Pb, Ag, Ge | Kevrekidis et al., 2024 |  | 2393-C4-Pyrite-Line-18-1 | 2393-C4-Pyrite-Line-18-1 | drill core, surface outcrop |  |  |  |  | ore material, wall rock | drill core, grab | drill core, grab | rock | [5 empty] | igneous rock |  |  |  | sphalerite, pyrite, galena, tetrahedrite, chalcopyrite | [6 empty] | epidote, chlorite, tennantite, stibnite, hausmannite, manganite, pyrolusite | Samples were commercially prepared using the ES6 code | ICP-OES, ICP-MS, EMPA, SEM-EDS, WDS | JEOL JSM-6300 SEM equipped with energy dispersive and wavelength spectrometers (EDS and WDS) and INCA software; JEOL 8900 Superprobe equipped with wavelength, energy dispersive and back-scatter detectors and a xClent system | Laboratory of Electron Microscopy and Microanalysis, University of Patras, Greece; Microprobe Center of the Department of Earth and Planetary Sciences Department, at McGill University, Montreal, QC, Canada; Act Labs, Ancaster, ON, Canada | SEM: accelerating voltage of 25 kV and beam current of 3.3 nA, with a 4-µm beam diameter. The total counting time was 60 s, and dead time, 40%. EMPA: acceleration voltage of 15 kV, a beam current of 10 nA, and a counting time of 20 s for all elements, except 100 s for Ag and 50 s for As and Te. Scans in WDS mode were also used to detect trace element contents. | Natural marialite (Cl), tourmaline (B, F), orthoclase (K), diopside (Ca, Si), ilmenite (Ti), rhodonite (Mn), fayalite (Fe), jadeite (Na), forsterite (Mg), corundum (Al), chlorite, epidote, plagioclase and muscovite, natural chalcopyrite, tetrahedrite, tennantite, stibnite, pyrite, sphalerite, galena, hausmannite (Mn2+), manganite (Mn3+), pyrolusite (Mn4+) and synthetic Co Ni As, Sn O and Cd Te, as well as the native metals Ag, Au, Te and Se; "NIST694", "DNC-1", "W-2a", "SY-4", "B25-88" and "BIR-1a" for major elements; "NIST-694", "DNC-1", "LKSD-3", "TDB-1", "W-2a", "SY-4", "CTA-AC-1", "BIR-1a", "NCSDC70009", "OREAS100a", "OREAS" for trace elements | 0 |  |  |  | 0 |  | 0 | [7 empty] | 0 | [5 empty] | 0.009 | [11 empty] | 0.024 | [9 empty] | 46.97 |  | 0 |  |  |  | 0 | [7 empty] | 0.009 | [13 empty] | 0 | [9 empty] | 0.015 | [5 empty] | 0 | [15 empty] | 53.35 |  | 0 |  |  |  | 0 | [5 empty] | 0 | [7 empty] | 0 | [19 empty] | 0 |  |  |  |  | 2024 | Kevrekidis, E.; Triantafyllidis, S.S.; Tombros, S.F.; Kokkalas, S.; Papavasiliou, J.; Kappis, K.; Papageorgiou, K.; Koukouvelas, I.; Fitros, M.; Zouzias, D.; et al. Revisiting the Concealed Zn-Pb±(Ag,Ge) VMS-Style Ore Deposit, Molai, Southeastern Peloponnese, Greece. Minerals 2024, 14, 885. https://doi.org/10.3390/min14090885 |  | GRC | Peloponnese
| Molai | Molai-Vigla-Mesovouni-Gkagkania-Fournos | Seafloor hydrothermal | Volcanic-hosted massive sulfide (VMS) | VMS zinc-lead-silver-germanium | Zn, Pb | Ag, Ge | Zn, Pb, Ag, Ge | Kevrekidis et al., 2024 |  | 2393-C4-Pyrite-Line-19-1 | 2393-C4-Pyrite-Line-19-1 | drill core, surface outcrop |  |  |  |  | ore material, wall rock | drill core, grab | drill core, grab | rock | [5 empty] | igneous rock |  |  |  | sphalerite, pyrite, galena, tetrahedrite, chalcopyrite | [6 empty] | epidote, chlorite, tennantite, stibnite, hausmannite, manganite, pyrolusite | Samples were commercially prepared using the ES6 code | ICP-OES, ICP-MS, EMPA, SEM-EDS, WDS | JEOL JSM-6300 SEM equipped with energy dispersive and wavelength spectrometers (EDS and WDS) and INCA software; JEOL 8900 Superprobe equipped with wavelength, energy dispersive and back-scatter detectors and a xClent system | Laboratory of Electron Microscopy and Microanalysis, University of Patras, Greece; Microprobe Center of the Department of Earth and Planetary Sciences Department, at McGill University, Montreal, QC, Canada; Act Labs, Ancaster, ON, Canada | SEM: accelerating voltage of 25 kV and beam current of 3.3 nA, with a 4-µm beam diameter. The total counting time was 60 s, and dead time, 40%. EMPA: acceleration voltage of 15 kV, a beam current of 10 nA, and a counting time of 20 s for all elements, except 100 s for Ag and 50 s for As and Te. Scans in WDS mode were also used to detect trace element contents. | Natural marialite (Cl), tourmaline (B, F), orthoclase (K), diopside (Ca, Si), ilmenite (Ti), rhodonite (Mn), fayalite (Fe), jadeite (Na), forsterite (Mg), corundum (Al), chlorite, epidote, plagioclase and muscovite, natural chalcopyrite, tetrahedrite, tennantite, stibnite, pyrite, sphalerite, galena, hausmannite (Mn2+), manganite (Mn3+), pyrolusite (Mn4+) and synthetic Co Ni As, Sn O and Cd Te, as well as the native metals Ag, Au, Te and Se; "NIST694", "DNC-1", "W-2a", "SY-4", "B25-88" and "BIR-1a" for major elements; "NIST-694", "DNC-1", "LKSD-3", "TDB-1", "W-2a", "SY-4", "CTA-AC-1", "BIR-1a", "NCSDC70009", "OREAS100a", "OREAS" for trace elements | 0 |  |  |  | 0.011 |  | 0 | [7 empty] | 0 | [5 empty] | 0.012 | [11 empty] | 0 | [9 empty] | 46.91 |  | 0 |  |  |  | 0.01 | [7 empty] | 0.008 | [13 empty] | 0 | [9 empty] | 0 | [5 empty] | 0 | [15 empty] | 53.16 |  | 0 |  |  |  | 0 | [5 empty] | 0 | [7 empty] | 0 | [19 empty] | 0.026 |  |  |  |  | 2024 | Kevrekidis, E.; Triantafyllidis, S.S.; Tombros, S.F.; Kokkalas, S.; Papavasiliou, J.; Kappis, K.; Papageorgiou, K.; Koukouvelas, I.; Fitros, M.; Zouzias, D.; et al. Revisiting the Concealed Zn-Pb±(Ag,Ge) VMS-Style Ore Deposit, Molai, Southeastern Peloponnese, Greece. Minerals 2024, 14, 885. https://doi.org/10.3390/min14090885 |  | GRC | Peloponnese
| Molai | Molai-Vigla-Mesovouni-Gkagkania-Fournos | Seafloor hydrothermal | Volcanic-hosted massive sulfide (VMS) | VMS zinc-lead-silver-germanium | Zn, Pb | Ag, Ge | Zn, Pb, Ag, Ge | Kevrekidis et al., 2024 |  | 2393-C4-Pyrite-Line-20-1 | 2393-C4-Pyrite-Line-20-1 | drill core, surface outcrop |  |  |  |  | ore material, wall rock | drill core, grab | drill core, grab | rock | [5 empty] | igneous rock |  |  |  | sphalerite, pyrite, galena, tetrahedrite, chalcopyrite | [6 empty] | epidote, chlorite, tennantite, stibnite, hausmannite, manganite, pyrolusite | Samples were commercially prepared using the ES6 code | ICP-OES, ICP-MS, EMPA, SEM-EDS, WDS | JEOL JSM-6300 SEM equipped with energy dispersive and wavelength spectrometers (EDS and WDS) and INCA software; JEOL 8900 Superprobe equipped with wavelength, energy dispersive and back-scatter detectors and a xClent system | Laboratory of Electron Microscopy and Microanalysis, University of Patras, Greece; Microprobe Center of the Department of Earth and Planetary Sciences Department, at McGill University, Montreal, QC, Canada; Act Labs, Ancaster, ON, Canada | SEM: accelerating voltage of 25 kV and beam current of 3.3 nA, with a 4-µm beam diameter. The total counting time was 60 s, and dead time, 40%. EMPA: acceleration voltage of 15 kV, a beam current of 10 nA, and a counting time of 20 s for all elements, except 100 s for Ag and 50 s for As and Te. Scans in WDS mode were also used to detect trace element contents. | Natural marialite (Cl), tourmaline (B, F), orthoclase (K), diopside (Ca, Si), ilmenite (Ti), rhodonite (Mn), fayalite (Fe), jadeite (Na), forsterite (Mg), corundum (Al), chlorite, epidote, plagioclase and muscovite, natural chalcopyrite, tetrahedrite, tennantite, stibnite, pyrite, sphalerite, galena, hausmannite (Mn2+), manganite (Mn3+), pyrolusite (Mn4+) and synthetic Co Ni As, Sn O and Cd Te, as well as the native metals Ag, Au, Te and Se; "NIST694", "DNC-1", "W-2a", "SY-4", "B25-88" and "BIR-1a" for major elements; "NIST-694", "DNC-1", "LKSD-3", "TDB-1", "W-2a", "SY-4", "CTA-AC-1", "BIR-1a", "NCSDC70009", "OREAS100a", "OREAS" for trace elements | 0 |  |  |  | 0.01 |  | 0 | [7 empty] | 0 | [5 empty] | 0.017 | [11 empty] | 0.012 | [9 empty] | 46.98 |  | 0 |  |  |  | 0 | [7 empty] | 0.007 | [13 empty] | 0 | [9 empty] | 0.014 | [5 empty] | 0 | [15 empty] | 53.47 |  | 0 |  |  |  | 0 | [5 empty] | 0 | [7 empty] | 0 | [19 empty] | 0 |  |  |  |  | 2024 | Kevrekidis, E.; Triantafyllidis, S.S.; Tombros, S.F.; Kokkalas, S.; Papavasiliou, J.; Kappis, K.; Papageorgiou, K.; Koukouvelas, I.; Fitros, M.; Zouzias, D.; et al. Revisiting the Concealed Zn-Pb±(Ag,Ge) VMS-Style Ore Deposit, Molai, Southeastern Peloponnese, Greece. Minerals 2024, 14, 885. https://doi.org/10.3390/min14090885 |  | GRC | Peloponnese
| Molai | Molai-Vigla-Mesovouni-Gkagkania-Fournos | Seafloor hydrothermal | Volcanic-hosted massive sulfide (VMS) | VMS zinc-lead-silver-germanium | Zn, Pb | Ag, Ge | Zn, Pb, Ag, Ge | Kevrekidis et al., 2024 |  | 2393-C4-Pyrite-Line-21-1 | 2393-C4-Pyrite-Line-21-1 | drill core, surface outcrop |  |  |  |  | ore material, wall rock | drill core, grab | drill core, grab | rock | [5 empty] | igneous rock |  |  |  | sphalerite, pyrite, galena, tetrahedrite, chalcopyrite | [6 empty] | epidote, chlorite, tennantite, stibnite, hausmannite, manganite, pyrolusite | Samples were commercially prepared using the ES6 code | ICP-OES, ICP-MS, EMPA, SEM-EDS, WDS | JEOL JSM-6300 SEM equipped with energy dispersive and wavelength spectrometers (EDS and WDS) and INCA software; JEOL 8900 Superprobe equipped with wavelength, energy dispersive and back-scatter detectors and a xClent system | Laboratory of Electron Microscopy and Microanalysis, University of Patras, Greece; Microprobe Center of the Department of Earth and Planetary Sciences Department, at McGill University, Montreal, QC, Canada; Act Labs, Ancaster, ON, Canada | SEM: accelerating voltage of 25 kV and beam current of 3.3 nA, with a 4-µm beam diameter. The total counting time was 60 s, and dead time, 40%. EMPA: acceleration voltage of 15 kV, a beam current of 10 nA, and a counting time of 20 s for all elements, except 100 s for Ag and 50 s for As and Te. Scans in WDS mode were also used to detect trace element contents. | Natural marialite (Cl), tourmaline (B, F), orthoclase (K), diopside (Ca, Si), ilmenite (Ti), rhodonite (Mn), fayalite (Fe), jadeite (Na), forsterite (Mg), corundum (Al), chlorite, epidote, plagioclase and muscovite, natural chalcopyrite, tetrahedrite, tennantite, stibnite, pyrite, sphalerite, galena, hausmannite (Mn2+), manganite (Mn3+), pyrolusite (Mn4+) and synthetic Co Ni As, Sn O and Cd Te, as well as the native metals Ag, Au, Te and Se; "NIST694", "DNC-1", "W-2a", "SY-4", "B25-88" and "BIR-1a" for major elements; "NIST-694", "DNC-1", "LKSD-3", "TDB-1", "W-2a", "SY-4", "CTA-AC-1", "BIR-1a", "NCSDC70009", "OREAS100a", "OREAS" for trace elements | 0 |  |  |  | 0 |  | 0 | [7 empty] | 0 | [5 empty] | 0 | [11 empty] | 0 | [9 empty] | 47.03 |  | 0 |  |  |  | 0 | [7 empty] | 0 | [13 empty] | 0 | [9 empty] | 0.007 | [5 empty] | 0 | [15 empty] | 53.47 |  | 0 |  |  |  | 0 | [5 empty] | 0 | [7 empty] | 0 | [19 empty] | 0 |  |  |  |  | 2024 | Kevrekidis, E.; Triantafyllidis, S.S.; Tombros, S.F.; Kokkalas, S.; Papavasiliou, J.; Kappis, K.; Papageorgiou, K.; Koukouvelas, I.; Fitros, M.; Zouzias, D.; et al. Revisiting the Concealed Zn-Pb±(Ag,Ge) VMS-Style Ore Deposit, Molai, Southeastern Peloponnese, Greece. Minerals 2024, 14, 885. https://doi.org/10.3390/min14090885 |  | GRC | Peloponnese
| Molai | Molai-Vigla-Mesovouni-Gkagkania-Fournos | Seafloor hydrothermal | Volcanic-hosted massive sulfide (VMS) | VMS zinc-lead-silver-germanium | Zn, Pb | Ag, Ge | Zn, Pb, Ag, Ge | Kevrekidis et al., 2024 |  | 2393-C4-Pyrite-Line-22-1 | 2393-C4-Pyrite-Line-22-1 | drill core, surface outcrop |  |  |  |  | ore material, wall rock | drill core, grab | drill core, grab | rock | [5 empty] | igneous rock |  |  |  | sphalerite, pyrite, galena, tetrahedrite, chalcopyrite | [6 empty] | epidote, chlorite, tennantite, stibnite, hausmannite, manganite, pyrolusite | Samples were commercially prepared using the ES6 code | ICP-OES, ICP-MS, EMPA, SEM-EDS, WDS | JEOL JSM-6300 SEM equipped with energy dispersive and wavelength spectrometers (EDS and WDS) and INCA software; JEOL 8900 Superprobe equipped with wavelength, energy dispersive and back-scatter detectors and a xClent system | Laboratory of Electron Microscopy and Microanalysis, University of Patras, Greece; Microprobe Center of the Department of Earth and Planetary Sciences Department, at McGill University, Montreal, QC, Canada; Act Labs, Ancaster, ON, Canada | SEM: accelerating voltage of 25 kV and beam current of 3.3 nA, with a 4-µm beam diameter. The total counting time was 60 s, and dead time, 40%. EMPA: acceleration voltage of 15 kV, a beam current of 10 nA, and a counting time of 20 s for all elements, except 100 s for Ag and 50 s for As and Te. Scans in WDS mode were also used to detect trace element contents. | Natural marialite (Cl), tourmaline (B, F), orthoclase (K), diopside (Ca, Si), ilmenite (Ti), rhodonite (Mn), fayalite (Fe), jadeite (Na), forsterite (Mg), corundum (Al), chlorite, epidote, plagioclase and muscovite, natural chalcopyrite, tetrahedrite, tennantite, stibnite, pyrite, sphalerite, galena, hausmannite (Mn2+), manganite (Mn3+), pyrolusite (Mn4+) and synthetic Co Ni As, Sn O and Cd Te, as well as the native metals Ag, Au, Te and Se; "NIST694", "DNC-1", "W-2a", "SY-4", "B25-88" and "BIR-1a" for major elements; "NIST-694", "DNC-1", "LKSD-3", "TDB-1", "W-2a", "SY-4", "CTA-AC-1", "BIR-1a", "NCSDC70009", "OREAS100a", "OREAS" for trace elements | 0 |  |  |  | 0 |  | 0 | [7 empty] | 0 | [5 empty] | 0.011 | [11 empty] | 0.029 | [9 empty] | 46.95 |  | 0 |  |  |  | 0 | [7 empty] | 0 | [13 empty] | 0 | [9 empty] | 0 | [5 empty] | 0 | [15 empty] | 52.68 |  | 0 |  |  |  | 0 | [5 empty] | 0 | [7 empty] | 0 | [19 empty] | 0 |  |  |  |  | 2024 | Kevrekidis, E.; Triantafyllidis, S.S.; Tombros, S.F.; Kokkalas, S.; Papavasiliou, J.; Kappis, K.; Papageorgiou, K.; Koukouvelas, I.; Fitros, M.; Zouzias, D.; et al. Revisiting the Concealed Zn-Pb±(Ag,Ge) VMS-Style Ore Deposit, Molai, Southeastern Peloponnese, Greece. Minerals 2024, 14, 885. https://doi.org/10.3390/min14090885 |  | GRC | Peloponnese
| Molai | Molai-Vigla-Mesovouni-Gkagkania-Fournos | Seafloor hydrothermal | Volcanic-hosted massive sulfide (VMS) | VMS zinc-lead-silver-germanium | Zn, Pb | Ag, Ge | Zn, Pb, Ag, Ge | Kevrekidis et al., 2024 |  | 2393-C4-Pyrite-Line-23-1 | 2393-C4-Pyrite-Line-23-1 | drill core, surface outcrop |  |  |  |  | ore material, wall rock | drill core, grab | drill core, grab | rock | [5 empty] | igneous rock |  |  |  | sphalerite, pyrite, galena, tetrahedrite, chalcopyrite | [6 empty] | epidote, chlorite, tennantite, stibnite, hausmannite, manganite, pyrolusite | Samples were commercially prepared using the ES6 code | ICP-OES, ICP-MS, EMPA, SEM-EDS, WDS | JEOL JSM-6300 SEM equipped with energy dispersive and wavelength spectrometers (EDS and WDS) and INCA software; JEOL 8900 Superprobe equipped with wavelength, energy dispersive and back-scatter detectors and a xClent system | Laboratory of Electron Microscopy and Microanalysis, University of Patras, Greece; Microprobe Center of the Department of Earth and Planetary Sciences Department, at McGill University, Montreal, QC, Canada; Act Labs, Ancaster, ON, Canada | SEM: accelerating voltage of 25 kV and beam current of 3.3 nA, with a 4-µm beam diameter. The total counting time was 60 s, and dead time, 40%. EMPA: acceleration voltage of 15 kV, a beam current of 10 nA, and a counting time of 20 s for all elements, except 100 s for Ag and 50 s for As and Te. Scans in WDS mode were also used to detect trace element contents. | Natural marialite (Cl), tourmaline (B, F), orthoclase (K), diopside (Ca, Si), ilmenite (Ti), rhodonite (Mn), fayalite (Fe), jadeite (Na), forsterite (Mg), corundum (Al), chlorite, epidote, plagioclase and muscovite, natural chalcopyrite, tetrahedrite, tennantite, stibnite, pyrite, sphalerite, galena, hausmannite (Mn2+), manganite (Mn3+), pyrolusite (Mn4+) and synthetic Co Ni As, Sn O and Cd Te, as well as the native metals Ag, Au, Te and Se; "NIST694", "DNC-1", "W-2a", "SY-4", "B25-88" and "BIR-1a" for major elements; "NIST-694", "DNC-1", "LKSD-3", "TDB-1", "W-2a", "SY-4", "CTA-AC-1", "BIR-1a", "NCSDC70009", "OREAS100a", "OREAS" for trace elements | 0 |  |  |  | 0.022 |  | 0 | [7 empty] | 0 | [5 empty] | 0.015 | [11 empty] | 0 | [9 empty] | 47.06 |  | 0.006 |  |  |  | 0.017 | [7 empty] | 0.007 | [13 empty] | 0 | [9 empty] | 0 | [5 empty] | 0 | [15 empty] | 53.06 |  | 0 |  |  |  | 0 | [5 empty] | 0 | [7 empty] | 0 | [19 empty] | 0 |  |  |  |  | 2024 | Kevrekidis, E.; Triantafyllidis, S.S.; Tombros, S.F.; Kokkalas, S.; Papavasiliou, J.; Kappis, K.; Papageorgiou, K.; Koukouvelas, I.; Fitros, M.; Zouzias, D.; et al. Revisiting the Concealed Zn-Pb±(Ag,Ge) VMS-Style Ore Deposit, Molai, Southeastern Peloponnese, Greece. Minerals 2024, 14, 885. https://doi.org/10.3390/min14090885 |  | GRC | Peloponnese
| Molai | Molai-Vigla-Mesovouni-Gkagkania-Fournos | Seafloor hydrothermal | Volcanic-hosted massive sulfide (VMS) | VMS zinc-lead-silver-germanium | Zn, Pb | Ag, Ge | Zn, Pb, Ag, Ge | Kevrekidis et al., 2024 |  | 2393-C4-Pyrite-Line-24-1 | 2393-C4-Pyrite-Line-24-1 | drill core, surface outcrop |  |  |  |  | ore material, wall rock | drill core, grab | drill core, grab | rock | [5 empty] | igneous rock |  |  |  | sphalerite, pyrite, galena, tetrahedrite, chalcopyrite | [6 empty] | epidote, chlorite, tennantite, stibnite, hausmannite, manganite, pyrolusite | Samples were commercially prepared using the ES6 code | ICP-OES, ICP-MS, EMPA, SEM-EDS, WDS | JEOL JSM-6300 SEM equipped with energy dispersive and wavelength spectrometers (EDS and WDS) and INCA software; JEOL 8900 Superprobe equipped with wavelength, energy dispersive and back-scatter detectors and a xClent system | Laboratory of Electron Microscopy and Microanalysis, University of Patras, Greece; Microprobe Center of the Department of Earth and Planetary Sciences Department, at McGill University, Montreal, QC, Canada; Act Labs, Ancaster, ON, Canada | SEM: accelerating voltage of 25 kV and beam current of 3.3 nA, with a 4-µm beam diameter. The total counting time was 60 s, and dead time, 40%. EMPA: acceleration voltage of 15 kV, a beam current of 10 nA, and a counting time of 20 s for all elements, except 100 s for Ag and 50 s for As and Te. Scans in WDS mode were also used to detect trace element contents. | Natural marialite (Cl), tourmaline (B, F), orthoclase (K), diopside (Ca, Si), ilmenite (Ti), rhodonite (Mn), fayalite (Fe), jadeite (Na), forsterite (Mg), corundum (Al), chlorite, epidote, plagioclase and muscovite, natural chalcopyrite, tetrahedrite, tennantite, stibnite, pyrite, sphalerite, galena, hausmannite (Mn2+), manganite (Mn3+), pyrolusite (Mn4+) and synthetic Co Ni As, Sn O and Cd Te, as well as the native metals Ag, Au, Te and Se; "NIST694", "DNC-1", "W-2a", "SY-4", "B25-88" and "BIR-1a" for major elements; "NIST-694", "DNC-1", "LKSD-3", "TDB-1", "W-2a", "SY-4", "CTA-AC-1", "BIR-1a", "NCSDC70009", "OREAS100a", "OREAS" for trace elements | 0 |  |  |  | 0 |  | 0 | [7 empty] | 0 | [5 empty] | 0.015 | [11 empty] | 0.021 | [9 empty] | 46.94 |  | 0.008 |  |  |  | 0 | [7 empty] | 0 | [13 empty] | 0 | [9 empty] | 0 | [5 empty] | 0 | [15 empty] | 53.26 |  | 0 |  |  |  | 0 | [5 empty] | 0 | [7 empty] | 0 | [19 empty] | 0.012 |  |  |  |  | 2024 | Kevrekidis, E.; Triantafyllidis, S.S.; Tombros, S.F.; Kokkalas, S.; Papavasiliou, J.; Kappis, K.; Papageorgiou, K.; Koukouvelas, I.; Fitros, M.; Zouzias, D.; et al. Revisiting the Concealed Zn-Pb±(Ag,Ge) VMS-Style Ore Deposit, Molai, Southeastern Peloponnese, Greece. Minerals 2024, 14, 885. https://doi.org/10.3390/min14090885 |  | GRC | Peloponnese
| Molai | Molai-Vigla-Mesovouni-Gkagkania-Fournos | Seafloor hydrothermal | Volcanic-hosted massive sulfide (VMS) | VMS zinc-lead-silver-germanium | Zn, Pb | Ag, Ge | Zn, Pb, Ag, Ge | Kevrekidis et al., 2024 |  | 2393-C4-Pyrite-Line-25-1 | 2393-C4-Pyrite-Line-25-1 | drill core, surface outcrop |  |  |  |  | ore material, wall rock | drill core, grab | drill core, grab | rock | [5 empty] | igneous rock |  |  |  | sphalerite, pyrite, galena, tetrahedrite, chalcopyrite | [6 empty] | epidote, chlorite, tennantite, stibnite, hausmannite, manganite, pyrolusite | Samples were commercially prepared using the ES6 code | ICP-OES, ICP-MS, EMPA, SEM-EDS, WDS | JEOL JSM-6300 SEM equipped with energy dispersive and wavelength spectrometers (EDS and WDS) and INCA software; JEOL 8900 Superprobe equipped with wavelength, energy dispersive and back-scatter detectors and a xClent system | Laboratory of Electron Microscopy and Microanalysis, University of Patras, Greece; Microprobe Center of the Department of Earth and Planetary Sciences Department, at McGill University, Montreal, QC, Canada; Act Labs, Ancaster, ON, Canada | SEM: accelerating voltage of 25 kV and beam current of 3.3 nA, with a 4-µm beam diameter. The total counting time was 60 s, and dead time, 40%. EMPA: acceleration voltage of 15 kV, a beam current of 10 nA, and a counting time of 20 s for all elements, except 100 s for Ag and 50 s for As and Te. Scans in WDS mode were also used to detect trace element contents. | Natural marialite (Cl), tourmaline (B, F), orthoclase (K), diopside (Ca, Si), ilmenite (Ti), rhodonite (Mn), fayalite (Fe), jadeite (Na), forsterite (Mg), corundum (Al), chlorite, epidote, plagioclase and muscovite, natural chalcopyrite, tetrahedrite, tennantite, stibnite, pyrite, sphalerite, galena, hausmannite (Mn2+), manganite (Mn3+), pyrolusite (Mn4+) and synthetic Co Ni As, Sn O and Cd Te, as well as the native metals Ag, Au, Te and Se; "NIST694", "DNC-1", "W-2a", "SY-4", "B25-88" and "BIR-1a" for major elements; "NIST-694", "DNC-1", "LKSD-3", "TDB-1", "W-2a", "SY-4", "CTA-AC-1", "BIR-1a", "NCSDC70009", "OREAS100a", "OREAS" for trace elements | 0 |  |  |  | 0.019 |  | 0 | [7 empty] | 0 | [5 empty] | 0.01 | [11 empty] | 0.026 | [9 empty] | 46.82 |  | 0.006 |  |  |  | 0 | [7 empty] | 0 | [13 empty] | 0.008 | [9 empty] | 0 | [5 empty] | 0 | [15 empty] | 52.97 |  | 0 |  |  |  | 0.011 | [5 empty] | 0 | [7 empty] | 0 | [19 empty] | 0.027 |  |  |  |  | 2024 | Kevrekidis, E.; Triantafyllidis, S.S.; Tombros, S.F.; Kokkalas, S.; Papavasiliou, J.; Kappis, K.; Papageorgiou, K.; Koukouvelas, I.; Fitros, M.; Zouzias, D.; et al. Revisiting the Concealed Zn-Pb±(Ag,Ge) VMS-Style Ore Deposit, Molai, Southeastern Peloponnese, Greece. Minerals 2024, 14, 885. https://doi.org/10.3390/min14090885 |  | GRC | Peloponnese
| Molai | Molai-Vigla-Mesovouni-Gkagkania-Fournos | Seafloor hydrothermal | Volcanic-hosted massive sulfide (VMS) | VMS zinc-lead-silver-germanium | Zn, Pb | Ag, Ge | Zn, Pb, Ag, Ge | Kevrekidis et al., 2024 |  | 2393-C4-Pyrite-Line-26-1 | 2393-C4-Pyrite-Line-26-1 | drill core, surface outcrop |  |  |  |  | ore material, wall rock | drill core, grab | drill core, grab | rock | [5 empty] | igneous rock |  |  |  | sphalerite, pyrite, galena, tetrahedrite, chalcopyrite | [6 empty] | epidote, chlorite, tennantite, stibnite, hausmannite, manganite, pyrolusite | Samples were commercially prepared using the ES6 code | ICP-OES, ICP-MS, EMPA, SEM-EDS, WDS | JEOL JSM-6300 SEM equipped with energy dispersive and wavelength spectrometers (EDS and WDS) and INCA software; JEOL 8900 Superprobe equipped with wavelength, energy dispersive and back-scatter detectors and a xClent system | Laboratory of Electron Microscopy and Microanalysis, University of Patras, Greece; Microprobe Center of the Department of Earth and Planetary Sciences Department, at McGill University, Montreal, QC, Canada; Act Labs, Ancaster, ON, Canada | SEM: accelerating voltage of 25 kV and beam current of 3.3 nA, with a 4-µm beam diameter. The total counting time was 60 s, and dead time, 40%. EMPA: acceleration voltage of 15 kV, a beam current of 10 nA, and a counting time of 20 s for all elements, except 100 s for Ag and 50 s for As and Te. Scans in WDS mode were also used to detect trace element contents. | Natural marialite (Cl), tourmaline (B, F), orthoclase (K), diopside (Ca, Si), ilmenite (Ti), rhodonite (Mn), fayalite (Fe), jadeite (Na), forsterite (Mg), corundum (Al), chlorite, epidote, plagioclase and muscovite, natural chalcopyrite, tetrahedrite, tennantite, stibnite, pyrite, sphalerite, galena, hausmannite (Mn2+), manganite (Mn3+), pyrolusite (Mn4+) and synthetic Co Ni As, Sn O and Cd Te, as well as the native metals Ag, Au, Te and Se; "NIST694", "DNC-1", "W-2a", "SY-4", "B25-88" and "BIR-1a" for major elements; "NIST-694", "DNC-1", "LKSD-3", "TDB-1", "W-2a", "SY-4", "CTA-AC-1", "BIR-1a", "NCSDC70009", "OREAS100a", "OREAS" for trace elements | 0.012 |  |  |  | 0 |  | 0.019 | [7 empty] | 0 | [5 empty] | 0 | [11 empty] | 0 | [9 empty] | 46.93 |  | 0 |  |  |  | 0 | [7 empty] | 0.009 | [13 empty] | 0.007 | [9 empty] | 0 | [5 empty] | 0 | [15 empty] | 53.21 |  | 0 |  |  |  | 0 | [5 empty] | 0 | [7 empty] | 0.01 | [19 empty] | 0 |  |  |  |  | 2024 | Kevrekidis, E.; Triantafyllidis, S.S.; Tombros, S.F.; Kokkalas, S.; Papavasiliou, J.; Kappis, K.; Papageorgiou, K.; Koukouvelas, I.; Fitros, M.; Zouzias, D.; et al. Revisiting the Concealed Zn-Pb±(Ag,Ge) VMS-Style Ore Deposit, Molai, Southeastern Peloponnese, Greece. Minerals 2024, 14, 885. https://doi.org/10.3390/min14090885 |  | GRC | Peloponnese
| Molai | Molai-Vigla-Mesovouni-Gkagkania-Fournos | Seafloor hydrothermal | Volcanic-hosted massive sulfide (VMS) | VMS zinc-lead-silver-germanium | Zn, Pb | Ag, Ge | Zn, Pb, Ag, Ge | Kevrekidis et al., 2024 |  | 2393-C4-Pyrite-Line-27-1 | 2393-C4-Pyrite-Line-27-1 | drill core, surface outcrop |  |  |  |  | ore material, wall rock | drill core, grab | drill core, grab | rock | [5 empty] | igneous rock |  |  |  | sphalerite, pyrite, galena, tetrahedrite, chalcopyrite | [6 empty] | epidote, chlorite, tennantite, stibnite, hausmannite, manganite, pyrolusite | Samples were commercially prepared using the ES6 code | ICP-OES, ICP-MS, EMPA, SEM-EDS, WDS | JEOL JSM-6300 SEM equipped with energy dispersive and wavelength spectrometers (EDS and WDS) and INCA software; JEOL 8900 Superprobe equipped with wavelength, energy dispersive and back-scatter detectors and a xClent system | Laboratory of Electron Microscopy and Microanalysis, University of Patras, Greece; Microprobe Center of the Department of Earth and Planetary Sciences Department, at McGill University, Montreal, QC, Canada; Act Labs, Ancaster, ON, Canada | SEM: accelerating voltage of 25 kV and beam current of 3.3 nA, with a 4-µm beam diameter. The total counting time was 60 s, and dead time, 40%. EMPA: acceleration voltage of 15 kV, a beam current of 10 nA, and a counting time of 20 s for all elements, except 100 s for Ag and 50 s for As and Te. Scans in WDS mode were also used to detect trace element contents. | Natural marialite (Cl), tourmaline (B, F), orthoclase (K), diopside (Ca, Si), ilmenite (Ti), rhodonite (Mn), fayalite (Fe), jadeite (Na), forsterite (Mg), corundum (Al), chlorite, epidote, plagioclase and muscovite, natural chalcopyrite, tetrahedrite, tennantite, stibnite, pyrite, sphalerite, galena, hausmannite (Mn2+), manganite (Mn3+), pyrolusite (Mn4+) and synthetic Co Ni As, Sn O and Cd Te, as well as the native metals Ag, Au, Te and Se; "NIST694", "DNC-1", "W-2a", "SY-4", "B25-88" and "BIR-1a" for major elements; "NIST-694", "DNC-1", "LKSD-3", "TDB-1", "W-2a", "SY-4", "CTA-AC-1", "BIR-1a", "NCSDC70009", "OREAS100a", "OREAS" for trace elements | 0 |  |  |  | 0 |  | 0.01 | [7 empty] | 0 | [5 empty] | 0.012 | [11 empty] | 0 | [9 empty] | 46.81 |  | 0 |  |  |  | 0.02 | [7 empty] | 0 | [13 empty] | 0 | [9 empty] | 0 | [5 empty] | 0 | [15 empty] | 53.14 |  | 0 |  |  |  | 0 | [5 empty] | 0 | [7 empty] | 0 | [19 empty] | 0.006 |  |  |  |  | 2024 | Kevrekidis, E.; Triantafyllidis, S.S.; Tombros, S.F.; Kokkalas, S.; Papavasiliou, J.; Kappis, K.; Papageorgiou, K.; Koukouvelas, I.; Fitros, M.; Zouzias, D.; et al. Revisiting the Concealed Zn-Pb±(Ag,Ge) VMS-Style Ore Deposit, Molai, Southeastern Peloponnese, Greece. Minerals 2024, 14, 885. https://doi.org/10.3390/min14090885 |  | GRC | Peloponnese
| Molai | Molai-Vigla-Mesovouni-Gkagkania-Fournos | Seafloor hydrothermal | Volcanic-hosted massive sulfide (VMS) | VMS zinc-lead-silver-germanium | Zn, Pb | Ag, Ge | Zn, Pb, Ag, Ge | Kevrekidis et al., 2024 |  | 2393-C4-Pyrite-Line-28-1 | 2393-C4-Pyrite-Line-28-1 | drill core, surface outcrop |  |  |  |  | ore material, wall rock | drill core, grab | drill core, grab | rock | [5 empty] | igneous rock |  |  |  | sphalerite, pyrite, galena, tetrahedrite, chalcopyrite | [6 empty] | epidote, chlorite, tennantite, stibnite, hausmannite, manganite, pyrolusite | Samples were commercially prepared using the ES6 code | ICP-OES, ICP-MS, EMPA, SEM-EDS, WDS | JEOL JSM-6300 SEM equipped with energy dispersive and wavelength spectrometers (EDS and WDS) and INCA software; JEOL 8900 Superprobe equipped with wavelength, energy dispersive and back-scatter detectors and a xClent system | Laboratory of Electron Microscopy and Microanalysis, University of Patras, Greece; Microprobe Center of the Department of Earth and Planetary Sciences Department, at McGill University, Montreal, QC, Canada; Act Labs, Ancaster, ON, Canada | SEM: accelerating voltage of 25 kV and beam current of 3.3 nA, with a 4-µm beam diameter. The total counting time was 60 s, and dead time, 40%. EMPA: acceleration voltage of 15 kV, a beam current of 10 nA, and a counting time of 20 s for all elements, except 100 s for Ag and 50 s for As and Te. Scans in WDS mode were also used to detect trace element contents. | Natural marialite (Cl), tourmaline (B, F), orthoclase (K), diopside (Ca, Si), ilmenite (Ti), rhodonite (Mn), fayalite (Fe), jadeite (Na), forsterite (Mg), corundum (Al), chlorite, epidote, plagioclase and muscovite, natural chalcopyrite, tetrahedrite, tennantite, stibnite, pyrite, sphalerite, galena, hausmannite (Mn2+), manganite (Mn3+), pyrolusite (Mn4+) and synthetic Co Ni As, Sn O and Cd Te, as well as the native metals Ag, Au, Te and Se; "NIST694", "DNC-1", "W-2a", "SY-4", "B25-88" and "BIR-1a" for major elements; "NIST-694", "DNC-1", "LKSD-3", "TDB-1", "W-2a", "SY-4", "CTA-AC-1", "BIR-1a", "NCSDC70009", "OREAS100a", "OREAS" for trace elements | 0 |  |  |  | 0.04 |  | 0 | [7 empty] | 0 | [5 empty] | 0.02 | [11 empty] | 0.015 | [9 empty] | 46.82 |  | 0 |  |  |  | 0 | [7 empty] | 0 | [13 empty] | 0.006 | [9 empty] | 0.007 | [5 empty] | 0 | [15 empty] | 53.1 |  | 0 |  |  |  | 0.01 | [5 empty] | 0 | [7 empty] | 0.012 | [19 empty] | 0 |  |  |  |  | 2024 | Kevrekidis, E.; Triantafyllidis, S.S.; Tombros, S.F.; Kokkalas, S.; Papavasiliou, J.; Kappis, K.; Papageorgiou, K.; Koukouvelas, I.; Fitros, M.; Zouzias, D.; et al. Revisiting the Concealed Zn-Pb±(Ag,Ge) VMS-Style Ore Deposit, Molai, Southeastern Peloponnese, Greece. Minerals 2024, 14, 885. https://doi.org/10.3390/min14090885 |  | GRC | Peloponnese
| Molai | Molai-Vigla-Mesovouni-Gkagkania-Fournos | Seafloor hydrothermal | Volcanic-hosted massive sulfide (VMS) | VMS zinc-lead-silver-germanium | Zn, Pb | Ag, Ge | Zn, Pb, Ag, Ge | Kevrekidis et al., 2024 |  | 2393-C4-Pyrite-Line-29-1 | 2393-C4-Pyrite-Line-29-1 | drill core, surface outcrop |  |  |  |  | ore material, wall rock | drill core, grab | drill core, grab | rock | [5 empty] | igneous rock |  |  |  | sphalerite, pyrite, galena, tetrahedrite, chalcopyrite | [6 empty] | epidote, chlorite, tennantite, stibnite, hausmannite, manganite, pyrolusite | Samples were commercially prepared using the ES6 code | ICP-OES, ICP-MS, EMPA, SEM-EDS, WDS | JEOL JSM-6300 SEM equipped with energy dispersive and wavelength spectrometers (EDS and WDS) and INCA software; JEOL 8900 Superprobe equipped with wavelength, energy dispersive and back-scatter detectors and a xClent system | Laboratory of Electron Microscopy and Microanalysis, University of Patras, Greece; Microprobe Center of the Department of Earth and Planetary Sciences Department, at McGill University, Montreal, QC, Canada; Act Labs, Ancaster, ON, Canada | SEM: accelerating voltage of 25 kV and beam current of 3.3 nA, with a 4-µm beam diameter. The total counting time was 60 s, and dead time, 40%. EMPA: acceleration voltage of 15 kV, a beam current of 10 nA, and a counting time of 20 s for all elements, except 100 s for Ag and 50 s for As and Te. Scans in WDS mode were also used to detect trace element contents. | Natural marialite (Cl), tourmaline (B, F), orthoclase (K), diopside (Ca, Si), ilmenite (Ti), rhodonite (Mn), fayalite (Fe), jadeite (Na), forsterite (Mg), corundum (Al), chlorite, epidote, plagioclase and muscovite, natural chalcopyrite, tetrahedrite, tennantite, stibnite, pyrite, sphalerite, galena, hausmannite (Mn2+), manganite (Mn3+), pyrolusite (Mn4+) and synthetic Co Ni As, Sn O and Cd Te, as well as the native metals Ag, Au, Te and Se; "NIST694", "DNC-1", "W-2a", "SY-4", "B25-88" and "BIR-1a" for major elements; "NIST-694", "DNC-1", "LKSD-3", "TDB-1", "W-2a", "SY-4", "CTA-AC-1", "BIR-1a", "NCSDC70009", "OREAS100a", "OREAS" for trace elements | 0 |  |  |  | 0 |  | 0.009 | [7 empty] | 0.023 | [5 empty] | 0.02 | [11 empty] | 0.033 | [9 empty] | 47.06 |  | 0 |  |  |  | 0 | [7 empty] | 0 | [13 empty] | 0 | [9 empty] | 0 | [5 empty] | 0 | [15 empty] | 53.11 |  | 0 |  |  |  | 0 | [5 empty] | 0 | [7 empty] | 0 | [19 empty] | 0 |  |  |  |  | 2024 | Kevrekidis, E.; Triantafyllidis, S.S.; Tombros, S.F.; Kokkalas, S.; Papavasiliou, J.; Kappis, K.; Papageorgiou, K.; Koukouvelas, I.; Fitros, M.; Zouzias, D.; et al. Revisiting the Concealed Zn-Pb±(Ag,Ge) VMS-Style Ore Deposit, Molai, Southeastern Peloponnese, Greece. Minerals 2024, 14, 885. https://doi.org/10.3390/min14090885 |  | GRC | Peloponnese
| Molai | Molai-Vigla-Mesovouni-Gkagkania-Fournos | Seafloor hydrothermal | Volcanic-hosted massive sulfide (VMS) | VMS zinc-lead-silver-germanium | Zn, Pb | Ag, Ge | Zn, Pb, Ag, Ge | Kevrekidis et al., 2024 |  | 2393-C4-Pyrite-Line-30-1 | 2393-C4-Pyrite-Line-30-1 | drill core, surface outcrop |  |  |  |  | ore material, wall rock | drill core, grab | drill core, grab | rock | [5 empty] | igneous rock |  |  |  | sphalerite, pyrite, galena, tetrahedrite, chalcopyrite | [6 empty] | epidote, chlorite, tennantite, stibnite, hausmannite, manganite, pyrolusite | Samples were commercially prepared using the ES6 code | ICP-OES, ICP-MS, EMPA, SEM-EDS, WDS | JEOL JSM-6300 SEM equipped with energy dispersive and wavelength spectrometers (EDS and WDS) and INCA software; JEOL 8900 Superprobe equipped with wavelength, energy dispersive and back-scatter detectors and a xClent system | Laboratory of Electron Microscopy and Microanalysis, University of Patras, Greece; Microprobe Center of the Department of Earth and Planetary Sciences Department, at McGill University, Montreal, QC, Canada; Act Labs, Ancaster, ON, Canada | SEM: accelerating voltage of 25 kV and beam current of 3.3 nA, with a 4-µm beam diameter. The total counting time was 60 s, and dead time, 40%. EMPA: acceleration voltage of 15 kV, a beam current of 10 nA, and a counting time of 20 s for all elements, except 100 s for Ag and 50 s for As and Te. Scans in WDS mode were also used to detect trace element contents. | Natural marialite (Cl), tourmaline (B, F), orthoclase (K), diopside (Ca, Si), ilmenite (Ti), rhodonite (Mn), fayalite (Fe), jadeite (Na), forsterite (Mg), corundum (Al), chlorite, epidote, plagioclase and muscovite, natural chalcopyrite, tetrahedrite, tennantite, stibnite, pyrite, sphalerite, galena, hausmannite (Mn2+), manganite (Mn3+), pyrolusite (Mn4+) and synthetic Co Ni As, Sn O and Cd Te, as well as the native metals Ag, Au, Te and Se; "NIST694", "DNC-1", "W-2a", "SY-4", "B25-88" and "BIR-1a" for major elements; "NIST-694", "DNC-1", "LKSD-3", "TDB-1", "W-2a", "SY-4", "CTA-AC-1", "BIR-1a", "NCSDC70009", "OREAS100a", "OREAS" for trace elements | 0.01 |  |  |  | 0 |  | 0 | [7 empty] | 0 | [5 empty] | 0.026 | [11 empty] | 0 | [9 empty] | 46.83 |  | 0 |  |  |  | 0 | [7 empty] | 0.008 | [13 empty] | 0 | [9 empty] | 0 | [5 empty] | 0 | [15 empty] | 53.22 |  | 0 |  |  |  | 0.007 | [5 empty] | 0 | [7 empty] | 0.022 | [19 empty] | 0 |  |  |  |  | 2024 | Kevrekidis, E.; Triantafyllidis, S.S.; Tombros, S.F.; Kokkalas, S.; Papavasiliou, J.; Kappis, K.; Papageorgiou, K.; Koukouvelas, I.; Fitros, M.; Zouzias, D.; et al. Revisiting the Concealed Zn-Pb±(Ag,Ge) VMS-Style Ore Deposit, Molai, Southeastern Peloponnese, Greece. Minerals 2024, 14, 885. https://doi.org/10.3390/min14090885 |  | GRC | Peloponnese
| Molai | Molai-Vigla-Mesovouni-Gkagkania-Fournos | Seafloor hydrothermal | Volcanic-hosted massive sulfide (VMS) | VMS zinc-lead-silver-germanium | Zn, Pb | Ag, Ge | Zn, Pb, Ag, Ge | Kevrekidis et al., 2024 |  | 1 / 1 .-1 | 1 / 1 .-1 | drill core, surface outcrop |  |  |  |  | ore material, wall rock | drill core, grab | drill core, grab | rock | [5 empty] | igneous rock |  |  |  | sphalerite, pyrite, galena, tetrahedrite, chalcopyrite | [6 empty] | epidote, chlorite, tennantite, stibnite, hausmannite, manganite, pyrolusite | Samples were commercially prepared using the ES6 code | ICP-OES, ICP-MS, EMPA, SEM-EDS, WDS | JEOL JSM-6300 SEM equipped with energy dispersive and wavelength spectrometers (EDS and WDS) and INCA software; JEOL 8900 Superprobe equipped with wavelength, energy dispersive and back-scatter detectors and a xClent system | Laboratory of Electron Microscopy and Microanalysis, University of Patras, Greece; Microprobe Center of the Department of Earth and Planetary Sciences Department, at McGill University, Montreal, QC, Canada; Act Labs, Ancaster, ON, Canada | SEM: accelerating voltage of 25 kV and beam current of 3.3 nA, with a 4-µm beam diameter. The total counting time was 60 s, and dead time, 40%. EMPA: acceleration voltage of 15 kV, a beam current of 10 nA, and a counting time of 20 s for all elements, except 100 s for Ag and 50 s for As and Te. Scans in WDS mode were also used to detect trace element contents. | Natural marialite (Cl), tourmaline (B, F), orthoclase (K), diopside (Ca, Si), ilmenite (Ti), rhodonite (Mn), fayalite (Fe), jadeite (Na), forsterite (Mg), corundum (Al), chlorite, epidote, plagioclase and muscovite, natural chalcopyrite, tetrahedrite, tennantite, stibnite, pyrite, sphalerite, galena, hausmannite (Mn2+), manganite (Mn3+), pyrolusite (Mn4+) and synthetic Co Ni As, Sn O and Cd Te, as well as the native metals Ag, Au, Te and Se; "NIST694", "DNC-1", "W-2a", "SY-4", "B25-88" and "BIR-1a" for major elements; "NIST-694", "DNC-1", "LKSD-3", "TDB-1", "W-2a", "SY-4", "CTA-AC-1", "BIR-1a", "NCSDC70009", "OREAS100a", "OREAS" for trace elements | 0.0028 |  |  |  | 0.0021 |  | 0.0092 | [25 empty] | 0 | [9 empty] | 46.0822 | [37 empty] | 0 | [5 empty] | 0.2826 | [15 empty] | 52.885 |  | 0.0062 |  |  |  | 0 | [13 empty] | 0 | [19 empty] | 1.2083 |  |  |  |  | 2024 | Kevrekidis, E.; Triantafyllidis, S.S.; Tombros, S.F.; Kokkalas, S.; Papavasiliou, J.; Kappis, K.; Papageorgiou, K.; Koukouvelas, I.; Fitros, M.; Zouzias, D.; et al. Revisiting the Concealed Zn-Pb±(Ag,Ge) VMS-Style Ore Deposit, Molai, Southeastern Peloponnese, Greece. Minerals 2024, 14, 885. https://doi.org/10.3390/min14090885 |  | GRC | Peloponnese
| Molai | Molai-Vigla-Mesovouni-Gkagkania-Fournos | Seafloor hydrothermal | Volcanic-hosted massive sulfide (VMS) | VMS zinc-lead-silver-germanium | Zn, Pb | Ag, Ge | Zn, Pb, Ag, Ge | Kevrekidis et al., 2024 |  | 4 / 1 .-1 | 4 / 1 .-1 | drill core, surface outcrop |  |  |  |  | ore material, wall rock | drill core, grab | drill core, grab | rock | [5 empty] | igneous rock |  |  |  | sphalerite, pyrite, galena, tetrahedrite, chalcopyrite | [6 empty] | epidote, chlorite, tennantite, stibnite, hausmannite, manganite, pyrolusite | Samples were commercially prepared using the ES6 code | ICP-OES, ICP-MS, EMPA, SEM-EDS, WDS | JEOL JSM-6300 SEM equipped with energy dispersive and wavelength spectrometers (EDS and WDS) and INCA software; JEOL 8900 Superprobe equipped with wavelength, energy dispersive and back-scatter detectors and a xClent system | Laboratory of Electron Microscopy and Microanalysis, University of Patras, Greece; Microprobe Center of the Department of Earth and Planetary Sciences Department, at McGill University, Montreal, QC, Canada; Act Labs, Ancaster, ON, Canada | SEM: accelerating voltage of 25 kV and beam current of 3.3 nA, with a 4-µm beam diameter. The total counting time was 60 s, and dead time, 40%. EMPA: acceleration voltage of 15 kV, a beam current of 10 nA, and a counting time of 20 s for all elements, except 100 s for Ag and 50 s for As and Te. Scans in WDS mode were also used to detect trace element contents. | Natural marialite (Cl), tourmaline (B, F), orthoclase (K), diopside (Ca, Si), ilmenite (Ti), rhodonite (Mn), fayalite (Fe), jadeite (Na), forsterite (Mg), corundum (Al), chlorite, epidote, plagioclase and muscovite, natural chalcopyrite, tetrahedrite, tennantite, stibnite, pyrite, sphalerite, galena, hausmannite (Mn2+), manganite (Mn3+), pyrolusite (Mn4+) and synthetic Co Ni As, Sn O and Cd Te, as well as the native metals Ag, Au, Te and Se; "NIST694", "DNC-1", "W-2a", "SY-4", "B25-88" and "BIR-1a" for major elements; "NIST-694", "DNC-1", "LKSD-3", "TDB-1", "W-2a", "SY-4", "CTA-AC-1", "BIR-1a", "NCSDC70009", "OREAS100a", "OREAS" for trace elements | 0.0045 |  |  |  | 0.0046 |  | 0.0094 | [25 empty] | 0 | [9 empty] | 46.8431 | [37 empty] | 0 | [5 empty] | 0 | [15 empty] | 51.4219 |  | 0 |  |  |  | 0 | [13 empty] | 0 | [19 empty] | 0.3957 |  |  |  |  | 2024 | Kevrekidis, E.; Triantafyllidis, S.S.; Tombros, S.F.; Kokkalas, S.; Papavasiliou, J.; Kappis, K.; Papageorgiou, K.; Koukouvelas, I.; Fitros, M.; Zouzias, D.; et al. Revisiting the Concealed Zn-Pb±(Ag,Ge) VMS-Style Ore Deposit, Molai, Southeastern Peloponnese, Greece. Minerals 2024, 14, 885. https://doi.org/10.3390/min14090885 |  | GRC | Peloponnese
| Molai | Molai-Vigla-Mesovouni-Gkagkania-Fournos | Seafloor hydrothermal | Volcanic-hosted massive sulfide (VMS) | VMS zinc-lead-silver-germanium | Zn, Pb | Ag, Ge | Zn, Pb, Ag, Ge | Kevrekidis et al., 2024 |  | 5 / 1 .-1 | 5 / 1 .-1 | drill core, surface outcrop |  |  |  |  | ore material, wall rock | drill core, grab | drill core, grab | rock | [5 empty] | igneous rock |  |  |  | sphalerite, pyrite, galena, tetrahedrite, chalcopyrite | [6 empty] | epidote, chlorite, tennantite, stibnite, hausmannite, manganite, pyrolusite | Samples were commercially prepared using the ES6 code | ICP-OES, ICP-MS, EMPA, SEM-EDS, WDS | JEOL JSM-6300 SEM equipped with energy dispersive and wavelength spectrometers (EDS and WDS) and INCA software; JEOL 8900 Superprobe equipped with wavelength, energy dispersive and back-scatter detectors and a xClent system | Laboratory of Electron Microscopy and Microanalysis, University of Patras, Greece; Microprobe Center of the Department of Earth and Planetary Sciences Department, at McGill University, Montreal, QC, Canada; Act Labs, Ancaster, ON, Canada | SEM: accelerating voltage of 25 kV and beam current of 3.3 nA, with a 4-µm beam diameter. The total counting time was 60 s, and dead time, 40%. EMPA: acceleration voltage of 15 kV, a beam current of 10 nA, and a counting time of 20 s for all elements, except 100 s for Ag and 50 s for As and Te. Scans in WDS mode were also used to detect trace element contents. | Natural marialite (Cl), tourmaline (B, F), orthoclase (K), diopside (Ca, Si), ilmenite (Ti), rhodonite (Mn), fayalite (Fe), jadeite (Na), forsterite (Mg), corundum (Al), chlorite, epidote, plagioclase and muscovite, natural chalcopyrite, tetrahedrite, tennantite, stibnite, pyrite, sphalerite, galena, hausmannite (Mn2+), manganite (Mn3+), pyrolusite (Mn4+) and synthetic Co Ni As, Sn O and Cd Te, as well as the native metals Ag, Au, Te and Se; "NIST694", "DNC-1", "W-2a", "SY-4", "B25-88" and "BIR-1a" for major elements; "NIST-694", "DNC-1", "LKSD-3", "TDB-1", "W-2a", "SY-4", "CTA-AC-1", "BIR-1a", "NCSDC70009", "OREAS100a", "OREAS" for trace elements | 0 |  |  |  | 0.0036 |  | 0.01 | [25 empty] | 0 | [9 empty] | 46.4603 | [37 empty] | 0 | [5 empty] | 0.3346 | [15 empty] | 52.7811 |  | 0 |  |  |  | 0 | [13 empty] | 0.0175 | [19 empty] | 0.5726 |  |  |  |  | 2024 | Kevrekidis, E.; Triantafyllidis, S.S.; Tombros, S.F.; Kokkalas, S.; Papavasiliou, J.; Kappis, K.; Papageorgiou, K.; Koukouvelas, I.; Fitros, M.; Zouzias, D.; et al. Revisiting the Concealed Zn-Pb±(Ag,Ge) VMS-Style Ore Deposit, Molai, Southeastern Peloponnese, Greece. Minerals 2024, 14, 885. https://doi.org/10.3390/min14090885 |  | GRC | Peloponnese
| Molai | Molai-Vigla-Mesovouni-Gkagkania-Fournos | Seafloor hydrothermal | Volcanic-hosted massive sulfide (VMS) | VMS zinc-lead-silver-germanium | Zn, Pb | Ag, Ge | Zn, Pb, Ag, Ge | Kevrekidis et al., 2024 |  | 6 / 1 .-1 | 6 / 1 .-1 | drill core, surface outcrop |  |  |  |  | ore material, wall rock | drill core, grab | drill core, grab | rock | [5 empty] | igneous rock |  |  |  | sphalerite, pyrite, galena, tetrahedrite, chalcopyrite | [6 empty] | epidote, chlorite, tennantite, stibnite, hausmannite, manganite, pyrolusite | Samples were commercially prepared using the ES6 code | ICP-OES, ICP-MS, EMPA, SEM-EDS, WDS | JEOL JSM-6300 SEM equipped with energy dispersive and wavelength spectrometers (EDS and WDS) and INCA software; JEOL 8900 Superprobe equipped with wavelength, energy dispersive and back-scatter detectors and a xClent system | Laboratory of Electron Microscopy and Microanalysis, University of Patras, Greece; Microprobe Center of the Department of Earth and Planetary Sciences Department, at McGill University, Montreal, QC, Canada; Act Labs, Ancaster, ON, Canada | SEM: accelerating voltage of 25 kV and beam current of 3.3 nA, with a 4-µm beam diameter. The total counting time was 60 s, and dead time, 40%. EMPA: acceleration voltage of 15 kV, a beam current of 10 nA, and a counting time of 20 s for all elements, except 100 s for Ag and 50 s for As and Te. Scans in WDS mode were also used to detect trace element contents. | Natural marialite (Cl), tourmaline (B, F), orthoclase (K), diopside (Ca, Si), ilmenite (Ti), rhodonite (Mn), fayalite (Fe), jadeite (Na), forsterite (Mg), corundum (Al), chlorite, epidote, plagioclase and muscovite, natural chalcopyrite, tetrahedrite, tennantite, stibnite, pyrite, sphalerite, galena, hausmannite (Mn2+), manganite (Mn3+), pyrolusite (Mn4+) and synthetic Co Ni As, Sn O and Cd Te, as well as the native metals Ag, Au, Te and Se; "NIST694", "DNC-1", "W-2a", "SY-4", "B25-88" and "BIR-1a" for major elements; "NIST-694", "DNC-1", "LKSD-3", "TDB-1", "W-2a", "SY-4", "CTA-AC-1", "BIR-1a", "NCSDC70009", "OREAS100a", "OREAS" for trace elements | 0 |  |  |  | 0 |  | 0.0098 | [25 empty] | 0 | [9 empty] | 45.6486 | [37 empty] | 0 | [5 empty] | 0 | [15 empty] | 54.456 |  | 0 |  |  |  | 0 | [13 empty] | 0.0207 | [19 empty] | 0.9647 |  |  |  |  | 2024 | Kevrekidis, E.; Triantafyllidis, S.S.; Tombros, S.F.; Kokkalas, S.; Papavasiliou, J.; Kappis, K.; Papageorgiou, K.; Koukouvelas, I.; Fitros, M.; Zouzias, D.; et al. Revisiting the Concealed Zn-Pb±(Ag,Ge) VMS-Style Ore Deposit, Molai, Southeastern Peloponnese, Greece. Minerals 2024, 14, 885. https://doi.org/10.3390/min14090885 |  | GRC | Peloponnese
| Molai | Molai-Vigla-Mesovouni-Gkagkania-Fournos | Seafloor hydrothermal | Volcanic-hosted massive sulfide (VMS) | VMS zinc-lead-silver-germanium | Zn, Pb | Ag, Ge | Zn, Pb, Ag, Ge | Kevrekidis et al., 2024 |  | 7 / 1 .-1 | 7 / 1 .-1 | drill core, surface outcrop |  |  |  |  | ore material, wall rock | drill core, grab | drill core, grab | rock | [5 empty] | igneous rock |  |  |  | sphalerite, pyrite, galena, tetrahedrite, chalcopyrite | [6 empty] | epidote, chlorite, tennantite, stibnite, hausmannite, manganite, pyrolusite | Samples were commercially prepared using the ES6 code | ICP-OES, ICP-MS, EMPA, SEM-EDS, WDS | JEOL JSM-6300 SEM equipped with energy dispersive and wavelength spectrometers (EDS and WDS) and INCA software; JEOL 8900 Superprobe equipped with wavelength, energy dispersive and back-scatter detectors and a xClent system | Laboratory of Electron Microscopy and Microanalysis, University of Patras, Greece; Microprobe Center of the Department of Earth and Planetary Sciences Department, at McGill University, Montreal, QC, Canada; Act Labs, Ancaster, ON, Canada | SEM: accelerating voltage of 25 kV and beam current of 3.3 nA, with a 4-µm beam diameter. The total counting time was 60 s, and dead time, 40%. EMPA: acceleration voltage of 15 kV, a beam current of 10 nA, and a counting time of 20 s for all elements, except 100 s for Ag and 50 s for As and Te. Scans in WDS mode were also used to detect trace element contents. | Natural marialite (Cl), tourmaline (B, F), orthoclase (K), diopside (Ca, Si), ilmenite (Ti), rhodonite (Mn), fayalite (Fe), jadeite (Na), forsterite (Mg), corundum (Al), chlorite, epidote, plagioclase and muscovite, natural chalcopyrite, tetrahedrite, tennantite, stibnite, pyrite, sphalerite, galena, hausmannite (Mn2+), manganite (Mn3+), pyrolusite (Mn4+) and synthetic Co Ni As, Sn O and Cd Te, as well as the native metals Ag, Au, Te and Se; "NIST694", "DNC-1", "W-2a", "SY-4", "B25-88" and "BIR-1a" for major elements; "NIST-694", "DNC-1", "LKSD-3", "TDB-1", "W-2a", "SY-4", "CTA-AC-1", "BIR-1a", "NCSDC70009", "OREAS100a", "OREAS" for trace elements | 0 |  |  |  | 0 |  | 0.0077 | [25 empty] | 0 | [9 empty] | 46.575 | [37 empty] | 0.0044 | [5 empty] | 0.3073 | [15 empty] | 52.5432 |  | 0 |  |  |  | 0 | [13 empty] | 0.0125 | [19 empty] | 0.3808 |  |  |  |  | 2024 | Kevrekidis, E.; Triantafyllidis, S.S.; Tombros, S.F.; Kokkalas, S.; Papavasiliou, J.; Kappis, K.; Papageorgiou, K.; Koukouvelas, I.; Fitros, M.; Zouzias, D.; et al. Revisiting the Concealed Zn-Pb±(Ag,Ge) VMS-Style Ore Deposit, Molai, Southeastern Peloponnese, Greece. Minerals 2024, 14, 885. https://doi.org/10.3390/min14090885 |  | GRC | Peloponnese
| Molai | Molai-Vigla-Mesovouni-Gkagkania-Fournos | Seafloor hydrothermal | Volcanic-hosted massive sulfide (VMS) | VMS zinc-lead-silver-germanium | Zn, Pb | Ag, Ge | Zn, Pb, Ag, Ge | Kevrekidis et al., 2024 |  | 19 / 1 .-1 | 19 / 1 .-1 | drill core, surface outcrop |  |  |  |  | ore material, wall rock | drill core, grab | drill core, grab | rock | [5 empty] | igneous rock |  |  |  | sphalerite, pyrite, galena, tetrahedrite, chalcopyrite | [6 empty] | epidote, chlorite, tennantite, stibnite, hausmannite, manganite, pyrolusite | Samples were commercially prepared using the ES6 code | ICP-OES, ICP-MS, EMPA, SEM-EDS, WDS | JEOL JSM-6300 SEM equipped with energy dispersive and wavelength spectrometers (EDS and WDS) and INCA software; JEOL 8900 Superprobe equipped with wavelength, energy dispersive and back-scatter detectors and a xClent system | Laboratory of Electron Microscopy and Microanalysis, University of Patras, Greece; Microprobe Center of the Department of Earth and Planetary Sciences Department, at McGill University, Montreal, QC, Canada; Act Labs, Ancaster, ON, Canada | SEM: accelerating voltage of 25 kV and beam current of 3.3 nA, with a 4-µm beam diameter. The total counting time was 60 s, and dead time, 40%. EMPA: acceleration voltage of 15 kV, a beam current of 10 nA, and a counting time of 20 s for all elements, except 100 s for Ag and 50 s for As and Te. Scans in WDS mode were also used to detect trace element contents. | Natural marialite (Cl), tourmaline (B, F), orthoclase (K), diopside (Ca, Si), ilmenite (Ti), rhodonite (Mn), fayalite (Fe), jadeite (Na), forsterite (Mg), corundum (Al), chlorite, epidote, plagioclase and muscovite, natural chalcopyrite, tetrahedrite, tennantite, stibnite, pyrite, sphalerite, galena, hausmannite (Mn2+), manganite (Mn3+), pyrolusite (Mn4+) and synthetic Co Ni As, Sn O and Cd Te, as well as the native metals Ag, Au, Te and Se; "NIST694", "DNC-1", "W-2a", "SY-4", "B25-88" and "BIR-1a" for major elements; "NIST-694", "DNC-1", "LKSD-3", "TDB-1", "W-2a", "SY-4", "CTA-AC-1", "BIR-1a", "NCSDC70009", "OREAS100a", "OREAS" for trace elements | 0 |  |  |  | 0 |  | 0.0058 | [25 empty] | 0.0108 | [9 empty] | 46.225 | [37 empty] | 0 | [5 empty] | 0.3195 | [15 empty] | 52.6259 |  | 0 |  |  |  | 0 | [13 empty] | 0.0126 | [19 empty] | 0.1763 |  |  |  |  | 2024 | Kevrekidis, E.; Triantafyllidis, S.S.; Tombros, S.F.; Kokkalas, S.; Papavasiliou, J.; Kappis, K.; Papageorgiou, K.; Koukouvelas, I.; Fitros, M.; Zouzias, D.; et al. Revisiting the Concealed Zn-Pb±(Ag,Ge) VMS-Style Ore Deposit, Molai, Southeastern Peloponnese, Greece. Minerals 2024, 14, 885. https://doi.org/10.3390/min14090885 |  | GRC | Peloponnese
| Molai | Molai-Vigla-Mesovouni-Gkagkania-Fournos | Seafloor hydrothermal | Volcanic-hosted massive sulfide (VMS) | VMS zinc-lead-silver-germanium | Zn, Pb | Ag, Ge | Zn, Pb, Ag, Ge | Kevrekidis et al., 2024 |  | 20 / 1 .-1 | 20 / 1 .-1 | drill core, surface outcrop |  |  |  |  | ore material, wall rock | drill core, grab | drill core, grab | rock | [5 empty] | igneous rock |  |  |  | sphalerite, pyrite, galena, tetrahedrite, chalcopyrite | [6 empty] | epidote, chlorite, tennantite, stibnite, hausmannite, manganite, pyrolusite | Samples were commercially prepared using the ES6 code | ICP-OES, ICP-MS, EMPA, SEM-EDS, WDS | JEOL JSM-6300 SEM equipped with energy dispersive and wavelength spectrometers (EDS and WDS) and INCA software; JEOL 8900 Superprobe equipped with wavelength, energy dispersive and back-scatter detectors and a xClent system | Laboratory of Electron Microscopy and Microanalysis, University of Patras, Greece; Microprobe Center of the Department of Earth and Planetary Sciences Department, at McGill University, Montreal, QC, Canada; Act Labs, Ancaster, ON, Canada | SEM: accelerating voltage of 25 kV and beam current of 3.3 nA, with a 4-µm beam diameter. The total counting time was 60 s, and dead time, 40%. EMPA: acceleration voltage of 15 kV, a beam current of 10 nA, and a counting time of 20 s for all elements, except 100 s for Ag and 50 s for As and Te. Scans in WDS mode were also used to detect trace element contents. | Natural marialite (Cl), tourmaline (B, F), orthoclase (K), diopside (Ca, Si), ilmenite (Ti), rhodonite (Mn), fayalite (Fe), jadeite (Na), forsterite (Mg), corundum (Al), chlorite, epidote, plagioclase and muscovite, natural chalcopyrite, tetrahedrite, tennantite, stibnite, pyrite, sphalerite, galena, hausmannite (Mn2+), manganite (Mn3+), pyrolusite (Mn4+) and synthetic Co Ni As, Sn O and Cd Te, as well as the native metals Ag, Au, Te and Se; "NIST694", "DNC-1", "W-2a", "SY-4", "B25-88" and "BIR-1a" for major elements; "NIST-694", "DNC-1", "LKSD-3", "TDB-1", "W-2a", "SY-4", "CTA-AC-1", "BIR-1a", "NCSDC70009", "OREAS100a", "OREAS" for trace elements | 0 |  |  |  | 0.0039 |  | 0.0123 | [25 empty] | 0.0061 | [9 empty] | 45.9195 | [37 empty] | 0 | [5 empty] | 0.3153 | [15 empty] | 51.849 |  | 0.0006 |  |  |  | 0 | [13 empty] | 0 | [19 empty] | 0.1917 |  |  |  |  | 2024 | Kevrekidis, E.; Triantafyllidis, S.S.; Tombros, S.F.; Kokkalas, S.; Papavasiliou, J.; Kappis, K.; Papageorgiou, K.; Koukouvelas, I.; Fitros, M.; Zouzias, D.; et al. Revisiting the Concealed Zn-Pb±(Ag,Ge) VMS-Style Ore Deposit, Molai, Southeastern Peloponnese, Greece. Minerals 2024, 14, 885. https://doi.org/10.3390/min14090885 |  | GRC | Peloponnese
| Molai | Molai-Vigla-Mesovouni-Gkagkania-Fournos | Seafloor hydrothermal | Volcanic-hosted massive sulfide (VMS) | VMS zinc-lead-silver-germanium | Zn, Pb | Ag, Ge | Zn, Pb, Ag, Ge | Kevrekidis et al., 2024 |  | 27 / 1 .-1 | 27 / 1 .-1 | drill core, surface outcrop |  |  |  |  | ore material, wall rock | drill core, grab | drill core, grab | rock | [5 empty] | igneous rock |  |  |  | sphalerite, pyrite, galena, tetrahedrite, chalcopyrite | [6 empty] | epidote, chlorite, tennantite, stibnite, hausmannite, manganite, pyrolusite | Samples were commercially prepared using the ES6 code | ICP-OES, ICP-MS, EMPA, SEM-EDS, WDS | JEOL JSM-6300 SEM equipped with energy dispersive and wavelength spectrometers (EDS and WDS) and INCA software; JEOL 8900 Superprobe equipped with wavelength, energy dispersive and back-scatter detectors and a xClent system | Laboratory of Electron Microscopy and Microanalysis, University of Patras, Greece; Microprobe Center of the Department of Earth and Planetary Sciences Department, at McGill University, Montreal, QC, Canada; Act Labs, Ancaster, ON, Canada | SEM: accelerating voltage of 25 kV and beam current of 3.3 nA, with a 4-µm beam diameter. The total counting time was 60 s, and dead time, 40%. EMPA: acceleration voltage of 15 kV, a beam current of 10 nA, and a counting time of 20 s for all elements, except 100 s for Ag and 50 s for As and Te. Scans in WDS mode were also used to detect trace element contents. | Natural marialite (Cl), tourmaline (B, F), orthoclase (K), diopside (Ca, Si), ilmenite (Ti), rhodonite (Mn), fayalite (Fe), jadeite (Na), forsterite (Mg), corundum (Al), chlorite, epidote, plagioclase and muscovite, natural chalcopyrite, tetrahedrite, tennantite, stibnite, pyrite, sphalerite, galena, hausmannite (Mn2+), manganite (Mn3+), pyrolusite (Mn4+) and synthetic Co Ni As, Sn O and Cd Te, as well as the native metals Ag, Au, Te and Se; "NIST694", "DNC-1", "W-2a", "SY-4", "B25-88" and "BIR-1a" for major elements; "NIST-694", "DNC-1", "LKSD-3", "TDB-1", "W-2a", "SY-4", "CTA-AC-1", "BIR-1a", "NCSDC70009", "OREAS100a", "OREAS" for trace elements | 0 |  |  |  | 0.0033 |  | 0.0081 | [25 empty] | 0 | [9 empty] | 46.0795 | [37 empty] | 0.0002 | [5 empty] | 0.3044 | [15 empty] | 52.8559 |  | 0 |  |  |  | 0 | [13 empty] | 0 | [19 empty] | 0.42 |  |  |  |  | 2024 | Kevrekidis, E.; Triantafyllidis, S.S.; Tombros, S.F.; Kokkalas, S.; Papavasiliou, J.; Kappis, K.; Papageorgiou, K.; Koukouvelas, I.; Fitros, M.; Zouzias, D.; et al. Revisiting the Concealed Zn-Pb±(Ag,Ge) VMS-Style Ore Deposit, Molai, Southeastern Peloponnese, Greece. Minerals 2024, 14, 885. https://doi.org/10.3390/min14090885 |  | GRC | Peloponnese
| Molai | Molai-Vigla-Mesovouni-Gkagkania-Fournos | Seafloor hydrothermal | Volcanic-hosted massive sulfide (VMS) | VMS zinc-lead-silver-germanium | Zn, Pb | Ag, Ge | Zn, Pb, Ag, Ge | Kevrekidis et al., 2024 |  | 30 / 1 .-1 | 30 / 1 .-1 | drill core, surface outcrop |  |  |  |  | ore material, wall rock | drill core, grab | drill core, grab | rock | [5 empty] | igneous rock |  |  |  | sphalerite, pyrite, galena, tetrahedrite, chalcopyrite | [6 empty] | epidote, chlorite, tennantite, stibnite, hausmannite, manganite, pyrolusite | Samples were commercially prepared using the ES6 code | ICP-OES, ICP-MS, EMPA, SEM-EDS, WDS | JEOL JSM-6300 SEM equipped with energy dispersive and wavelength spectrometers (EDS and WDS) and INCA software; JEOL 8900 Superprobe equipped with wavelength, energy dispersive and back-scatter detectors and a xClent system | Laboratory of Electron Microscopy and Microanalysis, University of Patras, Greece; Microprobe Center of the Department of Earth and Planetary Sciences Department, at McGill University, Montreal, QC, Canada; Act Labs, Ancaster, ON, Canada | SEM: accelerating voltage of 25 kV and beam current of 3.3 nA, with a 4-µm beam diameter. The total counting time was 60 s, and dead time, 40%. EMPA: acceleration voltage of 15 kV, a beam current of 10 nA, and a counting time of 20 s for all elements, except 100 s for Ag and 50 s for As and Te. Scans in WDS mode were also used to detect trace element contents. | Natural marialite (Cl), tourmaline (B, F), orthoclase (K), diopside (Ca, Si), ilmenite (Ti), rhodonite (Mn), fayalite (Fe), jadeite (Na), forsterite (Mg), corundum (Al), chlorite, epidote, plagioclase and muscovite, natural chalcopyrite, tetrahedrite, tennantite, stibnite, pyrite, sphalerite, galena, hausmannite (Mn2+), manganite (Mn3+), pyrolusite (Mn4+) and synthetic Co Ni As, Sn O and Cd Te, as well as the native metals Ag, Au, Te and Se; "NIST694", "DNC-1", "W-2a", "SY-4", "B25-88" and "BIR-1a" for major elements; "NIST-694", "DNC-1", "LKSD-3", "TDB-1", "W-2a", "SY-4", "CTA-AC-1", "BIR-1a", "NCSDC70009", "OREAS100a", "OREAS" for trace elements | 0.0059 |  |  |  | 0.0017 |  | 0.0099 | [25 empty] | 0.0043 | [9 empty] | 45.9605 | [37 empty] | 0 | [5 empty] | 0.2909 | [15 empty] | 52.7618 |  | 0 |  |  |  | 0 | [13 empty] | 0 | [19 empty] | 0.5544 |  |  |  |  | 2024 | Kevrekidis, E.; Triantafyllidis, S.S.; Tombros, S.F.; Kokkalas, S.; Papavasiliou, J.; Kappis, K.; Papageorgiou, K.; Koukouvelas, I.; Fitros, M.; Zouzias, D.; et al. Revisiting the Concealed Zn-Pb±(Ag,Ge) VMS-Style Ore Deposit, Molai, Southeastern Peloponnese, Greece. Minerals 2024, 14, 885. https://doi.org/10.3390/min14090885 |  | GRC | Peloponnese
| Molai | Molai-Vigla-Mesovouni-Gkagkania-Fournos | Seafloor hydrothermal | Volcanic-hosted massive sulfide (VMS) | VMS zinc-lead-silver-germanium | Zn, Pb | Ag, Ge | Zn, Pb, Ag, Ge | Kevrekidis et al., 2024 |  | 31 / 1 .-1 | 31 / 1 .-1 | drill core, surface outcrop |  |  |  |  | ore material, wall rock | drill core, grab | drill core, grab | rock | [5 empty] | igneous rock |  |  |  | sphalerite, pyrite, galena, tetrahedrite, chalcopyrite | [6 empty] | epidote, chlorite, tennantite, stibnite, hausmannite, manganite, pyrolusite | Samples were commercially prepared using the ES6 code | ICP-OES, ICP-MS, EMPA, SEM-EDS, WDS | JEOL JSM-6300 SEM equipped with energy dispersive and wavelength spectrometers (EDS and WDS) and INCA software; JEOL 8900 Superprobe equipped with wavelength, energy dispersive and back-scatter detectors and a xClent system | Laboratory of Electron Microscopy and Microanalysis, University of Patras, Greece; Microprobe Center of the Department of Earth and Planetary Sciences Department, at McGill University, Montreal, QC, Canada; Act Labs, Ancaster, ON, Canada | SEM: accelerating voltage of 25 kV and beam current of 3.3 nA, with a 4-µm beam diameter. The total counting time was 60 s, and dead time, 40%. EMPA: acceleration voltage of 15 kV, a beam current of 10 nA, and a counting time of 20 s for all elements, except 100 s for Ag and 50 s for As and Te. Scans in WDS mode were also used to detect trace element contents. | Natural marialite (Cl), tourmaline (B, F), orthoclase (K), diopside (Ca, Si), ilmenite (Ti), rhodonite (Mn), fayalite (Fe), jadeite (Na), forsterite (Mg), corundum (Al), chlorite, epidote, plagioclase and muscovite, natural chalcopyrite, tetrahedrite, tennantite, stibnite, pyrite, sphalerite, galena, hausmannite (Mn2+), manganite (Mn3+), pyrolusite (Mn4+) and synthetic Co Ni As, Sn O and Cd Te, as well as the native metals Ag, Au, Te and Se; "NIST694", "DNC-1", "W-2a", "SY-4", "B25-88" and "BIR-1a" for major elements; "NIST-694", "DNC-1", "LKSD-3", "TDB-1", "W-2a", "SY-4", "CTA-AC-1", "BIR-1a", "NCSDC70009", "OREAS100a", "OREAS" for trace elements | 0.0086 |  |  |  | 0 |  | 0.0084 | [25 empty] | 0.0213 | [9 empty] | 46.2104 | [37 empty] | 0 | [5 empty] | 0.2951 | [15 empty] | 52.825 |  | 0.0189 |  |  |  | 0 | [13 empty] | 0 | [19 empty] | 0.6172 |  |  |  |  | 2024 | Kevrekidis, E.; Triantafyllidis, S.S.; Tombros, S.F.; Kokkalas, S.; Papavasiliou, J.; Kappis, K.; Papageorgiou, K.; Koukouvelas, I.; Fitros, M.; Zouzias, D.; et al. Revisiting the Concealed Zn-Pb±(Ag,Ge) VMS-Style Ore Deposit, Molai, Southeastern Peloponnese, Greece. Minerals 2024, 14, 885. https://doi.org/10.3390/min14090885 |  | GRC | Peloponnese
| Molai | Molai-Vigla-Mesovouni-Gkagkania-Fournos | Seafloor hydrothermal | Volcanic-hosted massive sulfide (VMS) | VMS zinc-lead-silver-germanium | Zn, Pb | Ag, Ge | Zn, Pb, Ag, Ge | Kevrekidis et al., 2024 |  | 32 / 1 .-1 | 32 / 1 .-1 | drill core, surface outcrop |  |  |  |  | ore material, wall rock | drill core, grab | drill core, grab | rock | [5 empty] | igneous rock |  |  |  | sphalerite, pyrite, galena, tetrahedrite, chalcopyrite | [6 empty] | epidote, chlorite, tennantite, stibnite, hausmannite, manganite, pyrolusite | Samples were commercially prepared using the ES6 code | ICP-OES, ICP-MS, EMPA, SEM-EDS, WDS | JEOL JSM-6300 SEM equipped with energy dispersive and wavelength spectrometers (EDS and WDS) and INCA software; JEOL 8900 Superprobe equipped with wavelength, energy dispersive and back-scatter detectors and a xClent system | Laboratory of Electron Microscopy and Microanalysis, University of Patras, Greece; Microprobe Center of the Department of Earth and Planetary Sciences Department, at McGill University, Montreal, QC, Canada; Act Labs, Ancaster, ON, Canada | SEM: accelerating voltage of 25 kV and beam current of 3.3 nA, with a 4-µm beam diameter. The total counting time was 60 s, and dead time, 40%. EMPA: acceleration voltage of 15 kV, a beam current of 10 nA, and a counting time of 20 s for all elements, except 100 s for Ag and 50 s for As and Te. Scans in WDS mode were also used to detect trace element contents. | Natural marialite (Cl), tourmaline (B, F), orthoclase (K), diopside (Ca, Si), ilmenite (Ti), rhodonite (Mn), fayalite (Fe), jadeite (Na), forsterite (Mg), corundum (Al), chlorite, epidote, plagioclase and muscovite, natural chalcopyrite, tetrahedrite, tennantite, stibnite, pyrite, sphalerite, galena, hausmannite (Mn2+), manganite (Mn3+), pyrolusite (Mn4+) and synthetic Co Ni As, Sn O and Cd Te, as well as the native metals Ag, Au, Te and Se; "NIST694", "DNC-1", "W-2a", "SY-4", "B25-88" and "BIR-1a" for major elements; "NIST-694", "DNC-1", "LKSD-3", "TDB-1", "W-2a", "SY-4", "CTA-AC-1", "BIR-1a", "NCSDC70009", "OREAS100a", "OREAS" for trace elements | 0 |  |  |  | 0.0006 |  | 0.0083 | [25 empty] | 0 | [9 empty] | 46.8358 | [37 empty] | 0.0042 | [5 empty] | 0.2791 | [15 empty] | 52.9056 |  | 0.0072 |  |  |  | 0 | [13 empty] | 0.0136 | [19 empty] | 0.3748 |  |  |  |  | 2024 | Kevrekidis, E.; Triantafyllidis, S.S.; Tombros, S.F.; Kokkalas, S.; Papavasiliou, J.; Kappis, K.; Papageorgiou, K.; Koukouvelas, I.; Fitros, M.; Zouzias, D.; et al. Revisiting the Concealed Zn-Pb±(Ag,Ge) VMS-Style Ore Deposit, Molai, Southeastern Peloponnese, Greece. Minerals 2024, 14, 885. https://doi.org/10.3390/min14090885 |  | GRC | Peloponnese
| Molai | Molai-Vigla-Mesovouni-Gkagkania-Fournos | Seafloor hydrothermal | Volcanic-hosted massive sulfide (VMS) | VMS zinc-lead-silver-germanium | Zn, Pb | Ag, Ge | Zn, Pb, Ag, Ge | Kevrekidis et al., 2024 |  | 33 / 1 .-1 | 33 / 1 .-1 | drill core, surface outcrop |  |  |  |  | ore material, wall rock | drill core, grab | drill core, grab | rock | [5 empty] | igneous rock |  |  |  | sphalerite, pyrite, galena, tetrahedrite, chalcopyrite | [6 empty] | epidote, chlorite, tennantite, stibnite, hausmannite, manganite, pyrolusite | Samples were commercially prepared using the ES6 code | ICP-OES, ICP-MS, EMPA, SEM-EDS, WDS | JEOL JSM-6300 SEM equipped with energy dispersive and wavelength spectrometers (EDS and WDS) and INCA software; JEOL 8900 Superprobe equipped with wavelength, energy dispersive and back-scatter detectors and a xClent system | Laboratory of Electron Microscopy and Microanalysis, University of Patras, Greece; Microprobe Center of the Department of Earth and Planetary Sciences Department, at McGill University, Montreal, QC, Canada; Act Labs, Ancaster, ON, Canada | SEM: accelerating voltage of 25 kV and beam current of 3.3 nA, with a 4-µm beam diameter. The total counting time was 60 s, and dead time, 40%. EMPA: acceleration voltage of 15 kV, a beam current of 10 nA, and a counting time of 20 s for all elements, except 100 s for Ag and 50 s for As and Te. Scans in WDS mode were also used to detect trace element contents. | Natural marialite (Cl), tourmaline (B, F), orthoclase (K), diopside (Ca, Si), ilmenite (Ti), rhodonite (Mn), fayalite (Fe), jadeite (Na), forsterite (Mg), corundum (Al), chlorite, epidote, plagioclase and muscovite, natural chalcopyrite, tetrahedrite, tennantite, stibnite, pyrite, sphalerite, galena, hausmannite (Mn2+), manganite (Mn3+), pyrolusite (Mn4+) and synthetic Co Ni As, Sn O and Cd Te, as well as the native metals Ag, Au, Te and Se; "NIST694", "DNC-1", "W-2a", "SY-4", "B25-88" and "BIR-1a" for major elements; "NIST-694", "DNC-1", "LKSD-3", "TDB-1", "W-2a", "SY-4", "CTA-AC-1", "BIR-1a", "NCSDC70009", "OREAS100a", "OREAS" for trace elements | 0 |  |  |  | 0.0045 |  | 0.0144 | [25 empty] | 0.0036 | [9 empty] | 46.5596 | [37 empty] | 0 | [5 empty] | 0.2846 | [15 empty] | 52.6747 |  | 0 |  |  |  | 0.0012 | [13 empty] | 0.0164 | [19 empty] | 0.2622 |  |  |  |  | 2024 | Kevrekidis, E.; Triantafyllidis, S.S.; Tombros, S.F.; Kokkalas, S.; Papavasiliou, J.; Kappis, K.; Papageorgiou, K.; Koukouvelas, I.; Fitros, M.; Zouzias, D.; et al. Revisiting the Concealed Zn-Pb±(Ag,Ge) VMS-Style Ore Deposit, Molai, Southeastern Peloponnese, Greece. Minerals 2024, 14, 885. https://doi.org/10.3390/min14090885 |  | GRC | Peloponnese
| Molai | Molai-Vigla-Mesovouni-Gkagkania-Fournos | Seafloor hydrothermal | Volcanic-hosted massive sulfide (VMS) | VMS zinc-lead-silver-germanium | Zn, Pb | Ag, Ge | Zn, Pb, Ag, Ge | Kevrekidis et al., 2024 |  | 34 / 1 .-1 | 34 / 1 .-1 | drill core, surface outcrop |  |  |  |  | ore material, wall rock | drill core, grab | drill core, grab | rock | [5 empty] | igneous rock |  |  |  | sphalerite, pyrite, galena, tetrahedrite, chalcopyrite | [6 empty] | epidote, chlorite, tennantite, stibnite, hausmannite, manganite, pyrolusite | Samples were commercially prepared using the ES6 code | ICP-OES, ICP-MS, EMPA, SEM-EDS, WDS | JEOL JSM-6300 SEM equipped with energy dispersive and wavelength spectrometers (EDS and WDS) and INCA software; JEOL 8900 Superprobe equipped with wavelength, energy dispersive and back-scatter detectors and a xClent system | Laboratory of Electron Microscopy and Microanalysis, University of Patras, Greece; Microprobe Center of the Department of Earth and Planetary Sciences Department, at McGill University, Montreal, QC, Canada; Act Labs, Ancaster, ON, Canada | SEM: accelerating voltage of 25 kV and beam current of 3.3 nA, with a 4-µm beam diameter. The total counting time was 60 s, and dead time, 40%. EMPA: acceleration voltage of 15 kV, a beam current of 10 nA, and a counting time of 20 s for all elements, except 100 s for Ag and 50 s for As and Te. Scans in WDS mode were also used to detect trace element contents. | Natural marialite (Cl), tourmaline (B, F), orthoclase (K), diopside (Ca, Si), ilmenite (Ti), rhodonite (Mn), fayalite (Fe), jadeite (Na), forsterite (Mg), corundum (Al), chlorite, epidote, plagioclase and muscovite, natural chalcopyrite, tetrahedrite, tennantite, stibnite, pyrite, sphalerite, galena, hausmannite (Mn2+), manganite (Mn3+), pyrolusite (Mn4+) and synthetic Co Ni As, Sn O and Cd Te, as well as the native metals Ag, Au, Te and Se; "NIST694", "DNC-1", "W-2a", "SY-4", "B25-88" and "BIR-1a" for major elements; "NIST-694", "DNC-1", "LKSD-3", "TDB-1", "W-2a", "SY-4", "CTA-AC-1", "BIR-1a", "NCSDC70009", "OREAS100a", "OREAS" for trace elements | 0 |  |  |  | 0.0032 |  | 0.008 | [25 empty] | 0 | [9 empty] | 46.245 | [37 empty] | 0 | [5 empty] | 0.3369 | [15 empty] | 52.7442 |  | 0.0024 |  |  |  | 0 | [13 empty] | 0 | [19 empty] | 0.7221 |  |  |  |  | 2024 | Kevrekidis, E.; Triantafyllidis, S.S.; Tombros, S.F.; Kokkalas, S.; Papavasiliou, J.; Kappis, K.; Papageorgiou, K.; Koukouvelas, I.; Fitros, M.; Zouzias, D.; et al. Revisiting the Concealed Zn-Pb±(Ag,Ge) VMS-Style Ore Deposit, Molai, Southeastern Peloponnese, Greece. Minerals 2024, 14, 885. https://doi.org/10.3390/min14090885 |  | GRC | Peloponnese
| Molai | Molai-Vigla-Mesovouni-Gkagkania-Fournos | Seafloor hydrothermal | Volcanic-hosted massive sulfide (VMS) | VMS zinc-lead-silver-germanium | Zn, Pb | Ag, Ge | Zn, Pb, Ag, Ge | Kevrekidis et al., 2024 |  | 35 / 1 .-1 | 35 / 1 .-1 | drill core, surface outcrop |  |  |  |  | ore material, wall rock | drill core, grab | drill core, grab | rock | [5 empty] | igneous rock |  |  |  | sphalerite, pyrite, galena, tetrahedrite, chalcopyrite | [6 empty] | epidote, chlorite, tennantite, stibnite, hausmannite, manganite, pyrolusite | Samples were commercially prepared using the ES6 code | ICP-OES, ICP-MS, EMPA, SEM-EDS, WDS | JEOL JSM-6300 SEM equipped with energy dispersive and wavelength spectrometers (EDS and WDS) and INCA software; JEOL 8900 Superprobe equipped with wavelength, energy dispersive and back-scatter detectors and a xClent system | Laboratory of Electron Microscopy and Microanalysis, University of Patras, Greece; Microprobe Center of the Department of Earth and Planetary Sciences Department, at McGill University, Montreal, QC, Canada; Act Labs, Ancaster, ON, Canada | SEM: accelerating voltage of 25 kV and beam current of 3.3 nA, with a 4-µm beam diameter. The total counting time was 60 s, and dead time, 40%. EMPA: acceleration voltage of 15 kV, a beam current of 10 nA, and a counting time of 20 s for all elements, except 100 s for Ag and 50 s for As and Te. Scans in WDS mode were also used to detect trace element contents. | Natural marialite (Cl), tourmaline (B, F), orthoclase (K), diopside (Ca, Si), ilmenite (Ti), rhodonite (Mn), fayalite (Fe), jadeite (Na), forsterite (Mg), corundum (Al), chlorite, epidote, plagioclase and muscovite, natural chalcopyrite, tetrahedrite, tennantite, stibnite, pyrite, sphalerite, galena, hausmannite (Mn2+), manganite (Mn3+), pyrolusite (Mn4+) and synthetic Co Ni As, Sn O and Cd Te, as well as the native metals Ag, Au, Te and Se; "NIST694", "DNC-1", "W-2a", "SY-4", "B25-88" and "BIR-1a" for major elements; "NIST-694", "DNC-1", "LKSD-3", "TDB-1", "W-2a", "SY-4", "CTA-AC-1", "BIR-1a", "NCSDC70009", "OREAS100a", "OREAS" for trace elements | 0.0078 |  |  |  | 0 |  | 0.009 | [25 empty] | 0.0109 | [9 empty] | 46.1648 | [37 empty] | 0 | [5 empty] | 0.2697 | [15 empty] | 52.9728 |  | 0 |  |  |  | 0.0007 | [13 empty] | 0 | [19 empty] | 0.5035 |  |  |  |  | 2024 | Kevrekidis, E.; Triantafyllidis, S.S.; Tombros, S.F.; Kokkalas, S.; Papavasiliou, J.; Kappis, K.; Papageorgiou, K.; Koukouvelas, I.; Fitros, M.; Zouzias, D.; et al. Revisiting the Concealed Zn-Pb±(Ag,Ge) VMS-Style Ore Deposit, Molai, Southeastern Peloponnese, Greece. Minerals 2024, 14, 885. https://doi.org/10.3390/min14090885 |  | GRC | Peloponnese
| Molai | Molai-Vigla-Mesovouni-Gkagkania-Fournos | Seafloor hydrothermal | Volcanic-hosted massive sulfide (VMS) | VMS zinc-lead-silver-germanium | Zn, Pb | Ag, Ge | Zn, Pb, Ag, Ge | Kevrekidis et al., 2024 |  | 3163-Pbs-line1-1-1 | 3163-Pbs-line1-1-1 | drill core, surface outcrop |  |  |  |  | ore material, wall rock | drill core, grab | drill core, grab | rock | [5 empty] | igneous rock |  |  |  | sphalerite, pyrite, galena, tetrahedrite, chalcopyrite | [6 empty] | epidote, chlorite, tennantite, stibnite, hausmannite, manganite, pyrolusite | Samples were commercially prepared using the ES6 code | ICP-OES, ICP-MS, EMPA, SEM-EDS, WDS | JEOL JSM-6300 SEM equipped with energy dispersive and wavelength spectrometers (EDS and WDS) and INCA software; JEOL 8900 Superprobe equipped with wavelength, energy dispersive and back-scatter detectors and a xClent system | Laboratory of Electron Microscopy and Microanalysis, University of Patras, Greece; Microprobe Center of the Department of Earth and Planetary Sciences Department, at McGill University, Montreal, QC, Canada; Act Labs, Ancaster, ON, Canada | SEM: accelerating voltage of 25 kV and beam current of 3.3 nA, with a 4-µm beam diameter. The total counting time was 60 s, and dead time, 40%. EMPA: acceleration voltage of 15 kV, a beam current of 10 nA, and a counting time of 20 s for all elements, except 100 s for Ag and 50 s for As and Te. Scans in WDS mode were also used to detect trace element contents. | Natural marialite (Cl), tourmaline (B, F), orthoclase (K), diopside (Ca, Si), ilmenite (Ti), rhodonite (Mn), fayalite (Fe), jadeite (Na), forsterite (Mg), corundum (Al), chlorite, epidote, plagioclase and muscovite, natural chalcopyrite, tetrahedrite, tennantite, stibnite, pyrite, sphalerite, galena, hausmannite (Mn2+), manganite (Mn3+), pyrolusite (Mn4+) and synthetic Co Ni As, Sn O and Cd Te, as well as the native metals Ag, Au, Te and Se; "NIST694", "DNC-1", "W-2a", "SY-4", "B25-88" and "BIR-1a" for major elements; "NIST-694", "DNC-1", "LKSD-3", "TDB-1", "W-2a", "SY-4", "CTA-AC-1", "BIR-1a", "NCSDC70009", "OREAS100a", "OREAS" for trace elements | 0 |  |  |  | 0 |  | 0 | [7 empty] | 0 | [5 empty] | 0 | [5 empty] | 0 | [5 empty] | 0.007 | [9 empty] | 0.012 |  | 0 |  |  |  | 0.011 | [7 empty] | 0 | [13 empty] | 0.011 | [9 empty] | 0 | [5 empty] | 86.19 | [15 empty] | 13.34 |  | 0.055 |  |  |  | 0 | [13 empty] | 0 | [19 empty] | 0 |  |  |  |  | 2024 | Kevrekidis, E.; Triantafyllidis, S.S.; Tombros, S.F.; Kokkalas, S.; Papavasiliou, J.; Kappis, K.; Papageorgiou, K.; Koukouvelas, I.; Fitros, M.; Zouzias, D.; et al. Revisiting the Concealed Zn-Pb±(Ag,Ge) VMS-Style Ore Deposit, Molai, Southeastern Peloponnese, Greece. Minerals 2024, 14, 885. https://doi.org/10.3390/min14090885 |  | GRC | Peloponnese
| Molai | Molai-Vigla-Mesovouni-Gkagkania-Fournos | Seafloor hydrothermal | Volcanic-hosted massive sulfide (VMS) | VMS zinc-lead-silver-germanium | Zn, Pb | Ag, Ge | Zn, Pb, Ag, Ge | Kevrekidis et al., 2024 |  | 3163-Pbs-line1-2-1 | 3163-Pbs-line1-2-1 | drill core, surface outcrop |  |  |  |  | ore material, wall rock | drill core, grab | drill core, grab | rock | [5 empty] | igneous rock |  |  |  | sphalerite, pyrite, galena, tetrahedrite, chalcopyrite | [6 empty] | epidote, chlorite, tennantite, stibnite, hausmannite, manganite, pyrolusite | Samples were commercially prepared using the ES6 code | ICP-OES, ICP-MS, EMPA, SEM-EDS, WDS | JEOL JSM-6300 SEM equipped with energy dispersive and wavelength spectrometers (EDS and WDS) and INCA software; JEOL 8900 Superprobe equipped with wavelength, energy dispersive and back-scatter detectors and a xClent system | Laboratory of Electron Microscopy and Microanalysis, University of Patras, Greece; Microprobe Center of the Department of Earth and Planetary Sciences Department, at McGill University, Montreal, QC, Canada; Act Labs, Ancaster, ON, Canada | SEM: accelerating voltage of 25 kV and beam current of 3.3 nA, with a 4-µm beam diameter. The total counting time was 60 s, and dead time, 40%. EMPA: acceleration voltage of 15 kV, a beam current of 10 nA, and a counting time of 20 s for all elements, except 100 s for Ag and 50 s for As and Te. Scans in WDS mode were also used to detect trace element contents. | Natural marialite (Cl), tourmaline (B, F), orthoclase (K), diopside (Ca, Si), ilmenite (Ti), rhodonite (Mn), fayalite (Fe), jadeite (Na), forsterite (Mg), corundum (Al), chlorite, epidote, plagioclase and muscovite, natural chalcopyrite, tetrahedrite, tennantite, stibnite, pyrite, sphalerite, galena, hausmannite (Mn2+), manganite (Mn3+), pyrolusite (Mn4+) and synthetic Co Ni As, Sn O and Cd Te, as well as the native metals Ag, Au, Te and Se; "NIST694", "DNC-1", "W-2a", "SY-4", "B25-88" and "BIR-1a" for major elements; "NIST-694", "DNC-1", "LKSD-3", "TDB-1", "W-2a", "SY-4", "CTA-AC-1", "BIR-1a", "NCSDC70009", "OREAS100a", "OREAS" for trace elements | 0 |  |  |  | 0 |  | 0.014 | [7 empty] | 0.018 | [5 empty] | 0 | [5 empty] | 0 | [5 empty] | 0 | [9 empty] | 0.038 |  | 0 |  |  |  | 0.013 | [7 empty] | 0 | [13 empty] | 0.011 | [9 empty] | 0 | [5 empty] | 86.63 | [15 empty] | 13.29 |  | 0.049 |  |  |  | 0.009 | [13 empty] | 0 | [19 empty] | 0 |  |  |  |  | 2024 | Kevrekidis, E.; Triantafyllidis, S.S.; Tombros, S.F.; Kokkalas, S.; Papavasiliou, J.; Kappis, K.; Papageorgiou, K.; Koukouvelas, I.; Fitros, M.; Zouzias, D.; et al. Revisiting the Concealed Zn-Pb±(Ag,Ge) VMS-Style Ore Deposit, Molai, Southeastern Peloponnese, Greece. Minerals 2024, 14, 885. https://doi.org/10.3390/min14090885 |  | GRC | Peloponnese
| Molai | Molai-Vigla-Mesovouni-Gkagkania-Fournos | Seafloor hydrothermal | Volcanic-hosted massive sulfide (VMS) | VMS zinc-lead-silver-germanium | Zn, Pb | Ag, Ge | Zn, Pb, Ag, Ge | Kevrekidis et al., 2024 |  | 3163-Pbs-line1-3-1 | 3163-Pbs-line1-3-1 | drill core, surface outcrop |  |  |  |  | ore material, wall rock | drill core, grab | drill core, grab | rock | [5 empty] | igneous rock |  |  |  | sphalerite, pyrite, galena, tetrahedrite, chalcopyrite | [6 empty] | epidote, chlorite, tennantite, stibnite, hausmannite, manganite, pyrolusite | Samples were commercially prepared using the ES6 code | ICP-OES, ICP-MS, EMPA, SEM-EDS, WDS | JEOL JSM-6300 SEM equipped with energy dispersive and wavelength spectrometers (EDS and WDS) and INCA software; JEOL 8900 Superprobe equipped with wavelength, energy dispersive and back-scatter detectors and a xClent system | Laboratory of Electron Microscopy and Microanalysis, University of Patras, Greece; Microprobe Center of the Department of Earth and Planetary Sciences Department, at McGill University, Montreal, QC, Canada; Act Labs, Ancaster, ON, Canada | SEM: accelerating voltage of 25 kV and beam current of 3.3 nA, with a 4-µm beam diameter. The total counting time was 60 s, and dead time, 40%. EMPA: acceleration voltage of 15 kV, a beam current of 10 nA, and a counting time of 20 s for all elements, except 100 s for Ag and 50 s for As and Te. Scans in WDS mode were also used to detect trace element contents. | Natural marialite (Cl), tourmaline (B, F), orthoclase (K), diopside (Ca, Si), ilmenite (Ti), rhodonite (Mn), fayalite (Fe), jadeite (Na), forsterite (Mg), corundum (Al), chlorite, epidote, plagioclase and muscovite, natural chalcopyrite, tetrahedrite, tennantite, stibnite, pyrite, sphalerite, galena, hausmannite (Mn2+), manganite (Mn3+), pyrolusite (Mn4+) and synthetic Co Ni As, Sn O and Cd Te, as well as the native metals Ag, Au, Te and Se; "NIST694", "DNC-1", "W-2a", "SY-4", "B25-88" and "BIR-1a" for major elements; "NIST-694", "DNC-1", "LKSD-3", "TDB-1", "W-2a", "SY-4", "CTA-AC-1", "BIR-1a", "NCSDC70009", "OREAS100a", "OREAS" for trace elements | 0 |  |  |  | 0 |  | 0 | [7 empty] | 0 | [5 empty] | 0 | [5 empty] | 0 | [5 empty] | 0.005 | [9 empty] | 0.015 |  | 0.005 |  |  |  | 0 | [7 empty] | 0 | [13 empty] | 0 | [9 empty] | 0 | [5 empty] | 86.36 | [15 empty] | 13.38 |  | 0.031 |  |  |  | 0 | [13 empty] | 0.013 | [19 empty] | 0 |  |  |  |  | 2024 | Kevrekidis, E.; Triantafyllidis, S.S.; Tombros, S.F.; Kokkalas, S.; Papavasiliou, J.; Kappis, K.; Papageorgiou, K.; Koukouvelas, I.; Fitros, M.; Zouzias, D.; et al. Revisiting the Concealed Zn-Pb±(Ag,Ge) VMS-Style Ore Deposit, Molai, Southeastern Peloponnese, Greece. Minerals 2024, 14, 885. https://doi.org/10.3390/min14090885 |  | GRC | Peloponnese
| Molai | Molai-Vigla-Mesovouni-Gkagkania-Fournos | Seafloor hydrothermal | Volcanic-hosted massive sulfide (VMS) | VMS zinc-lead-silver-germanium | Zn, Pb | Ag, Ge | Zn, Pb, Ag, Ge | Kevrekidis et al., 2024 |  | 3163-Pbs-line1-4-1 | 3163-Pbs-line1-4-1 | drill core, surface outcrop |  |  |  |  | ore material, wall rock | drill core, grab | drill core, grab | rock | [5 empty] | igneous rock |  |  |  | sphalerite, pyrite, galena, tetrahedrite, chalcopyrite | [6 empty] | epidote, chlorite, tennantite, stibnite, hausmannite, manganite, pyrolusite | Samples were commercially prepared using the ES6 code | ICP-OES, ICP-MS, EMPA, SEM-EDS, WDS | JEOL JSM-6300 SEM equipped with energy dispersive and wavelength spectrometers (EDS and WDS) and INCA software; JEOL 8900 Superprobe equipped with wavelength, energy dispersive and back-scatter detectors and a xClent system | Laboratory of Electron Microscopy and Microanalysis, University of Patras, Greece; Microprobe Center of the Department of Earth and Planetary Sciences Department, at McGill University, Montreal, QC, Canada; Act Labs, Ancaster, ON, Canada | SEM: accelerating voltage of 25 kV and beam current of 3.3 nA, with a 4-µm beam diameter. The total counting time was 60 s, and dead time, 40%. EMPA: acceleration voltage of 15 kV, a beam current of 10 nA, and a counting time of 20 s for all elements, except 100 s for Ag and 50 s for As and Te. Scans in WDS mode were also used to detect trace element contents. | Natural marialite (Cl), tourmaline (B, F), orthoclase (K), diopside (Ca, Si), ilmenite (Ti), rhodonite (Mn), fayalite (Fe), jadeite (Na), forsterite (Mg), corundum (Al), chlorite, epidote, plagioclase and muscovite, natural chalcopyrite, tetrahedrite, tennantite, stibnite, pyrite, sphalerite, galena, hausmannite (Mn2+), manganite (Mn3+), pyrolusite (Mn4+) and synthetic Co Ni As, Sn O and Cd Te, as well as the native metals Ag, Au, Te and Se; "NIST694", "DNC-1", "W-2a", "SY-4", "B25-88" and "BIR-1a" for major elements; "NIST-694", "DNC-1", "LKSD-3", "TDB-1", "W-2a", "SY-4", "CTA-AC-1", "BIR-1a", "NCSDC70009", "OREAS100a", "OREAS" for trace elements | 0 |  |  |  | 0 |  | 0.016 | [7 empty] | 0 | [5 empty] | 0 | [5 empty] | 0 | [5 empty] | 0.016 | [9 empty] | 0 |  | 0 |  |  |  | 0.009 | [7 empty] | 0 | [13 empty] | 0 | [9 empty] | 0.027 | [5 empty] | 86.61 | [15 empty] | 13.33 |  | 0 |  |  |  | 0 | [13 empty] | 0.01 | [19 empty] | 0 |  |  |  |  | 2024 | Kevrekidis, E.; Triantafyllidis, S.S.; Tombros, S.F.; Kokkalas, S.; Papavasiliou, J.; Kappis, K.; Papageorgiou, K.; Koukouvelas, I.; Fitros, M.; Zouzias, D.; et al. Revisiting the Concealed Zn-Pb±(Ag,Ge) VMS-Style Ore Deposit, Molai, Southeastern Peloponnese, Greece. Minerals 2024, 14, 885. https://doi.org/10.3390/min14090885 |  | GRC | Peloponnese
| Molai | Molai-Vigla-Mesovouni-Gkagkania-Fournos | Seafloor hydrothermal | Volcanic-hosted massive sulfide (VMS) | VMS zinc-lead-silver-germanium | Zn, Pb | Ag, Ge | Zn, Pb, Ag, Ge | Kevrekidis et al., 2024 |  | 3163-Pbs-line1-5-1 | 3163-Pbs-line1-5-1 | drill core, surface outcrop |  |  |  |  | ore material, wall rock | drill core, grab | drill core, grab | rock | [5 empty] | igneous rock |  |  |  | sphalerite, pyrite, galena, tetrahedrite, chalcopyrite | [6 empty] | epidote, chlorite, tennantite, stibnite, hausmannite, manganite, pyrolusite | Samples were commercially prepared using the ES6 code | ICP-OES, ICP-MS, EMPA, SEM-EDS, WDS | JEOL JSM-6300 SEM equipped with energy dispersive and wavelength spectrometers (EDS and WDS) and INCA software; JEOL 8900 Superprobe equipped with wavelength, energy dispersive and back-scatter detectors and a xClent system | Laboratory of Electron Microscopy and Microanalysis, University of Patras, Greece; Microprobe Center of the Department of Earth and Planetary Sciences Department, at McGill University, Montreal, QC, Canada; Act Labs, Ancaster, ON, Canada | SEM: accelerating voltage of 25 kV and beam current of 3.3 nA, with a 4-µm beam diameter. The total counting time was 60 s, and dead time, 40%. EMPA: acceleration voltage of 15 kV, a beam current of 10 nA, and a counting time of 20 s for all elements, except 100 s for Ag and 50 s for As and Te. Scans in WDS mode were also used to detect trace element contents. | Natural marialite (Cl), tourmaline (B, F), orthoclase (K), diopside (Ca, Si), ilmenite (Ti), rhodonite (Mn), fayalite (Fe), jadeite (Na), forsterite (Mg), corundum (Al), chlorite, epidote, plagioclase and muscovite, natural chalcopyrite, tetrahedrite, tennantite, stibnite, pyrite, sphalerite, galena, hausmannite (Mn2+), manganite (Mn3+), pyrolusite (Mn4+) and synthetic Co Ni As, Sn O and Cd Te, as well as the native metals Ag, Au, Te and Se; "NIST694", "DNC-1", "W-2a", "SY-4", "B25-88" and "BIR-1a" for major elements; "NIST-694", "DNC-1", "LKSD-3", "TDB-1", "W-2a", "SY-4", "CTA-AC-1", "BIR-1a", "NCSDC70009", "OREAS100a", "OREAS" for trace elements | 0 |  |  |  | 0 |  | 0.007 | [7 empty] | 0.013 | [5 empty] | 0 | [5 empty] | 0 | [5 empty] | 0 | [9 empty] | 0.028 |  | 0 |  |  |  | 0.01 | [7 empty] | 0 | [13 empty] | 0 | [9 empty] | 0.027 | [5 empty] | 86.97 | [15 empty] | 13.36 |  | 0.049 |  |  |  | 0 | [13 empty] | 0 | [19 empty] | 0.032 |  |  |  |  | 2024 | Kevrekidis, E.; Triantafyllidis, S.S.; Tombros, S.F.; Kokkalas, S.; Papavasiliou, J.; Kappis, K.; Papageorgiou, K.; Koukouvelas, I.; Fitros, M.; Zouzias, D.; et al. Revisiting the Concealed Zn-Pb±(Ag,Ge) VMS-Style Ore Deposit, Molai, Southeastern Peloponnese, Greece. Minerals 2024, 14, 885. https://doi.org/10.3390/min14090885 |  | GRC | Peloponnese
| Molai | Molai-Vigla-Mesovouni-Gkagkania-Fournos | Seafloor hydrothermal | Volcanic-hosted massive sulfide (VMS) | VMS zinc-lead-silver-germanium | Zn, Pb | Ag, Ge | Zn, Pb, Ag, Ge | Kevrekidis et al., 2024 |  | 3163-Pbs-line1-6-1 | 3163-Pbs-line1-6-1 | drill core, surface outcrop |  |  |  |  | ore material, wall rock | drill core, grab | drill core, grab | rock | [5 empty] | igneous rock |  |  |  | sphalerite, pyrite, galena, tetrahedrite, chalcopyrite | [6 empty] | epidote, chlorite, tennantite, stibnite, hausmannite, manganite, pyrolusite | Samples were commercially prepared using the ES6 code | ICP-OES, ICP-MS, EMPA, SEM-EDS, WDS | JEOL JSM-6300 SEM equipped with energy dispersive and wavelength spectrometers (EDS and WDS) and INCA software; JEOL 8900 Superprobe equipped with wavelength, energy dispersive and back-scatter detectors and a xClent system | Laboratory of Electron Microscopy and Microanalysis, University of Patras, Greece; Microprobe Center of the Department of Earth and Planetary Sciences Department, at McGill University, Montreal, QC, Canada; Act Labs, Ancaster, ON, Canada | SEM: accelerating voltage of 25 kV and beam current of 3.3 nA, with a 4-µm beam diameter. The total counting time was 60 s, and dead time, 40%. EMPA: acceleration voltage of 15 kV, a beam current of 10 nA, and a counting time of 20 s for all elements, except 100 s for Ag and 50 s for As and Te. Scans in WDS mode were also used to detect trace element contents. | Natural marialite (Cl), tourmaline (B, F), orthoclase (K), diopside (Ca, Si), ilmenite (Ti), rhodonite (Mn), fayalite (Fe), jadeite (Na), forsterite (Mg), corundum (Al), chlorite, epidote, plagioclase and muscovite, natural chalcopyrite, tetrahedrite, tennantite, stibnite, pyrite, sphalerite, galena, hausmannite (Mn2+), manganite (Mn3+), pyrolusite (Mn4+) and synthetic Co Ni As, Sn O and Cd Te, as well as the native metals Ag, Au, Te and Se; "NIST694", "DNC-1", "W-2a", "SY-4", "B25-88" and "BIR-1a" for major elements; "NIST-694", "DNC-1", "LKSD-3", "TDB-1", "W-2a", "SY-4", "CTA-AC-1", "BIR-1a", "NCSDC70009", "OREAS100a", "OREAS" for trace elements | 0.015 |  |  |  | 0 |  | 0.018 | [7 empty] | 0 | [5 empty] | 0.027 | [5 empty] | 0 | [5 empty] | 0.019 | [9 empty] | 0.006 |  | 0 |  |  |  | 0 | [7 empty] | 0 | [13 empty] | 0 | [9 empty] | 0.006 | [5 empty] | 86.02 | [15 empty] | 13.37 |  | 0 |  |  |  | 0 | [13 empty] | 0.025 | [19 empty] | 0 |  |  |  |  | 2024 | Kevrekidis, E.; Triantafyllidis, S.S.; Tombros, S.F.; Kokkalas, S.; Papavasiliou, J.; Kappis, K.; Papageorgiou, K.; Koukouvelas, I.; Fitros, M.; Zouzias, D.; et al. Revisiting the Concealed Zn-Pb±(Ag,Ge) VMS-Style Ore Deposit, Molai, Southeastern Peloponnese, Greece. Minerals 2024, 14, 885. https://doi.org/10.3390/min14090885 |  | GRC | Peloponnese
| Molai | Molai-Vigla-Mesovouni-Gkagkania-Fournos | Seafloor hydrothermal | Volcanic-hosted massive sulfide (VMS) | VMS zinc-lead-silver-germanium | Zn, Pb | Ag, Ge | Zn, Pb, Ag, Ge | Kevrekidis et al., 2024 |  | 3163-Pbs-line1-7-1 | 3163-Pbs-line1-7-1 | drill core, surface outcrop |  |  |  |  | ore material, wall rock | drill core, grab | drill core, grab | rock | [5 empty] | igneous rock |  |  |  | sphalerite, pyrite, galena, tetrahedrite, chalcopyrite | [6 empty] | epidote, chlorite, tennantite, stibnite, hausmannite, manganite, pyrolusite | Samples were commercially prepared using the ES6 code | ICP-OES, ICP-MS, EMPA, SEM-EDS, WDS | JEOL JSM-6300 SEM equipped with energy dispersive and wavelength spectrometers (EDS and WDS) and INCA software; JEOL 8900 Superprobe equipped with wavelength, energy dispersive and back-scatter detectors and a xClent system | Laboratory of Electron Microscopy and Microanalysis, University of Patras, Greece; Microprobe Center of the Department of Earth and Planetary Sciences Department, at McGill University, Montreal, QC, Canada; Act Labs, Ancaster, ON, Canada | SEM: accelerating voltage of 25 kV and beam current of 3.3 nA, with a 4-µm beam diameter. The total counting time was 60 s, and dead time, 40%. EMPA: acceleration voltage of 15 kV, a beam current of 10 nA, and a counting time of 20 s for all elements, except 100 s for Ag and 50 s for As and Te. Scans in WDS mode were also used to detect trace element contents. | Natural marialite (Cl), tourmaline (B, F), orthoclase (K), diopside (Ca, Si), ilmenite (Ti), rhodonite (Mn), fayalite (Fe), jadeite (Na), forsterite (Mg), corundum (Al), chlorite, epidote, plagioclase and muscovite, natural chalcopyrite, tetrahedrite, tennantite, stibnite, pyrite, sphalerite, galena, hausmannite (Mn2+), manganite (Mn3+), pyrolusite (Mn4+) and synthetic Co Ni As, Sn O and Cd Te, as well as the native metals Ag, Au, Te and Se; "NIST694", "DNC-1", "W-2a", "SY-4", "B25-88" and "BIR-1a" for major elements; "NIST-694", "DNC-1", "LKSD-3", "TDB-1", "W-2a", "SY-4", "CTA-AC-1", "BIR-1a", "NCSDC70009", "OREAS100a", "OREAS" for trace elements | 0 |  |  |  | 0 |  | 0 | [7 empty] | 0.021 | [5 empty] | 0.011 | [5 empty] | 0 | [5 empty] | 0.029 | [9 empty] | 0.015 |  | 0 |  |  |  | 0 | [7 empty] | 0 | [13 empty] | 0 | [9 empty] | 0 | [5 empty] | 86.89 | [15 empty] | 13.36 |  | 0.007 |  |  |  | 0 | [13 empty] | 0 | [19 empty] | 0.014 |  |  |  |  | 2024 | Kevrekidis, E.; Triantafyllidis, S.S.; Tombros, S.F.; Kokkalas, S.; Papavasiliou, J.; Kappis, K.; Papageorgiou, K.; Koukouvelas, I.; Fitros, M.; Zouzias, D.; et al. Revisiting the Concealed Zn-Pb±(Ag,Ge) VMS-Style Ore Deposit, Molai, Southeastern Peloponnese, Greece. Minerals 2024, 14, 885. https://doi.org/10.3390/min14090885 |  | GRC | Peloponnese
| Molai | Molai-Vigla-Mesovouni-Gkagkania-Fournos | Seafloor hydrothermal | Volcanic-hosted massive sulfide (VMS) | VMS zinc-lead-silver-germanium | Zn, Pb | Ag, Ge | Zn, Pb, Ag, Ge | Kevrekidis et al., 2024 |  | 3163-Pbs-line1-8-1 | 3163-Pbs-line1-8-1 | drill core, surface outcrop |  |  |  |  | ore material, wall rock | drill core, grab | drill core, grab | rock | [5 empty] | igneous rock |  |  |  | sphalerite, pyrite, galena, tetrahedrite, chalcopyrite | [6 empty] | epidote, chlorite, tennantite, stibnite, hausmannite, manganite, pyrolusite | Samples were commercially prepared using the ES6 code | ICP-OES, ICP-MS, EMPA, SEM-EDS, WDS | JEOL JSM-6300 SEM equipped with energy dispersive and wavelength spectrometers (EDS and WDS) and INCA software; JEOL 8900 Superprobe equipped with wavelength, energy dispersive and back-scatter detectors and a xClent system | Laboratory of Electron Microscopy and Microanalysis, University of Patras, Greece; Microprobe Center of the Department of Earth and Planetary Sciences Department, at McGill University, Montreal, QC, Canada; Act Labs, Ancaster, ON, Canada | SEM: accelerating voltage of 25 kV and beam current of 3.3 nA, with a 4-µm beam diameter. The total counting time was 60 s, and dead time, 40%. EMPA: acceleration voltage of 15 kV, a beam current of 10 nA, and a counting time of 20 s for all elements, except 100 s for Ag and 50 s for As and Te. Scans in WDS mode were also used to detect trace element contents. | Natural marialite (Cl), tourmaline (B, F), orthoclase (K), diopside (Ca, Si), ilmenite (Ti), rhodonite (Mn), fayalite (Fe), jadeite (Na), forsterite (Mg), corundum (Al), chlorite, epidote, plagioclase and muscovite, natural chalcopyrite, tetrahedrite, tennantite, stibnite, pyrite, sphalerite, galena, hausmannite (Mn2+), manganite (Mn3+), pyrolusite (Mn4+) and synthetic Co Ni As, Sn O and Cd Te, as well as the native metals Ag, Au, Te and Se; "NIST694", "DNC-1", "W-2a", "SY-4", "B25-88" and "BIR-1a" for major elements; "NIST-694", "DNC-1", "LKSD-3", "TDB-1", "W-2a", "SY-4", "CTA-AC-1", "BIR-1a", "NCSDC70009", "OREAS100a", "OREAS" for trace elements | 0 |  |  |  | 0 |  | 0 | [7 empty] | 0.023 | [5 empty] | 0 | [5 empty] | 0 | [5 empty] | 0.007 | [9 empty] | 0.016 |  | 0 |  |  |  | 0 | [7 empty] | 0 | [13 empty] | 0 | [9 empty] | 0 | [5 empty] | 86.66 | [15 empty] | 13.34 |  | 0.031 |  |  |  | 0 | [13 empty] | 0.012 | [19 empty] | 0.075 |  |  |  |  | 2024 | Kevrekidis, E.; Triantafyllidis, S.S.; Tombros, S.F.; Kokkalas, S.; Papavasiliou, J.; Kappis, K.; Papageorgiou, K.; Koukouvelas, I.; Fitros, M.; Zouzias, D.; et al. Revisiting the Concealed Zn-Pb±(Ag,Ge) VMS-Style Ore Deposit, Molai, Southeastern Peloponnese, Greece. Minerals 2024, 14, 885. https://doi.org/10.3390/min14090885 |  | GRC | Peloponnese
| Molai | Molai-Vigla-Mesovouni-Gkagkania-Fournos | Seafloor hydrothermal | Volcanic-hosted massive sulfide (VMS) | VMS zinc-lead-silver-germanium | Zn, Pb | Ag, Ge | Zn, Pb, Ag, Ge | Kevrekidis et al., 2024 |  | 3163-Pbs-line1-9-1 | 3163-Pbs-line1-9-1 | drill core, surface outcrop |  |  |  |  | ore material, wall rock | drill core, grab | drill core, grab | rock | [5 empty] | igneous rock |  |  |  | sphalerite, pyrite, galena, tetrahedrite, chalcopyrite | [6 empty] | epidote, chlorite, tennantite, stibnite, hausmannite, manganite, pyrolusite | Samples were commercially prepared using the ES6 code | ICP-OES, ICP-MS, EMPA, SEM-EDS, WDS | JEOL JSM-6300 SEM equipped with energy dispersive and wavelength spectrometers (EDS and WDS) and INCA software; JEOL 8900 Superprobe equipped with wavelength, energy dispersive and back-scatter detectors and a xClent system | Laboratory of Electron Microscopy and Microanalysis, University of Patras, Greece; Microprobe Center of the Department of Earth and Planetary Sciences Department, at McGill University, Montreal, QC, Canada; Act Labs, Ancaster, ON, Canada | SEM: accelerating voltage of 25 kV and beam current of 3.3 nA, with a 4-µm beam diameter. The total counting time was 60 s, and dead time, 40%. EMPA: acceleration voltage of 15 kV, a beam current of 10 nA, and a counting time of 20 s for all elements, except 100 s for Ag and 50 s for As and Te. Scans in WDS mode were also used to detect trace element contents. | Natural marialite (Cl), tourmaline (B, F), orthoclase (K), diopside (Ca, Si), ilmenite (Ti), rhodonite (Mn), fayalite (Fe), jadeite (Na), forsterite (Mg), corundum (Al), chlorite, epidote, plagioclase and muscovite, natural chalcopyrite, tetrahedrite, tennantite, stibnite, pyrite, sphalerite, galena, hausmannite (Mn2+), manganite (Mn3+), pyrolusite (Mn4+) and synthetic Co Ni As, Sn O and Cd Te, as well as the native metals Ag, Au, Te and Se; "NIST694", "DNC-1", "W-2a", "SY-4", "B25-88" and "BIR-1a" for major elements; "NIST-694", "DNC-1", "LKSD-3", "TDB-1", "W-2a", "SY-4", "CTA-AC-1", "BIR-1a", "NCSDC70009", "OREAS100a", "OREAS" for trace elements | 0.014 |  |  |  | 0 |  | 0.018 | [7 empty] | 0 | [5 empty] | 0 | [5 empty] | 0 | [5 empty] | 0.011 | [9 empty] | 0 |  | 0 |  |  |  | 0 | [7 empty] | 0 | [13 empty] | 0 | [9 empty] | 0 | [5 empty] | 86.4 | [15 empty] | 13.29 |  | 0 |  |  |  | 0 | [13 empty] | 0 | [19 empty] | 0.039 |  |  |  |  | 2024 | Kevrekidis, E.; Triantafyllidis, S.S.; Tombros, S.F.; Kokkalas, S.; Papavasiliou, J.; Kappis, K.; Papageorgiou, K.; Koukouvelas, I.; Fitros, M.; Zouzias, D.; et al. Revisiting the Concealed Zn-Pb±(Ag,Ge) VMS-Style Ore Deposit, Molai, Southeastern Peloponnese, Greece. Minerals 2024, 14, 885. https://doi.org/10.3390/min14090885 |  | GRC | Peloponnese
| Molai | Molai-Vigla-Mesovouni-Gkagkania-Fournos | Seafloor hydrothermal | Volcanic-hosted massive sulfide (VMS) | VMS zinc-lead-silver-germanium | Zn, Pb | Ag, Ge | Zn, Pb, Ag, Ge | Kevrekidis et al., 2024 |  | 3163-Pbs-line1-10-1 | 3163-Pbs-line1-10-1 | drill core, surface outcrop |  |  |  |  | ore material, wall rock | drill core, grab | drill core, grab | rock | [5 empty] | igneous rock |  |  |  | sphalerite, pyrite, galena, tetrahedrite, chalcopyrite | [6 empty] | epidote, chlorite, tennantite, stibnite, hausmannite, manganite, pyrolusite | Samples were commercially prepared using the ES6 code | ICP-OES, ICP-MS, EMPA, SEM-EDS, WDS | JEOL JSM-6300 SEM equipped with energy dispersive and wavelength spectrometers (EDS and WDS) and INCA software; JEOL 8900 Superprobe equipped with wavelength, energy dispersive and back-scatter detectors and a xClent system | Laboratory of Electron Microscopy and Microanalysis, University of Patras, Greece; Microprobe Center of the Department of Earth and Planetary Sciences Department, at McGill University, Montreal, QC, Canada; Act Labs, Ancaster, ON, Canada | SEM: accelerating voltage of 25 kV and beam current of 3.3 nA, with a 4-µm beam diameter. The total counting time was 60 s, and dead time, 40%. EMPA: acceleration voltage of 15 kV, a beam current of 10 nA, and a counting time of 20 s for all elements, except 100 s for Ag and 50 s for As and Te. Scans in WDS mode were also used to detect trace element contents. | Natural marialite (Cl), tourmaline (B, F), orthoclase (K), diopside (Ca, Si), ilmenite (Ti), rhodonite (Mn), fayalite (Fe), jadeite (Na), forsterite (Mg), corundum (Al), chlorite, epidote, plagioclase and muscovite, natural chalcopyrite, tetrahedrite, tennantite, stibnite, pyrite, sphalerite, galena, hausmannite (Mn2+), manganite (Mn3+), pyrolusite (Mn4+) and synthetic Co Ni As, Sn O and Cd Te, as well as the native metals Ag, Au, Te and Se; "NIST694", "DNC-1", "W-2a", "SY-4", "B25-88" and "BIR-1a" for major elements; "NIST-694", "DNC-1", "LKSD-3", "TDB-1", "W-2a", "SY-4", "CTA-AC-1", "BIR-1a", "NCSDC70009", "OREAS100a", "OREAS" for trace elements | 0 |  |  |  | 0 |  | 0 | [7 empty] | 0.02 | [5 empty] | 0 | [5 empty] | 0 | [5 empty] | 0 | [9 empty] | 0.072 |  | 0 |  |  |  | 0.018 | [7 empty] | 0 | [13 empty] | 0.009 | [9 empty] | 0.018 | [5 empty] | 85.85 | [15 empty] | 13.41 |  | 0.025 |  |  |  | 0.033 | [13 empty] | 0.018 | [19 empty] | 0.008 |  |  |  |  | 2024 | Kevrekidis, E.; Triantafyllidis, S.S.; Tombros, S.F.; Kokkalas, S.; Papavasiliou, J.; Kappis, K.; Papageorgiou, K.; Koukouvelas, I.; Fitros, M.; Zouzias, D.; et al. Revisiting the Concealed Zn-Pb±(Ag,Ge) VMS-Style Ore Deposit, Molai, Southeastern Peloponnese, Greece. Minerals 2024, 14, 885. https://doi.org/10.3390/min14090885 |  | GRC | Peloponnese
| Molai | Molai-Vigla-Mesovouni-Gkagkania-Fournos | Seafloor hydrothermal | Volcanic-hosted massive sulfide (VMS) | VMS zinc-lead-silver-germanium | Zn, Pb | Ag, Ge | Zn, Pb, Ag, Ge | Kevrekidis et al., 2024 |  | 3163-PbS-line2-1-1 | 3163-PbS-line2-1-1 | drill core, surface outcrop |  |  |  |  | ore material, wall rock | drill core, grab | drill core, grab | rock | [5 empty] | igneous rock |  |  |  | sphalerite, pyrite, galena, tetrahedrite, chalcopyrite | [6 empty] | epidote, chlorite, tennantite, stibnite, hausmannite, manganite, pyrolusite | Samples were commercially prepared using the ES6 code | ICP-OES, ICP-MS, EMPA, SEM-EDS, WDS | JEOL JSM-6300 SEM equipped with energy dispersive and wavelength spectrometers (EDS and WDS) and INCA software; JEOL 8900 Superprobe equipped with wavelength, energy dispersive and back-scatter detectors and a xClent system | Laboratory of Electron Microscopy and Microanalysis, University of Patras, Greece; Microprobe Center of the Department of Earth and Planetary Sciences Department, at McGill University, Montreal, QC, Canada; Act Labs, Ancaster, ON, Canada | SEM: accelerating voltage of 25 kV and beam current of 3.3 nA, with a 4-µm beam diameter. The total counting time was 60 s, and dead time, 40%. EMPA: acceleration voltage of 15 kV, a beam current of 10 nA, and a counting time of 20 s for all elements, except 100 s for Ag and 50 s for As and Te. Scans in WDS mode were also used to detect trace element contents. | Natural marialite (Cl), tourmaline (B, F), orthoclase (K), diopside (Ca, Si), ilmenite (Ti), rhodonite (Mn), fayalite (Fe), jadeite (Na), forsterite (Mg), corundum (Al), chlorite, epidote, plagioclase and muscovite, natural chalcopyrite, tetrahedrite, tennantite, stibnite, pyrite, sphalerite, galena, hausmannite (Mn2+), manganite (Mn3+), pyrolusite (Mn4+) and synthetic Co Ni As, Sn O and Cd Te, as well as the native metals Ag, Au, Te and Se; "NIST694", "DNC-1", "W-2a", "SY-4", "B25-88" and "BIR-1a" for major elements; "NIST-694", "DNC-1", "LKSD-3", "TDB-1", "W-2a", "SY-4", "CTA-AC-1", "BIR-1a", "NCSDC70009", "OREAS100a", "OREAS" for trace elements | 0 |  |  |  | 0.021 |  | 0 | [7 empty] | 0 | [5 empty] | 0.015 | [5 empty] | 0 | [5 empty] | 0.012 | [9 empty] | 0 |  | 0 |  |  |  | 0.013 | [7 empty] | 0 | [13 empty] | 0 | [9 empty] | 0 | [5 empty] | 86.74 | [15 empty] | 13.37 |  | 0 |  |  |  | 0 | [13 empty] | 0.016 | [19 empty] | 0 |  |  |  |  | 2024 | Kevrekidis, E.; Triantafyllidis, S.S.; Tombros, S.F.; Kokkalas, S.; Papavasiliou, J.; Kappis, K.; Papageorgiou, K.; Koukouvelas, I.; Fitros, M.; Zouzias, D.; et al. Revisiting the Concealed Zn-Pb±(Ag,Ge) VMS-Style Ore Deposit, Molai, Southeastern Peloponnese, Greece. Minerals 2024, 14, 885. https://doi.org/10.3390/min14090885 |  | GRC | Peloponnese
| Molai | Molai-Vigla-Mesovouni-Gkagkania-Fournos | Seafloor hydrothermal | Volcanic-hosted massive sulfide (VMS) | VMS zinc-lead-silver-germanium | Zn, Pb | Ag, Ge | Zn, Pb, Ag, Ge | Kevrekidis et al., 2024 |  | 3163-PbS-line2-2-1 | 3163-PbS-line2-2-1 | drill core, surface outcrop |  |  |  |  | ore material, wall rock | drill core, grab | drill core, grab | rock | [5 empty] | igneous rock |  |  |  | sphalerite, pyrite, galena, tetrahedrite, chalcopyrite | [6 empty] | epidote, chlorite, tennantite, stibnite, hausmannite, manganite, pyrolusite | Samples were commercially prepared using the ES6 code | ICP-OES, ICP-MS, EMPA, SEM-EDS, WDS | JEOL JSM-6300 SEM equipped with energy dispersive and wavelength spectrometers (EDS and WDS) and INCA software; JEOL 8900 Superprobe equipped with wavelength, energy dispersive and back-scatter detectors and a xClent system | Laboratory of Electron Microscopy and Microanalysis, University of Patras, Greece; Microprobe Center of the Department of Earth and Planetary Sciences Department, at McGill University, Montreal, QC, Canada; Act Labs, Ancaster, ON, Canada | SEM: accelerating voltage of 25 kV and beam current of 3.3 nA, with a 4-µm beam diameter. The total counting time was 60 s, and dead time, 40%. EMPA: acceleration voltage of 15 kV, a beam current of 10 nA, and a counting time of 20 s for all elements, except 100 s for Ag and 50 s for As and Te. Scans in WDS mode were also used to detect trace element contents. | Natural marialite (Cl), tourmaline (B, F), orthoclase (K), diopside (Ca, Si), ilmenite (Ti), rhodonite (Mn), fayalite (Fe), jadeite (Na), forsterite (Mg), corundum (Al), chlorite, epidote, plagioclase and muscovite, natural chalcopyrite, tetrahedrite, tennantite, stibnite, pyrite, sphalerite, galena, hausmannite (Mn2+), manganite (Mn3+), pyrolusite (Mn4+) and synthetic Co Ni As, Sn O and Cd Te, as well as the native metals Ag, Au, Te and Se; "NIST694", "DNC-1", "W-2a", "SY-4", "B25-88" and "BIR-1a" for major elements; "NIST-694", "DNC-1", "LKSD-3", "TDB-1", "W-2a", "SY-4", "CTA-AC-1", "BIR-1a", "NCSDC70009", "OREAS100a", "OREAS" for trace elements | 0 |  |  |  | 0 |  | 0 | [7 empty] | 0.027 | [5 empty] | 0 | [5 empty] | 0 | [5 empty] | 0.011 | [9 empty] | 0.025 |  | 0 |  |  |  | 0.024 | [7 empty] | 0 | [13 empty] | 0 | [9 empty] | 0 | [5 empty] | 87.08 | [15 empty] | 13.5 |  | 0 |  |  |  | 0 | [13 empty] | 0.007 | [19 empty] | 0.024 |  |  |  |  | 2024 | Kevrekidis, E.; Triantafyllidis, S.S.; Tombros, S.F.; Kokkalas, S.; Papavasiliou, J.; Kappis, K.; Papageorgiou, K.; Koukouvelas, I.; Fitros, M.; Zouzias, D.; et al. Revisiting the Concealed Zn-Pb±(Ag,Ge) VMS-Style Ore Deposit, Molai, Southeastern Peloponnese, Greece. Minerals 2024, 14, 885. https://doi.org/10.3390/min14090885 |  | GRC | Peloponnese
| Molai | Molai-Vigla-Mesovouni-Gkagkania-Fournos | Seafloor hydrothermal | Volcanic-hosted massive sulfide (VMS) | VMS zinc-lead-silver-germanium | Zn, Pb | Ag, Ge | Zn, Pb, Ag, Ge | Kevrekidis et al., 2024 |  | 3163-PbS-line2-3-1 | 3163-PbS-line2-3-1 | drill core, surface outcrop |  |  |  |  | ore material, wall rock | drill core, grab | drill core, grab | rock | [5 empty] | igneous rock |  |  |  | sphalerite, pyrite, galena, tetrahedrite, chalcopyrite | [6 empty] | epidote, chlorite, tennantite, stibnite, hausmannite, manganite, pyrolusite | Samples were commercially prepared using the ES6 code | ICP-OES, ICP-MS, EMPA, SEM-EDS, WDS | JEOL JSM-6300 SEM equipped with energy dispersive and wavelength spectrometers (EDS and WDS) and INCA software; JEOL 8900 Superprobe equipped with wavelength, energy dispersive and back-scatter detectors and a xClent system | Laboratory of Electron Microscopy and Microanalysis, University of Patras, Greece; Microprobe Center of the Department of Earth and Planetary Sciences Department, at McGill University, Montreal, QC, Canada; Act Labs, Ancaster, ON, Canada | SEM: accelerating voltage of 25 kV and beam current of 3.3 nA, with a 4-µm beam diameter. The total counting time was 60 s, and dead time, 40%. EMPA: acceleration voltage of 15 kV, a beam current of 10 nA, and a counting time of 20 s for all elements, except 100 s for Ag and 50 s for As and Te. Scans in WDS mode were also used to detect trace element contents. | Natural marialite (Cl), tourmaline (B, F), orthoclase (K), diopside (Ca, Si), ilmenite (Ti), rhodonite (Mn), fayalite (Fe), jadeite (Na), forsterite (Mg), corundum (Al), chlorite, epidote, plagioclase and muscovite, natural chalcopyrite, tetrahedrite, tennantite, stibnite, pyrite, sphalerite, galena, hausmannite (Mn2+), manganite (Mn3+), pyrolusite (Mn4+) and synthetic Co Ni As, Sn O and Cd Te, as well as the native metals Ag, Au, Te and Se; "NIST694", "DNC-1", "W-2a", "SY-4", "B25-88" and "BIR-1a" for major elements; "NIST-694", "DNC-1", "LKSD-3", "TDB-1", "W-2a", "SY-4", "CTA-AC-1", "BIR-1a", "NCSDC70009", "OREAS100a", "OREAS" for trace elements | 0.007 |  |  |  | 0.025 |  | 0 | [7 empty] | 0 | [5 empty] | 0 | [5 empty] | 0 | [5 empty] | 0 | [9 empty] | 0.011 |  | 0 |  |  |  | 0 | [7 empty] | 0 | [13 empty] | 0 | [9 empty] | 0 | [5 empty] | 86.24 | [15 empty] | 13.38 |  | 0 |  |  |  | 0.008 | [13 empty] | 0 | [19 empty] | 0.011 |  |  |  |  | 2024 | Kevrekidis, E.; Triantafyllidis, S.S.; Tombros, S.F.; Kokkalas, S.; Papavasiliou, J.; Kappis, K.; Papageorgiou, K.; Koukouvelas, I.; Fitros, M.; Zouzias, D.; et al. Revisiting the Concealed Zn-Pb±(Ag,Ge) VMS-Style Ore Deposit, Molai, Southeastern Peloponnese, Greece. Minerals 2024, 14, 885. https://doi.org/10.3390/min14090885 |  | GRC | Peloponnese
| Molai | Molai-Vigla-Mesovouni-Gkagkania-Fournos | Seafloor hydrothermal | Volcanic-hosted massive sulfide (VMS) | VMS zinc-lead-silver-germanium | Zn, Pb | Ag, Ge | Zn, Pb, Ag, Ge | Kevrekidis et al., 2024 |  | 3163-PbS-line2-4-1 | 3163-PbS-line2-4-1 | drill core, surface outcrop |  |  |  |  | ore material, wall rock | drill core, grab | drill core, grab | rock | [5 empty] | igneous rock |  |  |  | sphalerite, pyrite, galena, tetrahedrite, chalcopyrite | [6 empty] | epidote, chlorite, tennantite, stibnite, hausmannite, manganite, pyrolusite | Samples were commercially prepared using the ES6 code | ICP-OES, ICP-MS, EMPA, SEM-EDS, WDS | JEOL JSM-6300 SEM equipped with energy dispersive and wavelength spectrometers (EDS and WDS) and INCA software; JEOL 8900 Superprobe equipped with wavelength, energy dispersive and back-scatter detectors and a xClent system | Laboratory of Electron Microscopy and Microanalysis, University of Patras, Greece; Microprobe Center of the Department of Earth and Planetary Sciences Department, at McGill University, Montreal, QC, Canada; Act Labs, Ancaster, ON, Canada | SEM: accelerating voltage of 25 kV and beam current of 3.3 nA, with a 4-µm beam diameter. The total counting time was 60 s, and dead time, 40%. EMPA: acceleration voltage of 15 kV, a beam current of 10 nA, and a counting time of 20 s for all elements, except 100 s for Ag and 50 s for As and Te. Scans in WDS mode were also used to detect trace element contents. | Natural marialite (Cl), tourmaline (B, F), orthoclase (K), diopside (Ca, Si), ilmenite (Ti), rhodonite (Mn), fayalite (Fe), jadeite (Na), forsterite (Mg), corundum (Al), chlorite, epidote, plagioclase and muscovite, natural chalcopyrite, tetrahedrite, tennantite, stibnite, pyrite, sphalerite, galena, hausmannite (Mn2+), manganite (Mn3+), pyrolusite (Mn4+) and synthetic Co Ni As, Sn O and Cd Te, as well as the native metals Ag, Au, Te and Se; "NIST694", "DNC-1", "W-2a", "SY-4", "B25-88" and "BIR-1a" for major elements; "NIST-694", "DNC-1", "LKSD-3", "TDB-1", "W-2a", "SY-4", "CTA-AC-1", "BIR-1a", "NCSDC70009", "OREAS100a", "OREAS" for trace elements | 0 |  |  |  | 0 |  | 0.022 | [7 empty] | 0 | [5 empty] | 0 | [5 empty] | 0 | [5 empty] | 0 | [9 empty] | 0.025 |  | 0 |  |  |  | 0 | [7 empty] | 0 | [13 empty] | 0 | [9 empty] | 0 | [5 empty] | 85.97 | [15 empty] | 13.35 |  | 0 |  |  |  | 0.016 | [13 empty] | 0 | [19 empty] | 0 |  |  |  |  | 2024 | Kevrekidis, E.; Triantafyllidis, S.S.; Tombros, S.F.; Kokkalas, S.; Papavasiliou, J.; Kappis, K.; Papageorgiou, K.; Koukouvelas, I.; Fitros, M.; Zouzias, D.; et al. Revisiting the Concealed Zn-Pb±(Ag,Ge) VMS-Style Ore Deposit, Molai, Southeastern Peloponnese, Greece. Minerals 2024, 14, 885. https://doi.org/10.3390/min14090885 |  | GRC | Peloponnese
| Molai | Molai-Vigla-Mesovouni-Gkagkania-Fournos | Seafloor hydrothermal | Volcanic-hosted massive sulfide (VMS) | VMS zinc-lead-silver-germanium | Zn, Pb | Ag, Ge | Zn, Pb, Ag, Ge | Kevrekidis et al., 2024 |  | 3163-PbS-line2-5-1 | 3163-PbS-line2-5-1 | drill core, surface outcrop |  |  |  |  | ore material, wall rock | drill core, grab | drill core, grab | rock | [5 empty] | igneous rock |  |  |  | sphalerite, pyrite, galena, tetrahedrite, chalcopyrite | [6 empty] | epidote, chlorite, tennantite, stibnite, hausmannite, manganite, pyrolusite | Samples were commercially prepared using the ES6 code | ICP-OES, ICP-MS, EMPA, SEM-EDS, WDS | JEOL JSM-6300 SEM equipped with energy dispersive and wavelength spectrometers (EDS and WDS) and INCA software; JEOL 8900 Superprobe equipped with wavelength, energy dispersive and back-scatter detectors and a xClent system | Laboratory of Electron Microscopy and Microanalysis, University of Patras, Greece; Microprobe Center of the Department of Earth and Planetary Sciences Department, at McGill University, Montreal, QC, Canada; Act Labs, Ancaster, ON, Canada | SEM: accelerating voltage of 25 kV and beam current of 3.3 nA, with a 4-µm beam diameter. The total counting time was 60 s, and dead time, 40%. EMPA: acceleration voltage of 15 kV, a beam current of 10 nA, and a counting time of 20 s for all elements, except 100 s for Ag and 50 s for As and Te. Scans in WDS mode were also used to detect trace element contents. | Natural marialite (Cl), tourmaline (B, F), orthoclase (K), diopside (Ca, Si), ilmenite (Ti), rhodonite (Mn), fayalite (Fe), jadeite (Na), forsterite (Mg), corundum (Al), chlorite, epidote, plagioclase and muscovite, natural chalcopyrite, tetrahedrite, tennantite, stibnite, pyrite, sphalerite, galena, hausmannite (Mn2+), manganite (Mn3+), pyrolusite (Mn4+) and synthetic Co Ni As, Sn O and Cd Te, as well as the native metals Ag, Au, Te and Se; "NIST694", "DNC-1", "W-2a", "SY-4", "B25-88" and "BIR-1a" for major elements; "NIST-694", "DNC-1", "LKSD-3", "TDB-1", "W-2a", "SY-4", "CTA-AC-1", "BIR-1a", "NCSDC70009", "OREAS100a", "OREAS" for trace elements | 0 |  |  |  | 0.025 |  | 0 | [7 empty] | 0 | [5 empty] | 0 | [5 empty] | 0 | [5 empty] | 0 | [9 empty] | 0.034 |  | 0 |  |  |  | 0 | [7 empty] | 0 | [13 empty] | 0 | [9 empty] | 0 | [5 empty] | 86.37 | [15 empty] | 13.34 |  | 0 |  |  |  | 0 | [13 empty] | 0.024 | [19 empty] | 0.03 |  |  |  |  | 2024 | Kevrekidis, E.; Triantafyllidis, S.S.; Tombros, S.F.; Kokkalas, S.; Papavasiliou, J.; Kappis, K.; Papageorgiou, K.; Koukouvelas, I.; Fitros, M.; Zouzias, D.; et al. Revisiting the Concealed Zn-Pb±(Ag,Ge) VMS-Style Ore Deposit, Molai, Southeastern Peloponnese, Greece. Minerals 2024, 14, 885. https://doi.org/10.3390/min14090885 |  | GRC | Peloponnese
| Molai | Molai-Vigla-Mesovouni-Gkagkania-Fournos | Seafloor hydrothermal | Volcanic-hosted massive sulfide (VMS) | VMS zinc-lead-silver-germanium | Zn, Pb | Ag, Ge | Zn, Pb, Ag, Ge | Kevrekidis et al., 2024 |  | 3163-PbS-line2-6-1 | 3163-PbS-line2-6-1 | drill core, surface outcrop |  |  |  |  | ore material, wall rock | drill core, grab | drill core, grab | rock | [5 empty] | igneous rock |  |  |  | sphalerite, pyrite, galena, tetrahedrite, chalcopyrite | [6 empty] | epidote, chlorite, tennantite, stibnite, hausmannite, manganite, pyrolusite | Samples were commercially prepared using the ES6 code | ICP-OES, ICP-MS, EMPA, SEM-EDS, WDS | JEOL JSM-6300 SEM equipped with energy dispersive and wavelength spectrometers (EDS and WDS) and INCA software; JEOL 8900 Superprobe equipped with wavelength, energy dispersive and back-scatter detectors and a xClent system | Laboratory of Electron Microscopy and Microanalysis, University of Patras, Greece; Microprobe Center of the Department of Earth and Planetary Sciences Department, at McGill University, Montreal, QC, Canada; Act Labs, Ancaster, ON, Canada | SEM: accelerating voltage of 25 kV and beam current of 3.3 nA, with a 4-µm beam diameter. The total counting time was 60 s, and dead time, 40%. EMPA: acceleration voltage of 15 kV, a beam current of 10 nA, and a counting time of 20 s for all elements, except 100 s for Ag and 50 s for As and Te. Scans in WDS mode were also used to detect trace element contents. | Natural marialite (Cl), tourmaline (B, F), orthoclase (K), diopside (Ca, Si), ilmenite (Ti), rhodonite (Mn), fayalite (Fe), jadeite (Na), forsterite (Mg), corundum (Al), chlorite, epidote, plagioclase and muscovite, natural chalcopyrite, tetrahedrite, tennantite, stibnite, pyrite, sphalerite, galena, hausmannite (Mn2+), manganite (Mn3+), pyrolusite (Mn4+) and synthetic Co Ni As, Sn O and Cd Te, as well as the native metals Ag, Au, Te and Se; "NIST694", "DNC-1", "W-2a", "SY-4", "B25-88" and "BIR-1a" for major elements; "NIST-694", "DNC-1", "LKSD-3", "TDB-1", "W-2a", "SY-4", "CTA-AC-1", "BIR-1a", "NCSDC70009", "OREAS100a", "OREAS" for trace elements | 0 |  |  |  | 0 |  | 0 | [7 empty] | 0.027 | [5 empty] | 0 | [5 empty] | 0 | [5 empty] | 0.032 | [9 empty] | 0 |  | 0 |  |  |  | 0 | [7 empty] | 0 | [13 empty] | 0 | [9 empty] | 0 | [5 empty] | 86.38 | [15 empty] | 13.4 |  | 0 |  |  |  | 0 | [13 empty] | 0 | [19 empty] | 0.015 |  |  |  |  | 2024 | Kevrekidis, E.; Triantafyllidis, S.S.; Tombros, S.F.; Kokkalas, S.; Papavasiliou, J.; Kappis, K.; Papageorgiou, K.; Koukouvelas, I.; Fitros, M.; Zouzias, D.; et al. Revisiting the Concealed Zn-Pb±(Ag,Ge) VMS-Style Ore Deposit, Molai, Southeastern Peloponnese, Greece. Minerals 2024, 14, 885. https://doi.org/10.3390/min14090885 |  | GRC | Peloponnese
| Molai | Molai-Vigla-Mesovouni-Gkagkania-Fournos | Seafloor hydrothermal | Volcanic-hosted massive sulfide (VMS) | VMS zinc-lead-silver-germanium | Zn, Pb | Ag, Ge | Zn, Pb, Ag, Ge | Kevrekidis et al., 2024 |  | 3163-PbS-line2-7-1 | 3163-PbS-line2-7-1 | drill core, surface outcrop |  |  |  |  | ore material, wall rock | drill core, grab | drill core, grab | rock | [5 empty] | igneous rock |  |  |  | sphalerite, pyrite, galena, tetrahedrite, chalcopyrite | [6 empty] | epidote, chlorite, tennantite, stibnite, hausmannite, manganite, pyrolusite | Samples were commercially prepared using the ES6 code | ICP-OES, ICP-MS, EMPA, SEM-EDS, WDS | JEOL JSM-6300 SEM equipped with energy dispersive and wavelength spectrometers (EDS and WDS) and INCA software; JEOL 8900 Superprobe equipped with wavelength, energy dispersive and back-scatter detectors and a xClent system | Laboratory of Electron Microscopy and Microanalysis, University of Patras, Greece; Microprobe Center of the Department of Earth and Planetary Sciences Department, at McGill University, Montreal, QC, Canada; Act Labs, Ancaster, ON, Canada | SEM: accelerating voltage of 25 kV and beam current of 3.3 nA, with a 4-µm beam diameter. The total counting time was 60 s, and dead time, 40%. EMPA: acceleration voltage of 15 kV, a beam current of 10 nA, and a counting time of 20 s for all elements, except 100 s for Ag and 50 s for As and Te. Scans in WDS mode were also used to detect trace element contents. | Natural marialite (Cl), tourmaline (B, F), orthoclase (K), diopside (Ca, Si), ilmenite (Ti), rhodonite (Mn), fayalite (Fe), jadeite (Na), forsterite (Mg), corundum (Al), chlorite, epidote, plagioclase and muscovite, natural chalcopyrite, tetrahedrite, tennantite, stibnite, pyrite, sphalerite, galena, hausmannite (Mn2+), manganite (Mn3+), pyrolusite (Mn4+) and synthetic Co Ni As, Sn O and Cd Te, as well as the native metals Ag, Au, Te and Se; "NIST694", "DNC-1", "W-2a", "SY-4", "B25-88" and "BIR-1a" for major elements; "NIST-694", "DNC-1", "LKSD-3", "TDB-1", "W-2a", "SY-4", "CTA-AC-1", "BIR-1a", "NCSDC70009", "OREAS100a", "OREAS" for trace elements | 0 |  |  |  | 0 |  | 0.007 | [7 empty] | 0.006 | [5 empty] | 0 | [5 empty] | 0 | [5 empty] | 0 | [9 empty] | 0 |  | 0.008 |  |  |  | 0 | [7 empty] | 0 | [13 empty] | 0 | [9 empty] | 0.02 | [5 empty] | 86.57 | [15 empty] | 13.48 |  | 0.029 |  |  |  | 0 | [13 empty] | 0.009 | [19 empty] | 0 |  |  |  |  | 2024 | Kevrekidis, E.; Triantafyllidis, S.S.; Tombros, S.F.; Kokkalas, S.; Papavasiliou, J.; Kappis, K.; Papageorgiou, K.; Koukouvelas, I.; Fitros, M.; Zouzias, D.; et al. Revisiting the Concealed Zn-Pb±(Ag,Ge) VMS-Style Ore Deposit, Molai, Southeastern Peloponnese, Greece. Minerals 2024, 14, 885. https://doi.org/10.3390/min14090885 |  | GRC | Peloponnese
| Molai | Molai-Vigla-Mesovouni-Gkagkania-Fournos | Seafloor hydrothermal | Volcanic-hosted massive sulfide (VMS) | VMS zinc-lead-silver-germanium | Zn, Pb | Ag, Ge | Zn, Pb, Ag, Ge | Kevrekidis et al., 2024 |  | 3163-PbS-line2-8-1 | 3163-PbS-line2-8-1 | drill core, surface outcrop |  |  |  |  | ore material, wall rock | drill core, grab | drill core, grab | rock | [5 empty] | igneous rock |  |  |  | sphalerite, pyrite, galena, tetrahedrite, chalcopyrite | [6 empty] | epidote, chlorite, tennantite, stibnite, hausmannite, manganite, pyrolusite | Samples were commercially prepared using the ES6 code | ICP-OES, ICP-MS, EMPA, SEM-EDS, WDS | JEOL JSM-6300 SEM equipped with energy dispersive and wavelength spectrometers (EDS and WDS) and INCA software; JEOL 8900 Superprobe equipped with wavelength, energy dispersive and back-scatter detectors and a xClent system | Laboratory of Electron Microscopy and Microanalysis, University of Patras, Greece; Microprobe Center of the Department of Earth and Planetary Sciences Department, at McGill University, Montreal, QC, Canada; Act Labs, Ancaster, ON, Canada | SEM: accelerating voltage of 25 kV and beam current of 3.3 nA, with a 4-µm beam diameter. The total counting time was 60 s, and dead time, 40%. EMPA: acceleration voltage of 15 kV, a beam current of 10 nA, and a counting time of 20 s for all elements, except 100 s for Ag and 50 s for As and Te. Scans in WDS mode were also used to detect trace element contents. | Natural marialite (Cl), tourmaline (B, F), orthoclase (K), diopside (Ca, Si), ilmenite (Ti), rhodonite (Mn), fayalite (Fe), jadeite (Na), forsterite (Mg), corundum (Al), chlorite, epidote, plagioclase and muscovite, natural chalcopyrite, tetrahedrite, tennantite, stibnite, pyrite, sphalerite, galena, hausmannite (Mn2+), manganite (Mn3+), pyrolusite (Mn4+) and synthetic Co Ni As, Sn O and Cd Te, as well as the native metals Ag, Au, Te and Se; "NIST694", "DNC-1", "W-2a", "SY-4", "B25-88" and "BIR-1a" for major elements; "NIST-694", "DNC-1", "LKSD-3", "TDB-1", "W-2a", "SY-4", "CTA-AC-1", "BIR-1a", "NCSDC70009", "OREAS100a", "OREAS" for trace elements | 0 |  |  |  | 0 |  | 0.02 | [7 empty] | 0 | [5 empty] | 0 | [5 empty] | 0 | [5 empty] | 0.011 | [9 empty] | 0.016 |  | 0 |  |  |  | 0.014 | [7 empty] | 0 | [13 empty] | 0 | [9 empty] | 0.005 | [5 empty] | 87.03 | [15 empty] | 13.27 |  | 0 |  |  |  | 0 | [13 empty] | 0.016 | [19 empty] | 0.021 |  |  |  |  | 2024 | Kevrekidis, E.; Triantafyllidis, S.S.; Tombros, S.F.; Kokkalas, S.; Papavasiliou, J.; Kappis, K.; Papageorgiou, K.; Koukouvelas, I.; Fitros, M.; Zouzias, D.; et al. Revisiting the Concealed Zn-Pb±(Ag,Ge) VMS-Style Ore Deposit, Molai, Southeastern Peloponnese, Greece. Minerals 2024, 14, 885. https://doi.org/10.3390/min14090885 |  | GRC | Peloponnese
| Molai | Molai-Vigla-Mesovouni-Gkagkania-Fournos | Seafloor hydrothermal | Volcanic-hosted massive sulfide (VMS) | VMS zinc-lead-silver-germanium | Zn, Pb | Ag, Ge | Zn, Pb, Ag, Ge | Kevrekidis et al., 2024 |  | 3163-PbS-line2-9-1 | 3163-PbS-line2-9-1 | drill core, surface outcrop |  |  |  |  | ore material, wall rock | drill core, grab | drill core, grab | rock | [5 empty] | igneous rock |  |  |  | sphalerite, pyrite, galena, tetrahedrite, chalcopyrite | [6 empty] | epidote, chlorite, tennantite, stibnite, hausmannite, manganite, pyrolusite | Samples were commercially prepared using the ES6 code | ICP-OES, ICP-MS, EMPA, SEM-EDS, WDS | JEOL JSM-6300 SEM equipped with energy dispersive and wavelength spectrometers (EDS and WDS) and INCA software; JEOL 8900 Superprobe equipped with wavelength, energy dispersive and back-scatter detectors and a xClent system | Laboratory of Electron Microscopy and Microanalysis, University of Patras, Greece; Microprobe Center of the Department of Earth and Planetary Sciences Department, at McGill University, Montreal, QC, Canada; Act Labs, Ancaster, ON, Canada | SEM: accelerating voltage of 25 kV and beam current of 3.3 nA, with a 4-µm beam diameter. The total counting time was 60 s, and dead time, 40%. EMPA: acceleration voltage of 15 kV, a beam current of 10 nA, and a counting time of 20 s for all elements, except 100 s for Ag and 50 s for As and Te. Scans in WDS mode were also used to detect trace element contents. | Natural marialite (Cl), tourmaline (B, F), orthoclase (K), diopside (Ca, Si), ilmenite (Ti), rhodonite (Mn), fayalite (Fe), jadeite (Na), forsterite (Mg), corundum (Al), chlorite, epidote, plagioclase and muscovite, natural chalcopyrite, tetrahedrite, tennantite, stibnite, pyrite, sphalerite, galena, hausmannite (Mn2+), manganite (Mn3+), pyrolusite (Mn4+) and synthetic Co Ni As, Sn O and Cd Te, as well as the native metals Ag, Au, Te and Se; "NIST694", "DNC-1", "W-2a", "SY-4", "B25-88" and "BIR-1a" for major elements; "NIST-694", "DNC-1", "LKSD-3", "TDB-1", "W-2a", "SY-4", "CTA-AC-1", "BIR-1a", "NCSDC70009", "OREAS100a", "OREAS" for trace elements | 0 |  |  |  | 0 |  | 0.013 | [7 empty] | 0.012 | [5 empty] | 0 | [5 empty] | 0 | [5 empty] | 0 | [9 empty] | 0 |  | 0 |  |  |  | 0 | [7 empty] | 0 | [13 empty] | 0 | [9 empty] | 0 | [5 empty] | 86.71 | [15 empty] | 13.37 |  | 0 |  |  |  | 0 | [13 empty] | 0.021 | [19 empty] | 0.053 |  |  |  |  | 2024 | Kevrekidis, E.; Triantafyllidis, S.S.; Tombros, S.F.; Kokkalas, S.; Papavasiliou, J.; Kappis, K.; Papageorgiou, K.; Koukouvelas, I.; Fitros, M.; Zouzias, D.; et al. Revisiting the Concealed Zn-Pb±(Ag,Ge) VMS-Style Ore Deposit, Molai, Southeastern Peloponnese, Greece. Minerals 2024, 14, 885. https://doi.org/10.3390/min14090885 |  | GRC | Peloponnese
| Molai | Molai-Vigla-Mesovouni-Gkagkania-Fournos | Seafloor hydrothermal | Volcanic-hosted massive sulfide (VMS) | VMS zinc-lead-silver-germanium | Zn, Pb | Ag, Ge | Zn, Pb, Ag, Ge | Kevrekidis et al., 2024 |  | 3163-PbS-line2-10-1 | 3163-PbS-line2-10-1 | drill core, surface outcrop |  |  |  |  | ore material, wall rock | drill core, grab | drill core, grab | rock | [5 empty] | igneous rock |  |  |  | sphalerite, pyrite, galena, tetrahedrite, chalcopyrite | [6 empty] | epidote, chlorite, tennantite, stibnite, hausmannite, manganite, pyrolusite | Samples were commercially prepared using the ES6 code | ICP-OES, ICP-MS, EMPA, SEM-EDS, WDS | JEOL JSM-6300 SEM equipped with energy dispersive and wavelength spectrometers (EDS and WDS) and INCA software; JEOL 8900 Superprobe equipped with wavelength, energy dispersive and back-scatter detectors and a xClent system | Laboratory of Electron Microscopy and Microanalysis, University of Patras, Greece; Microprobe Center of the Department of Earth and Planetary Sciences Department, at McGill University, Montreal, QC, Canada; Act Labs, Ancaster, ON, Canada | SEM: accelerating voltage of 25 kV and beam current of 3.3 nA, with a 4-µm beam diameter. The total counting time was 60 s, and dead time, 40%. EMPA: acceleration voltage of 15 kV, a beam current of 10 nA, and a counting time of 20 s for all elements, except 100 s for Ag and 50 s for As and Te. Scans in WDS mode were also used to detect trace element contents. | Natural marialite (Cl), tourmaline (B, F), orthoclase (K), diopside (Ca, Si), ilmenite (Ti), rhodonite (Mn), fayalite (Fe), jadeite (Na), forsterite (Mg), corundum (Al), chlorite, epidote, plagioclase and muscovite, natural chalcopyrite, tetrahedrite, tennantite, stibnite, pyrite, sphalerite, galena, hausmannite (Mn2+), manganite (Mn3+), pyrolusite (Mn4+) and synthetic Co Ni As, Sn O and Cd Te, as well as the native metals Ag, Au, Te and Se; "NIST694", "DNC-1", "W-2a", "SY-4", "B25-88" and "BIR-1a" for major elements; "NIST-694", "DNC-1", "LKSD-3", "TDB-1", "W-2a", "SY-4", "CTA-AC-1", "BIR-1a", "NCSDC70009", "OREAS100a", "OREAS" for trace elements | 0 |  |  |  | 0.021 |  | 0 | [7 empty] | 0.021 | [5 empty] | 0.007 | [5 empty] | 0 | [5 empty] | 0.049 | [9 empty] | 0 |  | 0 |  |  |  | 0 | [7 empty] | 0 | [13 empty] | 0 | [9 empty] | 0 | [5 empty] | 87.07 | [15 empty] | 13.46 |  | 0.01 |  |  |  | 0 | [13 empty] | 0.016 | [19 empty] | 0 |  |  |  |  | 2024 | Kevrekidis, E.; Triantafyllidis, S.S.; Tombros, S.F.; Kokkalas, S.; Papavasiliou, J.; Kappis, K.; Papageorgiou, K.; Koukouvelas, I.; Fitros, M.; Zouzias, D.; et al. Revisiting the Concealed Zn-Pb±(Ag,Ge) VMS-Style Ore Deposit, Molai, Southeastern Peloponnese, Greece. Minerals 2024, 14, 885. https://doi.org/10.3390/min14090885 |  | GRC | Peloponnese
| Molai | Molai-Vigla-Mesovouni-Gkagkania-Fournos | Seafloor hydrothermal | Volcanic-hosted massive sulfide (VMS) | VMS zinc-lead-silver-germanium | Zn, Pb | Ag, Ge | Zn, Pb, Ag, Ge | Kevrekidis et al., 2024 |  | 3163-PbS-line2-11-1 | 3163-PbS-line2-11-1 | drill core, surface outcrop |  |  |  |  | ore material, wall rock | drill core, grab | drill core, grab | rock | [5 empty] | igneous rock |  |  |  | sphalerite, pyrite, galena, tetrahedrite, chalcopyrite | [6 empty] | epidote, chlorite, tennantite, stibnite, hausmannite, manganite, pyrolusite | Samples were commercially prepared using the ES6 code | ICP-OES, ICP-MS, EMPA, SEM-EDS, WDS | JEOL JSM-6300 SEM equipped with energy dispersive and wavelength spectrometers (EDS and WDS) and INCA software; JEOL 8900 Superprobe equipped with wavelength, energy dispersive and back-scatter detectors and a xClent system | Laboratory of Electron Microscopy and Microanalysis, University of Patras, Greece; Microprobe Center of the Department of Earth and Planetary Sciences Department, at McGill University, Montreal, QC, Canada; Act Labs, Ancaster, ON, Canada | SEM: accelerating voltage of 25 kV and beam current of 3.3 nA, with a 4-µm beam diameter. The total counting time was 60 s, and dead time, 40%. EMPA: acceleration voltage of 15 kV, a beam current of 10 nA, and a counting time of 20 s for all elements, except 100 s for Ag and 50 s for As and Te. Scans in WDS mode were also used to detect trace element contents. | Natural marialite (Cl), tourmaline (B, F), orthoclase (K), diopside (Ca, Si), ilmenite (Ti), rhodonite (Mn), fayalite (Fe), jadeite (Na), forsterite (Mg), corundum (Al), chlorite, epidote, plagioclase and muscovite, natural chalcopyrite, tetrahedrite, tennantite, stibnite, pyrite, sphalerite, galena, hausmannite (Mn2+), manganite (Mn3+), pyrolusite (Mn4+) and synthetic Co Ni As, Sn O and Cd Te, as well as the native metals Ag, Au, Te and Se; "NIST694", "DNC-1", "W-2a", "SY-4", "B25-88" and "BIR-1a" for major elements; "NIST-694", "DNC-1", "LKSD-3", "TDB-1", "W-2a", "SY-4", "CTA-AC-1", "BIR-1a", "NCSDC70009", "OREAS100a", "OREAS" for trace elements | 0 |  |  |  | 0.021 |  | 0.034 | [7 empty] | 0 | [5 empty] | 0 | [5 empty] | 0 | [5 empty] | 0.044 | [9 empty] | 0 |  | 0.009 |  |  |  | 0 | [7 empty] | 0 | [13 empty] | 0 | [9 empty] | 0.01 | [5 empty] | 86.72 | [15 empty] | 13.44 |  | 0 |  |  |  | 0.006 | [13 empty] | 0.016 | [19 empty] | 0 |  |  |  |  | 2024 | Kevrekidis, E.; Triantafyllidis, S.S.; Tombros, S.F.; Kokkalas, S.; Papavasiliou, J.; Kappis, K.; Papageorgiou, K.; Koukouvelas, I.; Fitros, M.; Zouzias, D.; et al. Revisiting the Concealed Zn-Pb±(Ag,Ge) VMS-Style Ore Deposit, Molai, Southeastern Peloponnese, Greece. Minerals 2024, 14, 885. https://doi.org/10.3390/min14090885 |  | GRC | Peloponnese
| Molai | Molai-Vigla-Mesovouni-Gkagkania-Fournos | Seafloor hydrothermal | Volcanic-hosted massive sulfide (VMS) | VMS zinc-lead-silver-germanium | Zn, Pb | Ag, Ge | Zn, Pb, Ag, Ge | Kevrekidis et al., 2024 |  | 3163-PbS-line2-12-1 | 3163-PbS-line2-12-1 | drill core, surface outcrop |  |  |  |  | ore material, wall rock | drill core, grab | drill core, grab | rock | [5 empty] | igneous rock |  |  |  | sphalerite, pyrite, galena, tetrahedrite, chalcopyrite | [6 empty] | epidote, chlorite, tennantite, stibnite, hausmannite, manganite, pyrolusite | Samples were commercially prepared using the ES6 code | ICP-OES, ICP-MS, EMPA, SEM-EDS, WDS | JEOL JSM-6300 SEM equipped with energy dispersive and wavelength spectrometers (EDS and WDS) and INCA software; JEOL 8900 Superprobe equipped with wavelength, energy dispersive and back-scatter detectors and a xClent system | Laboratory of Electron Microscopy and Microanalysis, University of Patras, Greece; Microprobe Center of the Department of Earth and Planetary Sciences Department, at McGill University, Montreal, QC, Canada; Act Labs, Ancaster, ON, Canada | SEM: accelerating voltage of 25 kV and beam current of 3.3 nA, with a 4-µm beam diameter. The total counting time was 60 s, and dead time, 40%. EMPA: acceleration voltage of 15 kV, a beam current of 10 nA, and a counting time of 20 s for all elements, except 100 s for Ag and 50 s for As and Te. Scans in WDS mode were also used to detect trace element contents. | Natural marialite (Cl), tourmaline (B, F), orthoclase (K), diopside (Ca, Si), ilmenite (Ti), rhodonite (Mn), fayalite (Fe), jadeite (Na), forsterite (Mg), corundum (Al), chlorite, epidote, plagioclase and muscovite, natural chalcopyrite, tetrahedrite, tennantite, stibnite, pyrite, sphalerite, galena, hausmannite (Mn2+), manganite (Mn3+), pyrolusite (Mn4+) and synthetic Co Ni As, Sn O and Cd Te, as well as the native metals Ag, Au, Te and Se; "NIST694", "DNC-1", "W-2a", "SY-4", "B25-88" and "BIR-1a" for major elements; "NIST-694", "DNC-1", "LKSD-3", "TDB-1", "W-2a", "SY-4", "CTA-AC-1", "BIR-1a", "NCSDC70009", "OREAS100a", "OREAS" for trace elements | 0 |  |  |  | 0 |  | 0 | [7 empty] | 0 | [5 empty] | 0 | [5 empty] | 0 | [5 empty] | 0.024 | [9 empty] | 0.017 |  | 0.01 |  |  |  | 0 | [7 empty] | 0 | [13 empty] | 0.007 | [9 empty] | 0.018 | [5 empty] | 86.68 | [15 empty] | 13.44 |  | 0 |  |  |  | 0.016 | [13 empty] | 0.011 | [19 empty] | 0 |  |  |  |  | 2024 | Kevrekidis, E.; Triantafyllidis, S.S.; Tombros, S.F.; Kokkalas, S.; Papavasiliou, J.; Kappis, K.; Papageorgiou, K.; Koukouvelas, I.; Fitros, M.; Zouzias, D.; et al. Revisiting the Concealed Zn-Pb±(Ag,Ge) VMS-Style Ore Deposit, Molai, Southeastern Peloponnese, Greece. Minerals 2024, 14, 885. https://doi.org/10.3390/min14090885 |  | GRC | Peloponnese
| Molai | Molai-Vigla-Mesovouni-Gkagkania-Fournos | Seafloor hydrothermal | Volcanic-hosted massive sulfide (VMS) | VMS zinc-lead-silver-germanium | Zn, Pb | Ag, Ge | Zn, Pb, Ag, Ge | Kevrekidis et al., 2024 |  | 3163-PbS-line2-13-1 | 3163-PbS-line2-13-1 | drill core, surface outcrop |  |  |  |  | ore material, wall rock | drill core, grab | drill core, grab | rock | [5 empty] | igneous rock |  |  |  | sphalerite, pyrite, galena, tetrahedrite, chalcopyrite | [6 empty] | epidote, chlorite, tennantite, stibnite, hausmannite, manganite, pyrolusite | Samples were commercially prepared using the ES6 code | ICP-OES, ICP-MS, EMPA, SEM-EDS, WDS | JEOL JSM-6300 SEM equipped with energy dispersive and wavelength spectrometers (EDS and WDS) and INCA software; JEOL 8900 Superprobe equipped with wavelength, energy dispersive and back-scatter detectors and a xClent system | Laboratory of Electron Microscopy and Microanalysis, University of Patras, Greece; Microprobe Center of the Department of Earth and Planetary Sciences Department, at McGill University, Montreal, QC, Canada; Act Labs, Ancaster, ON, Canada | SEM: accelerating voltage of 25 kV and beam current of 3.3 nA, with a 4-µm beam diameter. The total counting time was 60 s, and dead time, 40%. EMPA: acceleration voltage of 15 kV, a beam current of 10 nA, and a counting time of 20 s for all elements, except 100 s for Ag and 50 s for As and Te. Scans in WDS mode were also used to detect trace element contents. | Natural marialite (Cl), tourmaline (B, F), orthoclase (K), diopside (Ca, Si), ilmenite (Ti), rhodonite (Mn), fayalite (Fe), jadeite (Na), forsterite (Mg), corundum (Al), chlorite, epidote, plagioclase and muscovite, natural chalcopyrite, tetrahedrite, tennantite, stibnite, pyrite, sphalerite, galena, hausmannite (Mn2+), manganite (Mn3+), pyrolusite (Mn4+) and synthetic Co Ni As, Sn O and Cd Te, as well as the native metals Ag, Au, Te and Se; "NIST694", "DNC-1", "W-2a", "SY-4", "B25-88" and "BIR-1a" for major elements; "NIST-694", "DNC-1", "LKSD-3", "TDB-1", "W-2a", "SY-4", "CTA-AC-1", "BIR-1a", "NCSDC70009", "OREAS100a", "OREAS" for trace elements | 0 |  |  |  | 0 |  | 0 | [7 empty] | 0.009 | [5 empty] | 0.018 | [5 empty] | 0 | [5 empty] | 0.021 | [9 empty] | 0.011 |  | 0 |  |  |  | 0 | [7 empty] | 0 | [13 empty] | 0.009 | [9 empty] | 0 | [5 empty] | 86.86 | [15 empty] | 13.5 |  | 0 |  |  |  | 0 | [13 empty] | 0 | [19 empty] | 0.01 |  |  |  |  | 2024 | Kevrekidis, E.; Triantafyllidis, S.S.; Tombros, S.F.; Kokkalas, S.; Papavasiliou, J.; Kappis, K.; Papageorgiou, K.; Koukouvelas, I.; Fitros, M.; Zouzias, D.; et al. Revisiting the Concealed Zn-Pb±(Ag,Ge) VMS-Style Ore Deposit, Molai, Southeastern Peloponnese, Greece. Minerals 2024, 14, 885. https://doi.org/10.3390/min14090885 |  | GRC | Peloponnese
| Molai | Molai-Vigla-Mesovouni-Gkagkania-Fournos | Seafloor hydrothermal | Volcanic-hosted massive sulfide (VMS) | VMS zinc-lead-silver-germanium | Zn, Pb | Ag, Ge | Zn, Pb, Ag, Ge | Kevrekidis et al., 2024 |  | 3163-PbS-line2-14-1 | 3163-PbS-line2-14-1 | drill core, surface outcrop |  |  |  |  | ore material, wall rock | drill core, grab | drill core, grab | rock | [5 empty] | igneous rock |  |  |  | sphalerite, pyrite, galena, tetrahedrite, chalcopyrite | [6 empty] | epidote, chlorite, tennantite, stibnite, hausmannite, manganite, pyrolusite | Samples were commercially prepared using the ES6 code | ICP-OES, ICP-MS, EMPA, SEM-EDS, WDS | JEOL JSM-6300 SEM equipped with energy dispersive and wavelength spectrometers (EDS and WDS) and INCA software; JEOL 8900 Superprobe equipped with wavelength, energy dispersive and back-scatter detectors and a xClent system | Laboratory of Electron Microscopy and Microanalysis, University of Patras, Greece; Microprobe Center of the Department of Earth and Planetary Sciences Department, at McGill University, Montreal, QC, Canada; Act Labs, Ancaster, ON, Canada | SEM: accelerating voltage of 25 kV and beam current of 3.3 nA, with a 4-µm beam diameter. The total counting time was 60 s, and dead time, 40%. EMPA: acceleration voltage of 15 kV, a beam current of 10 nA, and a counting time of 20 s for all elements, except 100 s for Ag and 50 s for As and Te. Scans in WDS mode were also used to detect trace element contents. | Natural marialite (Cl), tourmaline (B, F), orthoclase (K), diopside (Ca, Si), ilmenite (Ti), rhodonite (Mn), fayalite (Fe), jadeite (Na), forsterite (Mg), corundum (Al), chlorite, epidote, plagioclase and muscovite, natural chalcopyrite, tetrahedrite, tennantite, stibnite, pyrite, sphalerite, galena, hausmannite (Mn2+), manganite (Mn3+), pyrolusite (Mn4+) and synthetic Co Ni As, Sn O and Cd Te, as well as the native metals Ag, Au, Te and Se; "NIST694", "DNC-1", "W-2a", "SY-4", "B25-88" and "BIR-1a" for major elements; "NIST-694", "DNC-1", "LKSD-3", "TDB-1", "W-2a", "SY-4", "CTA-AC-1", "BIR-1a", "NCSDC70009", "OREAS100a", "OREAS" for trace elements | 0 |  |  |  | 0 |  | 0 | [7 empty] | 0 | [5 empty] | 0 | [5 empty] | 0 | [5 empty] | 0.01 | [9 empty] | 0.008 |  | 0 |  |  |  | 0.011 | [7 empty] | 0 | [13 empty] | 0.012 | [9 empty] | 0 | [5 empty] | 86.71 | [15 empty] | 13.47 |  | 0 |  |  |  | 0.006 | [13 empty] | 0 | [19 empty] | 0 |  |  |  |  | 2024 | Kevrekidis, E.; Triantafyllidis, S.S.; Tombros, S.F.; Kokkalas, S.; Papavasiliou, J.; Kappis, K.; Papageorgiou, K.; Koukouvelas, I.; Fitros, M.; Zouzias, D.; et al. Revisiting the Concealed Zn-Pb±(Ag,Ge) VMS-Style Ore Deposit, Molai, Southeastern Peloponnese, Greece. Minerals 2024, 14, 885. https://doi.org/10.3390/min14090885 |  | GRC | Peloponnese
| Molai | Molai-Vigla-Mesovouni-Gkagkania-Fournos | Seafloor hydrothermal | Volcanic-hosted massive sulfide (VMS) | VMS zinc-lead-silver-germanium | Zn, Pb | Ag, Ge | Zn, Pb, Ag, Ge | Kevrekidis et al., 2024 |  | 3163-PbS-line2-15-1 | 3163-PbS-line2-15-1 | drill core, surface outcrop |  |  |  |  | ore material, wall rock | drill core, grab | drill core, grab | rock | [5 empty] | igneous rock |  |  |  | sphalerite, pyrite, galena, tetrahedrite, chalcopyrite | [6 empty] | epidote, chlorite, tennantite, stibnite, hausmannite, manganite, pyrolusite | Samples were commercially prepared using the ES6 code | ICP-OES, ICP-MS, EMPA, SEM-EDS, WDS | JEOL JSM-6300 SEM equipped with energy dispersive and wavelength spectrometers (EDS and WDS) and INCA software; JEOL 8900 Superprobe equipped with wavelength, energy dispersive and back-scatter detectors and a xClent system | Laboratory of Electron Microscopy and Microanalysis, University of Patras, Greece; Microprobe Center of the Department of Earth and Planetary Sciences Department, at McGill University, Montreal, QC, Canada; Act Labs, Ancaster, ON, Canada | SEM: accelerating voltage of 25 kV and beam current of 3.3 nA, with a 4-µm beam diameter. The total counting time was 60 s, and dead time, 40%. EMPA: acceleration voltage of 15 kV, a beam current of 10 nA, and a counting time of 20 s for all elements, except 100 s for Ag and 50 s for As and Te. Scans in WDS mode were also used to detect trace element contents. | Natural marialite (Cl), tourmaline (B, F), orthoclase (K), diopside (Ca, Si), ilmenite (Ti), rhodonite (Mn), fayalite (Fe), jadeite (Na), forsterite (Mg), corundum (Al), chlorite, epidote, plagioclase and muscovite, natural chalcopyrite, tetrahedrite, tennantite, stibnite, pyrite, sphalerite, galena, hausmannite (Mn2+), manganite (Mn3+), pyrolusite (Mn4+) and synthetic Co Ni As, Sn O and Cd Te, as well as the native metals Ag, Au, Te and Se; "NIST694", "DNC-1", "W-2a", "SY-4", "B25-88" and "BIR-1a" for major elements; "NIST-694", "DNC-1", "LKSD-3", "TDB-1", "W-2a", "SY-4", "CTA-AC-1", "BIR-1a", "NCSDC70009", "OREAS100a", "OREAS" for trace elements | 0 |  |  |  | 0 |  | 0.026 | [7 empty] | 0 | [5 empty] | 0.009 | [5 empty] | 0 | [5 empty] | 0.051 | [9 empty] | 0.022 |  | 0 |  |  |  | 0.038 | [7 empty] | 0 | [13 empty] | 0 | [9 empty] | 0 | [5 empty] | 86.45 | [15 empty] | 13.49 |  | 0 |  |  |  | 0 | [13 empty] | 0 | [19 empty] | 0.009 |  |  |  |  | 2024 | Kevrekidis, E.; Triantafyllidis, S.S.; Tombros, S.F.; Kokkalas, S.; Papavasiliou, J.; Kappis, K.; Papageorgiou, K.; Koukouvelas, I.; Fitros, M.; Zouzias, D.; et al. Revisiting the Concealed Zn-Pb±(Ag,Ge) VMS-Style Ore Deposit, Molai, Southeastern Peloponnese, Greece. Minerals 2024, 14, 885. https://doi.org/10.3390/min14090885 |  | GRC | Peloponnese
| Molai | Molai-Vigla-Mesovouni-Gkagkania-Fournos | Seafloor hydrothermal | Volcanic-hosted massive sulfide (VMS) | VMS zinc-lead-silver-germanium | Zn, Pb | Ag, Ge | Zn, Pb, Ag, Ge | Kevrekidis et al., 2024 |  | 3163-PbS-1-1 | 3163-PbS-1-1 | drill core, surface outcrop |  |  |  |  | ore material, wall rock | drill core, grab | drill core, grab | rock | [5 empty] | igneous rock |  |  |  | sphalerite, pyrite, galena, tetrahedrite, chalcopyrite | [6 empty] | epidote, chlorite, tennantite, stibnite, hausmannite, manganite, pyrolusite | Samples were commercially prepared using the ES6 code | ICP-OES, ICP-MS, EMPA, SEM-EDS, WDS | JEOL JSM-6300 SEM equipped with energy dispersive and wavelength spectrometers (EDS and WDS) and INCA software; JEOL 8900 Superprobe equipped with wavelength, energy dispersive and back-scatter detectors and a xClent system | Laboratory of Electron Microscopy and Microanalysis, University of Patras, Greece; Microprobe Center of the Department of Earth and Planetary Sciences Department, at McGill University, Montreal, QC, Canada; Act Labs, Ancaster, ON, Canada | SEM: accelerating voltage of 25 kV and beam current of 3.3 nA, with a 4-µm beam diameter. The total counting time was 60 s, and dead time, 40%. EMPA: acceleration voltage of 15 kV, a beam current of 10 nA, and a counting time of 20 s for all elements, except 100 s for Ag and 50 s for As and Te. Scans in WDS mode were also used to detect trace element contents. | Natural marialite (Cl), tourmaline (B, F), orthoclase (K), diopside (Ca, Si), ilmenite (Ti), rhodonite (Mn), fayalite (Fe), jadeite (Na), forsterite (Mg), corundum (Al), chlorite, epidote, plagioclase and muscovite, natural chalcopyrite, tetrahedrite, tennantite, stibnite, pyrite, sphalerite, galena, hausmannite (Mn2+), manganite (Mn3+), pyrolusite (Mn4+) and synthetic Co Ni As, Sn O and Cd Te, as well as the native metals Ag, Au, Te and Se; "NIST694", "DNC-1", "W-2a", "SY-4", "B25-88" and "BIR-1a" for major elements; "NIST-694", "DNC-1", "LKSD-3", "TDB-1", "W-2a", "SY-4", "CTA-AC-1", "BIR-1a", "NCSDC70009", "OREAS100a", "OREAS" for trace elements | 0.013 |  |  |  | 0.012 |  | 0 | [7 empty] | 0 | [5 empty] | 0 | [5 empty] | 0 | [5 empty] | 0 | [9 empty] | 0.027 |  | 0 |  |  |  | 0.007 | [7 empty] | 0 | [13 empty] | 0 | [9 empty] | 0 | [5 empty] | 86.09 | [15 empty] | 13.39 |  | 0.052 |  |  |  | 0.016 | [13 empty] | 0 | [19 empty] | 0.031 |  |  |  |  | 2024 | Kevrekidis, E.; Triantafyllidis, S.S.; Tombros, S.F.; Kokkalas, S.; Papavasiliou, J.; Kappis, K.; Papageorgiou, K.; Koukouvelas, I.; Fitros, M.; Zouzias, D.; et al. Revisiting the Concealed Zn-Pb±(Ag,Ge) VMS-Style Ore Deposit, Molai, Southeastern Peloponnese, Greece. Minerals 2024, 14, 885. https://doi.org/10.3390/min14090885 |  | GRC | Peloponnese
| Molai | Molai-Vigla-Mesovouni-Gkagkania-Fournos | Seafloor hydrothermal | Volcanic-hosted massive sulfide (VMS) | VMS zinc-lead-silver-germanium | Zn, Pb | Ag, Ge | Zn, Pb, Ag, Ge | Kevrekidis et al., 2024 |  | 3163-PbS-2-1 | 3163-PbS-2-1 | drill core, surface outcrop |  |  |  |  | ore material, wall rock | drill core, grab | drill core, grab | rock | [5 empty] | igneous rock |  |  |  | sphalerite, pyrite, galena, tetrahedrite, chalcopyrite | [6 empty] | epidote, chlorite, tennantite, stibnite, hausmannite, manganite, pyrolusite | Samples were commercially prepared using the ES6 code | ICP-OES, ICP-MS, EMPA, SEM-EDS, WDS | JEOL JSM-6300 SEM equipped with energy dispersive and wavelength spectrometers (EDS and WDS) and INCA software; JEOL 8900 Superprobe equipped with wavelength, energy dispersive and back-scatter detectors and a xClent system | Laboratory of Electron Microscopy and Microanalysis, University of Patras, Greece; Microprobe Center of the Department of Earth and Planetary Sciences Department, at McGill University, Montreal, QC, Canada; Act Labs, Ancaster, ON, Canada | SEM: accelerating voltage of 25 kV and beam current of 3.3 nA, with a 4-µm beam diameter. The total counting time was 60 s, and dead time, 40%. EMPA: acceleration voltage of 15 kV, a beam current of 10 nA, and a counting time of 20 s for all elements, except 100 s for Ag and 50 s for As and Te. Scans in WDS mode were also used to detect trace element contents. | Natural marialite (Cl), tourmaline (B, F), orthoclase (K), diopside (Ca, Si), ilmenite (Ti), rhodonite (Mn), fayalite (Fe), jadeite (Na), forsterite (Mg), corundum (Al), chlorite, epidote, plagioclase and muscovite, natural chalcopyrite, tetrahedrite, tennantite, stibnite, pyrite, sphalerite, galena, hausmannite (Mn2+), manganite (Mn3+), pyrolusite (Mn4+) and synthetic Co Ni As, Sn O and Cd Te, as well as the native metals Ag, Au, Te and Se; "NIST694", "DNC-1", "W-2a", "SY-4", "B25-88" and "BIR-1a" for major elements; "NIST-694", "DNC-1", "LKSD-3", "TDB-1", "W-2a", "SY-4", "CTA-AC-1", "BIR-1a", "NCSDC70009", "OREAS100a", "OREAS" for trace elements | 0.051 |  |  |  | 0.012 |  | 0.019 | [7 empty] | 0.011 | [5 empty] | 0 | [5 empty] | 0 | [5 empty] | 0 | [9 empty] | 0.013 |  | 0 |  |  |  | 0 | [7 empty] | 0 | [13 empty] | 0 | [9 empty] | 0.012 | [5 empty] | 86.02 | [15 empty] | 13.44 |  | 0.089 |  |  |  | 0 | [13 empty] | 0 | [19 empty] | 0.015 |  |  |  |  | 2024 | Kevrekidis, E.; Triantafyllidis, S.S.; Tombros, S.F.; Kokkalas, S.; Papavasiliou, J.; Kappis, K.; Papageorgiou, K.; Koukouvelas, I.; Fitros, M.; Zouzias, D.; et al. Revisiting the Concealed Zn-Pb±(Ag,Ge) VMS-Style Ore Deposit, Molai, Southeastern Peloponnese, Greece. Minerals 2024, 14, 885. https://doi.org/10.3390/min14090885 |  | GRC | Peloponnese
| Molai | Molai-Vigla-Mesovouni-Gkagkania-Fournos | Seafloor hydrothermal | Volcanic-hosted massive sulfide (VMS) | VMS zinc-lead-silver-germanium | Zn, Pb | Ag, Ge | Zn, Pb, Ag, Ge | Kevrekidis et al., 2024 |  | 3163-PbS-3-1 | 3163-PbS-3-1 | drill core, surface outcrop |  |  |  |  | ore material, wall rock | drill core, grab | drill core, grab | rock | [5 empty] | igneous rock |  |  |  | sphalerite, pyrite, galena, tetrahedrite, chalcopyrite | [6 empty] | epidote, chlorite, tennantite, stibnite, hausmannite, manganite, pyrolusite | Samples were commercially prepared using the ES6 code | ICP-OES, ICP-MS, EMPA, SEM-EDS, WDS | JEOL JSM-6300 SEM equipped with energy dispersive and wavelength spectrometers (EDS and WDS) and INCA software; JEOL 8900 Superprobe equipped with wavelength, energy dispersive and back-scatter detectors and a xClent system | Laboratory of Electron Microscopy and Microanalysis, University of Patras, Greece; Microprobe Center of the Department of Earth and Planetary Sciences Department, at McGill University, Montreal, QC, Canada; Act Labs, Ancaster, ON, Canada | SEM: accelerating voltage of 25 kV and beam current of 3.3 nA, with a 4-µm beam diameter. The total counting time was 60 s, and dead time, 40%. EMPA: acceleration voltage of 15 kV, a beam current of 10 nA, and a counting time of 20 s for all elements, except 100 s for Ag and 50 s for As and Te. Scans in WDS mode were also used to detect trace element contents. | Natural marialite (Cl), tourmaline (B, F), orthoclase (K), diopside (Ca, Si), ilmenite (Ti), rhodonite (Mn), fayalite (Fe), jadeite (Na), forsterite (Mg), corundum (Al), chlorite, epidote, plagioclase and muscovite, natural chalcopyrite, tetrahedrite, tennantite, stibnite, pyrite, sphalerite, galena, hausmannite (Mn2+), manganite (Mn3+), pyrolusite (Mn4+) and synthetic Co Ni As, Sn O and Cd Te, as well as the native metals Ag, Au, Te and Se; "NIST694", "DNC-1", "W-2a", "SY-4", "B25-88" and "BIR-1a" for major elements; "NIST-694", "DNC-1", "LKSD-3", "TDB-1", "W-2a", "SY-4", "CTA-AC-1", "BIR-1a", "NCSDC70009", "OREAS100a", "OREAS" for trace elements | 0.025 |  |  |  | 0.021 |  | 0 | [7 empty] | 0.019 | [5 empty] | 0 | [5 empty] | 0 | [5 empty] | 0.019 | [9 empty] | 0.018 |  | 0 |  |  |  | 0 | [7 empty] | 0 | [13 empty] | 0 | [9 empty] | 0 | [5 empty] | 86.83 | [15 empty] | 13.36 |  | 0.116 |  |  |  | 0 | [13 empty] | 0 | [19 empty] | 0.037 |  |  |  |  | 2024 | Kevrekidis, E.; Triantafyllidis, S.S.; Tombros, S.F.; Kokkalas, S.; Papavasiliou, J.; Kappis, K.; Papageorgiou, K.; Koukouvelas, I.; Fitros, M.; Zouzias, D.; et al. Revisiting the Concealed Zn-Pb±(Ag,Ge) VMS-Style Ore Deposit, Molai, Southeastern Peloponnese, Greece. Minerals 2024, 14, 885. https://doi.org/10.3390/min14090885 |  | GRC | Peloponnese
| Molai | Molai-Vigla-Mesovouni-Gkagkania-Fournos | Seafloor hydrothermal | Volcanic-hosted massive sulfide (VMS) | VMS zinc-lead-silver-germanium | Zn, Pb | Ag, Ge | Zn, Pb, Ag, Ge | Kevrekidis et al., 2024 |  | 3163-PbS-4-1 | 3163-PbS-4-1 | drill core, surface outcrop |  |  |  |  | ore material, wall rock | drill core, grab | drill core, grab | rock | [5 empty] | igneous rock |  |  |  | sphalerite, pyrite, galena, tetrahedrite, chalcopyrite | [6 empty] | epidote, chlorite, tennantite, stibnite, hausmannite, manganite, pyrolusite | Samples were commercially prepared using the ES6 code | ICP-OES, ICP-MS, EMPA, SEM-EDS, WDS | JEOL JSM-6300 SEM equipped with energy dispersive and wavelength spectrometers (EDS and WDS) and INCA software; JEOL 8900 Superprobe equipped with wavelength, energy dispersive and back-scatter detectors and a xClent system | Laboratory of Electron Microscopy and Microanalysis, University of Patras, Greece; Microprobe Center of the Department of Earth and Planetary Sciences Department, at McGill University, Montreal, QC, Canada; Act Labs, Ancaster, ON, Canada | SEM: accelerating voltage of 25 kV and beam current of 3.3 nA, with a 4-µm beam diameter. The total counting time was 60 s, and dead time, 40%. EMPA: acceleration voltage of 15 kV, a beam current of 10 nA, and a counting time of 20 s for all elements, except 100 s for Ag and 50 s for As and Te. Scans in WDS mode were also used to detect trace element contents. | Natural marialite (Cl), tourmaline (B, F), orthoclase (K), diopside (Ca, Si), ilmenite (Ti), rhodonite (Mn), fayalite (Fe), jadeite (Na), forsterite (Mg), corundum (Al), chlorite, epidote, plagioclase and muscovite, natural chalcopyrite, tetrahedrite, tennantite, stibnite, pyrite, sphalerite, galena, hausmannite (Mn2+), manganite (Mn3+), pyrolusite (Mn4+) and synthetic Co Ni As, Sn O and Cd Te, as well as the native metals Ag, Au, Te and Se; "NIST694", "DNC-1", "W-2a", "SY-4", "B25-88" and "BIR-1a" for major elements; "NIST-694", "DNC-1", "LKSD-3", "TDB-1", "W-2a", "SY-4", "CTA-AC-1", "BIR-1a", "NCSDC70009", "OREAS100a", "OREAS" for trace elements | 0.05 |  |  |  | 0.009 |  | 0 | [7 empty] | 0.01 | [5 empty] | 0 | [5 empty] | 0 | [5 empty] | 0.008 | [9 empty] | 0.018 |  | 0.006 |  |  |  | 0 | [7 empty] | 0 | [13 empty] | 0.01 | [9 empty] | 0 | [5 empty] | 86.37 | [15 empty] | 13.44 |  | 0.058 |  |  |  | 0.019 | [13 empty] | 0.009 | [19 empty] | 0 |  |  |  |  | 2024 | Kevrekidis, E.; Triantafyllidis, S.S.; Tombros, S.F.; Kokkalas, S.; Papavasiliou, J.; Kappis, K.; Papageorgiou, K.; Koukouvelas, I.; Fitros, M.; Zouzias, D.; et al. Revisiting the Concealed Zn-Pb±(Ag,Ge) VMS-Style Ore Deposit, Molai, Southeastern Peloponnese, Greece. Minerals 2024, 14, 885. https://doi.org/10.3390/min14090885 |  | GRC | Peloponnese
| Molai | Molai-Vigla-Mesovouni-Gkagkania-Fournos | Seafloor hydrothermal | Volcanic-hosted massive sulfide (VMS) | VMS zinc-lead-silver-germanium | Zn, Pb | Ag, Ge | Zn, Pb, Ag, Ge | Kevrekidis et al., 2024 |  | 3163-PbS-5-1 | 3163-PbS-5-1 | drill core, surface outcrop |  |  |  |  | ore material, wall rock | drill core, grab | drill core, grab | rock | [5 empty] | igneous rock |  |  |  | sphalerite, pyrite, galena, tetrahedrite, chalcopyrite | [6 empty] | epidote, chlorite, tennantite, stibnite, hausmannite, manganite, pyrolusite | Samples were commercially prepared using the ES6 code | ICP-OES, ICP-MS, EMPA, SEM-EDS, WDS | JEOL JSM-6300 SEM equipped with energy dispersive and wavelength spectrometers (EDS and WDS) and INCA software; JEOL 8900 Superprobe equipped with wavelength, energy dispersive and back-scatter detectors and a xClent system | Laboratory of Electron Microscopy and Microanalysis, University of Patras, Greece; Microprobe Center of the Department of Earth and Planetary Sciences Department, at McGill University, Montreal, QC, Canada; Act Labs, Ancaster, ON, Canada | SEM: accelerating voltage of 25 kV and beam current of 3.3 nA, with a 4-µm beam diameter. The total counting time was 60 s, and dead time, 40%. EMPA: acceleration voltage of 15 kV, a beam current of 10 nA, and a counting time of 20 s for all elements, except 100 s for Ag and 50 s for As and Te. Scans in WDS mode were also used to detect trace element contents. | Natural marialite (Cl), tourmaline (B, F), orthoclase (K), diopside (Ca, Si), ilmenite (Ti), rhodonite (Mn), fayalite (Fe), jadeite (Na), forsterite (Mg), corundum (Al), chlorite, epidote, plagioclase and muscovite, natural chalcopyrite, tetrahedrite, tennantite, stibnite, pyrite, sphalerite, galena, hausmannite (Mn2+), manganite (Mn3+), pyrolusite (Mn4+) and synthetic Co Ni As, Sn O and Cd Te, as well as the native metals Ag, Au, Te and Se; "NIST694", "DNC-1", "W-2a", "SY-4", "B25-88" and "BIR-1a" for major elements; "NIST-694", "DNC-1", "LKSD-3", "TDB-1", "W-2a", "SY-4", "CTA-AC-1", "BIR-1a", "NCSDC70009", "OREAS100a", "OREAS" for trace elements | 0.005 |  |  |  | 0 |  | 0 | [7 empty] | 0 | [5 empty] | 0 | [5 empty] | 0 | [5 empty] | 0 | [9 empty] | 0.014 |  | 0 |  |  |  | 0.03 | [7 empty] | 0 | [13 empty] | 0 | [9 empty] | 0 | [5 empty] | 85.82 | [15 empty] | 13.3 |  | 0.087 |  |  |  | 0 | [13 empty] | 0 | [19 empty] | 0 |  |  |  |  | 2024 | Kevrekidis, E.; Triantafyllidis, S.S.; Tombros, S.F.; Kokkalas, S.; Papavasiliou, J.; Kappis, K.; Papageorgiou, K.; Koukouvelas, I.; Fitros, M.; Zouzias, D.; et al. Revisiting the Concealed Zn-Pb±(Ag,Ge) VMS-Style Ore Deposit, Molai, Southeastern Peloponnese, Greece. Minerals 2024, 14, 885. https://doi.org/10.3390/min14090885 |  | GRC | Peloponnese
| Molai | Molai-Vigla-Mesovouni-Gkagkania-Fournos | Seafloor hydrothermal | Volcanic-hosted massive sulfide (VMS) | VMS zinc-lead-silver-germanium | Zn, Pb | Ag, Ge | Zn, Pb, Ag, Ge | Kevrekidis et al., 2024 |  | 3163-PbS-6-1 | 3163-PbS-6-1 | drill core, surface outcrop |  |  |  |  | ore material, wall rock | drill core, grab | drill core, grab | rock | [5 empty] | igneous rock |  |  |  | sphalerite, pyrite, galena, tetrahedrite, chalcopyrite | [6 empty] | epidote, chlorite, tennantite, stibnite, hausmannite, manganite, pyrolusite | Samples were commercially prepared using the ES6 code | ICP-OES, ICP-MS, EMPA, SEM-EDS, WDS | JEOL JSM-6300 SEM equipped with energy dispersive and wavelength spectrometers (EDS and WDS) and INCA software; JEOL 8900 Superprobe equipped with wavelength, energy dispersive and back-scatter detectors and a xClent system | Laboratory of Electron Microscopy and Microanalysis, University of Patras, Greece; Microprobe Center of the Department of Earth and Planetary Sciences Department, at McGill University, Montreal, QC, Canada; Act Labs, Ancaster, ON, Canada | SEM: accelerating voltage of 25 kV and beam current of 3.3 nA, with a 4-µm beam diameter. The total counting time was 60 s, and dead time, 40%. EMPA: acceleration voltage of 15 kV, a beam current of 10 nA, and a counting time of 20 s for all elements, except 100 s for Ag and 50 s for As and Te. Scans in WDS mode were also used to detect trace element contents. | Natural marialite (Cl), tourmaline (B, F), orthoclase (K), diopside (Ca, Si), ilmenite (Ti), rhodonite (Mn), fayalite (Fe), jadeite (Na), forsterite (Mg), corundum (Al), chlorite, epidote, plagioclase and muscovite, natural chalcopyrite, tetrahedrite, tennantite, stibnite, pyrite, sphalerite, galena, hausmannite (Mn2+), manganite (Mn3+), pyrolusite (Mn4+) and synthetic Co Ni As, Sn O and Cd Te, as well as the native metals Ag, Au, Te and Se; "NIST694", "DNC-1", "W-2a", "SY-4", "B25-88" and "BIR-1a" for major elements; "NIST-694", "DNC-1", "LKSD-3", "TDB-1", "W-2a", "SY-4", "CTA-AC-1", "BIR-1a", "NCSDC70009", "OREAS100a", "OREAS" for trace elements | 0.017 |  |  |  | 0.031 |  | 0 | [7 empty] | 0 | [5 empty] | 0.01 | [5 empty] | 0 | [5 empty] | 0.019 | [9 empty] | 0.022 |  | 0 |  |  |  | 0 | [7 empty] | 0 | [13 empty] | 0.018 | [9 empty] | 0 | [5 empty] | 86.35 | [15 empty] | 13.43 |  | 0.012 |  |  |  | 0.007 | [13 empty] | 0.027 | [19 empty] | 0 |  |  |  |  | 2024 | Kevrekidis, E.; Triantafyllidis, S.S.; Tombros, S.F.; Kokkalas, S.; Papavasiliou, J.; Kappis, K.; Papageorgiou, K.; Koukouvelas, I.; Fitros, M.; Zouzias, D.; et al. Revisiting the Concealed Zn-Pb±(Ag,Ge) VMS-Style Ore Deposit, Molai, Southeastern Peloponnese, Greece. Minerals 2024, 14, 885. https://doi.org/10.3390/min14090885 |  | GRC | Peloponnese
| Molai | Molai-Vigla-Mesovouni-Gkagkania-Fournos | Seafloor hydrothermal | Volcanic-hosted massive sulfide (VMS) | VMS zinc-lead-silver-germanium | Zn, Pb | Ag, Ge | Zn, Pb, Ag, Ge | Kevrekidis et al., 2024 |  | 3163-PbS-7-1 | 3163-PbS-7-1 | drill core, surface outcrop |  |  |  |  | ore material, wall rock | drill core, grab | drill core, grab | rock | [5 empty] | igneous rock |  |  |  | sphalerite, pyrite, galena, tetrahedrite, chalcopyrite | [6 empty] | epidote, chlorite, tennantite, stibnite, hausmannite, manganite, pyrolusite | Samples were commercially prepared using the ES6 code | ICP-OES, ICP-MS, EMPA, SEM-EDS, WDS | JEOL JSM-6300 SEM equipped with energy dispersive and wavelength spectrometers (EDS and WDS) and INCA software; JEOL 8900 Superprobe equipped with wavelength, energy dispersive and back-scatter detectors and a xClent system | Laboratory of Electron Microscopy and Microanalysis, University of Patras, Greece; Microprobe Center of the Department of Earth and Planetary Sciences Department, at McGill University, Montreal, QC, Canada; Act Labs, Ancaster, ON, Canada | SEM: accelerating voltage of 25 kV and beam current of 3.3 nA, with a 4-µm beam diameter. The total counting time was 60 s, and dead time, 40%. EMPA: acceleration voltage of 15 kV, a beam current of 10 nA, and a counting time of 20 s for all elements, except 100 s for Ag and 50 s for As and Te. Scans in WDS mode were also used to detect trace element contents. | Natural marialite (Cl), tourmaline (B, F), orthoclase (K), diopside (Ca, Si), ilmenite (Ti), rhodonite (Mn), fayalite (Fe), jadeite (Na), forsterite (Mg), corundum (Al), chlorite, epidote, plagioclase and muscovite, natural chalcopyrite, tetrahedrite, tennantite, stibnite, pyrite, sphalerite, galena, hausmannite (Mn2+), manganite (Mn3+), pyrolusite (Mn4+) and synthetic Co Ni As, Sn O and Cd Te, as well as the native metals Ag, Au, Te and Se; "NIST694", "DNC-1", "W-2a", "SY-4", "B25-88" and "BIR-1a" for major elements; "NIST-694", "DNC-1", "LKSD-3", "TDB-1", "W-2a", "SY-4", "CTA-AC-1", "BIR-1a", "NCSDC70009", "OREAS100a", "OREAS" for trace elements | 0.036 |  |  |  | 0.013 |  | 0 | [7 empty] | 0 | [5 empty] | 0 | [5 empty] | 0 | [5 empty] | 0.014 | [9 empty] | 0.026 |  | 0 |  |  |  | 0.011 | [7 empty] | 0 | [13 empty] | 0.017 | [9 empty] | 0 | [5 empty] | 86.24 | [15 empty] | 13.45 |  | 0 |  |  |  | 0 | [13 empty] | 0 | [19 empty] | 0 |  |  |  |  | 2024 | Kevrekidis, E.; Triantafyllidis, S.S.; Tombros, S.F.; Kokkalas, S.; Papavasiliou, J.; Kappis, K.; Papageorgiou, K.; Koukouvelas, I.; Fitros, M.; Zouzias, D.; et al. Revisiting the Concealed Zn-Pb±(Ag,Ge) VMS-Style Ore Deposit, Molai, Southeastern Peloponnese, Greece. Minerals 2024, 14, 885. https://doi.org/10.3390/min14090885 |  | GRC | Peloponnese
| Molai | Molai-Vigla-Mesovouni-Gkagkania-Fournos | Seafloor hydrothermal | Volcanic-hosted massive sulfide (VMS) | VMS zinc-lead-silver-germanium | Zn, Pb | Ag, Ge | Zn, Pb, Ag, Ge | Kevrekidis et al., 2024 |  | 3163-PbS-8-1 | 3163-PbS-8-1 | drill core, surface outcrop |  |  |  |  | ore material, wall rock | drill core, grab | drill core, grab | rock | [5 empty] | igneous rock |  |  |  | sphalerite, pyrite, galena, tetrahedrite, chalcopyrite | [6 empty] | epidote, chlorite, tennantite, stibnite, hausmannite, manganite, pyrolusite | Samples were commercially prepared using the ES6 code | ICP-OES, ICP-MS, EMPA, SEM-EDS, WDS | JEOL JSM-6300 SEM equipped with energy dispersive and wavelength spectrometers (EDS and WDS) and INCA software; JEOL 8900 Superprobe equipped with wavelength, energy dispersive and back-scatter detectors and a xClent system | Laboratory of Electron Microscopy and Microanalysis, University of Patras, Greece; Microprobe Center of the Department of Earth and Planetary Sciences Department, at McGill University, Montreal, QC, Canada; Act Labs, Ancaster, ON, Canada | SEM: accelerating voltage of 25 kV and beam current of 3.3 nA, with a 4-µm beam diameter. The total counting time was 60 s, and dead time, 40%. EMPA: acceleration voltage of 15 kV, a beam current of 10 nA, and a counting time of 20 s for all elements, except 100 s for Ag and 50 s for As and Te. Scans in WDS mode were also used to detect trace element contents. | Natural marialite (Cl), tourmaline (B, F), orthoclase (K), diopside (Ca, Si), ilmenite (Ti), rhodonite (Mn), fayalite (Fe), jadeite (Na), forsterite (Mg), corundum (Al), chlorite, epidote, plagioclase and muscovite, natural chalcopyrite, tetrahedrite, tennantite, stibnite, pyrite, sphalerite, galena, hausmannite (Mn2+), manganite (Mn3+), pyrolusite (Mn4+) and synthetic Co Ni As, Sn O and Cd Te, as well as the native metals Ag, Au, Te and Se; "NIST694", "DNC-1", "W-2a", "SY-4", "B25-88" and "BIR-1a" for major elements; "NIST-694", "DNC-1", "LKSD-3", "TDB-1", "W-2a", "SY-4", "CTA-AC-1", "BIR-1a", "NCSDC70009", "OREAS100a", "OREAS" for trace elements | 0 |  |  |  | 0.015 |  | 0 | [7 empty] | 0 | [5 empty] | 0 | [5 empty] | 0 | [5 empty] | 0.031 | [9 empty] | 0 |  | 0 |  |  |  | 0.014 | [7 empty] | 0 | [13 empty] | 0 | [9 empty] | 0.008 | [5 empty] | 86.36 | [15 empty] | 13.43 |  | 0 |  |  |  | 0 | [13 empty] | 0.032 | [19 empty] | 0 |  |  |  |  | 2024 | Kevrekidis, E.; Triantafyllidis, S.S.; Tombros, S.F.; Kokkalas, S.; Papavasiliou, J.; Kappis, K.; Papageorgiou, K.; Koukouvelas, I.; Fitros, M.; Zouzias, D.; et al. Revisiting the Concealed Zn-Pb±(Ag,Ge) VMS-Style Ore Deposit, Molai, Southeastern Peloponnese, Greece. Minerals 2024, 14, 885. https://doi.org/10.3390/min14090885 |  | GRC | Peloponnese
| Molai | Molai-Vigla-Mesovouni-Gkagkania-Fournos | Seafloor hydrothermal | Volcanic-hosted massive sulfide (VMS) | VMS zinc-lead-silver-germanium | Zn, Pb | Ag, Ge | Zn, Pb, Ag, Ge | Kevrekidis et al., 2024 |  | 3163-PbS-9-1 | 3163-PbS-9-1 | drill core, surface outcrop |  |  |  |  | ore material, wall rock | drill core, grab | drill core, grab | rock | [5 empty] | igneous rock |  |  |  | sphalerite, pyrite, galena, tetrahedrite, chalcopyrite | [6 empty] | epidote, chlorite, tennantite, stibnite, hausmannite, manganite, pyrolusite | Samples were commercially prepared using the ES6 code | ICP-OES, ICP-MS, EMPA, SEM-EDS, WDS | JEOL JSM-6300 SEM equipped with energy dispersive and wavelength spectrometers (EDS and WDS) and INCA software; JEOL 8900 Superprobe equipped with wavelength, energy dispersive and back-scatter detectors and a xClent system | Laboratory of Electron Microscopy and Microanalysis, University of Patras, Greece; Microprobe Center of the Department of Earth and Planetary Sciences Department, at McGill University, Montreal, QC, Canada; Act Labs, Ancaster, ON, Canada | SEM: accelerating voltage of 25 kV and beam current of 3.3 nA, with a 4-µm beam diameter. The total counting time was 60 s, and dead time, 40%. EMPA: acceleration voltage of 15 kV, a beam current of 10 nA, and a counting time of 20 s for all elements, except 100 s for Ag and 50 s for As and Te. Scans in WDS mode were also used to detect trace element contents. | Natural marialite (Cl), tourmaline (B, F), orthoclase (K), diopside (Ca, Si), ilmenite (Ti), rhodonite (Mn), fayalite (Fe), jadeite (Na), forsterite (Mg), corundum (Al), chlorite, epidote, plagioclase and muscovite, natural chalcopyrite, tetrahedrite, tennantite, stibnite, pyrite, sphalerite, galena, hausmannite (Mn2+), manganite (Mn3+), pyrolusite (Mn4+) and synthetic Co Ni As, Sn O and Cd Te, as well as the native metals Ag, Au, Te and Se; "NIST694", "DNC-1", "W-2a", "SY-4", "B25-88" and "BIR-1a" for major elements; "NIST-694", "DNC-1", "LKSD-3", "TDB-1", "W-2a", "SY-4", "CTA-AC-1", "BIR-1a", "NCSDC70009", "OREAS100a", "OREAS" for trace elements | 0 |  |  |  | 0.013 |  | 0.016 | [7 empty] | 0.016 | [5 empty] | 0 | [5 empty] | 0 | [5 empty] | 0 | [9 empty] | 0.034 |  | 0 |  |  |  | 0 | [7 empty] | 0 | [13 empty] | 0.01 | [9 empty] | 0 | [5 empty] | 86.41 | [15 empty] | 13.43 |  | 0 |  |  |  | 0 | [13 empty] | 0 | [19 empty] | 0.034 |  |  |  |  | 2024 | Kevrekidis, E.; Triantafyllidis, S.S.; Tombros, S.F.; Kokkalas, S.; Papavasiliou, J.; Kappis, K.; Papageorgiou, K.; Koukouvelas, I.; Fitros, M.; Zouzias, D.; et al. Revisiting the Concealed Zn-Pb±(Ag,Ge) VMS-Style Ore Deposit, Molai, Southeastern Peloponnese, Greece. Minerals 2024, 14, 885. https://doi.org/10.3390/min14090885 |  | GRC | Peloponnese
| Molai | Molai-Vigla-Mesovouni-Gkagkania-Fournos | Seafloor hydrothermal | Volcanic-hosted massive sulfide (VMS) | VMS zinc-lead-silver-germanium | Zn, Pb | Ag, Ge | Zn, Pb, Ag, Ge | Kevrekidis et al., 2024 |  | 3163-PbS-10-1 | 3163-PbS-10-1 | drill core, surface outcrop |  |  |  |  | ore material, wall rock | drill core, grab | drill core, grab | rock | [5 empty] | igneous rock |  |  |  | sphalerite, pyrite, galena, tetrahedrite, chalcopyrite | [6 empty] | epidote, chlorite, tennantite, stibnite, hausmannite, manganite, pyrolusite | Samples were commercially prepared using the ES6 code | ICP-OES, ICP-MS, EMPA, SEM-EDS, WDS | JEOL JSM-6300 SEM equipped with energy dispersive and wavelength spectrometers (EDS and WDS) and INCA software; JEOL 8900 Superprobe equipped with wavelength, energy dispersive and back-scatter detectors and a xClent system | Laboratory of Electron Microscopy and Microanalysis, University of Patras, Greece; Microprobe Center of the Department of Earth and Planetary Sciences Department, at McGill University, Montreal, QC, Canada; Act Labs, Ancaster, ON, Canada | SEM: accelerating voltage of 25 kV and beam current of 3.3 nA, with a 4-µm beam diameter. The total counting time was 60 s, and dead time, 40%. EMPA: acceleration voltage of 15 kV, a beam current of 10 nA, and a counting time of 20 s for all elements, except 100 s for Ag and 50 s for As and Te. Scans in WDS mode were also used to detect trace element contents. | Natural marialite (Cl), tourmaline (B, F), orthoclase (K), diopside (Ca, Si), ilmenite (Ti), rhodonite (Mn), fayalite (Fe), jadeite (Na), forsterite (Mg), corundum (Al), chlorite, epidote, plagioclase and muscovite, natural chalcopyrite, tetrahedrite, tennantite, stibnite, pyrite, sphalerite, galena, hausmannite (Mn2+), manganite (Mn3+), pyrolusite (Mn4+) and synthetic Co Ni As, Sn O and Cd Te, as well as the native metals Ag, Au, Te and Se; "NIST694", "DNC-1", "W-2a", "SY-4", "B25-88" and "BIR-1a" for major elements; "NIST-694", "DNC-1", "LKSD-3", "TDB-1", "W-2a", "SY-4", "CTA-AC-1", "BIR-1a", "NCSDC70009", "OREAS100a", "OREAS" for trace elements | 0 |  |  |  | 0 |  | 0.019 | [7 empty] | 0 | [5 empty] | 0 | [5 empty] | 0 | [5 empty] | 0 | [9 empty] | 0 |  | 0 |  |  |  | 0 | [7 empty] | 0 | [13 empty] | 0 | [9 empty] | 0 | [5 empty] | 86.78 | [15 empty] | 13.47 |  | 0 |  |  |  | 0.021 | [13 empty] | 0.012 | [19 empty] | 0 |  |  |  |  | 2024 | Kevrekidis, E.; Triantafyllidis, S.S.; Tombros, S.F.; Kokkalas, S.; Papavasiliou, J.; Kappis, K.; Papageorgiou, K.; Koukouvelas, I.; Fitros, M.; Zouzias, D.; et al. Revisiting the Concealed Zn-Pb±(Ag,Ge) VMS-Style Ore Deposit, Molai, Southeastern Peloponnese, Greece. Minerals 2024, 14, 885. https://doi.org/10.3390/min14090885 |  | GRC | Peloponnese
| Molai | Molai-Vigla-Mesovouni-Gkagkania-Fournos | Seafloor hydrothermal | Volcanic-hosted massive sulfide (VMS) | VMS zinc-lead-silver-germanium | Zn, Pb | Ag, Ge | Zn, Pb, Ag, Ge | Kevrekidis et al., 2024 |  | 3163-PbS-11-1 | 3163-PbS-11-1 | drill core, surface outcrop |  |  |  |  | ore material, wall rock | drill core, grab | drill core, grab | rock | [5 empty] | igneous rock |  |  |  | sphalerite, pyrite, galena, tetrahedrite, chalcopyrite | [6 empty] | epidote, chlorite, tennantite, stibnite, hausmannite, manganite, pyrolusite | Samples were commercially prepared using the ES6 code | ICP-OES, ICP-MS, EMPA, SEM-EDS, WDS | JEOL JSM-6300 SEM equipped with energy dispersive and wavelength spectrometers (EDS and WDS) and INCA software; JEOL 8900 Superprobe equipped with wavelength, energy dispersive and back-scatter detectors and a xClent system | Laboratory of Electron Microscopy and Microanalysis, University of Patras, Greece; Microprobe Center of the Department of Earth and Planetary Sciences Department, at McGill University, Montreal, QC, Canada; Act Labs, Ancaster, ON, Canada | SEM: accelerating voltage of 25 kV and beam current of 3.3 nA, with a 4-µm beam diameter. The total counting time was 60 s, and dead time, 40%. EMPA: acceleration voltage of 15 kV, a beam current of 10 nA, and a counting time of 20 s for all elements, except 100 s for Ag and 50 s for As and Te. Scans in WDS mode were also used to detect trace element contents. | Natural marialite (Cl), tourmaline (B, F), orthoclase (K), diopside (Ca, Si), ilmenite (Ti), rhodonite (Mn), fayalite (Fe), jadeite (Na), forsterite (Mg), corundum (Al), chlorite, epidote, plagioclase and muscovite, natural chalcopyrite, tetrahedrite, tennantite, stibnite, pyrite, sphalerite, galena, hausmannite (Mn2+), manganite (Mn3+), pyrolusite (Mn4+) and synthetic Co Ni As, Sn O and Cd Te, as well as the native metals Ag, Au, Te and Se; "NIST694", "DNC-1", "W-2a", "SY-4", "B25-88" and "BIR-1a" for major elements; "NIST-694", "DNC-1", "LKSD-3", "TDB-1", "W-2a", "SY-4", "CTA-AC-1", "BIR-1a", "NCSDC70009", "OREAS100a", "OREAS" for trace elements | 0 |  |  |  | 0.016 |  | 0 | [7 empty] | 0 | [5 empty] | 0 | [5 empty] | 0 | [5 empty] | 0.031 | [9 empty] | 0.017 |  | 0 |  |  |  | 0 | [7 empty] | 0 | [13 empty] | 0.007 | [9 empty] | 0 | [5 empty] | 86.56 | [15 empty] | 13.46 |  | 0 |  |  |  | 0 | [13 empty] | 0.023 | [19 empty] | 0 |  |  |  |  | 2024 | Kevrekidis, E.; Triantafyllidis, S.S.; Tombros, S.F.; Kokkalas, S.; Papavasiliou, J.; Kappis, K.; Papageorgiou, K.; Koukouvelas, I.; Fitros, M.; Zouzias, D.; et al. Revisiting the Concealed Zn-Pb±(Ag,Ge) VMS-Style Ore Deposit, Molai, Southeastern Peloponnese, Greece. Minerals 2024, 14, 885. https://doi.org/10.3390/min14090885 |  | GRC | Peloponnese
| Molai | Molai-Vigla-Mesovouni-Gkagkania-Fournos | Seafloor hydrothermal | Volcanic-hosted massive sulfide (VMS) | VMS zinc-lead-silver-germanium | Zn, Pb | Ag, Ge | Zn, Pb, Ag, Ge | Kevrekidis et al., 2024 |  | 3163-PbS-12-1 | 3163-PbS-12-1 | drill core, surface outcrop |  |  |  |  | ore material, wall rock | drill core, grab | drill core, grab | rock | [5 empty] | igneous rock |  |  |  | sphalerite, pyrite, galena, tetrahedrite, chalcopyrite | [6 empty] | epidote, chlorite, tennantite, stibnite, hausmannite, manganite, pyrolusite | Samples were commercially prepared using the ES6 code | ICP-OES, ICP-MS, EMPA, SEM-EDS, WDS | JEOL JSM-6300 SEM equipped with energy dispersive and wavelength spectrometers (EDS and WDS) and INCA software; JEOL 8900 Superprobe equipped with wavelength, energy dispersive and back-scatter detectors and a xClent system | Laboratory of Electron Microscopy and Microanalysis, University of Patras, Greece; Microprobe Center of the Department of Earth and Planetary Sciences Department, at McGill University, Montreal, QC, Canada; Act Labs, Ancaster, ON, Canada | SEM: accelerating voltage of 25 kV and beam current of 3.3 nA, with a 4-µm beam diameter. The total counting time was 60 s, and dead time, 40%. EMPA: acceleration voltage of 15 kV, a beam current of 10 nA, and a counting time of 20 s for all elements, except 100 s for Ag and 50 s for As and Te. Scans in WDS mode were also used to detect trace element contents. | Natural marialite (Cl), tourmaline (B, F), orthoclase (K), diopside (Ca, Si), ilmenite (Ti), rhodonite (Mn), fayalite (Fe), jadeite (Na), forsterite (Mg), corundum (Al), chlorite, epidote, plagioclase and muscovite, natural chalcopyrite, tetrahedrite, tennantite, stibnite, pyrite, sphalerite, galena, hausmannite (Mn2+), manganite (Mn3+), pyrolusite (Mn4+) and synthetic Co Ni As, Sn O and Cd Te, as well as the native metals Ag, Au, Te and Se; "NIST694", "DNC-1", "W-2a", "SY-4", "B25-88" and "BIR-1a" for major elements; "NIST-694", "DNC-1", "LKSD-3", "TDB-1", "W-2a", "SY-4", "CTA-AC-1", "BIR-1a", "NCSDC70009", "OREAS100a", "OREAS" for trace elements | 0 |  |  |  | 0 |  | 0 | [7 empty] | 0 | [5 empty] | 0 | [5 empty] | 0 | [5 empty] | 0 | [9 empty] | 0.074 |  | 0.007 |  |  |  | 0 | [7 empty] | 0 | [13 empty] | 0 | [9 empty] | 0.008 | [5 empty] | 86.6 | [15 empty] | 13.48 |  | 0 |  |  |  | 0 | [13 empty] | 0.009 | [19 empty] | 0.036 |  |  |  |  | 2024 | Kevrekidis, E.; Triantafyllidis, S.S.; Tombros, S.F.; Kokkalas, S.; Papavasiliou, J.; Kappis, K.; Papageorgiou, K.; Koukouvelas, I.; Fitros, M.; Zouzias, D.; et al. Revisiting the Concealed Zn-Pb±(Ag,Ge) VMS-Style Ore Deposit, Molai, Southeastern Peloponnese, Greece. Minerals 2024, 14, 885. https://doi.org/10.3390/min14090885 |  | GRC | Peloponnese
| Molai | Molai-Vigla-Mesovouni-Gkagkania-Fournos | Seafloor hydrothermal | Volcanic-hosted massive sulfide (VMS) | VMS zinc-lead-silver-germanium | Zn, Pb | Ag, Ge | Zn, Pb, Ag, Ge | Kevrekidis et al., 2024 |  | 3163-PbS-13-1 | 3163-PbS-13-1 | drill core, surface outcrop |  |  |  |  | ore material, wall rock | drill core, grab | drill core, grab | rock | [5 empty] | igneous rock |  |  |  | sphalerite, pyrite, galena, tetrahedrite, chalcopyrite | [6 empty] | epidote, chlorite, tennantite, stibnite, hausmannite, manganite, pyrolusite | Samples were commercially prepared using the ES6 code | ICP-OES, ICP-MS, EMPA, SEM-EDS, WDS | JEOL JSM-6300 SEM equipped with energy dispersive and wavelength spectrometers (EDS and WDS) and INCA software; JEOL 8900 Superprobe equipped with wavelength, energy dispersive and back-scatter detectors and a xClent system | Laboratory of Electron Microscopy and Microanalysis, University of Patras, Greece; Microprobe Center of the Department of Earth and Planetary Sciences Department, at McGill University, Montreal, QC, Canada; Act Labs, Ancaster, ON, Canada | SEM: accelerating voltage of 25 kV and beam current of 3.3 nA, with a 4-µm beam diameter. The total counting time was 60 s, and dead time, 40%. EMPA: acceleration voltage of 15 kV, a beam current of 10 nA, and a counting time of 20 s for all elements, except 100 s for Ag and 50 s for As and Te. Scans in WDS mode were also used to detect trace element contents. | Natural marialite (Cl), tourmaline (B, F), orthoclase (K), diopside (Ca, Si), ilmenite (Ti), rhodonite (Mn), fayalite (Fe), jadeite (Na), forsterite (Mg), corundum (Al), chlorite, epidote, plagioclase and muscovite, natural chalcopyrite, tetrahedrite, tennantite, stibnite, pyrite, sphalerite, galena, hausmannite (Mn2+), manganite (Mn3+), pyrolusite (Mn4+) and synthetic Co Ni As, Sn O and Cd Te, as well as the native metals Ag, Au, Te and Se; "NIST694", "DNC-1", "W-2a", "SY-4", "B25-88" and "BIR-1a" for major elements; "NIST-694", "DNC-1", "LKSD-3", "TDB-1", "W-2a", "SY-4", "CTA-AC-1", "BIR-1a", "NCSDC70009", "OREAS100a", "OREAS" for trace elements | 0 |  |  |  | 0.016 |  | 0.018 | [7 empty] | 0 | [5 empty] | 0 | [5 empty] | 0 | [5 empty] | 0.064 | [9 empty] | 0.021 |  | 0 |  |  |  | 0.012 | [7 empty] | 0 | [13 empty] | 0 | [9 empty] | 0 | [5 empty] | 86.59 | [15 empty] | 13.29 |  | 0 |  |  |  | 0 | [13 empty] | 0 | [19 empty] | 0 |  |  |  |  | 2024 | Kevrekidis, E.; Triantafyllidis, S.S.; Tombros, S.F.; Kokkalas, S.; Papavasiliou, J.; Kappis, K.; Papageorgiou, K.; Koukouvelas, I.; Fitros, M.; Zouzias, D.; et al. Revisiting the Concealed Zn-Pb±(Ag,Ge) VMS-Style Ore Deposit, Molai, Southeastern Peloponnese, Greece. Minerals 2024, 14, 885. https://doi.org/10.3390/min14090885 |  | GRC | Peloponnese
| Molai | Molai-Vigla-Mesovouni-Gkagkania-Fournos | Seafloor hydrothermal | Volcanic-hosted massive sulfide (VMS) | VMS zinc-lead-silver-germanium | Zn, Pb | Ag, Ge | Zn, Pb, Ag, Ge | Kevrekidis et al., 2024 |  | 3163-PbS-14-1 | 3163-PbS-14-1 | drill core, surface outcrop |  |  |  |  | ore material, wall rock | drill core, grab | drill core, grab | rock | [5 empty] | igneous rock |  |  |  | sphalerite, pyrite, galena, tetrahedrite, chalcopyrite | [6 empty] | epidote, chlorite, tennantite, stibnite, hausmannite, manganite, pyrolusite | Samples were commercially prepared using the ES6 code | ICP-OES, ICP-MS, EMPA, SEM-EDS, WDS | JEOL JSM-6300 SEM equipped with energy dispersive and wavelength spectrometers (EDS and WDS) and INCA software; JEOL 8900 Superprobe equipped with wavelength, energy dispersive and back-scatter detectors and a xClent system | Laboratory of Electron Microscopy and Microanalysis, University of Patras, Greece; Microprobe Center of the Department of Earth and Planetary Sciences Department, at McGill University, Montreal, QC, Canada; Act Labs, Ancaster, ON, Canada | SEM: accelerating voltage of 25 kV and beam current of 3.3 nA, with a 4-µm beam diameter. The total counting time was 60 s, and dead time, 40%. EMPA: acceleration voltage of 15 kV, a beam current of 10 nA, and a counting time of 20 s for all elements, except 100 s for Ag and 50 s for As and Te. Scans in WDS mode were also used to detect trace element contents. | Natural marialite (Cl), tourmaline (B, F), orthoclase (K), diopside (Ca, Si), ilmenite (Ti), rhodonite (Mn), fayalite (Fe), jadeite (Na), forsterite (Mg), corundum (Al), chlorite, epidote, plagioclase and muscovite, natural chalcopyrite, tetrahedrite, tennantite, stibnite, pyrite, sphalerite, galena, hausmannite (Mn2+), manganite (Mn3+), pyrolusite (Mn4+) and synthetic Co Ni As, Sn O and Cd Te, as well as the native metals Ag, Au, Te and Se; "NIST694", "DNC-1", "W-2a", "SY-4", "B25-88" and "BIR-1a" for major elements; "NIST-694", "DNC-1", "LKSD-3", "TDB-1", "W-2a", "SY-4", "CTA-AC-1", "BIR-1a", "NCSDC70009", "OREAS100a", "OREAS" for trace elements | 0 |  |  |  | 0 |  | 0 | [7 empty] | 0 | [5 empty] | 0 | [5 empty] | 0 | [5 empty] | 0.02 | [9 empty] | 0 |  | 0 |  |  |  | 0.005 | [7 empty] | 0 | [13 empty] | 0 | [9 empty] | 0 | [5 empty] | 87.04 | [15 empty] | 13.47 |  | 0 |  |  |  | 0.011 | [13 empty] | 0 | [19 empty] | 0.047 |  |  |  |  | 2024 | Kevrekidis, E.; Triantafyllidis, S.S.; Tombros, S.F.; Kokkalas, S.; Papavasiliou, J.; Kappis, K.; Papageorgiou, K.; Koukouvelas, I.; Fitros, M.; Zouzias, D.; et al. Revisiting the Concealed Zn-Pb±(Ag,Ge) VMS-Style Ore Deposit, Molai, Southeastern Peloponnese, Greece. Minerals 2024, 14, 885. https://doi.org/10.3390/min14090885 |  | GRC | Peloponnese
| Molai | Molai-Vigla-Mesovouni-Gkagkania-Fournos | Seafloor hydrothermal | Volcanic-hosted massive sulfide (VMS) | VMS zinc-lead-silver-germanium | Zn, Pb | Ag, Ge | Zn, Pb, Ag, Ge | Kevrekidis et al., 2024 |  | 3163-PbS-15-1 | 3163-PbS-15-1 | drill core, surface outcrop |  |  |  |  | ore material, wall rock | drill core, grab | drill core, grab | rock | [5 empty] | igneous rock |  |  |  | sphalerite, pyrite, galena, tetrahedrite, chalcopyrite | [6 empty] | epidote, chlorite, tennantite, stibnite, hausmannite, manganite, pyrolusite | Samples were commercially prepared using the ES6 code | ICP-OES, ICP-MS, EMPA, SEM-EDS, WDS | JEOL JSM-6300 SEM equipped with energy dispersive and wavelength spectrometers (EDS and WDS) and INCA software; JEOL 8900 Superprobe equipped with wavelength, energy dispersive and back-scatter detectors and a xClent system | Laboratory of Electron Microscopy and Microanalysis, University of Patras, Greece; Microprobe Center of the Department of Earth and Planetary Sciences Department, at McGill University, Montreal, QC, Canada; Act Labs, Ancaster, ON, Canada | SEM: accelerating voltage of 25 kV and beam current of 3.3 nA, with a 4-µm beam diameter. The total counting time was 60 s, and dead time, 40%. EMPA: acceleration voltage of 15 kV, a beam current of 10 nA, and a counting time of 20 s for all elements, except 100 s for Ag and 50 s for As and Te. Scans in WDS mode were also used to detect trace element contents. | Natural marialite (Cl), tourmaline (B, F), orthoclase (K), diopside (Ca, Si), ilmenite (Ti), rhodonite (Mn), fayalite (Fe), jadeite (Na), forsterite (Mg), corundum (Al), chlorite, epidote, plagioclase and muscovite, natural chalcopyrite, tetrahedrite, tennantite, stibnite, pyrite, sphalerite, galena, hausmannite (Mn2+), manganite (Mn3+), pyrolusite (Mn4+) and synthetic Co Ni As, Sn O and Cd Te, as well as the native metals Ag, Au, Te and Se; "NIST694", "DNC-1", "W-2a", "SY-4", "B25-88" and "BIR-1a" for major elements; "NIST-694", "DNC-1", "LKSD-3", "TDB-1", "W-2a", "SY-4", "CTA-AC-1", "BIR-1a", "NCSDC70009", "OREAS100a", "OREAS" for trace elements | 0 |  |  |  | 0.028 |  | 0 | [7 empty] | 0.014 | [5 empty] | 0 | [5 empty] | 0 | [5 empty] | 0.017 | [9 empty] | 0.006 |  | 0 |  |  |  | 0 | [7 empty] | 0 | [13 empty] | 0.009 | [9 empty] | 0.009 | [5 empty] | 86.64 | [15 empty] | 13.5 |  | 0.007 |  |  |  | 0.009 | [13 empty] | 0 | [19 empty] | 0 |  |  |  |  | 2024 | Kevrekidis, E.; Triantafyllidis, S.S.; Tombros, S.F.; Kokkalas, S.; Papavasiliou, J.; Kappis, K.; Papageorgiou, K.; Koukouvelas, I.; Fitros, M.; Zouzias, D.; et al. Revisiting the Concealed Zn-Pb±(Ag,Ge) VMS-Style Ore Deposit, Molai, Southeastern Peloponnese, Greece. Minerals 2024, 14, 885. https://doi.org/10.3390/min14090885 |  | GRC | Peloponnese
| Molai | Molai-Vigla-Mesovouni-Gkagkania-Fournos | Seafloor hydrothermal | Volcanic-hosted massive sulfide (VMS) | VMS zinc-lead-silver-germanium | Zn, Pb | Ag, Ge | Zn, Pb, Ag, Ge | Kevrekidis et al., 2024 |  | 3163-C6-PbS-1-1 | 3163-C6-PbS-1-1 | drill core, surface outcrop |  |  |  |  | ore material, wall rock | drill core, grab | drill core, grab | rock | [5 empty] | igneous rock |  |  |  | sphalerite, pyrite, galena, tetrahedrite, chalcopyrite | [6 empty] | epidote, chlorite, tennantite, stibnite, hausmannite, manganite, pyrolusite | Samples were commercially prepared using the ES6 code | ICP-OES, ICP-MS, EMPA, SEM-EDS, WDS | JEOL JSM-6300 SEM equipped with energy dispersive and wavelength spectrometers (EDS and WDS) and INCA software; JEOL 8900 Superprobe equipped with wavelength, energy dispersive and back-scatter detectors and a xClent system | Laboratory of Electron Microscopy and Microanalysis, University of Patras, Greece; Microprobe Center of the Department of Earth and Planetary Sciences Department, at McGill University, Montreal, QC, Canada; Act Labs, Ancaster, ON, Canada | SEM: accelerating voltage of 25 kV and beam current of 3.3 nA, with a 4-µm beam diameter. The total counting time was 60 s, and dead time, 40%. EMPA: acceleration voltage of 15 kV, a beam current of 10 nA, and a counting time of 20 s for all elements, except 100 s for Ag and 50 s for As and Te. Scans in WDS mode were also used to detect trace element contents. | Natural marialite (Cl), tourmaline (B, F), orthoclase (K), diopside (Ca, Si), ilmenite (Ti), rhodonite (Mn), fayalite (Fe), jadeite (Na), forsterite (Mg), corundum (Al), chlorite, epidote, plagioclase and muscovite, natural chalcopyrite, tetrahedrite, tennantite, stibnite, pyrite, sphalerite, galena, hausmannite (Mn2+), manganite (Mn3+), pyrolusite (Mn4+) and synthetic Co Ni As, Sn O and Cd Te, as well as the native metals Ag, Au, Te and Se; "NIST694", "DNC-1", "W-2a", "SY-4", "B25-88" and "BIR-1a" for major elements; "NIST-694", "DNC-1", "LKSD-3", "TDB-1", "W-2a", "SY-4", "CTA-AC-1", "BIR-1a", "NCSDC70009", "OREAS100a", "OREAS" for trace elements | 0 |  |  |  | 0 |  | 0 | [7 empty] | 0.014 | [5 empty] | 0 | [5 empty] | 0 | [5 empty] | 0.024 | [9 empty] | 0.028 |  | 0 |  |  |  | 0.043 | [7 empty] | 0 | [13 empty] | 0 | [9 empty] | 0 | [5 empty] | 86.57 | [15 empty] | 13.22 |  | 0 |  |  |  | 0 | [13 empty] | 0 | [19 empty] | 0.054 |  |  |  |  | 2024 | Kevrekidis, E.; Triantafyllidis, S.S.; Tombros, S.F.; Kokkalas, S.; Papavasiliou, J.; Kappis, K.; Papageorgiou, K.; Koukouvelas, I.; Fitros, M.; Zouzias, D.; et al. Revisiting the Concealed Zn-Pb±(Ag,Ge) VMS-Style Ore Deposit, Molai, Southeastern Peloponnese, Greece. Minerals 2024, 14, 885. https://doi.org/10.3390/min14090885 |  | GRC | Peloponnese
| Molai | Molai-Vigla-Mesovouni-Gkagkania-Fournos | Seafloor hydrothermal | Volcanic-hosted massive sulfide (VMS) | VMS zinc-lead-silver-germanium | Zn, Pb | Ag, Ge | Zn, Pb, Ag, Ge | Kevrekidis et al., 2024 |  | 3163-C6-PbS-2-1 | 3163-C6-PbS-2-1 | drill core, surface outcrop |  |  |  |  | ore material, wall rock | drill core, grab | drill core, grab | rock | [5 empty] | igneous rock |  |  |  | sphalerite, pyrite, galena, tetrahedrite, chalcopyrite | [6 empty] | epidote, chlorite, tennantite, stibnite, hausmannite, manganite, pyrolusite | Samples were commercially prepared using the ES6 code | ICP-OES, ICP-MS, EMPA, SEM-EDS, WDS | JEOL JSM-6300 SEM equipped with energy dispersive and wavelength spectrometers (EDS and WDS) and INCA software; JEOL 8900 Superprobe equipped with wavelength, energy dispersive and back-scatter detectors and a xClent system | Laboratory of Electron Microscopy and Microanalysis, University of Patras, Greece; Microprobe Center of the Department of Earth and Planetary Sciences Department, at McGill University, Montreal, QC, Canada; Act Labs, Ancaster, ON, Canada | SEM: accelerating voltage of 25 kV and beam current of 3.3 nA, with a 4-µm beam diameter. The total counting time was 60 s, and dead time, 40%. EMPA: acceleration voltage of 15 kV, a beam current of 10 nA, and a counting time of 20 s for all elements, except 100 s for Ag and 50 s for As and Te. Scans in WDS mode were also used to detect trace element contents. | Natural marialite (Cl), tourmaline (B, F), orthoclase (K), diopside (Ca, Si), ilmenite (Ti), rhodonite (Mn), fayalite (Fe), jadeite (Na), forsterite (Mg), corundum (Al), chlorite, epidote, plagioclase and muscovite, natural chalcopyrite, tetrahedrite, tennantite, stibnite, pyrite, sphalerite, galena, hausmannite (Mn2+), manganite (Mn3+), pyrolusite (Mn4+) and synthetic Co Ni As, Sn O and Cd Te, as well as the native metals Ag, Au, Te and Se; "NIST694", "DNC-1", "W-2a", "SY-4", "B25-88" and "BIR-1a" for major elements; "NIST-694", "DNC-1", "LKSD-3", "TDB-1", "W-2a", "SY-4", "CTA-AC-1", "BIR-1a", "NCSDC70009", "OREAS100a", "OREAS" for trace elements | 0 |  |  |  | 0.025 |  | 0 | [7 empty] | 0 | [5 empty] | 0 | [5 empty] | 0 | [5 empty] | 0 | [9 empty] | 0.015 |  | 0 |  |  |  | 0.009 | [7 empty] | 0 | [13 empty] | 0 | [9 empty] | 0 | [5 empty] | 86.32 | [15 empty] | 13.16 |  | 0 |  |  |  | 0.016 | [13 empty] | 0 | [19 empty] | 0 |  |  |  |  | 2024 | Kevrekidis, E.; Triantafyllidis, S.S.; Tombros, S.F.; Kokkalas, S.; Papavasiliou, J.; Kappis, K.; Papageorgiou, K.; Koukouvelas, I.; Fitros, M.; Zouzias, D.; et al. Revisiting the Concealed Zn-Pb±(Ag,Ge) VMS-Style Ore Deposit, Molai, Southeastern Peloponnese, Greece. Minerals 2024, 14, 885. https://doi.org/10.3390/min14090885 |  | GRC | Peloponnese
| Molai | Molai-Vigla-Mesovouni-Gkagkania-Fournos | Seafloor hydrothermal | Volcanic-hosted massive sulfide (VMS) | VMS zinc-lead-silver-germanium | Zn, Pb | Ag, Ge | Zn, Pb, Ag, Ge | Kevrekidis et al., 2024 |  | 3163-C6-PbS-3-1 | 3163-C6-PbS-3-1 | drill core, surface outcrop |  |  |  |  | ore material, wall rock | drill core, grab | drill core, grab | rock | [5 empty] | igneous rock |  |  |  | sphalerite, pyrite, galena, tetrahedrite, chalcopyrite | [6 empty] | epidote, chlorite, tennantite, stibnite, hausmannite, manganite, pyrolusite | Samples were commercially prepared using the ES6 code | ICP-OES, ICP-MS, EMPA, SEM-EDS, WDS | JEOL JSM-6300 SEM equipped with energy dispersive and wavelength spectrometers (EDS and WDS) and INCA software; JEOL 8900 Superprobe equipped with wavelength, energy dispersive and back-scatter detectors and a xClent system | Laboratory of Electron Microscopy and Microanalysis, University of Patras, Greece; Microprobe Center of the Department of Earth and Planetary Sciences Department, at McGill University, Montreal, QC, Canada; Act Labs, Ancaster, ON, Canada | SEM: accelerating voltage of 25 kV and beam current of 3.3 nA, with a 4-µm beam diameter. The total counting time was 60 s, and dead time, 40%. EMPA: acceleration voltage of 15 kV, a beam current of 10 nA, and a counting time of 20 s for all elements, except 100 s for Ag and 50 s for As and Te. Scans in WDS mode were also used to detect trace element contents. | Natural marialite (Cl), tourmaline (B, F), orthoclase (K), diopside (Ca, Si), ilmenite (Ti), rhodonite (Mn), fayalite (Fe), jadeite (Na), forsterite (Mg), corundum (Al), chlorite, epidote, plagioclase and muscovite, natural chalcopyrite, tetrahedrite, tennantite, stibnite, pyrite, sphalerite, galena, hausmannite (Mn2+), manganite (Mn3+), pyrolusite (Mn4+) and synthetic Co Ni As, Sn O and Cd Te, as well as the native metals Ag, Au, Te and Se; "NIST694", "DNC-1", "W-2a", "SY-4", "B25-88" and "BIR-1a" for major elements; "NIST-694", "DNC-1", "LKSD-3", "TDB-1", "W-2a", "SY-4", "CTA-AC-1", "BIR-1a", "NCSDC70009", "OREAS100a", "OREAS" for trace elements | 0 |  |  |  | 0 |  | 0 | [7 empty] | 0.012 | [5 empty] | 0 | [5 empty] | 0 | [5 empty] | 0.047 | [9 empty] | 0.019 |  | 0.011 |  |  |  | 0.005 | [7 empty] | 0 | [13 empty] | 0 | [9 empty] | 0 | [5 empty] | 86.99 | [15 empty] | 13.52 |  | 0 |  |  |  | 0.005 | [13 empty] | 0.008 | [19 empty] | 0 |  |  |  |  | 2024 | Kevrekidis, E.; Triantafyllidis, S.S.; Tombros, S.F.; Kokkalas, S.; Papavasiliou, J.; Kappis, K.; Papageorgiou, K.; Koukouvelas, I.; Fitros, M.; Zouzias, D.; et al. Revisiting the Concealed Zn-Pb±(Ag,Ge) VMS-Style Ore Deposit, Molai, Southeastern Peloponnese, Greece. Minerals 2024, 14, 885. https://doi.org/10.3390/min14090885 |  | GRC | Peloponnese
| Molai | Molai-Vigla-Mesovouni-Gkagkania-Fournos | Seafloor hydrothermal | Volcanic-hosted massive sulfide (VMS) | VMS zinc-lead-silver-germanium | Zn, Pb | Ag, Ge | Zn, Pb, Ag, Ge | Kevrekidis et al., 2024 |  | 3163-C6-PbS-4-1 | 3163-C6-PbS-4-1 | drill core, surface outcrop |  |  |  |  | ore material, wall rock | drill core, grab | drill core, grab | rock | [5 empty] | igneous rock |  |  |  | sphalerite, pyrite, galena, tetrahedrite, chalcopyrite | [6 empty] | epidote, chlorite, tennantite, stibnite, hausmannite, manganite, pyrolusite | Samples were commercially prepared using the ES6 code | ICP-OES, ICP-MS, EMPA, SEM-EDS, WDS | JEOL JSM-6300 SEM equipped with energy dispersive and wavelength spectrometers (EDS and WDS) and INCA software; JEOL 8900 Superprobe equipped with wavelength, energy dispersive and back-scatter detectors and a xClent system | Laboratory of Electron Microscopy and Microanalysis, University of Patras, Greece; Microprobe Center of the Department of Earth and Planetary Sciences Department, at McGill University, Montreal, QC, Canada; Act Labs, Ancaster, ON, Canada | SEM: accelerating voltage of 25 kV and beam current of 3.3 nA, with a 4-µm beam diameter. The total counting time was 60 s, and dead time, 40%. EMPA: acceleration voltage of 15 kV, a beam current of 10 nA, and a counting time of 20 s for all elements, except 100 s for Ag and 50 s for As and Te. Scans in WDS mode were also used to detect trace element contents. | Natural marialite (Cl), tourmaline (B, F), orthoclase (K), diopside (Ca, Si), ilmenite (Ti), rhodonite (Mn), fayalite (Fe), jadeite (Na), forsterite (Mg), corundum (Al), chlorite, epidote, plagioclase and muscovite, natural chalcopyrite, tetrahedrite, tennantite, stibnite, pyrite, sphalerite, galena, hausmannite (Mn2+), manganite (Mn3+), pyrolusite (Mn4+) and synthetic Co Ni As, Sn O and Cd Te, as well as the native metals Ag, Au, Te and Se; "NIST694", "DNC-1", "W-2a", "SY-4", "B25-88" and "BIR-1a" for major elements; "NIST-694", "DNC-1", "LKSD-3", "TDB-1", "W-2a", "SY-4", "CTA-AC-1", "BIR-1a", "NCSDC70009", "OREAS100a", "OREAS" for trace elements | 0 |  |  |  | 0 |  | 0 | [7 empty] | 0.008 | [5 empty] | 0 | [5 empty] | 0 | [5 empty] | 0 | [9 empty] | 0.02 |  | 0.018 |  |  |  | 0.009 | [7 empty] | 0 | [13 empty] | 0.006 | [9 empty] | 0 | [5 empty] | 86.54 | [15 empty] | 13.17 |  | 0 |  |  |  | 0 | [13 empty] | 0 | [19 empty] | 0.014 |  |  |  |  | 2024 | Kevrekidis, E.; Triantafyllidis, S.S.; Tombros, S.F.; Kokkalas, S.; Papavasiliou, J.; Kappis, K.; Papageorgiou, K.; Koukouvelas, I.; Fitros, M.; Zouzias, D.; et al. Revisiting the Concealed Zn-Pb±(Ag,Ge) VMS-Style Ore Deposit, Molai, Southeastern Peloponnese, Greece. Minerals 2024, 14, 885. https://doi.org/10.3390/min14090885 |  | GRC | Peloponnese
| Molai | Molai-Vigla-Mesovouni-Gkagkania-Fournos | Seafloor hydrothermal | Volcanic-hosted massive sulfide (VMS) | VMS zinc-lead-silver-germanium | Zn, Pb | Ag, Ge | Zn, Pb, Ag, Ge | Kevrekidis et al., 2024 |  | 3163-C6-PbS-5-1 | 3163-C6-PbS-5-1 | drill core, surface outcrop |  |  |  |  | ore material, wall rock | drill core, grab | drill core, grab | rock | [5 empty] | igneous rock |  |  |  | sphalerite, pyrite, galena, tetrahedrite, chalcopyrite | [6 empty] | epidote, chlorite, tennantite, stibnite, hausmannite, manganite, pyrolusite | Samples were commercially prepared using the ES6 code | ICP-OES, ICP-MS, EMPA, SEM-EDS, WDS | JEOL JSM-6300 SEM equipped with energy dispersive and wavelength spectrometers (EDS and WDS) and INCA software; JEOL 8900 Superprobe equipped with wavelength, energy dispersive and back-scatter detectors and a xClent system | Laboratory of Electron Microscopy and Microanalysis, University of Patras, Greece; Microprobe Center of the Department of Earth and Planetary Sciences Department, at McGill University, Montreal, QC, Canada; Act Labs, Ancaster, ON, Canada | SEM: accelerating voltage of 25 kV and beam current of 3.3 nA, with a 4-µm beam diameter. The total counting time was 60 s, and dead time, 40%. EMPA: acceleration voltage of 15 kV, a beam current of 10 nA, and a counting time of 20 s for all elements, except 100 s for Ag and 50 s for As and Te. Scans in WDS mode were also used to detect trace element contents. | Natural marialite (Cl), tourmaline (B, F), orthoclase (K), diopside (Ca, Si), ilmenite (Ti), rhodonite (Mn), fayalite (Fe), jadeite (Na), forsterite (Mg), corundum (Al), chlorite, epidote, plagioclase and muscovite, natural chalcopyrite, tetrahedrite, tennantite, stibnite, pyrite, sphalerite, galena, hausmannite (Mn2+), manganite (Mn3+), pyrolusite (Mn4+) and synthetic Co Ni As, Sn O and Cd Te, as well as the native metals Ag, Au, Te and Se; "NIST694", "DNC-1", "W-2a", "SY-4", "B25-88" and "BIR-1a" for major elements; "NIST-694", "DNC-1", "LKSD-3", "TDB-1", "W-2a", "SY-4", "CTA-AC-1", "BIR-1a", "NCSDC70009", "OREAS100a", "OREAS" for trace elements | 0 |  |  |  | 0 |  | 0 | [7 empty] | 0 | [5 empty] | 0 | [5 empty] | 0 | [5 empty] | 0 | [9 empty] | 0 |  | 0 |  |  |  | 0.007 | [7 empty] | 0 | [13 empty] | 0.006 | [9 empty] | 0 | [5 empty] | 86.45 | [15 empty] | 13.23 |  | 0 |  |  |  | 0.01 | [13 empty] | 0 | [19 empty] | 0 |  |  |  |  | 2024 | Kevrekidis, E.; Triantafyllidis, S.S.; Tombros, S.F.; Kokkalas, S.; Papavasiliou, J.; Kappis, K.; Papageorgiou, K.; Koukouvelas, I.; Fitros, M.; Zouzias, D.; et al. Revisiting the Concealed Zn-Pb±(Ag,Ge) VMS-Style Ore Deposit, Molai, Southeastern Peloponnese, Greece. Minerals 2024, 14, 885. https://doi.org/10.3390/min14090885 |  | GRC | Peloponnese
| Molai | Molai-Vigla-Mesovouni-Gkagkania-Fournos | Seafloor hydrothermal | Volcanic-hosted massive sulfide (VMS) | VMS zinc-lead-silver-germanium | Zn, Pb | Ag, Ge | Zn, Pb, Ag, Ge | Kevrekidis et al., 2024 |  | 3163-C6-PbS-6-1 | 3163-C6-PbS-6-1 | drill core, surface outcrop |  |  |  |  | ore material, wall rock | drill core, grab | drill core, grab | rock | [5 empty] | igneous rock |  |  |  | sphalerite, pyrite, galena, tetrahedrite, chalcopyrite | [6 empty] | epidote, chlorite, tennantite, stibnite, hausmannite, manganite, pyrolusite | Samples were commercially prepared using the ES6 code | ICP-OES, ICP-MS, EMPA, SEM-EDS, WDS | JEOL JSM-6300 SEM equipped with energy dispersive and wavelength spectrometers (EDS and WDS) and INCA software; JEOL 8900 Superprobe equipped with wavelength, energy dispersive and back-scatter detectors and a xClent system | Laboratory of Electron Microscopy and Microanalysis, University of Patras, Greece; Microprobe Center of the Department of Earth and Planetary Sciences Department, at McGill University, Montreal, QC, Canada; Act Labs, Ancaster, ON, Canada | SEM: accelerating voltage of 25 kV and beam current of 3.3 nA, with a 4-µm beam diameter. The total counting time was 60 s, and dead time, 40%. EMPA: acceleration voltage of 15 kV, a beam current of 10 nA, and a counting time of 20 s for all elements, except 100 s for Ag and 50 s for As and Te. Scans in WDS mode were also used to detect trace element contents. | Natural marialite (Cl), tourmaline (B, F), orthoclase (K), diopside (Ca, Si), ilmenite (Ti), rhodonite (Mn), fayalite (Fe), jadeite (Na), forsterite (Mg), corundum (Al), chlorite, epidote, plagioclase and muscovite, natural chalcopyrite, tetrahedrite, tennantite, stibnite, pyrite, sphalerite, galena, hausmannite (Mn2+), manganite (Mn3+), pyrolusite (Mn4+) and synthetic Co Ni As, Sn O and Cd Te, as well as the native metals Ag, Au, Te and Se; "NIST694", "DNC-1", "W-2a", "SY-4", "B25-88" and "BIR-1a" for major elements; "NIST-694", "DNC-1", "LKSD-3", "TDB-1", "W-2a", "SY-4", "CTA-AC-1", "BIR-1a", "NCSDC70009", "OREAS100a", "OREAS" for trace elements | 0.008 |  |  |  | 0.007 |  | 0.008 | [7 empty] | 0 | [5 empty] | 0 | [5 empty] | 0 | [5 empty] | 0 | [9 empty] | 0.019 |  | 0.006 |  |  |  | 0 | [7 empty] | 0 | [13 empty] | 0 | [9 empty] | 0 | [5 empty] | 86.85 | [15 empty] | 13.42 |  | 0 |  |  |  | 0 | [13 empty] | 0 | [19 empty] | 0.025 |  |  |  |  | 2024 | Kevrekidis, E.; Triantafyllidis, S.S.; Tombros, S.F.; Kokkalas, S.; Papavasiliou, J.; Kappis, K.; Papageorgiou, K.; Koukouvelas, I.; Fitros, M.; Zouzias, D.; et al. Revisiting the Concealed Zn-Pb±(Ag,Ge) VMS-Style Ore Deposit, Molai, Southeastern Peloponnese, Greece. Minerals 2024, 14, 885. https://doi.org/10.3390/min14090885 |  | GRC | Peloponnese
| Molai | Molai-Vigla-Mesovouni-Gkagkania-Fournos | Seafloor hydrothermal | Volcanic-hosted massive sulfide (VMS) | VMS zinc-lead-silver-germanium | Zn, Pb | Ag, Ge | Zn, Pb, Ag, Ge | Kevrekidis et al., 2024 |  | 3163-C6-PbS-7-1 | 3163-C6-PbS-7-1 | drill core, surface outcrop |  |  |  |  | ore material, wall rock | drill core, grab | drill core, grab | rock | [5 empty] | igneous rock |  |  |  | sphalerite, pyrite, galena, tetrahedrite, chalcopyrite | [6 empty] | epidote, chlorite, tennantite, stibnite, hausmannite, manganite, pyrolusite | Samples were commercially prepared using the ES6 code | ICP-OES, ICP-MS, EMPA, SEM-EDS, WDS | JEOL JSM-6300 SEM equipped with energy dispersive and wavelength spectrometers (EDS and WDS) and INCA software; JEOL 8900 Superprobe equipped with wavelength, energy dispersive and back-scatter detectors and a xClent system | Laboratory of Electron Microscopy and Microanalysis, University of Patras, Greece; Microprobe Center of the Department of Earth and Planetary Sciences Department, at McGill University, Montreal, QC, Canada; Act Labs, Ancaster, ON, Canada | SEM: accelerating voltage of 25 kV and beam current of 3.3 nA, with a 4-µm beam diameter. The total counting time was 60 s, and dead time, 40%. EMPA: acceleration voltage of 15 kV, a beam current of 10 nA, and a counting time of 20 s for all elements, except 100 s for Ag and 50 s for As and Te. Scans in WDS mode were also used to detect trace element contents. | Natural marialite (Cl), tourmaline (B, F), orthoclase (K), diopside (Ca, Si), ilmenite (Ti), rhodonite (Mn), fayalite (Fe), jadeite (Na), forsterite (Mg), corundum (Al), chlorite, epidote, plagioclase and muscovite, natural chalcopyrite, tetrahedrite, tennantite, stibnite, pyrite, sphalerite, galena, hausmannite (Mn2+), manganite (Mn3+), pyrolusite (Mn4+) and synthetic Co Ni As, Sn O and Cd Te, as well as the native metals Ag, Au, Te and Se; "NIST694", "DNC-1", "W-2a", "SY-4", "B25-88" and "BIR-1a" for major elements; "NIST-694", "DNC-1", "LKSD-3", "TDB-1", "W-2a", "SY-4", "CTA-AC-1", "BIR-1a", "NCSDC70009", "OREAS100a", "OREAS" for trace elements | 0 |  |  |  | 0.019 |  | 0 | [7 empty] | 0.035 | [5 empty] | 0.007 | [5 empty] | 0 | [5 empty] | 0 | [9 empty] | 0.026 |  | 0 |  |  |  | 0.038 | [7 empty] | 0 | [13 empty] | 0 | [9 empty] | 0.007 | [5 empty] | 86.93 | [15 empty] | 13.22 |  | 0 |  |  |  | 0 | [13 empty] | 0.01 | [19 empty] | 0.03 |  |  |  |  | 2024 | Kevrekidis, E.; Triantafyllidis, S.S.; Tombros, S.F.; Kokkalas, S.; Papavasiliou, J.; Kappis, K.; Papageorgiou, K.; Koukouvelas, I.; Fitros, M.; Zouzias, D.; et al. Revisiting the Concealed Zn-Pb±(Ag,Ge) VMS-Style Ore Deposit, Molai, Southeastern Peloponnese, Greece. Minerals 2024, 14, 885. https://doi.org/10.3390/min14090885 |  | GRC | Peloponnese
| Molai | Molai-Vigla-Mesovouni-Gkagkania-Fournos | Seafloor hydrothermal | Volcanic-hosted massive sulfide (VMS) | VMS zinc-lead-silver-germanium | Zn, Pb | Ag, Ge | Zn, Pb, Ag, Ge | Kevrekidis et al., 2024 |  | 3163-C6-PbS-8-1 | 3163-C6-PbS-8-1 | drill core, surface outcrop |  |  |  |  | ore material, wall rock | drill core, grab | drill core, grab | rock | [5 empty] | igneous rock |  |  |  | sphalerite, pyrite, galena, tetrahedrite, chalcopyrite | [6 empty] | epidote, chlorite, tennantite, stibnite, hausmannite, manganite, pyrolusite | Samples were commercially prepared using the ES6 code | ICP-OES, ICP-MS, EMPA, SEM-EDS, WDS | JEOL JSM-6300 SEM equipped with energy dispersive and wavelength spectrometers (EDS and WDS) and INCA software; JEOL 8900 Superprobe equipped with wavelength, energy dispersive and back-scatter detectors and a xClent system | Laboratory of Electron Microscopy and Microanalysis, University of Patras, Greece; Microprobe Center of the Department of Earth and Planetary Sciences Department, at McGill University, Montreal, QC, Canada; Act Labs, Ancaster, ON, Canada | SEM: accelerating voltage of 25 kV and beam current of 3.3 nA, with a 4-µm beam diameter. The total counting time was 60 s, and dead time, 40%. EMPA: acceleration voltage of 15 kV, a beam current of 10 nA, and a counting time of 20 s for all elements, except 100 s for Ag and 50 s for As and Te. Scans in WDS mode were also used to detect trace element contents. | Natural marialite (Cl), tourmaline (B, F), orthoclase (K), diopside (Ca, Si), ilmenite (Ti), rhodonite (Mn), fayalite (Fe), jadeite (Na), forsterite (Mg), corundum (Al), chlorite, epidote, plagioclase and muscovite, natural chalcopyrite, tetrahedrite, tennantite, stibnite, pyrite, sphalerite, galena, hausmannite (Mn2+), manganite (Mn3+), pyrolusite (Mn4+) and synthetic Co Ni As, Sn O and Cd Te, as well as the native metals Ag, Au, Te and Se; "NIST694", "DNC-1", "W-2a", "SY-4", "B25-88" and "BIR-1a" for major elements; "NIST-694", "DNC-1", "LKSD-3", "TDB-1", "W-2a", "SY-4", "CTA-AC-1", "BIR-1a", "NCSDC70009", "OREAS100a", "OREAS" for trace elements | 0 |  |  |  | 0 |  | 0 | [7 empty] | 0 | [5 empty] | 0 | [5 empty] | 0 | [5 empty] | 0 | [9 empty] | 0.031 |  | 0 |  |  |  | 0 | [7 empty] | 0 | [13 empty] | 0.006 | [9 empty] | 0 | [5 empty] | 86.94 | [15 empty] | 13.39 |  | 0 |  |  |  | 0 | [13 empty] | 0 | [19 empty] | 0 |  |  |  |  | 2024 | Kevrekidis, E.; Triantafyllidis, S.S.; Tombros, S.F.; Kokkalas, S.; Papavasiliou, J.; Kappis, K.; Papageorgiou, K.; Koukouvelas, I.; Fitros, M.; Zouzias, D.; et al. Revisiting the Concealed Zn-Pb±(Ag,Ge) VMS-Style Ore Deposit, Molai, Southeastern Peloponnese, Greece. Minerals 2024, 14, 885. https://doi.org/10.3390/min14090885 |  | GRC | Peloponnese
| Molai | Molai-Vigla-Mesovouni-Gkagkania-Fournos | Seafloor hydrothermal | Volcanic-hosted massive sulfide (VMS) | VMS zinc-lead-silver-germanium | Zn, Pb | Ag, Ge | Zn, Pb, Ag, Ge | Kevrekidis et al., 2024 |  | 3163-C6-PbS-9-1 | 3163-C6-PbS-9-1 | drill core, surface outcrop |  |  |  |  | ore material, wall rock | drill core, grab | drill core, grab | rock | [5 empty] | igneous rock |  |  |  | sphalerite, pyrite, galena, tetrahedrite, chalcopyrite | [6 empty] | epidote, chlorite, tennantite, stibnite, hausmannite, manganite, pyrolusite | Samples were commercially prepared using the ES6 code | ICP-OES, ICP-MS, EMPA, SEM-EDS, WDS | JEOL JSM-6300 SEM equipped with energy dispersive and wavelength spectrometers (EDS and WDS) and INCA software; JEOL 8900 Superprobe equipped with wavelength, energy dispersive and back-scatter detectors and a xClent system | Laboratory of Electron Microscopy and Microanalysis, University of Patras, Greece; Microprobe Center of the Department of Earth and Planetary Sciences Department, at McGill University, Montreal, QC, Canada; Act Labs, Ancaster, ON, Canada | SEM: accelerating voltage of 25 kV and beam current of 3.3 nA, with a 4-µm beam diameter. The total counting time was 60 s, and dead time, 40%. EMPA: acceleration voltage of 15 kV, a beam current of 10 nA, and a counting time of 20 s for all elements, except 100 s for Ag and 50 s for As and Te. Scans in WDS mode were also used to detect trace element contents. | Natural marialite (Cl), tourmaline (B, F), orthoclase (K), diopside (Ca, Si), ilmenite (Ti), rhodonite (Mn), fayalite (Fe), jadeite (Na), forsterite (Mg), corundum (Al), chlorite, epidote, plagioclase and muscovite, natural chalcopyrite, tetrahedrite, tennantite, stibnite, pyrite, sphalerite, galena, hausmannite (Mn2+), manganite (Mn3+), pyrolusite (Mn4+) and synthetic Co Ni As, Sn O and Cd Te, as well as the native metals Ag, Au, Te and Se; "NIST694", "DNC-1", "W-2a", "SY-4", "B25-88" and "BIR-1a" for major elements; "NIST-694", "DNC-1", "LKSD-3", "TDB-1", "W-2a", "SY-4", "CTA-AC-1", "BIR-1a", "NCSDC70009", "OREAS100a", "OREAS" for trace elements | 0 |  |  |  | 0 |  | 0 | [7 empty] | 0 | [5 empty] | 0 | [5 empty] | 0 | [5 empty] | 0.023 | [9 empty] | 0.011 |  | 0 |  |  |  | 0 | [7 empty] | 0 | [13 empty] | 0 | [9 empty] | 0 | [5 empty] | 86.72 | [15 empty] | 13.18 |  | 0 |  |  |  | 0.007 | [13 empty] | 0 | [19 empty] | 0.012 |  |  |  |  | 2024 | Kevrekidis, E.; Triantafyllidis, S.S.; Tombros, S.F.; Kokkalas, S.; Papavasiliou, J.; Kappis, K.; Papageorgiou, K.; Koukouvelas, I.; Fitros, M.; Zouzias, D.; et al. Revisiting the Concealed Zn-Pb±(Ag,Ge) VMS-Style Ore Deposit, Molai, Southeastern Peloponnese, Greece. Minerals 2024, 14, 885. https://doi.org/10.3390/min14090885 |  | GRC | Peloponnese
| Molai | Molai-Vigla-Mesovouni-Gkagkania-Fournos | Seafloor hydrothermal | Volcanic-hosted massive sulfide (VMS) | VMS zinc-lead-silver-germanium | Zn, Pb | Ag, Ge | Zn, Pb, Ag, Ge | Kevrekidis et al., 2024 |  | 3163-C6-PbS-10-1 | 3163-C6-PbS-10-1 | drill core, surface outcrop |  |  |  |  | ore material, wall rock | drill core, grab | drill core, grab | rock | [5 empty] | igneous rock |  |  |  | sphalerite, pyrite, galena, tetrahedrite, chalcopyrite | [6 empty] | epidote, chlorite, tennantite, stibnite, hausmannite, manganite, pyrolusite | Samples were commercially prepared using the ES6 code | ICP-OES, ICP-MS, EMPA, SEM-EDS, WDS | JEOL JSM-6300 SEM equipped with energy dispersive and wavelength spectrometers (EDS and WDS) and INCA software; JEOL 8900 Superprobe equipped with wavelength, energy dispersive and back-scatter detectors and a xClent system | Laboratory of Electron Microscopy and Microanalysis, University of Patras, Greece; Microprobe Center of the Department of Earth and Planetary Sciences Department, at McGill University, Montreal, QC, Canada; Act Labs, Ancaster, ON, Canada | SEM: accelerating voltage of 25 kV and beam current of 3.3 nA, with a 4-µm beam diameter. The total counting time was 60 s, and dead time, 40%. EMPA: acceleration voltage of 15 kV, a beam current of 10 nA, and a counting time of 20 s for all elements, except 100 s for Ag and 50 s for As and Te. Scans in WDS mode were also used to detect trace element contents. | Natural marialite (Cl), tourmaline (B, F), orthoclase (K), diopside (Ca, Si), ilmenite (Ti), rhodonite (Mn), fayalite (Fe), jadeite (Na), forsterite (Mg), corundum (Al), chlorite, epidote, plagioclase and muscovite, natural chalcopyrite, tetrahedrite, tennantite, stibnite, pyrite, sphalerite, galena, hausmannite (Mn2+), manganite (Mn3+), pyrolusite (Mn4+) and synthetic Co Ni As, Sn O and Cd Te, as well as the native metals Ag, Au, Te and Se; "NIST694", "DNC-1", "W-2a", "SY-4", "B25-88" and "BIR-1a" for major elements; "NIST-694", "DNC-1", "LKSD-3", "TDB-1", "W-2a", "SY-4", "CTA-AC-1", "BIR-1a", "NCSDC70009", "OREAS100a", "OREAS" for trace elements | 0 |  |  |  | 0 |  | 0 | [7 empty] | 0.018 | [5 empty] | 0 | [5 empty] | 0 | [5 empty] | 0.012 | [9 empty] | 0 |  | 0 |  |  |  | 0 | [7 empty] | 0 | [13 empty] | 0 | [9 empty] | 0 | [5 empty] | 87.03 | [15 empty] | 13.38 |  | 0 |  |  |  | 0 | [13 empty] | 0.008 | [19 empty] | 0.01 |  |  |  |  | 2024 | Kevrekidis, E.; Triantafyllidis, S.S.; Tombros, S.F.; Kokkalas, S.; Papavasiliou, J.; Kappis, K.; Papageorgiou, K.; Koukouvelas, I.; Fitros, M.; Zouzias, D.; et al. Revisiting the Concealed Zn-Pb±(Ag,Ge) VMS-Style Ore Deposit, Molai, Southeastern Peloponnese, Greece. Minerals 2024, 14, 885. https://doi.org/10.3390/min14090885 |  | GRC | Peloponnese
| Molai | Molai-Vigla-Mesovouni-Gkagkania-Fournos | Seafloor hydrothermal | Volcanic-hosted massive sulfide (VMS) | VMS zinc-lead-silver-germanium | Zn, Pb | Ag, Ge | Zn, Pb, Ag, Ge | Kevrekidis et al., 2024 |  | 3163-C6-PbS-11-1 | 3163-C6-PbS-11-1 | drill core, surface outcrop |  |  |  |  | ore material, wall rock | drill core, grab | drill core, grab | rock | [5 empty] | igneous rock |  |  |  | sphalerite, pyrite, galena, tetrahedrite, chalcopyrite | [6 empty] | epidote, chlorite, tennantite, stibnite, hausmannite, manganite, pyrolusite | Samples were commercially prepared using the ES6 code | ICP-OES, ICP-MS, EMPA, SEM-EDS, WDS | JEOL JSM-6300 SEM equipped with energy dispersive and wavelength spectrometers (EDS and WDS) and INCA software; JEOL 8900 Superprobe equipped with wavelength, energy dispersive and back-scatter detectors and a xClent system | Laboratory of Electron Microscopy and Microanalysis, University of Patras, Greece; Microprobe Center of the Department of Earth and Planetary Sciences Department, at McGill University, Montreal, QC, Canada; Act Labs, Ancaster, ON, Canada | SEM: accelerating voltage of 25 kV and beam current of 3.3 nA, with a 4-µm beam diameter. The total counting time was 60 s, and dead time, 40%. EMPA: acceleration voltage of 15 kV, a beam current of 10 nA, and a counting time of 20 s for all elements, except 100 s for Ag and 50 s for As and Te. Scans in WDS mode were also used to detect trace element contents. | Natural marialite (Cl), tourmaline (B, F), orthoclase (K), diopside (Ca, Si), ilmenite (Ti), rhodonite (Mn), fayalite (Fe), jadeite (Na), forsterite (Mg), corundum (Al), chlorite, epidote, plagioclase and muscovite, natural chalcopyrite, tetrahedrite, tennantite, stibnite, pyrite, sphalerite, galena, hausmannite (Mn2+), manganite (Mn3+), pyrolusite (Mn4+) and synthetic Co Ni As, Sn O and Cd Te, as well as the native metals Ag, Au, Te and Se; "NIST694", "DNC-1", "W-2a", "SY-4", "B25-88" and "BIR-1a" for major elements; "NIST-694", "DNC-1", "LKSD-3", "TDB-1", "W-2a", "SY-4", "CTA-AC-1", "BIR-1a", "NCSDC70009", "OREAS100a", "OREAS" for trace elements | 0 |  |  |  | 0 |  | 0 | [7 empty] | 0 | [5 empty] | 0 | [5 empty] | 0 | [5 empty] | 0.024 | [9 empty] | 0.024 |  | 0 |  |  |  | 0 | [7 empty] | 0 | [13 empty] | 0.015 | [9 empty] | 0.007 | [5 empty] | 86.62 | [15 empty] | 13.2 |  | 0.034 |  |  |  | 0.007 | [13 empty] | 0.006 | [19 empty] | 0 |  |  |  |  | 2024 | Kevrekidis, E.; Triantafyllidis, S.S.; Tombros, S.F.; Kokkalas, S.; Papavasiliou, J.; Kappis, K.; Papageorgiou, K.; Koukouvelas, I.; Fitros, M.; Zouzias, D.; et al. Revisiting the Concealed Zn-Pb±(Ag,Ge) VMS-Style Ore Deposit, Molai, Southeastern Peloponnese, Greece. Minerals 2024, 14, 885. https://doi.org/10.3390/min14090885 |  | GRC | Peloponnese
| Molai | Molai-Vigla-Mesovouni-Gkagkania-Fournos | Seafloor hydrothermal | Volcanic-hosted massive sulfide (VMS) | VMS zinc-lead-silver-germanium | Zn, Pb | Ag, Ge | Zn, Pb, Ag, Ge | Kevrekidis et al., 2024 |  | 3163-C6-PbS-12-1 | 3163-C6-PbS-12-1 | drill core, surface outcrop |  |  |  |  | ore material, wall rock | drill core, grab | drill core, grab | rock | [5 empty] | igneous rock |  |  |  | sphalerite, pyrite, galena, tetrahedrite, chalcopyrite | [6 empty] | epidote, chlorite, tennantite, stibnite, hausmannite, manganite, pyrolusite | Samples were commercially prepared using the ES6 code | ICP-OES, ICP-MS, EMPA, SEM-EDS, WDS | JEOL JSM-6300 SEM equipped with energy dispersive and wavelength spectrometers (EDS and WDS) and INCA software; JEOL 8900 Superprobe equipped with wavelength, energy dispersive and back-scatter detectors and a xClent system | Laboratory of Electron Microscopy and Microanalysis, University of Patras, Greece; Microprobe Center of the Department of Earth and Planetary Sciences Department, at McGill University, Montreal, QC, Canada; Act Labs, Ancaster, ON, Canada | SEM: accelerating voltage of 25 kV and beam current of 3.3 nA, with a 4-µm beam diameter. The total counting time was 60 s, and dead time, 40%. EMPA: acceleration voltage of 15 kV, a beam current of 10 nA, and a counting time of 20 s for all elements, except 100 s for Ag and 50 s for As and Te. Scans in WDS mode were also used to detect trace element contents. | Natural marialite (Cl), tourmaline (B, F), orthoclase (K), diopside (Ca, Si), ilmenite (Ti), rhodonite (Mn), fayalite (Fe), jadeite (Na), forsterite (Mg), corundum (Al), chlorite, epidote, plagioclase and muscovite, natural chalcopyrite, tetrahedrite, tennantite, stibnite, pyrite, sphalerite, galena, hausmannite (Mn2+), manganite (Mn3+), pyrolusite (Mn4+) and synthetic Co Ni As, Sn O and Cd Te, as well as the native metals Ag, Au, Te and Se; "NIST694", "DNC-1", "W-2a", "SY-4", "B25-88" and "BIR-1a" for major elements; "NIST-694", "DNC-1", "LKSD-3", "TDB-1", "W-2a", "SY-4", "CTA-AC-1", "BIR-1a", "NCSDC70009", "OREAS100a", "OREAS" for trace elements | 0 |  |  |  | 0 |  | 0 | [7 empty] | 0.007 | [5 empty] | 0.04 | [5 empty] | 0 | [5 empty] | 0.007 | [9 empty] | 0.012 |  | 0 |  |  |  | 0 | [7 empty] | 0 | [13 empty] | 0.008 | [9 empty] | 0 | [5 empty] | 85.71 | [15 empty] | 13.2 |  | 0 |  |  |  | 0 | [13 empty] | 0.034 | [19 empty] | 0.062 |  |  |  |  | 2024 | Kevrekidis, E.; Triantafyllidis, S.S.; Tombros, S.F.; Kokkalas, S.; Papavasiliou, J.; Kappis, K.; Papageorgiou, K.; Koukouvelas, I.; Fitros, M.; Zouzias, D.; et al. Revisiting the Concealed Zn-Pb±(Ag,Ge) VMS-Style Ore Deposit, Molai, Southeastern Peloponnese, Greece. Minerals 2024, 14, 885. https://doi.org/10.3390/min14090885 |  | GRC | Peloponnese
| Molai | Molai-Vigla-Mesovouni-Gkagkania-Fournos | Seafloor hydrothermal | Volcanic-hosted massive sulfide (VMS) | VMS zinc-lead-silver-germanium | Zn, Pb | Ag, Ge | Zn, Pb, Ag, Ge | Kevrekidis et al., 2024 |  | 3163-C6-PbS-13-1 | 3163-C6-PbS-13-1 | drill core, surface outcrop |  |  |  |  | ore material, wall rock | drill core, grab | drill core, grab | rock | [5 empty] | igneous rock |  |  |  | sphalerite, pyrite, galena, tetrahedrite, chalcopyrite | [6 empty] | epidote, chlorite, tennantite, stibnite, hausmannite, manganite, pyrolusite | Samples were commercially prepared using the ES6 code | ICP-OES, ICP-MS, EMPA, SEM-EDS, WDS | JEOL JSM-6300 SEM equipped with energy dispersive and wavelength spectrometers (EDS and WDS) and INCA software; JEOL 8900 Superprobe equipped with wavelength, energy dispersive and back-scatter detectors and a xClent system | Laboratory of Electron Microscopy and Microanalysis, University of Patras, Greece; Microprobe Center of the Department of Earth and Planetary Sciences Department, at McGill University, Montreal, QC, Canada; Act Labs, Ancaster, ON, Canada | SEM: accelerating voltage of 25 kV and beam current of 3.3 nA, with a 4-µm beam diameter. The total counting time was 60 s, and dead time, 40%. EMPA: acceleration voltage of 15 kV, a beam current of 10 nA, and a counting time of 20 s for all elements, except 100 s for Ag and 50 s for As and Te. Scans in WDS mode were also used to detect trace element contents. | Natural marialite (Cl), tourmaline (B, F), orthoclase (K), diopside (Ca, Si), ilmenite (Ti), rhodonite (Mn), fayalite (Fe), jadeite (Na), forsterite (Mg), corundum (Al), chlorite, epidote, plagioclase and muscovite, natural chalcopyrite, tetrahedrite, tennantite, stibnite, pyrite, sphalerite, galena, hausmannite (Mn2+), manganite (Mn3+), pyrolusite (Mn4+) and synthetic Co Ni As, Sn O and Cd Te, as well as the native metals Ag, Au, Te and Se; "NIST694", "DNC-1", "W-2a", "SY-4", "B25-88" and "BIR-1a" for major elements; "NIST-694", "DNC-1", "LKSD-3", "TDB-1", "W-2a", "SY-4", "CTA-AC-1", "BIR-1a", "NCSDC70009", "OREAS100a", "OREAS" for trace elements | 0 |  |  |  | 0.015 |  | 0 | [7 empty] | 0 | [5 empty] | 0 | [5 empty] | 0 | [5 empty] | 0.022 | [9 empty] | 0.03 |  | 0 |  |  |  | 0 | [7 empty] | 0 | [13 empty] | 0 | [9 empty] | 0.011 | [5 empty] | 86.76 | [15 empty] | 13.17 |  | 0 |  |  |  | 0 | [13 empty] | 0 | [19 empty] | 0 |  |  |  |  | 2024 | Kevrekidis, E.; Triantafyllidis, S.S.; Tombros, S.F.; Kokkalas, S.; Papavasiliou, J.; Kappis, K.; Papageorgiou, K.; Koukouvelas, I.; Fitros, M.; Zouzias, D.; et al. Revisiting the Concealed Zn-Pb±(Ag,Ge) VMS-Style Ore Deposit, Molai, Southeastern Peloponnese, Greece. Minerals 2024, 14, 885. https://doi.org/10.3390/min14090885 |  | GRC | Peloponnese
| Molai | Molai-Vigla-Mesovouni-Gkagkania-Fournos | Seafloor hydrothermal | Volcanic-hosted massive sulfide (VMS) | VMS zinc-lead-silver-germanium | Zn, Pb | Ag, Ge | Zn, Pb, Ag, Ge | Kevrekidis et al., 2024 |  | 3163-C6-PbS-14-1 | 3163-C6-PbS-14-1 | drill core, surface outcrop |  |  |  |  | ore material, wall rock | drill core, grab | drill core, grab | rock | [5 empty] | igneous rock |  |  |  | sphalerite, pyrite, galena, tetrahedrite, chalcopyrite | [6 empty] | epidote, chlorite, tennantite, stibnite, hausmannite, manganite, pyrolusite | Samples were commercially prepared using the ES6 code | ICP-OES, ICP-MS, EMPA, SEM-EDS, WDS | JEOL JSM-6300 SEM equipped with energy dispersive and wavelength spectrometers (EDS and WDS) and INCA software; JEOL 8900 Superprobe equipped with wavelength, energy dispersive and back-scatter detectors and a xClent system | Laboratory of Electron Microscopy and Microanalysis, University of Patras, Greece; Microprobe Center of the Department of Earth and Planetary Sciences Department, at McGill University, Montreal, QC, Canada; Act Labs, Ancaster, ON, Canada | SEM: accelerating voltage of 25 kV and beam current of 3.3 nA, with a 4-µm beam diameter. The total counting time was 60 s, and dead time, 40%. EMPA: acceleration voltage of 15 kV, a beam current of 10 nA, and a counting time of 20 s for all elements, except 100 s for Ag and 50 s for As and Te. Scans in WDS mode were also used to detect trace element contents. | Natural marialite (Cl), tourmaline (B, F), orthoclase (K), diopside (Ca, Si), ilmenite (Ti), rhodonite (Mn), fayalite (Fe), jadeite (Na), forsterite (Mg), corundum (Al), chlorite, epidote, plagioclase and muscovite, natural chalcopyrite, tetrahedrite, tennantite, stibnite, pyrite, sphalerite, galena, hausmannite (Mn2+), manganite (Mn3+), pyrolusite (Mn4+) and synthetic Co Ni As, Sn O and Cd Te, as well as the native metals Ag, Au, Te and Se; "NIST694", "DNC-1", "W-2a", "SY-4", "B25-88" and "BIR-1a" for major elements; "NIST-694", "DNC-1", "LKSD-3", "TDB-1", "W-2a", "SY-4", "CTA-AC-1", "BIR-1a", "NCSDC70009", "OREAS100a", "OREAS" for trace elements | 0 |  |  |  | 0.014 |  | 0 | [7 empty] | 0 | [5 empty] | 0.013 | [5 empty] | 0 | [5 empty] | 0.028 | [9 empty] | 0 |  | 0 |  |  |  | 0.015 | [7 empty] | 0 | [13 empty] | 0 | [9 empty] | 0 | [5 empty] | 86.3 | [15 empty] | 13.56 |  | 0 |  |  |  | 0 | [13 empty] | 0 | [19 empty] | 0 |  |  |  |  | 2024 | Kevrekidis, E.; Triantafyllidis, S.S.; Tombros, S.F.; Kokkalas, S.; Papavasiliou, J.; Kappis, K.; Papageorgiou, K.; Koukouvelas, I.; Fitros, M.; Zouzias, D.; et al. Revisiting the Concealed Zn-Pb±(Ag,Ge) VMS-Style Ore Deposit, Molai, Southeastern Peloponnese, Greece. Minerals 2024, 14, 885. https://doi.org/10.3390/min14090885 |  | GRC | Peloponnese
| Molai | Molai-Vigla-Mesovouni-Gkagkania-Fournos | Seafloor hydrothermal | Volcanic-hosted massive sulfide (VMS) | VMS zinc-lead-silver-germanium | Zn, Pb | Ag, Ge | Zn, Pb, Ag, Ge | Kevrekidis et al., 2024 |  | 3163-C6-PbS-15-1 | 3163-C6-PbS-15-1 | drill core, surface outcrop |  |  |  |  | ore material, wall rock | drill core, grab | drill core, grab | rock | [5 empty] | igneous rock |  |  |  | sphalerite, pyrite, galena, tetrahedrite, chalcopyrite | [6 empty] | epidote, chlorite, tennantite, stibnite, hausmannite, manganite, pyrolusite | Samples were commercially prepared using the ES6 code | ICP-OES, ICP-MS, EMPA, SEM-EDS, WDS | JEOL JSM-6300 SEM equipped with energy dispersive and wavelength spectrometers (EDS and WDS) and INCA software; JEOL 8900 Superprobe equipped with wavelength, energy dispersive and back-scatter detectors and a xClent system | Laboratory of Electron Microscopy and Microanalysis, University of Patras, Greece; Microprobe Center of the Department of Earth and Planetary Sciences Department, at McGill University, Montreal, QC, Canada; Act Labs, Ancaster, ON, Canada | SEM: accelerating voltage of 25 kV and beam current of 3.3 nA, with a 4-µm beam diameter. The total counting time was 60 s, and dead time, 40%. EMPA: acceleration voltage of 15 kV, a beam current of 10 nA, and a counting time of 20 s for all elements, except 100 s for Ag and 50 s for As and Te. Scans in WDS mode were also used to detect trace element contents. | Natural marialite (Cl), tourmaline (B, F), orthoclase (K), diopside (Ca, Si), ilmenite (Ti), rhodonite (Mn), fayalite (Fe), jadeite (Na), forsterite (Mg), corundum (Al), chlorite, epidote, plagioclase and muscovite, natural chalcopyrite, tetrahedrite, tennantite, stibnite, pyrite, sphalerite, galena, hausmannite (Mn2+), manganite (Mn3+), pyrolusite (Mn4+) and synthetic Co Ni As, Sn O and Cd Te, as well as the native metals Ag, Au, Te and Se; "NIST694", "DNC-1", "W-2a", "SY-4", "B25-88" and "BIR-1a" for major elements; "NIST-694", "DNC-1", "LKSD-3", "TDB-1", "W-2a", "SY-4", "CTA-AC-1", "BIR-1a", "NCSDC70009", "OREAS100a", "OREAS" for trace elements | 0 |  |  |  | 0 |  | 0.013 | [7 empty] | 0 | [5 empty] | 0 | [5 empty] | 0 | [5 empty] | 0.041 | [9 empty] | 0 |  | 0 |  |  |  | 0.01 | [7 empty] | 0 | [13 empty] | 0.01 | [9 empty] | 0 | [5 empty] | 86.54 | [15 empty] | 13.54 |  | 0 |  |  |  | 0 | [13 empty] | 0.022 | [19 empty] | 0 |  |  |  |  | 2024 | Kevrekidis, E.; Triantafyllidis, S.S.; Tombros, S.F.; Kokkalas, S.; Papavasiliou, J.; Kappis, K.; Papageorgiou, K.; Koukouvelas, I.; Fitros, M.; Zouzias, D.; et al. Revisiting the Concealed Zn-Pb±(Ag,Ge) VMS-Style Ore Deposit, Molai, Southeastern Peloponnese, Greece. Minerals 2024, 14, 885. https://doi.org/10.3390/min14090885 |  | GRC | Peloponnese
| Molai | Molai-Vigla-Mesovouni-Gkagkania-Fournos | Seafloor hydrothermal | Volcanic-hosted massive sulfide (VMS) | VMS zinc-lead-silver-germanium | Zn, Pb | Ag, Ge | Zn, Pb, Ag, Ge | Kevrekidis et al., 2024 |  | 3163-C6-PbS-16-1 | 3163-C6-PbS-16-1 | drill core, surface outcrop |  |  |  |  | ore material, wall rock | drill core, grab | drill core, grab | rock | [5 empty] | igneous rock |  |  |  | sphalerite, pyrite, galena, tetrahedrite, chalcopyrite | [6 empty] | epidote, chlorite, tennantite, stibnite, hausmannite, manganite, pyrolusite | Samples were commercially prepared using the ES6 code | ICP-OES, ICP-MS, EMPA, SEM-EDS, WDS | JEOL JSM-6300 SEM equipped with energy dispersive and wavelength spectrometers (EDS and WDS) and INCA software; JEOL 8900 Superprobe equipped with wavelength, energy dispersive and back-scatter detectors and a xClent system | Laboratory of Electron Microscopy and Microanalysis, University of Patras, Greece; Microprobe Center of the Department of Earth and Planetary Sciences Department, at McGill University, Montreal, QC, Canada; Act Labs, Ancaster, ON, Canada | SEM: accelerating voltage of 25 kV and beam current of 3.3 nA, with a 4-µm beam diameter. The total counting time was 60 s, and dead time, 40%. EMPA: acceleration voltage of 15 kV, a beam current of 10 nA, and a counting time of 20 s for all elements, except 100 s for Ag and 50 s for As and Te. Scans in WDS mode were also used to detect trace element contents. | Natural marialite (Cl), tourmaline (B, F), orthoclase (K), diopside (Ca, Si), ilmenite (Ti), rhodonite (Mn), fayalite (Fe), jadeite (Na), forsterite (Mg), corundum (Al), chlorite, epidote, plagioclase and muscovite, natural chalcopyrite, tetrahedrite, tennantite, stibnite, pyrite, sphalerite, galena, hausmannite (Mn2+), manganite (Mn3+), pyrolusite (Mn4+) and synthetic Co Ni As, Sn O and Cd Te, as well as the native metals Ag, Au, Te and Se; "NIST694", "DNC-1", "W-2a", "SY-4", "B25-88" and "BIR-1a" for major elements; "NIST-694", "DNC-1", "LKSD-3", "TDB-1", "W-2a", "SY-4", "CTA-AC-1", "BIR-1a", "NCSDC70009", "OREAS100a", "OREAS" for trace elements | 0 |  |  |  | 0.025 |  | 0 | [7 empty] | 0 | [5 empty] | 0 | [5 empty] | 0 | [5 empty] | 0 | [9 empty] | 0 |  | 0 |  |  |  | 0 | [7 empty] | 0 | [13 empty] | 0.006 | [9 empty] | 0 | [5 empty] | 86.39 | [15 empty] | 13.22 |  | 0 |  |  |  | 0.009 | [13 empty] | 0.019 | [19 empty] | 0 |  |  |  |  | 2024 | Kevrekidis, E.; Triantafyllidis, S.S.; Tombros, S.F.; Kokkalas, S.; Papavasiliou, J.; Kappis, K.; Papageorgiou, K.; Koukouvelas, I.; Fitros, M.; Zouzias, D.; et al. Revisiting the Concealed Zn-Pb±(Ag,Ge) VMS-Style Ore Deposit, Molai, Southeastern Peloponnese, Greece. Minerals 2024, 14, 885. https://doi.org/10.3390/min14090885 |  | GRC | Peloponnese
| Molai | Molai-Vigla-Mesovouni-Gkagkania-Fournos | Seafloor hydrothermal | Volcanic-hosted massive sulfide (VMS) | VMS zinc-lead-silver-germanium | Zn, Pb | Ag, Ge | Zn, Pb, Ag, Ge | Kevrekidis et al., 2024 |  | 3163-C6-PbS-17-1 | 3163-C6-PbS-17-1 | drill core, surface outcrop |  |  |  |  | ore material, wall rock | drill core, grab | drill core, grab | rock | [5 empty] | igneous rock |  |  |  | sphalerite, pyrite, galena, tetrahedrite, chalcopyrite | [6 empty] | epidote, chlorite, tennantite, stibnite, hausmannite, manganite, pyrolusite | Samples were commercially prepared using the ES6 code | ICP-OES, ICP-MS, EMPA, SEM-EDS, WDS | JEOL JSM-6300 SEM equipped with energy dispersive and wavelength spectrometers (EDS and WDS) and INCA software; JEOL 8900 Superprobe equipped with wavelength, energy dispersive and back-scatter detectors and a xClent system | Laboratory of Electron Microscopy and Microanalysis, University of Patras, Greece; Microprobe Center of the Department of Earth and Planetary Sciences Department, at McGill University, Montreal, QC, Canada; Act Labs, Ancaster, ON, Canada | SEM: accelerating voltage of 25 kV and beam current of 3.3 nA, with a 4-µm beam diameter. The total counting time was 60 s, and dead time, 40%. EMPA: acceleration voltage of 15 kV, a beam current of 10 nA, and a counting time of 20 s for all elements, except 100 s for Ag and 50 s for As and Te. Scans in WDS mode were also used to detect trace element contents. | Natural marialite (Cl), tourmaline (B, F), orthoclase (K), diopside (Ca, Si), ilmenite (Ti), rhodonite (Mn), fayalite (Fe), jadeite (Na), forsterite (Mg), corundum (Al), chlorite, epidote, plagioclase and muscovite, natural chalcopyrite, tetrahedrite, tennantite, stibnite, pyrite, sphalerite, galena, hausmannite (Mn2+), manganite (Mn3+), pyrolusite (Mn4+) and synthetic Co Ni As, Sn O and Cd Te, as well as the native metals Ag, Au, Te and Se; "NIST694", "DNC-1", "W-2a", "SY-4", "B25-88" and "BIR-1a" for major elements; "NIST-694", "DNC-1", "LKSD-3", "TDB-1", "W-2a", "SY-4", "CTA-AC-1", "BIR-1a", "NCSDC70009", "OREAS100a", "OREAS" for trace elements | 0 |  |  |  | 0.022 |  | 0 | [7 empty] | 0 | [5 empty] | 0 | [5 empty] | 0 | [5 empty] | 0.025 | [9 empty] | 0 |  | 0 |  |  |  | 0 | [7 empty] | 0 | [13 empty] | 0 | [9 empty] | 0 | [5 empty] | 86.47 | [15 empty] | 13.48 |  | 0 |  |  |  | 0 | [13 empty] | 0.021 | [19 empty] | 0.041 |  |  |  |  | 2024 | Kevrekidis, E.; Triantafyllidis, S.S.; Tombros, S.F.; Kokkalas, S.; Papavasiliou, J.; Kappis, K.; Papageorgiou, K.; Koukouvelas, I.; Fitros, M.; Zouzias, D.; et al. Revisiting the Concealed Zn-Pb±(Ag,Ge) VMS-Style Ore Deposit, Molai, Southeastern Peloponnese, Greece. Minerals 2024, 14, 885. https://doi.org/10.3390/min14090885 |  | GRC | Peloponnese
| Molai | Molai-Vigla-Mesovouni-Gkagkania-Fournos | Seafloor hydrothermal | Volcanic-hosted massive sulfide (VMS) | VMS zinc-lead-silver-germanium | Zn, Pb | Ag, Ge | Zn, Pb, Ag, Ge | Kevrekidis et al., 2024 |  | 3163-C6-PbS-18-1 | 3163-C6-PbS-18-1 | drill core, surface outcrop |  |  |  |  | ore material, wall rock | drill core, grab | drill core, grab | rock | [5 empty] | igneous rock |  |  |  | sphalerite, pyrite, galena, tetrahedrite, chalcopyrite | [6 empty] | epidote, chlorite, tennantite, stibnite, hausmannite, manganite, pyrolusite | Samples were commercially prepared using the ES6 code | ICP-OES, ICP-MS, EMPA, SEM-EDS, WDS | JEOL JSM-6300 SEM equipped with energy dispersive and wavelength spectrometers (EDS and WDS) and INCA software; JEOL 8900 Superprobe equipped with wavelength, energy dispersive and back-scatter detectors and a xClent system | Laboratory of Electron Microscopy and Microanalysis, University of Patras, Greece; Microprobe Center of the Department of Earth and Planetary Sciences Department, at McGill University, Montreal, QC, Canada; Act Labs, Ancaster, ON, Canada | SEM: accelerating voltage of 25 kV and beam current of 3.3 nA, with a 4-µm beam diameter. The total counting time was 60 s, and dead time, 40%. EMPA: acceleration voltage of 15 kV, a beam current of 10 nA, and a counting time of 20 s for all elements, except 100 s for Ag and 50 s for As and Te. Scans in WDS mode were also used to detect trace element contents. | Natural marialite (Cl), tourmaline (B, F), orthoclase (K), diopside (Ca, Si), ilmenite (Ti), rhodonite (Mn), fayalite (Fe), jadeite (Na), forsterite (Mg), corundum (Al), chlorite, epidote, plagioclase and muscovite, natural chalcopyrite, tetrahedrite, tennantite, stibnite, pyrite, sphalerite, galena, hausmannite (Mn2+), manganite (Mn3+), pyrolusite (Mn4+) and synthetic Co Ni As, Sn O and Cd Te, as well as the native metals Ag, Au, Te and Se; "NIST694", "DNC-1", "W-2a", "SY-4", "B25-88" and "BIR-1a" for major elements; "NIST-694", "DNC-1", "LKSD-3", "TDB-1", "W-2a", "SY-4", "CTA-AC-1", "BIR-1a", "NCSDC70009", "OREAS100a", "OREAS" for trace elements | 0 |  |  |  | 0.026 |  | 0 | [7 empty] | 0.025 | [5 empty] | 0 | [5 empty] | 0 | [5 empty] | 0.031 | [9 empty] | 0.03 |  | 0 |  |  |  | 0 | [7 empty] | 0 | [13 empty] | 0 | [9 empty] | 0 | [5 empty] | 86.23 | [15 empty] | 13.44 |  | 0 |  |  |  | 0 | [13 empty] | 0.03 | [19 empty] | 0 |  |  |  |  | 2024 | Kevrekidis, E.; Triantafyllidis, S.S.; Tombros, S.F.; Kokkalas, S.; Papavasiliou, J.; Kappis, K.; Papageorgiou, K.; Koukouvelas, I.; Fitros, M.; Zouzias, D.; et al. Revisiting the Concealed Zn-Pb±(Ag,Ge) VMS-Style Ore Deposit, Molai, Southeastern Peloponnese, Greece. Minerals 2024, 14, 885. https://doi.org/10.3390/min14090885 |  | GRC | Peloponnese
| Molai | Molai-Vigla-Mesovouni-Gkagkania-Fournos | Seafloor hydrothermal | Volcanic-hosted massive sulfide (VMS) | VMS zinc-lead-silver-germanium | Zn, Pb | Ag, Ge | Zn, Pb, Ag, Ge | Kevrekidis et al., 2024 |  | 3163-C1-PbS-1-1 | 3163-C1-PbS-1-1 | drill core, surface outcrop |  |  |  |  | ore material, wall rock | drill core, grab | drill core, grab | rock | [5 empty] | igneous rock |  |  |  | sphalerite, pyrite, galena, tetrahedrite, chalcopyrite | [6 empty] | epidote, chlorite, tennantite, stibnite, hausmannite, manganite, pyrolusite | Samples were commercially prepared using the ES6 code | ICP-OES, ICP-MS, EMPA, SEM-EDS, WDS | JEOL JSM-6300 SEM equipped with energy dispersive and wavelength spectrometers (EDS and WDS) and INCA software; JEOL 8900 Superprobe equipped with wavelength, energy dispersive and back-scatter detectors and a xClent system | Laboratory of Electron Microscopy and Microanalysis, University of Patras, Greece; Microprobe Center of the Department of Earth and Planetary Sciences Department, at McGill University, Montreal, QC, Canada; Act Labs, Ancaster, ON, Canada | SEM: accelerating voltage of 25 kV and beam current of 3.3 nA, with a 4-µm beam diameter. The total counting time was 60 s, and dead time, 40%. EMPA: acceleration voltage of 15 kV, a beam current of 10 nA, and a counting time of 20 s for all elements, except 100 s for Ag and 50 s for As and Te. Scans in WDS mode were also used to detect trace element contents. | Natural marialite (Cl), tourmaline (B, F), orthoclase (K), diopside (Ca, Si), ilmenite (Ti), rhodonite (Mn), fayalite (Fe), jadeite (Na), forsterite (Mg), corundum (Al), chlorite, epidote, plagioclase and muscovite, natural chalcopyrite, tetrahedrite, tennantite, stibnite, pyrite, sphalerite, galena, hausmannite (Mn2+), manganite (Mn3+), pyrolusite (Mn4+) and synthetic Co Ni As, Sn O and Cd Te, as well as the native metals Ag, Au, Te and Se; "NIST694", "DNC-1", "W-2a", "SY-4", "B25-88" and "BIR-1a" for major elements; "NIST-694", "DNC-1", "LKSD-3", "TDB-1", "W-2a", "SY-4", "CTA-AC-1", "BIR-1a", "NCSDC70009", "OREAS100a", "OREAS" for trace elements | 0 |  |  |  | 0 |  | 0.012 | [7 empty] | 0.011 | [5 empty] | 0 | [5 empty] | 0 | [5 empty] | 0.026 | [9 empty] | 0.035 |  | 0 |  |  |  | 0.018 | [7 empty] | 0 | [13 empty] | 0 | [9 empty] | 0 | [5 empty] | 86.79 | [15 empty] | 13.26 |  | 0 |  |  |  | 0 | [13 empty] | 0.011 | [19 empty] | 0.052 |  |  |  |  | 2024 | Kevrekidis, E.; Triantafyllidis, S.S.; Tombros, S.F.; Kokkalas, S.; Papavasiliou, J.; Kappis, K.; Papageorgiou, K.; Koukouvelas, I.; Fitros, M.; Zouzias, D.; et al. Revisiting the Concealed Zn-Pb±(Ag,Ge) VMS-Style Ore Deposit, Molai, Southeastern Peloponnese, Greece. Minerals 2024, 14, 885. https://doi.org/10.3390/min14090885 |  | GRC | Peloponnese
| Molai | Molai-Vigla-Mesovouni-Gkagkania-Fournos | Seafloor hydrothermal | Volcanic-hosted massive sulfide (VMS) | VMS zinc-lead-silver-germanium | Zn, Pb | Ag, Ge | Zn, Pb, Ag, Ge | Kevrekidis et al., 2024 |  | 3163-C1-PbS-2-1 | 3163-C1-PbS-2-1 | drill core, surface outcrop |  |  |  |  | ore material, wall rock | drill core, grab | drill core, grab | rock | [5 empty] | igneous rock |  |  |  | sphalerite, pyrite, galena, tetrahedrite, chalcopyrite | [6 empty] | epidote, chlorite, tennantite, stibnite, hausmannite, manganite, pyrolusite | Samples were commercially prepared using the ES6 code | ICP-OES, ICP-MS, EMPA, SEM-EDS, WDS | JEOL JSM-6300 SEM equipped with energy dispersive and wavelength spectrometers (EDS and WDS) and INCA software; JEOL 8900 Superprobe equipped with wavelength, energy dispersive and back-scatter detectors and a xClent system | Laboratory of Electron Microscopy and Microanalysis, University of Patras, Greece; Microprobe Center of the Department of Earth and Planetary Sciences Department, at McGill University, Montreal, QC, Canada; Act Labs, Ancaster, ON, Canada | SEM: accelerating voltage of 25 kV and beam current of 3.3 nA, with a 4-µm beam diameter. The total counting time was 60 s, and dead time, 40%. EMPA: acceleration voltage of 15 kV, a beam current of 10 nA, and a counting time of 20 s for all elements, except 100 s for Ag and 50 s for As and Te. Scans in WDS mode were also used to detect trace element contents. | Natural marialite (Cl), tourmaline (B, F), orthoclase (K), diopside (Ca, Si), ilmenite (Ti), rhodonite (Mn), fayalite (Fe), jadeite (Na), forsterite (Mg), corundum (Al), chlorite, epidote, plagioclase and muscovite, natural chalcopyrite, tetrahedrite, tennantite, stibnite, pyrite, sphalerite, galena, hausmannite (Mn2+), manganite (Mn3+), pyrolusite (Mn4+) and synthetic Co Ni As, Sn O and Cd Te, as well as the native metals Ag, Au, Te and Se; "NIST694", "DNC-1", "W-2a", "SY-4", "B25-88" and "BIR-1a" for major elements; "NIST-694", "DNC-1", "LKSD-3", "TDB-1", "W-2a", "SY-4", "CTA-AC-1", "BIR-1a", "NCSDC70009", "OREAS100a", "OREAS" for trace elements | 0 |  |  |  | 0.014 |  | 0 | [7 empty] | 0.012 | [5 empty] | 0 | [5 empty] | 0 | [5 empty] | 0.019 | [9 empty] | 0.051 |  | 0 |  |  |  | 0.022 | [7 empty] | 0 | [13 empty] | 0.027 | [9 empty] | 0 | [5 empty] | 85.89 | [15 empty] | 13.45 |  | 0 |  |  |  | 0 | [13 empty] | 0 | [19 empty] | 0 |  |  |  |  | 2024 | Kevrekidis, E.; Triantafyllidis, S.S.; Tombros, S.F.; Kokkalas, S.; Papavasiliou, J.; Kappis, K.; Papageorgiou, K.; Koukouvelas, I.; Fitros, M.; Zouzias, D.; et al. Revisiting the Concealed Zn-Pb±(Ag,Ge) VMS-Style Ore Deposit, Molai, Southeastern Peloponnese, Greece. Minerals 2024, 14, 885. https://doi.org/10.3390/min14090885 |  | GRC | Peloponnese
| Molai | Molai-Vigla-Mesovouni-Gkagkania-Fournos | Seafloor hydrothermal | Volcanic-hosted massive sulfide (VMS) | VMS zinc-lead-silver-germanium | Zn, Pb | Ag, Ge | Zn, Pb, Ag, Ge | Kevrekidis et al., 2024 |  | 3163-C1-PbS-3-1 | 3163-C1-PbS-3-1 | drill core, surface outcrop |  |  |  |  | ore material, wall rock | drill core, grab | drill core, grab | rock | [5 empty] | igneous rock |  |  |  | sphalerite, pyrite, galena, tetrahedrite, chalcopyrite | [6 empty] | epidote, chlorite, tennantite, stibnite, hausmannite, manganite, pyrolusite | Samples were commercially prepared using the ES6 code | ICP-OES, ICP-MS, EMPA, SEM-EDS, WDS | JEOL JSM-6300 SEM equipped with energy dispersive and wavelength spectrometers (EDS and WDS) and INCA software; JEOL 8900 Superprobe equipped with wavelength, energy dispersive and back-scatter detectors and a xClent system | Laboratory of Electron Microscopy and Microanalysis, University of Patras, Greece; Microprobe Center of the Department of Earth and Planetary Sciences Department, at McGill University, Montreal, QC, Canada; Act Labs, Ancaster, ON, Canada | SEM: accelerating voltage of 25 kV and beam current of 3.3 nA, with a 4-µm beam diameter. The total counting time was 60 s, and dead time, 40%. EMPA: acceleration voltage of 15 kV, a beam current of 10 nA, and a counting time of 20 s for all elements, except 100 s for Ag and 50 s for As and Te. Scans in WDS mode were also used to detect trace element contents. | Natural marialite (Cl), tourmaline (B, F), orthoclase (K), diopside (Ca, Si), ilmenite (Ti), rhodonite (Mn), fayalite (Fe), jadeite (Na), forsterite (Mg), corundum (Al), chlorite, epidote, plagioclase and muscovite, natural chalcopyrite, tetrahedrite, tennantite, stibnite, pyrite, sphalerite, galena, hausmannite (Mn2+), manganite (Mn3+), pyrolusite (Mn4+) and synthetic Co Ni As, Sn O and Cd Te, as well as the native metals Ag, Au, Te and Se; "NIST694", "DNC-1", "W-2a", "SY-4", "B25-88" and "BIR-1a" for major elements; "NIST-694", "DNC-1", "LKSD-3", "TDB-1", "W-2a", "SY-4", "CTA-AC-1", "BIR-1a", "NCSDC70009", "OREAS100a", "OREAS" for trace elements | 0 |  |  |  | 0 |  | 0 | [7 empty] | 0 | [5 empty] | 0.018 | [5 empty] | 0 | [5 empty] | 0.007 | [9 empty] | 0.026 |  | 0 |  |  |  | 0.024 | [7 empty] | 0 | [13 empty] | 0 | [9 empty] | 0 | [5 empty] | 87 | [15 empty] | 13.42 |  | 0 |  |  |  | 0 | [13 empty] | 0 | [19 empty] | 0 |  |  |  |  | 2024 | Kevrekidis, E.; Triantafyllidis, S.S.; Tombros, S.F.; Kokkalas, S.; Papavasiliou, J.; Kappis, K.; Papageorgiou, K.; Koukouvelas, I.; Fitros, M.; Zouzias, D.; et al. Revisiting the Concealed Zn-Pb±(Ag,Ge) VMS-Style Ore Deposit, Molai, Southeastern Peloponnese, Greece. Minerals 2024, 14, 885. https://doi.org/10.3390/min14090885 |  | GRC | Peloponnese
| Molai | Molai-Vigla-Mesovouni-Gkagkania-Fournos | Seafloor hydrothermal | Volcanic-hosted massive sulfide (VMS) | VMS zinc-lead-silver-germanium | Zn, Pb | Ag, Ge | Zn, Pb, Ag, Ge | Kevrekidis et al., 2024 |  | 3163-C1-PbS-4-1 | 3163-C1-PbS-4-1 | drill core, surface outcrop |  |  |  |  | ore material, wall rock | drill core, grab | drill core, grab | rock | [5 empty] | igneous rock |  |  |  | sphalerite, pyrite, galena, tetrahedrite, chalcopyrite | [6 empty] | epidote, chlorite, tennantite, stibnite, hausmannite, manganite, pyrolusite | Samples were commercially prepared using the ES6 code | ICP-OES, ICP-MS, EMPA, SEM-EDS, WDS | JEOL JSM-6300 SEM equipped with energy dispersive and wavelength spectrometers (EDS and WDS) and INCA software; JEOL 8900 Superprobe equipped with wavelength, energy dispersive and back-scatter detectors and a xClent system | Laboratory of Electron Microscopy and Microanalysis, University of Patras, Greece; Microprobe Center of the Department of Earth and Planetary Sciences Department, at McGill University, Montreal, QC, Canada; Act Labs, Ancaster, ON, Canada | SEM: accelerating voltage of 25 kV and beam current of 3.3 nA, with a 4-µm beam diameter. The total counting time was 60 s, and dead time, 40%. EMPA: acceleration voltage of 15 kV, a beam current of 10 nA, and a counting time of 20 s for all elements, except 100 s for Ag and 50 s for As and Te. Scans in WDS mode were also used to detect trace element contents. | Natural marialite (Cl), tourmaline (B, F), orthoclase (K), diopside (Ca, Si), ilmenite (Ti), rhodonite (Mn), fayalite (Fe), jadeite (Na), forsterite (Mg), corundum (Al), chlorite, epidote, plagioclase and muscovite, natural chalcopyrite, tetrahedrite, tennantite, stibnite, pyrite, sphalerite, galena, hausmannite (Mn2+), manganite (Mn3+), pyrolusite (Mn4+) and synthetic Co Ni As, Sn O and Cd Te, as well as the native metals Ag, Au, Te and Se; "NIST694", "DNC-1", "W-2a", "SY-4", "B25-88" and "BIR-1a" for major elements; "NIST-694", "DNC-1", "LKSD-3", "TDB-1", "W-2a", "SY-4", "CTA-AC-1", "BIR-1a", "NCSDC70009", "OREAS100a", "OREAS" for trace elements | 0 |  |  |  | 0 |  | 0 | [7 empty] | 0 | [5 empty] | 0 | [5 empty] | 0 | [5 empty] | 0.022 | [9 empty] | 0 |  | 0 |  |  |  | 0 | [7 empty] | 0 | [13 empty] | 0 | [9 empty] | 0 | [5 empty] | 86.76 | [15 empty] | 13.32 |  | 0 |  |  |  | 0.018 | [13 empty] | 0.009 | [19 empty] | 0.028 |  |  |  |  | 2024 | Kevrekidis, E.; Triantafyllidis, S.S.; Tombros, S.F.; Kokkalas, S.; Papavasiliou, J.; Kappis, K.; Papageorgiou, K.; Koukouvelas, I.; Fitros, M.; Zouzias, D.; et al. Revisiting the Concealed Zn-Pb±(Ag,Ge) VMS-Style Ore Deposit, Molai, Southeastern Peloponnese, Greece. Minerals 2024, 14, 885. https://doi.org/10.3390/min14090885 |  | GRC | Peloponnese
| Molai | Molai-Vigla-Mesovouni-Gkagkania-Fournos | Seafloor hydrothermal | Volcanic-hosted massive sulfide (VMS) | VMS zinc-lead-silver-germanium | Zn, Pb | Ag, Ge | Zn, Pb, Ag, Ge | Kevrekidis et al., 2024 |  | 3163-C1-PbS-5-1 | 3163-C1-PbS-5-1 | drill core, surface outcrop |  |  |  |  | ore material, wall rock | drill core, grab | drill core, grab | rock | [5 empty] | igneous rock |  |  |  | sphalerite, pyrite, galena, tetrahedrite, chalcopyrite | [6 empty] | epidote, chlorite, tennantite, stibnite, hausmannite, manganite, pyrolusite | Samples were commercially prepared using the ES6 code | ICP-OES, ICP-MS, EMPA, SEM-EDS, WDS | JEOL JSM-6300 SEM equipped with energy dispersive and wavelength spectrometers (EDS and WDS) and INCA software; JEOL 8900 Superprobe equipped with wavelength, energy dispersive and back-scatter detectors and a xClent system | Laboratory of Electron Microscopy and Microanalysis, University of Patras, Greece; Microprobe Center of the Department of Earth and Planetary Sciences Department, at McGill University, Montreal, QC, Canada; Act Labs, Ancaster, ON, Canada | SEM: accelerating voltage of 25 kV and beam current of 3.3 nA, with a 4-µm beam diameter. The total counting time was 60 s, and dead time, 40%. EMPA: acceleration voltage of 15 kV, a beam current of 10 nA, and a counting time of 20 s for all elements, except 100 s for Ag and 50 s for As and Te. Scans in WDS mode were also used to detect trace element contents. | Natural marialite (Cl), tourmaline (B, F), orthoclase (K), diopside (Ca, Si), ilmenite (Ti), rhodonite (Mn), fayalite (Fe), jadeite (Na), forsterite (Mg), corundum (Al), chlorite, epidote, plagioclase and muscovite, natural chalcopyrite, tetrahedrite, tennantite, stibnite, pyrite, sphalerite, galena, hausmannite (Mn2+), manganite (Mn3+), pyrolusite (Mn4+) and synthetic Co Ni As, Sn O and Cd Te, as well as the native metals Ag, Au, Te and Se; "NIST694", "DNC-1", "W-2a", "SY-4", "B25-88" and "BIR-1a" for major elements; "NIST-694", "DNC-1", "LKSD-3", "TDB-1", "W-2a", "SY-4", "CTA-AC-1", "BIR-1a", "NCSDC70009", "OREAS100a", "OREAS" for trace elements | 0 |  |  |  | 0 |  | 0 | [7 empty] | 0.022 | [5 empty] | 0.016 | [5 empty] | 0 | [5 empty] | 0.023 | [9 empty] | 0.027 |  | 0 |  |  |  | 0.033 | [7 empty] | 0 | [13 empty] | 0 | [9 empty] | 0 | [5 empty] | 85.82 | [15 empty] | 13.36 |  | 0 |  |  |  | 0 | [13 empty] | 0 | [19 empty] | 0 |  |  |  |  | 2024 | Kevrekidis, E.; Triantafyllidis, S.S.; Tombros, S.F.; Kokkalas, S.; Papavasiliou, J.; Kappis, K.; Papageorgiou, K.; Koukouvelas, I.; Fitros, M.; Zouzias, D.; et al. Revisiting the Concealed Zn-Pb±(Ag,Ge) VMS-Style Ore Deposit, Molai, Southeastern Peloponnese, Greece. Minerals 2024, 14, 885. https://doi.org/10.3390/min14090885 |  | GRC | Peloponnese
| Molai | Molai-Vigla-Mesovouni-Gkagkania-Fournos | Seafloor hydrothermal | Volcanic-hosted massive sulfide (VMS) | VMS zinc-lead-silver-germanium | Zn, Pb | Ag, Ge | Zn, Pb, Ag, Ge | Kevrekidis et al., 2024 |  | 3163-C1-PbS-6-1 | 3163-C1-PbS-6-1 | drill core, surface outcrop |  |  |  |  | ore material, wall rock | drill core, grab | drill core, grab | rock | [5 empty] | igneous rock |  |  |  | sphalerite, pyrite, galena, tetrahedrite, chalcopyrite | [6 empty] | epidote, chlorite, tennantite, stibnite, hausmannite, manganite, pyrolusite | Samples were commercially prepared using the ES6 code | ICP-OES, ICP-MS, EMPA, SEM-EDS, WDS | JEOL JSM-6300 SEM equipped with energy dispersive and wavelength spectrometers (EDS and WDS) and INCA software; JEOL 8900 Superprobe equipped with wavelength, energy dispersive and back-scatter detectors and a xClent system | Laboratory of Electron Microscopy and Microanalysis, University of Patras, Greece; Microprobe Center of the Department of Earth and Planetary Sciences Department, at McGill University, Montreal, QC, Canada; Act Labs, Ancaster, ON, Canada | SEM: accelerating voltage of 25 kV and beam current of 3.3 nA, with a 4-µm beam diameter. The total counting time was 60 s, and dead time, 40%. EMPA: acceleration voltage of 15 kV, a beam current of 10 nA, and a counting time of 20 s for all elements, except 100 s for Ag and 50 s for As and Te. Scans in WDS mode were also used to detect trace element contents. | Natural marialite (Cl), tourmaline (B, F), orthoclase (K), diopside (Ca, Si), ilmenite (Ti), rhodonite (Mn), fayalite (Fe), jadeite (Na), forsterite (Mg), corundum (Al), chlorite, epidote, plagioclase and muscovite, natural chalcopyrite, tetrahedrite, tennantite, stibnite, pyrite, sphalerite, galena, hausmannite (Mn2+), manganite (Mn3+), pyrolusite (Mn4+) and synthetic Co Ni As, Sn O and Cd Te, as well as the native metals Ag, Au, Te and Se; "NIST694", "DNC-1", "W-2a", "SY-4", "B25-88" and "BIR-1a" for major elements; "NIST-694", "DNC-1", "LKSD-3", "TDB-1", "W-2a", "SY-4", "CTA-AC-1", "BIR-1a", "NCSDC70009", "OREAS100a", "OREAS" for trace elements | 0 |  |  |  | 0.023 |  | 0.013 | [7 empty] | 0.019 | [5 empty] | 0.019 | [5 empty] | 0 | [5 empty] | 0.043 | [9 empty] | 0 |  | 0 |  |  |  | 0.031 | [7 empty] | 0 | [13 empty] | 0 | [9 empty] | 0.007 | [5 empty] | 86.86 | [15 empty] | 13.46 |  | 0 |  |  |  | 0.023 | [13 empty] | 0 | [19 empty] | 0 |  |  |  |  | 2024 | Kevrekidis, E.; Triantafyllidis, S.S.; Tombros, S.F.; Kokkalas, S.; Papavasiliou, J.; Kappis, K.; Papageorgiou, K.; Koukouvelas, I.; Fitros, M.; Zouzias, D.; et al. Revisiting the Concealed Zn-Pb±(Ag,Ge) VMS-Style Ore Deposit, Molai, Southeastern Peloponnese, Greece. Minerals 2024, 14, 885. https://doi.org/10.3390/min14090885 |  | GRC | Peloponnese
| Molai | Molai-Vigla-Mesovouni-Gkagkania-Fournos | Seafloor hydrothermal | Volcanic-hosted massive sulfide (VMS) | VMS zinc-lead-silver-germanium | Zn, Pb | Ag, Ge | Zn, Pb, Ag, Ge | Kevrekidis et al., 2024 |  | 3163-C1-PbS-7-1 | 3163-C1-PbS-7-1 | drill core, surface outcrop |  |  |  |  | ore material, wall rock | drill core, grab | drill core, grab | rock | [5 empty] | igneous rock |  |  |  | sphalerite, pyrite, galena, tetrahedrite, chalcopyrite | [6 empty] | epidote, chlorite, tennantite, stibnite, hausmannite, manganite, pyrolusite | Samples were commercially prepared using the ES6 code | ICP-OES, ICP-MS, EMPA, SEM-EDS, WDS | JEOL JSM-6300 SEM equipped with energy dispersive and wavelength spectrometers (EDS and WDS) and INCA software; JEOL 8900 Superprobe equipped with wavelength, energy dispersive and back-scatter detectors and a xClent system | Laboratory of Electron Microscopy and Microanalysis, University of Patras, Greece; Microprobe Center of the Department of Earth and Planetary Sciences Department, at McGill University, Montreal, QC, Canada; Act Labs, Ancaster, ON, Canada | SEM: accelerating voltage of 25 kV and beam current of 3.3 nA, with a 4-µm beam diameter. The total counting time was 60 s, and dead time, 40%. EMPA: acceleration voltage of 15 kV, a beam current of 10 nA, and a counting time of 20 s for all elements, except 100 s for Ag and 50 s for As and Te. Scans in WDS mode were also used to detect trace element contents. | Natural marialite (Cl), tourmaline (B, F), orthoclase (K), diopside (Ca, Si), ilmenite (Ti), rhodonite (Mn), fayalite (Fe), jadeite (Na), forsterite (Mg), corundum (Al), chlorite, epidote, plagioclase and muscovite, natural chalcopyrite, tetrahedrite, tennantite, stibnite, pyrite, sphalerite, galena, hausmannite (Mn2+), manganite (Mn3+), pyrolusite (Mn4+) and synthetic Co Ni As, Sn O and Cd Te, as well as the native metals Ag, Au, Te and Se; "NIST694", "DNC-1", "W-2a", "SY-4", "B25-88" and "BIR-1a" for major elements; "NIST-694", "DNC-1", "LKSD-3", "TDB-1", "W-2a", "SY-4", "CTA-AC-1", "BIR-1a", "NCSDC70009", "OREAS100a", "OREAS" for trace elements | 0 |  |  |  | 0.009 |  | 0 | [7 empty] | 0 | [5 empty] | 0 | [5 empty] | 0 | [5 empty] | 0 | [9 empty] | 0.018 |  | 0 |  |  |  | 0.006 | [7 empty] | 0 | [13 empty] | 0 | [9 empty] | 0.014 | [5 empty] | 86.65 | [15 empty] | 13.34 |  | 0.021 |  |  |  | 0 | [13 empty] | 0 | [19 empty] | 0 |  |  |  |  | 2024 | Kevrekidis, E.; Triantafyllidis, S.S.; Tombros, S.F.; Kokkalas, S.; Papavasiliou, J.; Kappis, K.; Papageorgiou, K.; Koukouvelas, I.; Fitros, M.; Zouzias, D.; et al. Revisiting the Concealed Zn-Pb±(Ag,Ge) VMS-Style Ore Deposit, Molai, Southeastern Peloponnese, Greece. Minerals 2024, 14, 885. https://doi.org/10.3390/min14090885 |  | GRC | Peloponnese
| Molai | Molai-Vigla-Mesovouni-Gkagkania-Fournos | Seafloor hydrothermal | Volcanic-hosted massive sulfide (VMS) | VMS zinc-lead-silver-germanium | Zn, Pb | Ag, Ge | Zn, Pb, Ag, Ge | Kevrekidis et al., 2024 |  | 3163-C1-PbS-8-1 | 3163-C1-PbS-8-1 | drill core, surface outcrop |  |  |  |  | ore material, wall rock | drill core, grab | drill core, grab | rock | [5 empty] | igneous rock |  |  |  | sphalerite, pyrite, galena, tetrahedrite, chalcopyrite | [6 empty] | epidote, chlorite, tennantite, stibnite, hausmannite, manganite, pyrolusite | Samples were commercially prepared using the ES6 code | ICP-OES, ICP-MS, EMPA, SEM-EDS, WDS | JEOL JSM-6300 SEM equipped with energy dispersive and wavelength spectrometers (EDS and WDS) and INCA software; JEOL 8900 Superprobe equipped with wavelength, energy dispersive and back-scatter detectors and a xClent system | Laboratory of Electron Microscopy and Microanalysis, University of Patras, Greece; Microprobe Center of the Department of Earth and Planetary Sciences Department, at McGill University, Montreal, QC, Canada; Act Labs, Ancaster, ON, Canada | SEM: accelerating voltage of 25 kV and beam current of 3.3 nA, with a 4-µm beam diameter. The total counting time was 60 s, and dead time, 40%. EMPA: acceleration voltage of 15 kV, a beam current of 10 nA, and a counting time of 20 s for all elements, except 100 s for Ag and 50 s for As and Te. Scans in WDS mode were also used to detect trace element contents. | Natural marialite (Cl), tourmaline (B, F), orthoclase (K), diopside (Ca, Si), ilmenite (Ti), rhodonite (Mn), fayalite (Fe), jadeite (Na), forsterite (Mg), corundum (Al), chlorite, epidote, plagioclase and muscovite, natural chalcopyrite, tetrahedrite, tennantite, stibnite, pyrite, sphalerite, galena, hausmannite (Mn2+), manganite (Mn3+), pyrolusite (Mn4+) and synthetic Co Ni As, Sn O and Cd Te, as well as the native metals Ag, Au, Te and Se; "NIST694", "DNC-1", "W-2a", "SY-4", "B25-88" and "BIR-1a" for major elements; "NIST-694", "DNC-1", "LKSD-3", "TDB-1", "W-2a", "SY-4", "CTA-AC-1", "BIR-1a", "NCSDC70009", "OREAS100a", "OREAS" for trace elements | 0 |  |  |  | 0 |  | 0.008 | [7 empty] | 0 | [5 empty] | 0 | [5 empty] | 0 | [5 empty] | 0.042 | [9 empty] | 0.007 |  | 0 |  |  |  | 0 | [7 empty] | 0 | [13 empty] | 0 | [9 empty] | 0 | [5 empty] | 86.09 | [15 empty] | 13.38 |  | 0 |  |  |  | 0.01 | [13 empty] | 0.024 | [19 empty] | 0 |  |  |  |  | 2024 | Kevrekidis, E.; Triantafyllidis, S.S.; Tombros, S.F.; Kokkalas, S.; Papavasiliou, J.; Kappis, K.; Papageorgiou, K.; Koukouvelas, I.; Fitros, M.; Zouzias, D.; et al. Revisiting the Concealed Zn-Pb±(Ag,Ge) VMS-Style Ore Deposit, Molai, Southeastern Peloponnese, Greece. Minerals 2024, 14, 885. https://doi.org/10.3390/min14090885 |  | GRC | Peloponnese
| Molai | Molai-Vigla-Mesovouni-Gkagkania-Fournos | Seafloor hydrothermal | Volcanic-hosted massive sulfide (VMS) | VMS zinc-lead-silver-germanium | Zn, Pb | Ag, Ge | Zn, Pb, Ag, Ge | Kevrekidis et al., 2024 |  | 3163-C1-PbS-9-1 | 3163-C1-PbS-9-1 | drill core, surface outcrop |  |  |  |  | ore material, wall rock | drill core, grab | drill core, grab | rock | [5 empty] | igneous rock |  |  |  | sphalerite, pyrite, galena, tetrahedrite, chalcopyrite | [6 empty] | epidote, chlorite, tennantite, stibnite, hausmannite, manganite, pyrolusite | Samples were commercially prepared using the ES6 code | ICP-OES, ICP-MS, EMPA, SEM-EDS, WDS | JEOL JSM-6300 SEM equipped with energy dispersive and wavelength spectrometers (EDS and WDS) and INCA software; JEOL 8900 Superprobe equipped with wavelength, energy dispersive and back-scatter detectors and a xClent system | Laboratory of Electron Microscopy and Microanalysis, University of Patras, Greece; Microprobe Center of the Department of Earth and Planetary Sciences Department, at McGill University, Montreal, QC, Canada; Act Labs, Ancaster, ON, Canada | SEM: accelerating voltage of 25 kV and beam current of 3.3 nA, with a 4-µm beam diameter. The total counting time was 60 s, and dead time, 40%. EMPA: acceleration voltage of 15 kV, a beam current of 10 nA, and a counting time of 20 s for all elements, except 100 s for Ag and 50 s for As and Te. Scans in WDS mode were also used to detect trace element contents. | Natural marialite (Cl), tourmaline (B, F), orthoclase (K), diopside (Ca, Si), ilmenite (Ti), rhodonite (Mn), fayalite (Fe), jadeite (Na), forsterite (Mg), corundum (Al), chlorite, epidote, plagioclase and muscovite, natural chalcopyrite, tetrahedrite, tennantite, stibnite, pyrite, sphalerite, galena, hausmannite (Mn2+), manganite (Mn3+), pyrolusite (Mn4+) and synthetic Co Ni As, Sn O and Cd Te, as well as the native metals Ag, Au, Te and Se; "NIST694", "DNC-1", "W-2a", "SY-4", "B25-88" and "BIR-1a" for major elements; "NIST-694", "DNC-1", "LKSD-3", "TDB-1", "W-2a", "SY-4", "CTA-AC-1", "BIR-1a", "NCSDC70009", "OREAS100a", "OREAS" for trace elements | 0.01 |  |  |  | 0.007 |  | 0 | [7 empty] | 0 | [5 empty] | 0 | [5 empty] | 0 | [5 empty] | 0.014 | [9 empty] | 0.018 |  | 0.006 |  |  |  | 0 | [7 empty] | 0 | [13 empty] | 0 | [9 empty] | 0 | [5 empty] | 87.12 | [15 empty] | 13.5 |  | 0.047 |  |  |  | 0 | [13 empty] | 0 | [19 empty] | 0 |  |  |  |  | 2024 | Kevrekidis, E.; Triantafyllidis, S.S.; Tombros, S.F.; Kokkalas, S.; Papavasiliou, J.; Kappis, K.; Papageorgiou, K.; Koukouvelas, I.; Fitros, M.; Zouzias, D.; et al. Revisiting the Concealed Zn-Pb±(Ag,Ge) VMS-Style Ore Deposit, Molai, Southeastern Peloponnese, Greece. Minerals 2024, 14, 885. https://doi.org/10.3390/min14090885 |  | GRC | Peloponnese
| Molai | Molai-Vigla-Mesovouni-Gkagkania-Fournos | Seafloor hydrothermal | Volcanic-hosted massive sulfide (VMS) | VMS zinc-lead-silver-germanium | Zn, Pb | Ag, Ge | Zn, Pb, Ag, Ge | Kevrekidis et al., 2024 |  | 3163-C1-PbS-10-1 | 3163-C1-PbS-10-1 | drill core, surface outcrop |  |  |  |  | ore material, wall rock | drill core, grab | drill core, grab | rock | [5 empty] | igneous rock |  |  |  | sphalerite, pyrite, galena, tetrahedrite, chalcopyrite | [6 empty] | epidote, chlorite, tennantite, stibnite, hausmannite, manganite, pyrolusite | Samples were commercially prepared using the ES6 code | ICP-OES, ICP-MS, EMPA, SEM-EDS, WDS | JEOL JSM-6300 SEM equipped with energy dispersive and wavelength spectrometers (EDS and WDS) and INCA software; JEOL 8900 Superprobe equipped with wavelength, energy dispersive and back-scatter detectors and a xClent system | Laboratory of Electron Microscopy and Microanalysis, University of Patras, Greece; Microprobe Center of the Department of Earth and Planetary Sciences Department, at McGill University, Montreal, QC, Canada; Act Labs, Ancaster, ON, Canada | SEM: accelerating voltage of 25 kV and beam current of 3.3 nA, with a 4-µm beam diameter. The total counting time was 60 s, and dead time, 40%. EMPA: acceleration voltage of 15 kV, a beam current of 10 nA, and a counting time of 20 s for all elements, except 100 s for Ag and 50 s for As and Te. Scans in WDS mode were also used to detect trace element contents. | Natural marialite (Cl), tourmaline (B, F), orthoclase (K), diopside (Ca, Si), ilmenite (Ti), rhodonite (Mn), fayalite (Fe), jadeite (Na), forsterite (Mg), corundum (Al), chlorite, epidote, plagioclase and muscovite, natural chalcopyrite, tetrahedrite, tennantite, stibnite, pyrite, sphalerite, galena, hausmannite (Mn2+), manganite (Mn3+), pyrolusite (Mn4+) and synthetic Co Ni As, Sn O and Cd Te, as well as the native metals Ag, Au, Te and Se; "NIST694", "DNC-1", "W-2a", "SY-4", "B25-88" and "BIR-1a" for major elements; "NIST-694", "DNC-1", "LKSD-3", "TDB-1", "W-2a", "SY-4", "CTA-AC-1", "BIR-1a", "NCSDC70009", "OREAS100a", "OREAS" for trace elements | 0 |  |  |  | 0.02 |  | 0 | [7 empty] | 0 | [5 empty] | 0 | [5 empty] | 0 | [5 empty] | 0.056 | [9 empty] | 0 |  | 0 |  |  |  | 0 | [7 empty] | 0 | [13 empty] | 0 | [9 empty] | 0.017 | [5 empty] | 86.57 | [15 empty] | 13.45 |  | 0.007 |  |  |  | 0 | [13 empty] | 0 | [19 empty] | 0.035 |  |  |  |  | 2024 | Kevrekidis, E.; Triantafyllidis, S.S.; Tombros, S.F.; Kokkalas, S.; Papavasiliou, J.; Kappis, K.; Papageorgiou, K.; Koukouvelas, I.; Fitros, M.; Zouzias, D.; et al. Revisiting the Concealed Zn-Pb±(Ag,Ge) VMS-Style Ore Deposit, Molai, Southeastern Peloponnese, Greece. Minerals 2024, 14, 885. https://doi.org/10.3390/min14090885 |  | GRC | Peloponnese
| Molai | Molai-Vigla-Mesovouni-Gkagkania-Fournos | Seafloor hydrothermal | Volcanic-hosted massive sulfide (VMS) | VMS zinc-lead-silver-germanium | Zn, Pb | Ag, Ge | Zn, Pb, Ag, Ge | Kevrekidis et al., 2024 |  | 3163-C1-PbS-11-1 | 3163-C1-PbS-11-1 | drill core, surface outcrop |  |  |  |  | ore material, wall rock | drill core, grab | drill core, grab | rock | [5 empty] | igneous rock |  |  |  | sphalerite, pyrite, galena, tetrahedrite, chalcopyrite | [6 empty] | epidote, chlorite, tennantite, stibnite, hausmannite, manganite, pyrolusite | Samples were commercially prepared using the ES6 code | ICP-OES, ICP-MS, EMPA, SEM-EDS, WDS | JEOL JSM-6300 SEM equipped with energy dispersive and wavelength spectrometers (EDS and WDS) and INCA software; JEOL 8900 Superprobe equipped with wavelength, energy dispersive and back-scatter detectors and a xClent system | Laboratory of Electron Microscopy and Microanalysis, University of Patras, Greece; Microprobe Center of the Department of Earth and Planetary Sciences Department, at McGill University, Montreal, QC, Canada; Act Labs, Ancaster, ON, Canada | SEM: accelerating voltage of 25 kV and beam current of 3.3 nA, with a 4-µm beam diameter. The total counting time was 60 s, and dead time, 40%. EMPA: acceleration voltage of 15 kV, a beam current of 10 nA, and a counting time of 20 s for all elements, except 100 s for Ag and 50 s for As and Te. Scans in WDS mode were also used to detect trace element contents. | Natural marialite (Cl), tourmaline (B, F), orthoclase (K), diopside (Ca, Si), ilmenite (Ti), rhodonite (Mn), fayalite (Fe), jadeite (Na), forsterite (Mg), corundum (Al), chlorite, epidote, plagioclase and muscovite, natural chalcopyrite, tetrahedrite, tennantite, stibnite, pyrite, sphalerite, galena, hausmannite (Mn2+), manganite (Mn3+), pyrolusite (Mn4+) and synthetic Co Ni As, Sn O and Cd Te, as well as the native metals Ag, Au, Te and Se; "NIST694", "DNC-1", "W-2a", "SY-4", "B25-88" and "BIR-1a" for major elements; "NIST-694", "DNC-1", "LKSD-3", "TDB-1", "W-2a", "SY-4", "CTA-AC-1", "BIR-1a", "NCSDC70009", "OREAS100a", "OREAS" for trace elements | 0.019 |  |  |  | 0.021 |  | 0.02 | [7 empty] | 0 | [5 empty] | 0 | [5 empty] | 0 | [5 empty] | 0 | [9 empty] | 0.02 |  | 0 |  |  |  | 0.008 | [7 empty] | 0 | [13 empty] | 0 | [9 empty] | 0.006 | [5 empty] | 86.46 | [15 empty] | 13.42 |  | 0 |  |  |  | 0.025 | [13 empty] | 0 | [19 empty] | 0 |  |  |  |  | 2024 | Kevrekidis, E.; Triantafyllidis, S.S.; Tombros, S.F.; Kokkalas, S.; Papavasiliou, J.; Kappis, K.; Papageorgiou, K.; Koukouvelas, I.; Fitros, M.; Zouzias, D.; et al. Revisiting the Concealed Zn-Pb±(Ag,Ge) VMS-Style Ore Deposit, Molai, Southeastern Peloponnese, Greece. Minerals 2024, 14, 885. https://doi.org/10.3390/min14090885 |  | GRC | Peloponnese
| Molai | Molai-Vigla-Mesovouni-Gkagkania-Fournos | Seafloor hydrothermal | Volcanic-hosted massive sulfide (VMS) | VMS zinc-lead-silver-germanium | Zn, Pb | Ag, Ge | Zn, Pb, Ag, Ge | Kevrekidis et al., 2024 |  | 3163-C1-PbS-12-1 | 3163-C1-PbS-12-1 | drill core, surface outcrop |  |  |  |  | ore material, wall rock | drill core, grab | drill core, grab | rock | [5 empty] | igneous rock |  |  |  | sphalerite, pyrite, galena, tetrahedrite, chalcopyrite | [6 empty] | epidote, chlorite, tennantite, stibnite, hausmannite, manganite, pyrolusite | Samples were commercially prepared using the ES6 code | ICP-OES, ICP-MS, EMPA, SEM-EDS, WDS | JEOL JSM-6300 SEM equipped with energy dispersive and wavelength spectrometers (EDS and WDS) and INCA software; JEOL 8900 Superprobe equipped with wavelength, energy dispersive and back-scatter detectors and a xClent system | Laboratory of Electron Microscopy and Microanalysis, University of Patras, Greece; Microprobe Center of the Department of Earth and Planetary Sciences Department, at McGill University, Montreal, QC, Canada; Act Labs, Ancaster, ON, Canada | SEM: accelerating voltage of 25 kV and beam current of 3.3 nA, with a 4-µm beam diameter. The total counting time was 60 s, and dead time, 40%. EMPA: acceleration voltage of 15 kV, a beam current of 10 nA, and a counting time of 20 s for all elements, except 100 s for Ag and 50 s for As and Te. Scans in WDS mode were also used to detect trace element contents. | Natural marialite (Cl), tourmaline (B, F), orthoclase (K), diopside (Ca, Si), ilmenite (Ti), rhodonite (Mn), fayalite (Fe), jadeite (Na), forsterite (Mg), corundum (Al), chlorite, epidote, plagioclase and muscovite, natural chalcopyrite, tetrahedrite, tennantite, stibnite, pyrite, sphalerite, galena, hausmannite (Mn2+), manganite (Mn3+), pyrolusite (Mn4+) and synthetic Co Ni As, Sn O and Cd Te, as well as the native metals Ag, Au, Te and Se; "NIST694", "DNC-1", "W-2a", "SY-4", "B25-88" and "BIR-1a" for major elements; "NIST-694", "DNC-1", "LKSD-3", "TDB-1", "W-2a", "SY-4", "CTA-AC-1", "BIR-1a", "NCSDC70009", "OREAS100a", "OREAS" for trace elements | 0.022 |  |  |  | 0 |  | 0 | [7 empty] | 0 | [5 empty] | 0 | [5 empty] | 0 | [5 empty] | 0.008 | [9 empty] | 0.047 |  | 0 |  |  |  | 0.008 | [7 empty] | 0 | [13 empty] | 0.011 | [9 empty] | 0 | [5 empty] | 86.25 | [15 empty] | 13.33 |  | 0 |  |  |  | 0.007 | [13 empty] | 0 | [19 empty] | 0 |  |  |  |  | 2024 | Kevrekidis, E.; Triantafyllidis, S.S.; Tombros, S.F.; Kokkalas, S.; Papavasiliou, J.; Kappis, K.; Papageorgiou, K.; Koukouvelas, I.; Fitros, M.; Zouzias, D.; et al. Revisiting the Concealed Zn-Pb±(Ag,Ge) VMS-Style Ore Deposit, Molai, Southeastern Peloponnese, Greece. Minerals 2024, 14, 885. https://doi.org/10.3390/min14090885 |  | GRC | Peloponnese
| Molai | Molai-Vigla-Mesovouni-Gkagkania-Fournos | Seafloor hydrothermal | Volcanic-hosted massive sulfide (VMS) | VMS zinc-lead-silver-germanium | Zn, Pb | Ag, Ge | Zn, Pb, Ag, Ge | Kevrekidis et al., 2024 |  | 3163-C1-PbS-13-1 | 3163-C1-PbS-13-1 | drill core, surface outcrop |  |  |  |  | ore material, wall rock | drill core, grab | drill core, grab | rock | [5 empty] | igneous rock |  |  |  | sphalerite, pyrite, galena, tetrahedrite, chalcopyrite | [6 empty] | epidote, chlorite, tennantite, stibnite, hausmannite, manganite, pyrolusite | Samples were commercially prepared using the ES6 code | ICP-OES, ICP-MS, EMPA, SEM-EDS, WDS | JEOL JSM-6300 SEM equipped with energy dispersive and wavelength spectrometers (EDS and WDS) and INCA software; JEOL 8900 Superprobe equipped with wavelength, energy dispersive and back-scatter detectors and a xClent system | Laboratory of Electron Microscopy and Microanalysis, University of Patras, Greece; Microprobe Center of the Department of Earth and Planetary Sciences Department, at McGill University, Montreal, QC, Canada; Act Labs, Ancaster, ON, Canada | SEM: accelerating voltage of 25 kV and beam current of 3.3 nA, with a 4-µm beam diameter. The total counting time was 60 s, and dead time, 40%. EMPA: acceleration voltage of 15 kV, a beam current of 10 nA, and a counting time of 20 s for all elements, except 100 s for Ag and 50 s for As and Te. Scans in WDS mode were also used to detect trace element contents. | Natural marialite (Cl), tourmaline (B, F), orthoclase (K), diopside (Ca, Si), ilmenite (Ti), rhodonite (Mn), fayalite (Fe), jadeite (Na), forsterite (Mg), corundum (Al), chlorite, epidote, plagioclase and muscovite, natural chalcopyrite, tetrahedrite, tennantite, stibnite, pyrite, sphalerite, galena, hausmannite (Mn2+), manganite (Mn3+), pyrolusite (Mn4+) and synthetic Co Ni As, Sn O and Cd Te, as well as the native metals Ag, Au, Te and Se; "NIST694", "DNC-1", "W-2a", "SY-4", "B25-88" and "BIR-1a" for major elements; "NIST-694", "DNC-1", "LKSD-3", "TDB-1", "W-2a", "SY-4", "CTA-AC-1", "BIR-1a", "NCSDC70009", "OREAS100a", "OREAS" for trace elements | 0 |  |  |  | 0 |  | 0 | [7 empty] | 0 | [5 empty] | 0 | [5 empty] | 0 | [5 empty] | 0.043 | [9 empty] | 0.007 |  | 0 |  |  |  | 0 | [7 empty] | 0 | [13 empty] | 0 | [9 empty] | 0.018 | [5 empty] | 86.22 | [15 empty] | 13.26 |  | 0 |  |  |  | 0 | [13 empty] | 0.024 | [19 empty] | 0.023 |  |  |  |  | 2024 | Kevrekidis, E.; Triantafyllidis, S.S.; Tombros, S.F.; Kokkalas, S.; Papavasiliou, J.; Kappis, K.; Papageorgiou, K.; Koukouvelas, I.; Fitros, M.; Zouzias, D.; et al. Revisiting the Concealed Zn-Pb±(Ag,Ge) VMS-Style Ore Deposit, Molai, Southeastern Peloponnese, Greece. Minerals 2024, 14, 885. https://doi.org/10.3390/min14090885 |  | GRC | Peloponnese
| Molai | Molai-Vigla-Mesovouni-Gkagkania-Fournos | Seafloor hydrothermal | Volcanic-hosted massive sulfide (VMS) | VMS zinc-lead-silver-germanium | Zn, Pb | Ag, Ge | Zn, Pb, Ag, Ge | Kevrekidis et al., 2024 |  | 3163-C1-PbS-14-1 | 3163-C1-PbS-14-1 | drill core, surface outcrop |  |  |  |  | ore material, wall rock | drill core, grab | drill core, grab | rock | [5 empty] | igneous rock |  |  |  | sphalerite, pyrite, galena, tetrahedrite, chalcopyrite | [6 empty] | epidote, chlorite, tennantite, stibnite, hausmannite, manganite, pyrolusite | Samples were commercially prepared using the ES6 code | ICP-OES, ICP-MS, EMPA, SEM-EDS, WDS | JEOL JSM-6300 SEM equipped with energy dispersive and wavelength spectrometers (EDS and WDS) and INCA software; JEOL 8900 Superprobe equipped with wavelength, energy dispersive and back-scatter detectors and a xClent system | Laboratory of Electron Microscopy and Microanalysis, University of Patras, Greece; Microprobe Center of the Department of Earth and Planetary Sciences Department, at McGill University, Montreal, QC, Canada; Act Labs, Ancaster, ON, Canada | SEM: accelerating voltage of 25 kV and beam current of 3.3 nA, with a 4-µm beam diameter. The total counting time was 60 s, and dead time, 40%. EMPA: acceleration voltage of 15 kV, a beam current of 10 nA, and a counting time of 20 s for all elements, except 100 s for Ag and 50 s for As and Te. Scans in WDS mode were also used to detect trace element contents. | Natural marialite (Cl), tourmaline (B, F), orthoclase (K), diopside (Ca, Si), ilmenite (Ti), rhodonite (Mn), fayalite (Fe), jadeite (Na), forsterite (Mg), corundum (Al), chlorite, epidote, plagioclase and muscovite, natural chalcopyrite, tetrahedrite, tennantite, stibnite, pyrite, sphalerite, galena, hausmannite (Mn2+), manganite (Mn3+), pyrolusite (Mn4+) and synthetic Co Ni As, Sn O and Cd Te, as well as the native metals Ag, Au, Te and Se; "NIST694", "DNC-1", "W-2a", "SY-4", "B25-88" and "BIR-1a" for major elements; "NIST-694", "DNC-1", "LKSD-3", "TDB-1", "W-2a", "SY-4", "CTA-AC-1", "BIR-1a", "NCSDC70009", "OREAS100a", "OREAS" for trace elements | 0 |  |  |  | 0.009 |  | 0 | [7 empty] | 0 | [5 empty] | 0.016 | [5 empty] | 0 | [5 empty] | 0 | [9 empty] | 0.01 |  | 0 |  |  |  | 0 | [7 empty] | 0 | [13 empty] | 0 | [9 empty] | 0.02 | [5 empty] | 86.45 | [15 empty] | 13.45 |  | 0 |  |  |  | 0 | [13 empty] | 0.006 | [19 empty] | 0 |  |  |  |  | 2024 | Kevrekidis, E.; Triantafyllidis, S.S.; Tombros, S.F.; Kokkalas, S.; Papavasiliou, J.; Kappis, K.; Papageorgiou, K.; Koukouvelas, I.; Fitros, M.; Zouzias, D.; et al. Revisiting the Concealed Zn-Pb±(Ag,Ge) VMS-Style Ore Deposit, Molai, Southeastern Peloponnese, Greece. Minerals 2024, 14, 885. https://doi.org/10.3390/min14090885 |  | GRC | Peloponnese
| Molai | Molai-Vigla-Mesovouni-Gkagkania-Fournos | Seafloor hydrothermal | Volcanic-hosted massive sulfide (VMS) | VMS zinc-lead-silver-germanium | Zn, Pb | Ag, Ge | Zn, Pb, Ag, Ge | Kevrekidis et al., 2024 |  | 3163-C1-PbS-15-1 | 3163-C1-PbS-15-1 | drill core, surface outcrop |  |  |  |  | ore material, wall rock | drill core, grab | drill core, grab | rock | [5 empty] | igneous rock |  |  |  | sphalerite, pyrite, galena, tetrahedrite, chalcopyrite | [6 empty] | epidote, chlorite, tennantite, stibnite, hausmannite, manganite, pyrolusite | Samples were commercially prepared using the ES6 code | ICP-OES, ICP-MS, EMPA, SEM-EDS, WDS | JEOL JSM-6300 SEM equipped with energy dispersive and wavelength spectrometers (EDS and WDS) and INCA software; JEOL 8900 Superprobe equipped with wavelength, energy dispersive and back-scatter detectors and a xClent system | Laboratory of Electron Microscopy and Microanalysis, University of Patras, Greece; Microprobe Center of the Department of Earth and Planetary Sciences Department, at McGill University, Montreal, QC, Canada; Act Labs, Ancaster, ON, Canada | SEM: accelerating voltage of 25 kV and beam current of 3.3 nA, with a 4-µm beam diameter. The total counting time was 60 s, and dead time, 40%. EMPA: acceleration voltage of 15 kV, a beam current of 10 nA, and a counting time of 20 s for all elements, except 100 s for Ag and 50 s for As and Te. Scans in WDS mode were also used to detect trace element contents. | Natural marialite (Cl), tourmaline (B, F), orthoclase (K), diopside (Ca, Si), ilmenite (Ti), rhodonite (Mn), fayalite (Fe), jadeite (Na), forsterite (Mg), corundum (Al), chlorite, epidote, plagioclase and muscovite, natural chalcopyrite, tetrahedrite, tennantite, stibnite, pyrite, sphalerite, galena, hausmannite (Mn2+), manganite (Mn3+), pyrolusite (Mn4+) and synthetic Co Ni As, Sn O and Cd Te, as well as the native metals Ag, Au, Te and Se; "NIST694", "DNC-1", "W-2a", "SY-4", "B25-88" and "BIR-1a" for major elements; "NIST-694", "DNC-1", "LKSD-3", "TDB-1", "W-2a", "SY-4", "CTA-AC-1", "BIR-1a", "NCSDC70009", "OREAS100a", "OREAS" for trace elements | 0 |  |  |  | 0.05 |  | 0 | [7 empty] | 0 | [5 empty] | 0 | [5 empty] | 0 | [5 empty] | 0 | [9 empty] | 0.034 |  | 0 |  |  |  | 0 | [7 empty] | 0 | [13 empty] | 0.023 | [9 empty] | 0 | [5 empty] | 86.72 | [15 empty] | 13.43 |  | 0 |  |  |  | 0 | [13 empty] | 0 | [19 empty] | 0 |  |  |  |  | 2024 | Kevrekidis, E.; Triantafyllidis, S.S.; Tombros, S.F.; Kokkalas, S.; Papavasiliou, J.; Kappis, K.; Papageorgiou, K.; Koukouvelas, I.; Fitros, M.; Zouzias, D.; et al. Revisiting the Concealed Zn-Pb±(Ag,Ge) VMS-Style Ore Deposit, Molai, Southeastern Peloponnese, Greece. Minerals 2024, 14, 885. https://doi.org/10.3390/min14090885 |  | GRC | Peloponnese
| Molai | Molai-Vigla-Mesovouni-Gkagkania-Fournos | Seafloor hydrothermal | Volcanic-hosted massive sulfide (VMS) | VMS zinc-lead-silver-germanium | Zn, Pb | Ag, Ge | Zn, Pb, Ag, Ge | Kevrekidis et al., 2024 |  | 3163-C1-PbS-16-1 | 3163-C1-PbS-16-1 | drill core, surface outcrop |  |  |  |  | ore material, wall rock | drill core, grab | drill core, grab | rock | [5 empty] | igneous rock |  |  |  | sphalerite, pyrite, galena, tetrahedrite, chalcopyrite | [6 empty] | epidote, chlorite, tennantite, stibnite, hausmannite, manganite, pyrolusite | Samples were commercially prepared using the ES6 code | ICP-OES, ICP-MS, EMPA, SEM-EDS, WDS | JEOL JSM-6300 SEM equipped with energy dispersive and wavelength spectrometers (EDS and WDS) and INCA software; JEOL 8900 Superprobe equipped with wavelength, energy dispersive and back-scatter detectors and a xClent system | Laboratory of Electron Microscopy and Microanalysis, University of Patras, Greece; Microprobe Center of the Department of Earth and Planetary Sciences Department, at McGill University, Montreal, QC, Canada; Act Labs, Ancaster, ON, Canada | SEM: accelerating voltage of 25 kV and beam current of 3.3 nA, with a 4-µm beam diameter. The total counting time was 60 s, and dead time, 40%. EMPA: acceleration voltage of 15 kV, a beam current of 10 nA, and a counting time of 20 s for all elements, except 100 s for Ag and 50 s for As and Te. Scans in WDS mode were also used to detect trace element contents. | Natural marialite (Cl), tourmaline (B, F), orthoclase (K), diopside (Ca, Si), ilmenite (Ti), rhodonite (Mn), fayalite (Fe), jadeite (Na), forsterite (Mg), corundum (Al), chlorite, epidote, plagioclase and muscovite, natural chalcopyrite, tetrahedrite, tennantite, stibnite, pyrite, sphalerite, galena, hausmannite (Mn2+), manganite (Mn3+), pyrolusite (Mn4+) and synthetic Co Ni As, Sn O and Cd Te, as well as the native metals Ag, Au, Te and Se; "NIST694", "DNC-1", "W-2a", "SY-4", "B25-88" and "BIR-1a" for major elements; "NIST-694", "DNC-1", "LKSD-3", "TDB-1", "W-2a", "SY-4", "CTA-AC-1", "BIR-1a", "NCSDC70009", "OREAS100a", "OREAS" for trace elements | 0 |  |  |  | 0 |  | 0 | [7 empty] | 0 | [5 empty] | 0 | [5 empty] | 0 | [5 empty] | 0.037 | [9 empty] | 0 |  | 0 |  |  |  | 0.022 | [7 empty] | 0 | [13 empty] | 0 | [9 empty] | 0.007 | [5 empty] | 87.01 | [15 empty] | 13.38 |  | 0 |  |  |  | 0 | [13 empty] | 0.014 | [19 empty] | 0 |  |  |  |  | 2024 | Kevrekidis, E.; Triantafyllidis, S.S.; Tombros, S.F.; Kokkalas, S.; Papavasiliou, J.; Kappis, K.; Papageorgiou, K.; Koukouvelas, I.; Fitros, M.; Zouzias, D.; et al. Revisiting the Concealed Zn-Pb±(Ag,Ge) VMS-Style Ore Deposit, Molai, Southeastern Peloponnese, Greece. Minerals 2024, 14, 885. https://doi.org/10.3390/min14090885 |  | GRC | Peloponnese
| Molai | Molai-Vigla-Mesovouni-Gkagkania-Fournos | Seafloor hydrothermal | Volcanic-hosted massive sulfide (VMS) | VMS zinc-lead-silver-germanium | Zn, Pb | Ag, Ge | Zn, Pb, Ag, Ge | Kevrekidis et al., 2024 |  | 3163-C1-PbS-17-1 | 3163-C1-PbS-17-1 | drill core, surface outcrop |  |  |  |  | ore material, wall rock | drill core, grab | drill core, grab | rock | [5 empty] | igneous rock |  |  |  | sphalerite, pyrite, galena, tetrahedrite, chalcopyrite | [6 empty] | epidote, chlorite, tennantite, stibnite, hausmannite, manganite, pyrolusite | Samples were commercially prepared using the ES6 code | ICP-OES, ICP-MS, EMPA, SEM-EDS, WDS | JEOL JSM-6300 SEM equipped with energy dispersive and wavelength spectrometers (EDS and WDS) and INCA software; JEOL 8900 Superprobe equipped with wavelength, energy dispersive and back-scatter detectors and a xClent system | Laboratory of Electron Microscopy and Microanalysis, University of Patras, Greece; Microprobe Center of the Department of Earth and Planetary Sciences Department, at McGill University, Montreal, QC, Canada; Act Labs, Ancaster, ON, Canada | SEM: accelerating voltage of 25 kV and beam current of 3.3 nA, with a 4-µm beam diameter. The total counting time was 60 s, and dead time, 40%. EMPA: acceleration voltage of 15 kV, a beam current of 10 nA, and a counting time of 20 s for all elements, except 100 s for Ag and 50 s for As and Te. Scans in WDS mode were also used to detect trace element contents. | Natural marialite (Cl), tourmaline (B, F), orthoclase (K), diopside (Ca, Si), ilmenite (Ti), rhodonite (Mn), fayalite (Fe), jadeite (Na), forsterite (Mg), corundum (Al), chlorite, epidote, plagioclase and muscovite, natural chalcopyrite, tetrahedrite, tennantite, stibnite, pyrite, sphalerite, galena, hausmannite (Mn2+), manganite (Mn3+), pyrolusite (Mn4+) and synthetic Co Ni As, Sn O and Cd Te, as well as the native metals Ag, Au, Te and Se; "NIST694", "DNC-1", "W-2a", "SY-4", "B25-88" and "BIR-1a" for major elements; "NIST-694", "DNC-1", "LKSD-3", "TDB-1", "W-2a", "SY-4", "CTA-AC-1", "BIR-1a", "NCSDC70009", "OREAS100a", "OREAS" for trace elements | 0 |  |  |  | 0.043 |  | 0 | [7 empty] | 0 | [5 empty] | 0 | [5 empty] | 0 | [5 empty] | 0.031 | [9 empty] | 0.021 |  | 0 |  |  |  | 0.018 | [7 empty] | 0 | [13 empty] | 0 | [9 empty] | 0.023 | [5 empty] | 86.96 | [15 empty] | 13.43 |  | 0 |  |  |  | 0 | [13 empty] | 0 | [19 empty] | 0.015 |  |  |  |  | 2024 | Kevrekidis, E.; Triantafyllidis, S.S.; Tombros, S.F.; Kokkalas, S.; Papavasiliou, J.; Kappis, K.; Papageorgiou, K.; Koukouvelas, I.; Fitros, M.; Zouzias, D.; et al. Revisiting the Concealed Zn-Pb±(Ag,Ge) VMS-Style Ore Deposit, Molai, Southeastern Peloponnese, Greece. Minerals 2024, 14, 885. https://doi.org/10.3390/min14090885 |  | GRC | Peloponnese
| Molai | Molai-Vigla-Mesovouni-Gkagkania-Fournos | Seafloor hydrothermal | Volcanic-hosted massive sulfide (VMS) | VMS zinc-lead-silver-germanium | Zn, Pb | Ag, Ge | Zn, Pb, Ag, Ge | Kevrekidis et al., 2024 |  | 3163-C1-PbS-18-1 | 3163-C1-PbS-18-1 | drill core, surface outcrop |  |  |  |  | ore material, wall rock | drill core, grab | drill core, grab | rock | [5 empty] | igneous rock |  |  |  | sphalerite, pyrite, galena, tetrahedrite, chalcopyrite | [6 empty] | epidote, chlorite, tennantite, stibnite, hausmannite, manganite, pyrolusite | Samples were commercially prepared using the ES6 code | ICP-OES, ICP-MS, EMPA, SEM-EDS, WDS | JEOL JSM-6300 SEM equipped with energy dispersive and wavelength spectrometers (EDS and WDS) and INCA software; JEOL 8900 Superprobe equipped with wavelength, energy dispersive and back-scatter detectors and a xClent system | Laboratory of Electron Microscopy and Microanalysis, University of Patras, Greece; Microprobe Center of the Department of Earth and Planetary Sciences Department, at McGill University, Montreal, QC, Canada; Act Labs, Ancaster, ON, Canada | SEM: accelerating voltage of 25 kV and beam current of 3.3 nA, with a 4-µm beam diameter. The total counting time was 60 s, and dead time, 40%. EMPA: acceleration voltage of 15 kV, a beam current of 10 nA, and a counting time of 20 s for all elements, except 100 s for Ag and 50 s for As and Te. Scans in WDS mode were also used to detect trace element contents. | Natural marialite (Cl), tourmaline (B, F), orthoclase (K), diopside (Ca, Si), ilmenite (Ti), rhodonite (Mn), fayalite (Fe), jadeite (Na), forsterite (Mg), corundum (Al), chlorite, epidote, plagioclase and muscovite, natural chalcopyrite, tetrahedrite, tennantite, stibnite, pyrite, sphalerite, galena, hausmannite (Mn2+), manganite (Mn3+), pyrolusite (Mn4+) and synthetic Co Ni As, Sn O and Cd Te, as well as the native metals Ag, Au, Te and Se; "NIST694", "DNC-1", "W-2a", "SY-4", "B25-88" and "BIR-1a" for major elements; "NIST-694", "DNC-1", "LKSD-3", "TDB-1", "W-2a", "SY-4", "CTA-AC-1", "BIR-1a", "NCSDC70009", "OREAS100a", "OREAS" for trace elements | 0 |  |  |  | 0.02 |  | 0 | [7 empty] | 0.01 | [5 empty] | 0.015 | [5 empty] | 0 | [5 empty] | 0.019 | [9 empty] | 0.01 |  | 0 |  |  |  | 0 | [7 empty] | 0 | [13 empty] | 0 | [9 empty] | 0.012 | [5 empty] | 87.24 | [15 empty] | 13.34 |  | 0 |  |  |  | 0 | [13 empty] | 0 | [19 empty] | 0 |  |  |  |  | 2024 | Kevrekidis, E.; Triantafyllidis, S.S.; Tombros, S.F.; Kokkalas, S.; Papavasiliou, J.; Kappis, K.; Papageorgiou, K.; Koukouvelas, I.; Fitros, M.; Zouzias, D.; et al. Revisiting the Concealed Zn-Pb±(Ag,Ge) VMS-Style Ore Deposit, Molai, Southeastern Peloponnese, Greece. Minerals 2024, 14, 885. https://doi.org/10.3390/min14090885 |  | GRC | Peloponnese
| Molai | Molai-Vigla-Mesovouni-Gkagkania-Fournos | Seafloor hydrothermal | Volcanic-hosted massive sulfide (VMS) | VMS zinc-lead-silver-germanium | Zn, Pb | Ag, Ge | Zn, Pb, Ag, Ge | Kevrekidis et al., 2024 |  | 3163-C1-PbS-19-1 | 3163-C1-PbS-19-1 | drill core, surface outcrop |  |  |  |  | ore material, wall rock | drill core, grab | drill core, grab | rock | [5 empty] | igneous rock |  |  |  | sphalerite, pyrite, galena, tetrahedrite, chalcopyrite | [6 empty] | epidote, chlorite, tennantite, stibnite, hausmannite, manganite, pyrolusite | Samples were commercially prepared using the ES6 code | ICP-OES, ICP-MS, EMPA, SEM-EDS, WDS | JEOL JSM-6300 SEM equipped with energy dispersive and wavelength spectrometers (EDS and WDS) and INCA software; JEOL 8900 Superprobe equipped with wavelength, energy dispersive and back-scatter detectors and a xClent system | Laboratory of Electron Microscopy and Microanalysis, University of Patras, Greece; Microprobe Center of the Department of Earth and Planetary Sciences Department, at McGill University, Montreal, QC, Canada; Act Labs, Ancaster, ON, Canada | SEM: accelerating voltage of 25 kV and beam current of 3.3 nA, with a 4-µm beam diameter. The total counting time was 60 s, and dead time, 40%. EMPA: acceleration voltage of 15 kV, a beam current of 10 nA, and a counting time of 20 s for all elements, except 100 s for Ag and 50 s for As and Te. Scans in WDS mode were also used to detect trace element contents. | Natural marialite (Cl), tourmaline (B, F), orthoclase (K), diopside (Ca, Si), ilmenite (Ti), rhodonite (Mn), fayalite (Fe), jadeite (Na), forsterite (Mg), corundum (Al), chlorite, epidote, plagioclase and muscovite, natural chalcopyrite, tetrahedrite, tennantite, stibnite, pyrite, sphalerite, galena, hausmannite (Mn2+), manganite (Mn3+), pyrolusite (Mn4+) and synthetic Co Ni As, Sn O and Cd Te, as well as the native metals Ag, Au, Te and Se; "NIST694", "DNC-1", "W-2a", "SY-4", "B25-88" and "BIR-1a" for major elements; "NIST-694", "DNC-1", "LKSD-3", "TDB-1", "W-2a", "SY-4", "CTA-AC-1", "BIR-1a", "NCSDC70009", "OREAS100a", "OREAS" for trace elements | 0 |  |  |  | 0.065 |  | 0 | [7 empty] | 0 | [5 empty] | 0 | [5 empty] | 0 | [5 empty] | 0 | [9 empty] | 0.023 |  | 0 |  |  |  | 0 | [7 empty] | 0 | [13 empty] | 0 | [9 empty] | 0 | [5 empty] | 86.83 | [15 empty] | 13.37 |  | 0 |  |  |  | 0 | [13 empty] | 0.043 | [19 empty] | 0 |  |  |  |  | 2024 | Kevrekidis, E.; Triantafyllidis, S.S.; Tombros, S.F.; Kokkalas, S.; Papavasiliou, J.; Kappis, K.; Papageorgiou, K.; Koukouvelas, I.; Fitros, M.; Zouzias, D.; et al. Revisiting the Concealed Zn-Pb±(Ag,Ge) VMS-Style Ore Deposit, Molai, Southeastern Peloponnese, Greece. Minerals 2024, 14, 885. https://doi.org/10.3390/min14090885 |  | GRC | Peloponnese
| Molai | Molai-Vigla-Mesovouni-Gkagkania-Fournos | Seafloor hydrothermal | Volcanic-hosted massive sulfide (VMS) | VMS zinc-lead-silver-germanium | Zn, Pb | Ag, Ge | Zn, Pb, Ag, Ge | Kevrekidis et al., 2024 |  | 3163-C1-PbS-20-1 | 3163-C1-PbS-20-1 | drill core, surface outcrop |  |  |  |  | ore material, wall rock | drill core, grab | drill core, grab | rock | [5 empty] | igneous rock |  |  |  | sphalerite, pyrite, galena, tetrahedrite, chalcopyrite | [6 empty] | epidote, chlorite, tennantite, stibnite, hausmannite, manganite, pyrolusite | Samples were commercially prepared using the ES6 code | ICP-OES, ICP-MS, EMPA, SEM-EDS, WDS | JEOL JSM-6300 SEM equipped with energy dispersive and wavelength spectrometers (EDS and WDS) and INCA software; JEOL 8900 Superprobe equipped with wavelength, energy dispersive and back-scatter detectors and a xClent system | Laboratory of Electron Microscopy and Microanalysis, University of Patras, Greece; Microprobe Center of the Department of Earth and Planetary Sciences Department, at McGill University, Montreal, QC, Canada; Act Labs, Ancaster, ON, Canada | SEM: accelerating voltage of 25 kV and beam current of 3.3 nA, with a 4-µm beam diameter. The total counting time was 60 s, and dead time, 40%. EMPA: acceleration voltage of 15 kV, a beam current of 10 nA, and a counting time of 20 s for all elements, except 100 s for Ag and 50 s for As and Te. Scans in WDS mode were also used to detect trace element contents. | Natural marialite (Cl), tourmaline (B, F), orthoclase (K), diopside (Ca, Si), ilmenite (Ti), rhodonite (Mn), fayalite (Fe), jadeite (Na), forsterite (Mg), corundum (Al), chlorite, epidote, plagioclase and muscovite, natural chalcopyrite, tetrahedrite, tennantite, stibnite, pyrite, sphalerite, galena, hausmannite (Mn2+), manganite (Mn3+), pyrolusite (Mn4+) and synthetic Co Ni As, Sn O and Cd Te, as well as the native metals Ag, Au, Te and Se; "NIST694", "DNC-1", "W-2a", "SY-4", "B25-88" and "BIR-1a" for major elements; "NIST-694", "DNC-1", "LKSD-3", "TDB-1", "W-2a", "SY-4", "CTA-AC-1", "BIR-1a", "NCSDC70009", "OREAS100a", "OREAS" for trace elements | 0 |  |  |  | 0.019 |  | 0 | [7 empty] | 0.007 | [5 empty] | 0.013 | [5 empty] | 0 | [5 empty] | 0 | [9 empty] | 0.038 |  | 0 |  |  |  | 0.017 | [7 empty] | 0 | [13 empty] | 0.008 | [9 empty] | 0 | [5 empty] | 86.9 | [15 empty] | 13.49 |  | 0 |  |  |  | 0.019 | [13 empty] | 0.007 | [19 empty] | 0.045 |  |  |  |  | 2024 | Kevrekidis, E.; Triantafyllidis, S.S.; Tombros, S.F.; Kokkalas, S.; Papavasiliou, J.; Kappis, K.; Papageorgiou, K.; Koukouvelas, I.; Fitros, M.; Zouzias, D.; et al. Revisiting the Concealed Zn-Pb±(Ag,Ge) VMS-Style Ore Deposit, Molai, Southeastern Peloponnese, Greece. Minerals 2024, 14, 885. https://doi.org/10.3390/min14090885 |  | GRC | Peloponnese
| Molai | Molai-Vigla-Mesovouni-Gkagkania-Fournos | Seafloor hydrothermal | Volcanic-hosted massive sulfide (VMS) | VMS zinc-lead-silver-germanium | Zn, Pb | Ag, Ge | Zn, Pb, Ag, Ge | Kevrekidis et al., 2024 |  | 3163-C1-PbS-21-1 | 3163-C1-PbS-21-1 | drill core, surface outcrop |  |  |  |  | ore material, wall rock | drill core, grab | drill core, grab | rock | [5 empty] | igneous rock |  |  |  | sphalerite, pyrite, galena, tetrahedrite, chalcopyrite | [6 empty] | epidote, chlorite, tennantite, stibnite, hausmannite, manganite, pyrolusite | Samples were commercially prepared using the ES6 code | ICP-OES, ICP-MS, EMPA, SEM-EDS, WDS | JEOL JSM-6300 SEM equipped with energy dispersive and wavelength spectrometers (EDS and WDS) and INCA software; JEOL 8900 Superprobe equipped with wavelength, energy dispersive and back-scatter detectors and a xClent system | Laboratory of Electron Microscopy and Microanalysis, University of Patras, Greece; Microprobe Center of the Department of Earth and Planetary Sciences Department, at McGill University, Montreal, QC, Canada; Act Labs, Ancaster, ON, Canada | SEM: accelerating voltage of 25 kV and beam current of 3.3 nA, with a 4-µm beam diameter. The total counting time was 60 s, and dead time, 40%. EMPA: acceleration voltage of 15 kV, a beam current of 10 nA, and a counting time of 20 s for all elements, except 100 s for Ag and 50 s for As and Te. Scans in WDS mode were also used to detect trace element contents. | Natural marialite (Cl), tourmaline (B, F), orthoclase (K), diopside (Ca, Si), ilmenite (Ti), rhodonite (Mn), fayalite (Fe), jadeite (Na), forsterite (Mg), corundum (Al), chlorite, epidote, plagioclase and muscovite, natural chalcopyrite, tetrahedrite, tennantite, stibnite, pyrite, sphalerite, galena, hausmannite (Mn2+), manganite (Mn3+), pyrolusite (Mn4+) and synthetic Co Ni As, Sn O and Cd Te, as well as the native metals Ag, Au, Te and Se; "NIST694", "DNC-1", "W-2a", "SY-4", "B25-88" and "BIR-1a" for major elements; "NIST-694", "DNC-1", "LKSD-3", "TDB-1", "W-2a", "SY-4", "CTA-AC-1", "BIR-1a", "NCSDC70009", "OREAS100a", "OREAS" for trace elements | 0 |  |  |  | 0.035 |  | 0 | [7 empty] | 0.021 | [5 empty] | 0.01 | [5 empty] | 0 | [5 empty] | 0.056 | [9 empty] | 0.021 |  | 0 |  |  |  | 0.033 | [7 empty] | 0 | [13 empty] | 0 | [9 empty] | 0 | [5 empty] | 86.51 | [15 empty] | 13.47 |  | 0.011 |  |  |  | 0 | [13 empty] | 0.013 | [19 empty] | 0 |  |  |  |  | 2024 | Kevrekidis, E.; Triantafyllidis, S.S.; Tombros, S.F.; Kokkalas, S.; Papavasiliou, J.; Kappis, K.; Papageorgiou, K.; Koukouvelas, I.; Fitros, M.; Zouzias, D.; et al. Revisiting the Concealed Zn-Pb±(Ag,Ge) VMS-Style Ore Deposit, Molai, Southeastern Peloponnese, Greece. Minerals 2024, 14, 885. https://doi.org/10.3390/min14090885 |  | GRC | Peloponnese
| Molai | Molai-Vigla-Mesovouni-Gkagkania-Fournos | Seafloor hydrothermal | Volcanic-hosted massive sulfide (VMS) | VMS zinc-lead-silver-germanium | Zn, Pb | Ag, Ge | Zn, Pb, Ag, Ge | Kevrekidis et al., 2024 |  | 3163-C1-PbS-22-1 | 3163-C1-PbS-22-1 | drill core, surface outcrop |  |  |  |  | ore material, wall rock | drill core, grab | drill core, grab | rock | [5 empty] | igneous rock |  |  |  | sphalerite, pyrite, galena, tetrahedrite, chalcopyrite | [6 empty] | epidote, chlorite, tennantite, stibnite, hausmannite, manganite, pyrolusite | Samples were commercially prepared using the ES6 code | ICP-OES, ICP-MS, EMPA, SEM-EDS, WDS | JEOL JSM-6300 SEM equipped with energy dispersive and wavelength spectrometers (EDS and WDS) and INCA software; JEOL 8900 Superprobe equipped with wavelength, energy dispersive and back-scatter detectors and a xClent system | Laboratory of Electron Microscopy and Microanalysis, University of Patras, Greece; Microprobe Center of the Department of Earth and Planetary Sciences Department, at McGill University, Montreal, QC, Canada; Act Labs, Ancaster, ON, Canada | SEM: accelerating voltage of 25 kV and beam current of 3.3 nA, with a 4-µm beam diameter. The total counting time was 60 s, and dead time, 40%. EMPA: acceleration voltage of 15 kV, a beam current of 10 nA, and a counting time of 20 s for all elements, except 100 s for Ag and 50 s for As and Te. Scans in WDS mode were also used to detect trace element contents. | Natural marialite (Cl), tourmaline (B, F), orthoclase (K), diopside (Ca, Si), ilmenite (Ti), rhodonite (Mn), fayalite (Fe), jadeite (Na), forsterite (Mg), corundum (Al), chlorite, epidote, plagioclase and muscovite, natural chalcopyrite, tetrahedrite, tennantite, stibnite, pyrite, sphalerite, galena, hausmannite (Mn2+), manganite (Mn3+), pyrolusite (Mn4+) and synthetic Co Ni As, Sn O and Cd Te, as well as the native metals Ag, Au, Te and Se; "NIST694", "DNC-1", "W-2a", "SY-4", "B25-88" and "BIR-1a" for major elements; "NIST-694", "DNC-1", "LKSD-3", "TDB-1", "W-2a", "SY-4", "CTA-AC-1", "BIR-1a", "NCSDC70009", "OREAS100a", "OREAS" for trace elements | 0 |  |  |  | 0.005 |  | 0 | [7 empty] | 0 | [5 empty] | 0 | [5 empty] | 0.016 | [5 empty] | 0.023 | [9 empty] | 0.023 |  | 0 |  |  |  | 0 | [7 empty] | 0 | [13 empty] | 0 | [9 empty] | 0 | [5 empty] | 87.24 | [15 empty] | 13.43 |  | 0.006 |  |  |  | 0.02 | [13 empty] | 0 | [19 empty] | 0 |  |  |  |  | 2024 | Kevrekidis, E.; Triantafyllidis, S.S.; Tombros, S.F.; Kokkalas, S.; Papavasiliou, J.; Kappis, K.; Papageorgiou, K.; Koukouvelas, I.; Fitros, M.; Zouzias, D.; et al. Revisiting the Concealed Zn-Pb±(Ag,Ge) VMS-Style Ore Deposit, Molai, Southeastern Peloponnese, Greece. Minerals 2024, 14, 885. https://doi.org/10.3390/min14090885 |  | GRC | Peloponnese
| Molai | Molai-Vigla-Mesovouni-Gkagkania-Fournos | Seafloor hydrothermal | Volcanic-hosted massive sulfide (VMS) | VMS zinc-lead-silver-germanium | Zn, Pb | Ag, Ge | Zn, Pb, Ag, Ge | Kevrekidis et al., 2024 |  | 3163-C1-PbS-23-1 | 3163-C1-PbS-23-1 | drill core, surface outcrop |  |  |  |  | ore material, wall rock | drill core, grab | drill core, grab | rock | [5 empty] | igneous rock |  |  |  | sphalerite, pyrite, galena, tetrahedrite, chalcopyrite | [6 empty] | epidote, chlorite, tennantite, stibnite, hausmannite, manganite, pyrolusite | Samples were commercially prepared using the ES6 code | ICP-OES, ICP-MS, EMPA, SEM-EDS, WDS | JEOL JSM-6300 SEM equipped with energy dispersive and wavelength spectrometers (EDS and WDS) and INCA software; JEOL 8900 Superprobe equipped with wavelength, energy dispersive and back-scatter detectors and a xClent system | Laboratory of Electron Microscopy and Microanalysis, University of Patras, Greece; Microprobe Center of the Department of Earth and Planetary Sciences Department, at McGill University, Montreal, QC, Canada; Act Labs, Ancaster, ON, Canada | SEM: accelerating voltage of 25 kV and beam current of 3.3 nA, with a 4-µm beam diameter. The total counting time was 60 s, and dead time, 40%. EMPA: acceleration voltage of 15 kV, a beam current of 10 nA, and a counting time of 20 s for all elements, except 100 s for Ag and 50 s for As and Te. Scans in WDS mode were also used to detect trace element contents. | Natural marialite (Cl), tourmaline (B, F), orthoclase (K), diopside (Ca, Si), ilmenite (Ti), rhodonite (Mn), fayalite (Fe), jadeite (Na), forsterite (Mg), corundum (Al), chlorite, epidote, plagioclase and muscovite, natural chalcopyrite, tetrahedrite, tennantite, stibnite, pyrite, sphalerite, galena, hausmannite (Mn2+), manganite (Mn3+), pyrolusite (Mn4+) and synthetic Co Ni As, Sn O and Cd Te, as well as the native metals Ag, Au, Te and Se; "NIST694", "DNC-1", "W-2a", "SY-4", "B25-88" and "BIR-1a" for major elements; "NIST-694", "DNC-1", "LKSD-3", "TDB-1", "W-2a", "SY-4", "CTA-AC-1", "BIR-1a", "NCSDC70009", "OREAS100a", "OREAS" for trace elements | 0 |  |  |  | 0.007 |  | 0 | [7 empty] | 0 | [5 empty] | 0 | [5 empty] | 0 | [5 empty] | 0.044 | [9 empty] | 0.022 |  | 0.009 |  |  |  | 0.01 | [7 empty] | 0 | [13 empty] | 0 | [9 empty] | 0.007 | [5 empty] | 87.13 | [15 empty] | 13.38 |  | 0 |  |  |  | 0 | [13 empty] | 0.019 | [19 empty] | 0 |  |  |  |  | 2024 | Kevrekidis, E.; Triantafyllidis, S.S.; Tombros, S.F.; Kokkalas, S.; Papavasiliou, J.; Kappis, K.; Papageorgiou, K.; Koukouvelas, I.; Fitros, M.; Zouzias, D.; et al. Revisiting the Concealed Zn-Pb±(Ag,Ge) VMS-Style Ore Deposit, Molai, Southeastern Peloponnese, Greece. Minerals 2024, 14, 885. https://doi.org/10.3390/min14090885 |  | GRC | Peloponnese
| Molai | Molai-Vigla-Mesovouni-Gkagkania-Fournos | Seafloor hydrothermal | Volcanic-hosted massive sulfide (VMS) | VMS zinc-lead-silver-germanium | Zn, Pb | Ag, Ge | Zn, Pb, Ag, Ge | Kevrekidis et al., 2024 |  | 3163-C1-PbS-24-1 | 3163-C1-PbS-24-1 | drill core, surface outcrop |  |  |  |  | ore material, wall rock | drill core, grab | drill core, grab | rock | [5 empty] | igneous rock |  |  |  | sphalerite, pyrite, galena, tetrahedrite, chalcopyrite | [6 empty] | epidote, chlorite, tennantite, stibnite, hausmannite, manganite, pyrolusite | Samples were commercially prepared using the ES6 code | ICP-OES, ICP-MS, EMPA, SEM-EDS, WDS | JEOL JSM-6300 SEM equipped with energy dispersive and wavelength spectrometers (EDS and WDS) and INCA software; JEOL 8900 Superprobe equipped with wavelength, energy dispersive and back-scatter detectors and a xClent system | Laboratory of Electron Microscopy and Microanalysis, University of Patras, Greece; Microprobe Center of the Department of Earth and Planetary Sciences Department, at McGill University, Montreal, QC, Canada; Act Labs, Ancaster, ON, Canada | SEM: accelerating voltage of 25 kV and beam current of 3.3 nA, with a 4-µm beam diameter. The total counting time was 60 s, and dead time, 40%. EMPA: acceleration voltage of 15 kV, a beam current of 10 nA, and a counting time of 20 s for all elements, except 100 s for Ag and 50 s for As and Te. Scans in WDS mode were also used to detect trace element contents. | Natural marialite (Cl), tourmaline (B, F), orthoclase (K), diopside (Ca, Si), ilmenite (Ti), rhodonite (Mn), fayalite (Fe), jadeite (Na), forsterite (Mg), corundum (Al), chlorite, epidote, plagioclase and muscovite, natural chalcopyrite, tetrahedrite, tennantite, stibnite, pyrite, sphalerite, galena, hausmannite (Mn2+), manganite (Mn3+), pyrolusite (Mn4+) and synthetic Co Ni As, Sn O and Cd Te, as well as the native metals Ag, Au, Te and Se; "NIST694", "DNC-1", "W-2a", "SY-4", "B25-88" and "BIR-1a" for major elements; "NIST-694", "DNC-1", "LKSD-3", "TDB-1", "W-2a", "SY-4", "CTA-AC-1", "BIR-1a", "NCSDC70009", "OREAS100a", "OREAS" for trace elements | 0 |  |  |  | 0.007 |  | 0 | [7 empty] | 0 | [5 empty] | 0 | [5 empty] | 0 | [5 empty] | 0.006 | [9 empty] | 0.014 |  | 0 |  |  |  | 0.019 | [7 empty] | 0 | [13 empty] | 0 | [9 empty] | 0 | [5 empty] | 87.16 | [15 empty] | 13.3 |  | 0.011 |  |  |  | 0 | [13 empty] | 0.034 | [19 empty] | 0 |  |  |  |  | 2024 | Kevrekidis, E.; Triantafyllidis, S.S.; Tombros, S.F.; Kokkalas, S.; Papavasiliou, J.; Kappis, K.; Papageorgiou, K.; Koukouvelas, I.; Fitros, M.; Zouzias, D.; et al. Revisiting the Concealed Zn-Pb±(Ag,Ge) VMS-Style Ore Deposit, Molai, Southeastern Peloponnese, Greece. Minerals 2024, 14, 885. https://doi.org/10.3390/min14090885 |  | GRC | Peloponnese
| Molai | Molai-Vigla-Mesovouni-Gkagkania-Fournos | Seafloor hydrothermal | Volcanic-hosted massive sulfide (VMS) | VMS zinc-lead-silver-germanium | Zn, Pb | Ag, Ge | Zn, Pb, Ag, Ge | Kevrekidis et al., 2024 |  | 3163-C1-PbS-25-1 | 3163-C1-PbS-25-1 | drill core, surface outcrop |  |  |  |  | ore material, wall rock | drill core, grab | drill core, grab | rock | [5 empty] | igneous rock |  |  |  | sphalerite, pyrite, galena, tetrahedrite, chalcopyrite | [6 empty] | epidote, chlorite, tennantite, stibnite, hausmannite, manganite, pyrolusite | Samples were commercially prepared using the ES6 code | ICP-OES, ICP-MS, EMPA, SEM-EDS, WDS | JEOL JSM-6300 SEM equipped with energy dispersive and wavelength spectrometers (EDS and WDS) and INCA software; JEOL 8900 Superprobe equipped with wavelength, energy dispersive and back-scatter detectors and a xClent system | Laboratory of Electron Microscopy and Microanalysis, University of Patras, Greece; Microprobe Center of the Department of Earth and Planetary Sciences Department, at McGill University, Montreal, QC, Canada; Act Labs, Ancaster, ON, Canada | SEM: accelerating voltage of 25 kV and beam current of 3.3 nA, with a 4-µm beam diameter. The total counting time was 60 s, and dead time, 40%. EMPA: acceleration voltage of 15 kV, a beam current of 10 nA, and a counting time of 20 s for all elements, except 100 s for Ag and 50 s for As and Te. Scans in WDS mode were also used to detect trace element contents. | Natural marialite (Cl), tourmaline (B, F), orthoclase (K), diopside (Ca, Si), ilmenite (Ti), rhodonite (Mn), fayalite (Fe), jadeite (Na), forsterite (Mg), corundum (Al), chlorite, epidote, plagioclase and muscovite, natural chalcopyrite, tetrahedrite, tennantite, stibnite, pyrite, sphalerite, galena, hausmannite (Mn2+), manganite (Mn3+), pyrolusite (Mn4+) and synthetic Co Ni As, Sn O and Cd Te, as well as the native metals Ag, Au, Te and Se; "NIST694", "DNC-1", "W-2a", "SY-4", "B25-88" and "BIR-1a" for major elements; "NIST-694", "DNC-1", "LKSD-3", "TDB-1", "W-2a", "SY-4", "CTA-AC-1", "BIR-1a", "NCSDC70009", "OREAS100a", "OREAS" for trace elements | 0 |  |  |  | 0.013 |  | 0.008 | [7 empty] | 0.013 | [5 empty] | 0 | [5 empty] | 0 | [5 empty] | 0 | [9 empty] | 0.018 |  | 0 |  |  |  | 0.026 | [7 empty] | 0 | [13 empty] | 0 | [9 empty] | 0 | [5 empty] | 87.19 | [15 empty] | 13.43 |  | 0 |  |  |  | 0 | [13 empty] | 0.021 | [19 empty] | 0.041 |  |  |  |  | 2024 | Kevrekidis, E.; Triantafyllidis, S.S.; Tombros, S.F.; Kokkalas, S.; Papavasiliou, J.; Kappis, K.; Papageorgiou, K.; Koukouvelas, I.; Fitros, M.; Zouzias, D.; et al. Revisiting the Concealed Zn-Pb±(Ag,Ge) VMS-Style Ore Deposit, Molai, Southeastern Peloponnese, Greece. Minerals 2024, 14, 885. https://doi.org/10.3390/min14090885 |  | GRC | Peloponnese
| Molai | Molai-Vigla-Mesovouni-Gkagkania-Fournos | Seafloor hydrothermal | Volcanic-hosted massive sulfide (VMS) | VMS zinc-lead-silver-germanium | Zn, Pb | Ag, Ge | Zn, Pb, Ag, Ge | Kevrekidis et al., 2024 |  | 3163-C1-PbS-26-1 | 3163-C1-PbS-26-1 | drill core, surface outcrop |  |  |  |  | ore material, wall rock | drill core, grab | drill core, grab | rock | [5 empty] | igneous rock |  |  |  | sphalerite, pyrite, galena, tetrahedrite, chalcopyrite | [6 empty] | epidote, chlorite, tennantite, stibnite, hausmannite, manganite, pyrolusite | Samples were commercially prepared using the ES6 code | ICP-OES, ICP-MS, EMPA, SEM-EDS, WDS | JEOL JSM-6300 SEM equipped with energy dispersive and wavelength spectrometers (EDS and WDS) and INCA software; JEOL 8900 Superprobe equipped with wavelength, energy dispersive and back-scatter detectors and a xClent system | Laboratory of Electron Microscopy and Microanalysis, University of Patras, Greece; Microprobe Center of the Department of Earth and Planetary Sciences Department, at McGill University, Montreal, QC, Canada; Act Labs, Ancaster, ON, Canada | SEM: accelerating voltage of 25 kV and beam current of 3.3 nA, with a 4-µm beam diameter. The total counting time was 60 s, and dead time, 40%. EMPA: acceleration voltage of 15 kV, a beam current of 10 nA, and a counting time of 20 s for all elements, except 100 s for Ag and 50 s for As and Te. Scans in WDS mode were also used to detect trace element contents. | Natural marialite (Cl), tourmaline (B, F), orthoclase (K), diopside (Ca, Si), ilmenite (Ti), rhodonite (Mn), fayalite (Fe), jadeite (Na), forsterite (Mg), corundum (Al), chlorite, epidote, plagioclase and muscovite, natural chalcopyrite, tetrahedrite, tennantite, stibnite, pyrite, sphalerite, galena, hausmannite (Mn2+), manganite (Mn3+), pyrolusite (Mn4+) and synthetic Co Ni As, Sn O and Cd Te, as well as the native metals Ag, Au, Te and Se; "NIST694", "DNC-1", "W-2a", "SY-4", "B25-88" and "BIR-1a" for major elements; "NIST-694", "DNC-1", "LKSD-3", "TDB-1", "W-2a", "SY-4", "CTA-AC-1", "BIR-1a", "NCSDC70009", "OREAS100a", "OREAS" for trace elements | 0.029 |  |  |  | 0.014 |  | 0 | [7 empty] | 0 | [5 empty] | 0 | [5 empty] | 0 | [5 empty] | 0.029 | [9 empty] | 0 |  | 0 |  |  |  | 0 | [7 empty] | 0 | [13 empty] | 0 | [9 empty] | 0 | [5 empty] | 86.93 | [15 empty] | 13.37 |  | 0 |  |  |  | 0 | [13 empty] | 0 | [19 empty] | 0.049 |  |  |  |  | 2024 | Kevrekidis, E.; Triantafyllidis, S.S.; Tombros, S.F.; Kokkalas, S.; Papavasiliou, J.; Kappis, K.; Papageorgiou, K.; Koukouvelas, I.; Fitros, M.; Zouzias, D.; et al. Revisiting the Concealed Zn-Pb±(Ag,Ge) VMS-Style Ore Deposit, Molai, Southeastern Peloponnese, Greece. Minerals 2024, 14, 885. https://doi.org/10.3390/min14090885 |  | GRC | Peloponnese
| Molai | Molai-Vigla-Mesovouni-Gkagkania-Fournos | Seafloor hydrothermal | Volcanic-hosted massive sulfide (VMS) | VMS zinc-lead-silver-germanium | Zn, Pb | Ag, Ge | Zn, Pb, Ag, Ge | Kevrekidis et al., 2024 |  | 3163-C1-PbS-27-1 | 3163-C1-PbS-27-1 | drill core, surface outcrop |  |  |  |  | ore material, wall rock | drill core, grab | drill core, grab | rock | [5 empty] | igneous rock |  |  |  | sphalerite, pyrite, galena, tetrahedrite, chalcopyrite | [6 empty] | epidote, chlorite, tennantite, stibnite, hausmannite, manganite, pyrolusite | Samples were commercially prepared using the ES6 code | ICP-OES, ICP-MS, EMPA, SEM-EDS, WDS | JEOL JSM-6300 SEM equipped with energy dispersive and wavelength spectrometers (EDS and WDS) and INCA software; JEOL 8900 Superprobe equipped with wavelength, energy dispersive and back-scatter detectors and a xClent system | Laboratory of Electron Microscopy and Microanalysis, University of Patras, Greece; Microprobe Center of the Department of Earth and Planetary Sciences Department, at McGill University, Montreal, QC, Canada; Act Labs, Ancaster, ON, Canada | SEM: accelerating voltage of 25 kV and beam current of 3.3 nA, with a 4-µm beam diameter. The total counting time was 60 s, and dead time, 40%. EMPA: acceleration voltage of 15 kV, a beam current of 10 nA, and a counting time of 20 s for all elements, except 100 s for Ag and 50 s for As and Te. Scans in WDS mode were also used to detect trace element contents. | Natural marialite (Cl), tourmaline (B, F), orthoclase (K), diopside (Ca, Si), ilmenite (Ti), rhodonite (Mn), fayalite (Fe), jadeite (Na), forsterite (Mg), corundum (Al), chlorite, epidote, plagioclase and muscovite, natural chalcopyrite, tetrahedrite, tennantite, stibnite, pyrite, sphalerite, galena, hausmannite (Mn2+), manganite (Mn3+), pyrolusite (Mn4+) and synthetic Co Ni As, Sn O and Cd Te, as well as the native metals Ag, Au, Te and Se; "NIST694", "DNC-1", "W-2a", "SY-4", "B25-88" and "BIR-1a" for major elements; "NIST-694", "DNC-1", "LKSD-3", "TDB-1", "W-2a", "SY-4", "CTA-AC-1", "BIR-1a", "NCSDC70009", "OREAS100a", "OREAS" for trace elements | 0 |  |  |  | 0.018 |  | 0 | [7 empty] | 0 | [5 empty] | 0 | [5 empty] | 0 | [5 empty] | 0.016 | [9 empty] | 0.012 |  | 0 |  |  |  | 0 | [7 empty] | 0 | [13 empty] | 0.014 | [9 empty] | 0 | [5 empty] | 87.2 | [15 empty] | 13.43 |  | 0.015 |  |  |  | 0 | [13 empty] | 0.013 | [19 empty] | 0 |  |  |  |  | 2024 | Kevrekidis, E.; Triantafyllidis, S.S.; Tombros, S.F.; Kokkalas, S.; Papavasiliou, J.; Kappis, K.; Papageorgiou, K.; Koukouvelas, I.; Fitros, M.; Zouzias, D.; et al. Revisiting the Concealed Zn-Pb±(Ag,Ge) VMS-Style Ore Deposit, Molai, Southeastern Peloponnese, Greece. Minerals 2024, 14, 885. https://doi.org/10.3390/min14090885 |  | GRC | Peloponnese
| Molai | Molai-Vigla-Mesovouni-Gkagkania-Fournos | Seafloor hydrothermal | Volcanic-hosted massive sulfide (VMS) | VMS zinc-lead-silver-germanium | Zn, Pb | Ag, Ge | Zn, Pb, Ag, Ge | Kevrekidis et al., 2024 |  | 3163-C1-PbS-28-1 | 3163-C1-PbS-28-1 | drill core, surface outcrop |  |  |  |  | ore material, wall rock | drill core, grab | drill core, grab | rock | [5 empty] | igneous rock |  |  |  | sphalerite, pyrite, galena, tetrahedrite, chalcopyrite | [6 empty] | epidote, chlorite, tennantite, stibnite, hausmannite, manganite, pyrolusite | Samples were commercially prepared using the ES6 code | ICP-OES, ICP-MS, EMPA, SEM-EDS, WDS | JEOL JSM-6300 SEM equipped with energy dispersive and wavelength spectrometers (EDS and WDS) and INCA software; JEOL 8900 Superprobe equipped with wavelength, energy dispersive and back-scatter detectors and a xClent system | Laboratory of Electron Microscopy and Microanalysis, University of Patras, Greece; Microprobe Center of the Department of Earth and Planetary Sciences Department, at McGill University, Montreal, QC, Canada; Act Labs, Ancaster, ON, Canada | SEM: accelerating voltage of 25 kV and beam current of 3.3 nA, with a 4-µm beam diameter. The total counting time was 60 s, and dead time, 40%. EMPA: acceleration voltage of 15 kV, a beam current of 10 nA, and a counting time of 20 s for all elements, except 100 s for Ag and 50 s for As and Te. Scans in WDS mode were also used to detect trace element contents. | Natural marialite (Cl), tourmaline (B, F), orthoclase (K), diopside (Ca, Si), ilmenite (Ti), rhodonite (Mn), fayalite (Fe), jadeite (Na), forsterite (Mg), corundum (Al), chlorite, epidote, plagioclase and muscovite, natural chalcopyrite, tetrahedrite, tennantite, stibnite, pyrite, sphalerite, galena, hausmannite (Mn2+), manganite (Mn3+), pyrolusite (Mn4+) and synthetic Co Ni As, Sn O and Cd Te, as well as the native metals Ag, Au, Te and Se; "NIST694", "DNC-1", "W-2a", "SY-4", "B25-88" and "BIR-1a" for major elements; "NIST-694", "DNC-1", "LKSD-3", "TDB-1", "W-2a", "SY-4", "CTA-AC-1", "BIR-1a", "NCSDC70009", "OREAS100a", "OREAS" for trace elements | 0 |  |  |  | 0 |  | 0 | [7 empty] | 0 | [5 empty] | 0 | [5 empty] | 0 | [5 empty] | 0.046 | [9 empty] | 0.025 |  | 0.006 |  |  |  | 0.023 | [7 empty] | 0 | [13 empty] | 0 | [9 empty] | 0.009 | [5 empty] | 87.15 | [15 empty] | 13.29 |  | 0 |  |  |  | 0 | [13 empty] | 0.013 | [19 empty] | 0 |  |  |  |  | 2024 | Kevrekidis, E.; Triantafyllidis, S.S.; Tombros, S.F.; Kokkalas, S.; Papavasiliou, J.; Kappis, K.; Papageorgiou, K.; Koukouvelas, I.; Fitros, M.; Zouzias, D.; et al. Revisiting the Concealed Zn-Pb±(Ag,Ge) VMS-Style Ore Deposit, Molai, Southeastern Peloponnese, Greece. Minerals 2024, 14, 885. https://doi.org/10.3390/min14090885 |  | GRC | Peloponnese
| Molai | Molai-Vigla-Mesovouni-Gkagkania-Fournos | Seafloor hydrothermal | Volcanic-hosted massive sulfide (VMS) | VMS zinc-lead-silver-germanium | Zn, Pb | Ag, Ge | Zn, Pb, Ag, Ge | Kevrekidis et al., 2024 |  | 3163-C1-PbS-29-1 | 3163-C1-PbS-29-1 | drill core, surface outcrop |  |  |  |  | ore material, wall rock | drill core, grab | drill core, grab | rock | [5 empty] | igneous rock |  |  |  | sphalerite, pyrite, galena, tetrahedrite, chalcopyrite | [6 empty] | epidote, chlorite, tennantite, stibnite, hausmannite, manganite, pyrolusite | Samples were commercially prepared using the ES6 code | ICP-OES, ICP-MS, EMPA, SEM-EDS, WDS | JEOL JSM-6300 SEM equipped with energy dispersive and wavelength spectrometers (EDS and WDS) and INCA software; JEOL 8900 Superprobe equipped with wavelength, energy dispersive and back-scatter detectors and a xClent system | Laboratory of Electron Microscopy and Microanalysis, University of Patras, Greece; Microprobe Center of the Department of Earth and Planetary Sciences Department, at McGill University, Montreal, QC, Canada; Act Labs, Ancaster, ON, Canada | SEM: accelerating voltage of 25 kV and beam current of 3.3 nA, with a 4-µm beam diameter. The total counting time was 60 s, and dead time, 40%. EMPA: acceleration voltage of 15 kV, a beam current of 10 nA, and a counting time of 20 s for all elements, except 100 s for Ag and 50 s for As and Te. Scans in WDS mode were also used to detect trace element contents. | Natural marialite (Cl), tourmaline (B, F), orthoclase (K), diopside (Ca, Si), ilmenite (Ti), rhodonite (Mn), fayalite (Fe), jadeite (Na), forsterite (Mg), corundum (Al), chlorite, epidote, plagioclase and muscovite, natural chalcopyrite, tetrahedrite, tennantite, stibnite, pyrite, sphalerite, galena, hausmannite (Mn2+), manganite (Mn3+), pyrolusite (Mn4+) and synthetic Co Ni As, Sn O and Cd Te, as well as the native metals Ag, Au, Te and Se; "NIST694", "DNC-1", "W-2a", "SY-4", "B25-88" and "BIR-1a" for major elements; "NIST-694", "DNC-1", "LKSD-3", "TDB-1", "W-2a", "SY-4", "CTA-AC-1", "BIR-1a", "NCSDC70009", "OREAS100a", "OREAS" for trace elements | 0 |  |  |  | 0.007 |  | 0 | [7 empty] | 0 | [5 empty] | 0 | [5 empty] | 0 | [5 empty] | 0 | [9 empty] | 0.038 |  | 0.011 |  |  |  | 0 | [7 empty] | 0 | [13 empty] | 0.008 | [9 empty] | 0.009 | [5 empty] | 86.48 | [15 empty] | 13.28 |  | 0 |  |  |  | 0.01 | [13 empty] | 0.007 | [19 empty] | 0.041 |  |  |  |  | 2024 | Kevrekidis, E.; Triantafyllidis, S.S.; Tombros, S.F.; Kokkalas, S.; Papavasiliou, J.; Kappis, K.; Papageorgiou, K.; Koukouvelas, I.; Fitros, M.; Zouzias, D.; et al. Revisiting the Concealed Zn-Pb±(Ag,Ge) VMS-Style Ore Deposit, Molai, Southeastern Peloponnese, Greece. Minerals 2024, 14, 885. https://doi.org/10.3390/min14090885 |  | GRC | Peloponnese
| Molai | Molai-Vigla-Mesovouni-Gkagkania-Fournos | Seafloor hydrothermal | Volcanic-hosted massive sulfide (VMS) | VMS zinc-lead-silver-germanium | Zn, Pb | Ag, Ge | Zn, Pb, Ag, Ge | Kevrekidis et al., 2024 |  | 3163-C1-PbS-30-1 | 3163-C1-PbS-30-1 | drill core, surface outcrop |  |  |  |  | ore material, wall rock | drill core, grab | drill core, grab | rock | [5 empty] | igneous rock |  |  |  | sphalerite, pyrite, galena, tetrahedrite, chalcopyrite | [6 empty] | epidote, chlorite, tennantite, stibnite, hausmannite, manganite, pyrolusite | Samples were commercially prepared using the ES6 code | ICP-OES, ICP-MS, EMPA, SEM-EDS, WDS | JEOL JSM-6300 SEM equipped with energy dispersive and wavelength spectrometers (EDS and WDS) and INCA software; JEOL 8900 Superprobe equipped with wavelength, energy dispersive and back-scatter detectors and a xClent system | Laboratory of Electron Microscopy and Microanalysis, University of Patras, Greece; Microprobe Center of the Department of Earth and Planetary Sciences Department, at McGill University, Montreal, QC, Canada; Act Labs, Ancaster, ON, Canada | SEM: accelerating voltage of 25 kV and beam current of 3.3 nA, with a 4-µm beam diameter. The total counting time was 60 s, and dead time, 40%. EMPA: acceleration voltage of 15 kV, a beam current of 10 nA, and a counting time of 20 s for all elements, except 100 s for Ag and 50 s for As and Te. Scans in WDS mode were also used to detect trace element contents. | Natural marialite (Cl), tourmaline (B, F), orthoclase (K), diopside (Ca, Si), ilmenite (Ti), rhodonite (Mn), fayalite (Fe), jadeite (Na), forsterite (Mg), corundum (Al), chlorite, epidote, plagioclase and muscovite, natural chalcopyrite, tetrahedrite, tennantite, stibnite, pyrite, sphalerite, galena, hausmannite (Mn2+), manganite (Mn3+), pyrolusite (Mn4+) and synthetic Co Ni As, Sn O and Cd Te, as well as the native metals Ag, Au, Te and Se; "NIST694", "DNC-1", "W-2a", "SY-4", "B25-88" and "BIR-1a" for major elements; "NIST-694", "DNC-1", "LKSD-3", "TDB-1", "W-2a", "SY-4", "CTA-AC-1", "BIR-1a", "NCSDC70009", "OREAS100a", "OREAS" for trace elements | 0 |  |  |  | 0 |  | 0 | [7 empty] | 0 | [5 empty] | 0.019 | [5 empty] | 0 | [5 empty] | 0 | [9 empty] | 0.018 |  | 0 |  |  |  | 0.009 | [7 empty] | 0 | [13 empty] | 0 | [9 empty] | 0 | [5 empty] | 86.25 | [15 empty] | 13.26 |  | 0 |  |  |  | 0 | [13 empty] | 0.005 | [19 empty] | 0.013 |  |  |  |  | 2024 | Kevrekidis, E.; Triantafyllidis, S.S.; Tombros, S.F.; Kokkalas, S.; Papavasiliou, J.; Kappis, K.; Papageorgiou, K.; Koukouvelas, I.; Fitros, M.; Zouzias, D.; et al. Revisiting the Concealed Zn-Pb±(Ag,Ge) VMS-Style Ore Deposit, Molai, Southeastern Peloponnese, Greece. Minerals 2024, 14, 885. https://doi.org/10.3390/min14090885 |  | GRC | Peloponnese
| Molai | Molai-Vigla-Mesovouni-Gkagkania-Fournos | Seafloor hydrothermal | Volcanic-hosted massive sulfide (VMS) | VMS zinc-lead-silver-germanium | Zn, Pb | Ag, Ge | Zn, Pb, Ag, Ge | Kevrekidis et al., 2024 |  | 3163-C3-PbS-line-1-1 | 3163-C3-PbS-line-1-1 | drill core, surface outcrop |  |  |  |  | ore material, wall rock | drill core, grab | drill core, grab | rock | [5 empty] | igneous rock |  |  |  | sphalerite, pyrite, galena, tetrahedrite, chalcopyrite | [6 empty] | epidote, chlorite, tennantite, stibnite, hausmannite, manganite, pyrolusite | Samples were commercially prepared using the ES6 code | ICP-OES, ICP-MS, EMPA, SEM-EDS, WDS | JEOL JSM-6300 SEM equipped with energy dispersive and wavelength spectrometers (EDS and WDS) and INCA software; JEOL 8900 Superprobe equipped with wavelength, energy dispersive and back-scatter detectors and a xClent system | Laboratory of Electron Microscopy and Microanalysis, University of Patras, Greece; Microprobe Center of the Department of Earth and Planetary Sciences Department, at McGill University, Montreal, QC, Canada; Act Labs, Ancaster, ON, Canada | SEM: accelerating voltage of 25 kV and beam current of 3.3 nA, with a 4-µm beam diameter. The total counting time was 60 s, and dead time, 40%. EMPA: acceleration voltage of 15 kV, a beam current of 10 nA, and a counting time of 20 s for all elements, except 100 s for Ag and 50 s for As and Te. Scans in WDS mode were also used to detect trace element contents. | Natural marialite (Cl), tourmaline (B, F), orthoclase (K), diopside (Ca, Si), ilmenite (Ti), rhodonite (Mn), fayalite (Fe), jadeite (Na), forsterite (Mg), corundum (Al), chlorite, epidote, plagioclase and muscovite, natural chalcopyrite, tetrahedrite, tennantite, stibnite, pyrite, sphalerite, galena, hausmannite (Mn2+), manganite (Mn3+), pyrolusite (Mn4+) and synthetic Co Ni As, Sn O and Cd Te, as well as the native metals Ag, Au, Te and Se; "NIST694", "DNC-1", "W-2a", "SY-4", "B25-88" and "BIR-1a" for major elements; "NIST-694", "DNC-1", "LKSD-3", "TDB-1", "W-2a", "SY-4", "CTA-AC-1", "BIR-1a", "NCSDC70009", "OREAS100a", "OREAS" for trace elements | 0 |  |  |  | 0 |  | 0.017 | [7 empty] | 0 | [5 empty] | 0 | [5 empty] | 0 | [5 empty] | 0 | [9 empty] | 0.048 |  | 0 |  |  |  | 0.044 | [7 empty] | 0 | [13 empty] | 0 | [9 empty] | 0 | [5 empty] | 86.24 | [15 empty] | 13.37 |  | 0.01 |  |  |  | 0 | [13 empty] | 0 | [19 empty] | 0.012 |  |  |  |  | 2024 | Kevrekidis, E.; Triantafyllidis, S.S.; Tombros, S.F.; Kokkalas, S.; Papavasiliou, J.; Kappis, K.; Papageorgiou, K.; Koukouvelas, I.; Fitros, M.; Zouzias, D.; et al. Revisiting the Concealed Zn-Pb±(Ag,Ge) VMS-Style Ore Deposit, Molai, Southeastern Peloponnese, Greece. Minerals 2024, 14, 885. https://doi.org/10.3390/min14090885 |  | GRC | Peloponnese
| Molai | Molai-Vigla-Mesovouni-Gkagkania-Fournos | Seafloor hydrothermal | Volcanic-hosted massive sulfide (VMS) | VMS zinc-lead-silver-germanium | Zn, Pb | Ag, Ge | Zn, Pb, Ag, Ge | Kevrekidis et al., 2024 |  | 3163-C3-PbS-line-2-1 | 3163-C3-PbS-line-2-1 | drill core, surface outcrop |  |  |  |  | ore material, wall rock | drill core, grab | drill core, grab | rock | [5 empty] | igneous rock |  |  |  | sphalerite, pyrite, galena, tetrahedrite, chalcopyrite | [6 empty] | epidote, chlorite, tennantite, stibnite, hausmannite, manganite, pyrolusite | Samples were commercially prepared using the ES6 code | ICP-OES, ICP-MS, EMPA, SEM-EDS, WDS | JEOL JSM-6300 SEM equipped with energy dispersive and wavelength spectrometers (EDS and WDS) and INCA software; JEOL 8900 Superprobe equipped with wavelength, energy dispersive and back-scatter detectors and a xClent system | Laboratory of Electron Microscopy and Microanalysis, University of Patras, Greece; Microprobe Center of the Department of Earth and Planetary Sciences Department, at McGill University, Montreal, QC, Canada; Act Labs, Ancaster, ON, Canada | SEM: accelerating voltage of 25 kV and beam current of 3.3 nA, with a 4-µm beam diameter. The total counting time was 60 s, and dead time, 40%. EMPA: acceleration voltage of 15 kV, a beam current of 10 nA, and a counting time of 20 s for all elements, except 100 s for Ag and 50 s for As and Te. Scans in WDS mode were also used to detect trace element contents. | Natural marialite (Cl), tourmaline (B, F), orthoclase (K), diopside (Ca, Si), ilmenite (Ti), rhodonite (Mn), fayalite (Fe), jadeite (Na), forsterite (Mg), corundum (Al), chlorite, epidote, plagioclase and muscovite, natural chalcopyrite, tetrahedrite, tennantite, stibnite, pyrite, sphalerite, galena, hausmannite (Mn2+), manganite (Mn3+), pyrolusite (Mn4+) and synthetic Co Ni As, Sn O and Cd Te, as well as the native metals Ag, Au, Te and Se; "NIST694", "DNC-1", "W-2a", "SY-4", "B25-88" and "BIR-1a" for major elements; "NIST-694", "DNC-1", "LKSD-3", "TDB-1", "W-2a", "SY-4", "CTA-AC-1", "BIR-1a", "NCSDC70009", "OREAS100a", "OREAS" for trace elements | 0.047 |  |  |  | 0 |  | 0.007 | [7 empty] | 0.026 | [5 empty] | 0 | [5 empty] | 0 | [5 empty] | 0 | [9 empty] | 0.019 |  | 0 |  |  |  | 0 | [7 empty] | 0 | [13 empty] | 0 | [9 empty] | 0 | [5 empty] | 86.29 | [15 empty] | 13.57 |  | 0 |  |  |  | 0.024 | [13 empty] | 0.015 | [19 empty] | 0 |  |  |  |  | 2024 | Kevrekidis, E.; Triantafyllidis, S.S.; Tombros, S.F.; Kokkalas, S.; Papavasiliou, J.; Kappis, K.; Papageorgiou, K.; Koukouvelas, I.; Fitros, M.; Zouzias, D.; et al. Revisiting the Concealed Zn-Pb±(Ag,Ge) VMS-Style Ore Deposit, Molai, Southeastern Peloponnese, Greece. Minerals 2024, 14, 885. https://doi.org/10.3390/min14090885 |  | GRC | Peloponnese
| Molai | Molai-Vigla-Mesovouni-Gkagkania-Fournos | Seafloor hydrothermal | Volcanic-hosted massive sulfide (VMS) | VMS zinc-lead-silver-germanium | Zn, Pb | Ag, Ge | Zn, Pb, Ag, Ge | Kevrekidis et al., 2024 |  | 3163-C3-PbS-line-3-1 | 3163-C3-PbS-line-3-1 | drill core, surface outcrop |  |  |  |  | ore material, wall rock | drill core, grab | drill core, grab | rock | [5 empty] | igneous rock |  |  |  | sphalerite, pyrite, galena, tetrahedrite, chalcopyrite | [6 empty] | epidote, chlorite, tennantite, stibnite, hausmannite, manganite, pyrolusite | Samples were commercially prepared using the ES6 code | ICP-OES, ICP-MS, EMPA, SEM-EDS, WDS | JEOL JSM-6300 SEM equipped with energy dispersive and wavelength spectrometers (EDS and WDS) and INCA software; JEOL 8900 Superprobe equipped with wavelength, energy dispersive and back-scatter detectors and a xClent system | Laboratory of Electron Microscopy and Microanalysis, University of Patras, Greece; Microprobe Center of the Department of Earth and Planetary Sciences Department, at McGill University, Montreal, QC, Canada; Act Labs, Ancaster, ON, Canada | SEM: accelerating voltage of 25 kV and beam current of 3.3 nA, with a 4-µm beam diameter. The total counting time was 60 s, and dead time, 40%. EMPA: acceleration voltage of 15 kV, a beam current of 10 nA, and a counting time of 20 s for all elements, except 100 s for Ag and 50 s for As and Te. Scans in WDS mode were also used to detect trace element contents. | Natural marialite (Cl), tourmaline (B, F), orthoclase (K), diopside (Ca, Si), ilmenite (Ti), rhodonite (Mn), fayalite (Fe), jadeite (Na), forsterite (Mg), corundum (Al), chlorite, epidote, plagioclase and muscovite, natural chalcopyrite, tetrahedrite, tennantite, stibnite, pyrite, sphalerite, galena, hausmannite (Mn2+), manganite (Mn3+), pyrolusite (Mn4+) and synthetic Co Ni As, Sn O and Cd Te, as well as the native metals Ag, Au, Te and Se; "NIST694", "DNC-1", "W-2a", "SY-4", "B25-88" and "BIR-1a" for major elements; "NIST-694", "DNC-1", "LKSD-3", "TDB-1", "W-2a", "SY-4", "CTA-AC-1", "BIR-1a", "NCSDC70009", "OREAS100a", "OREAS" for trace elements | 0.051 |  |  |  | 0.032 |  | 0.013 | [7 empty] | 0.011 | [5 empty] | 0 | [5 empty] | 0 | [5 empty] | 0.011 | [9 empty] | 0.034 |  | 0.008 |  |  |  | 0 | [7 empty] | 0 | [13 empty] | 0 | [9 empty] | 0.016 | [5 empty] | 86.9 | [15 empty] | 13.41 |  | 0.028 |  |  |  | 0 | [13 empty] | 0 | [19 empty] | 0 |  |  |  |  | 2024 | Kevrekidis, E.; Triantafyllidis, S.S.; Tombros, S.F.; Kokkalas, S.; Papavasiliou, J.; Kappis, K.; Papageorgiou, K.; Koukouvelas, I.; Fitros, M.; Zouzias, D.; et al. Revisiting the Concealed Zn-Pb±(Ag,Ge) VMS-Style Ore Deposit, Molai, Southeastern Peloponnese, Greece. Minerals 2024, 14, 885. https://doi.org/10.3390/min14090885 |  | GRC | Peloponnese
| Molai | Molai-Vigla-Mesovouni-Gkagkania-Fournos | Seafloor hydrothermal | Volcanic-hosted massive sulfide (VMS) | VMS zinc-lead-silver-germanium | Zn, Pb | Ag, Ge | Zn, Pb, Ag, Ge | Kevrekidis et al., 2024 |  | 3163-C3-PbS-line-4-1 | 3163-C3-PbS-line-4-1 | drill core, surface outcrop |  |  |  |  | ore material, wall rock | drill core, grab | drill core, grab | rock | [5 empty] | igneous rock |  |  |  | sphalerite, pyrite, galena, tetrahedrite, chalcopyrite | [6 empty] | epidote, chlorite, tennantite, stibnite, hausmannite, manganite, pyrolusite | Samples were commercially prepared using the ES6 code | ICP-OES, ICP-MS, EMPA, SEM-EDS, WDS | JEOL JSM-6300 SEM equipped with energy dispersive and wavelength spectrometers (EDS and WDS) and INCA software; JEOL 8900 Superprobe equipped with wavelength, energy dispersive and back-scatter detectors and a xClent system | Laboratory of Electron Microscopy and Microanalysis, University of Patras, Greece; Microprobe Center of the Department of Earth and Planetary Sciences Department, at McGill University, Montreal, QC, Canada; Act Labs, Ancaster, ON, Canada | SEM: accelerating voltage of 25 kV and beam current of 3.3 nA, with a 4-µm beam diameter. The total counting time was 60 s, and dead time, 40%. EMPA: acceleration voltage of 15 kV, a beam current of 10 nA, and a counting time of 20 s for all elements, except 100 s for Ag and 50 s for As and Te. Scans in WDS mode were also used to detect trace element contents. | Natural marialite (Cl), tourmaline (B, F), orthoclase (K), diopside (Ca, Si), ilmenite (Ti), rhodonite (Mn), fayalite (Fe), jadeite (Na), forsterite (Mg), corundum (Al), chlorite, epidote, plagioclase and muscovite, natural chalcopyrite, tetrahedrite, tennantite, stibnite, pyrite, sphalerite, galena, hausmannite (Mn2+), manganite (Mn3+), pyrolusite (Mn4+) and synthetic Co Ni As, Sn O and Cd Te, as well as the native metals Ag, Au, Te and Se; "NIST694", "DNC-1", "W-2a", "SY-4", "B25-88" and "BIR-1a" for major elements; "NIST-694", "DNC-1", "LKSD-3", "TDB-1", "W-2a", "SY-4", "CTA-AC-1", "BIR-1a", "NCSDC70009", "OREAS100a", "OREAS" for trace elements | 0 |  |  |  | 0 |  | 0 | [7 empty] | 0.01 | [5 empty] | 0 | [5 empty] | 0 | [5 empty] | 0 | [9 empty] | 0.019 |  | 0.008 |  |  |  | 0.027 | [7 empty] | 0 | [13 empty] | 0.013 | [9 empty] | 0.01 | [5 empty] | 86.8 | [15 empty] | 13.43 |  | 0 |  |  |  | 0 | [13 empty] | 0 | [19 empty] | 0 |  |  |  |  | 2024 | Kevrekidis, E.; Triantafyllidis, S.S.; Tombros, S.F.; Kokkalas, S.; Papavasiliou, J.; Kappis, K.; Papageorgiou, K.; Koukouvelas, I.; Fitros, M.; Zouzias, D.; et al. Revisiting the Concealed Zn-Pb±(Ag,Ge) VMS-Style Ore Deposit, Molai, Southeastern Peloponnese, Greece. Minerals 2024, 14, 885. https://doi.org/10.3390/min14090885 |  | GRC | Peloponnese
| Molai | Molai-Vigla-Mesovouni-Gkagkania-Fournos | Seafloor hydrothermal | Volcanic-hosted massive sulfide (VMS) | VMS zinc-lead-silver-germanium | Zn, Pb | Ag, Ge | Zn, Pb, Ag, Ge | Kevrekidis et al., 2024 |  | 3163-C3-PbS-line-5-1 | 3163-C3-PbS-line-5-1 | drill core, surface outcrop |  |  |  |  | ore material, wall rock | drill core, grab | drill core, grab | rock | [5 empty] | igneous rock |  |  |  | sphalerite, pyrite, galena, tetrahedrite, chalcopyrite | [6 empty] | epidote, chlorite, tennantite, stibnite, hausmannite, manganite, pyrolusite | Samples were commercially prepared using the ES6 code | ICP-OES, ICP-MS, EMPA, SEM-EDS, WDS | JEOL JSM-6300 SEM equipped with energy dispersive and wavelength spectrometers (EDS and WDS) and INCA software; JEOL 8900 Superprobe equipped with wavelength, energy dispersive and back-scatter detectors and a xClent system | Laboratory of Electron Microscopy and Microanalysis, University of Patras, Greece; Microprobe Center of the Department of Earth and Planetary Sciences Department, at McGill University, Montreal, QC, Canada; Act Labs, Ancaster, ON, Canada | SEM: accelerating voltage of 25 kV and beam current of 3.3 nA, with a 4-µm beam diameter. The total counting time was 60 s, and dead time, 40%. EMPA: acceleration voltage of 15 kV, a beam current of 10 nA, and a counting time of 20 s for all elements, except 100 s for Ag and 50 s for As and Te. Scans in WDS mode were also used to detect trace element contents. | Natural marialite (Cl), tourmaline (B, F), orthoclase (K), diopside (Ca, Si), ilmenite (Ti), rhodonite (Mn), fayalite (Fe), jadeite (Na), forsterite (Mg), corundum (Al), chlorite, epidote, plagioclase and muscovite, natural chalcopyrite, tetrahedrite, tennantite, stibnite, pyrite, sphalerite, galena, hausmannite (Mn2+), manganite (Mn3+), pyrolusite (Mn4+) and synthetic Co Ni As, Sn O and Cd Te, as well as the native metals Ag, Au, Te and Se; "NIST694", "DNC-1", "W-2a", "SY-4", "B25-88" and "BIR-1a" for major elements; "NIST-694", "DNC-1", "LKSD-3", "TDB-1", "W-2a", "SY-4", "CTA-AC-1", "BIR-1a", "NCSDC70009", "OREAS100a", "OREAS" for trace elements | 0 |  |  |  | 0.017 |  | 0 | [7 empty] | 0.016 | [5 empty] | 0 | [5 empty] | 0 | [5 empty] | 0.057 | [9 empty] | 0.024 |  | 0 |  |  |  | 0 | [7 empty] | 0 | [13 empty] | 0 | [9 empty] | 0 | [5 empty] | 86.68 | [15 empty] | 13.44 |  | 0 |  |  |  | 0 | [13 empty] | 0 | [19 empty] | 0.009 |  |  |  |  | 2024 | Kevrekidis, E.; Triantafyllidis, S.S.; Tombros, S.F.; Kokkalas, S.; Papavasiliou, J.; Kappis, K.; Papageorgiou, K.; Koukouvelas, I.; Fitros, M.; Zouzias, D.; et al. Revisiting the Concealed Zn-Pb±(Ag,Ge) VMS-Style Ore Deposit, Molai, Southeastern Peloponnese, Greece. Minerals 2024, 14, 885. https://doi.org/10.3390/min14090885 |  | GRC | Peloponnese
| Molai | Molai-Vigla-Mesovouni-Gkagkania-Fournos | Seafloor hydrothermal | Volcanic-hosted massive sulfide (VMS) | VMS zinc-lead-silver-germanium | Zn, Pb | Ag, Ge | Zn, Pb, Ag, Ge | Kevrekidis et al., 2024 |  | 3163-C3-PbS-line-6-1 | 3163-C3-PbS-line-6-1 | drill core, surface outcrop |  |  |  |  | ore material, wall rock | drill core, grab | drill core, grab | rock | [5 empty] | igneous rock |  |  |  | sphalerite, pyrite, galena, tetrahedrite, chalcopyrite | [6 empty] | epidote, chlorite, tennantite, stibnite, hausmannite, manganite, pyrolusite | Samples were commercially prepared using the ES6 code | ICP-OES, ICP-MS, EMPA, SEM-EDS, WDS | JEOL JSM-6300 SEM equipped with energy dispersive and wavelength spectrometers (EDS and WDS) and INCA software; JEOL 8900 Superprobe equipped with wavelength, energy dispersive and back-scatter detectors and a xClent system | Laboratory of Electron Microscopy and Microanalysis, University of Patras, Greece; Microprobe Center of the Department of Earth and Planetary Sciences Department, at McGill University, Montreal, QC, Canada; Act Labs, Ancaster, ON, Canada | SEM: accelerating voltage of 25 kV and beam current of 3.3 nA, with a 4-µm beam diameter. The total counting time was 60 s, and dead time, 40%. EMPA: acceleration voltage of 15 kV, a beam current of 10 nA, and a counting time of 20 s for all elements, except 100 s for Ag and 50 s for As and Te. Scans in WDS mode were also used to detect trace element contents. | Natural marialite (Cl), tourmaline (B, F), orthoclase (K), diopside (Ca, Si), ilmenite (Ti), rhodonite (Mn), fayalite (Fe), jadeite (Na), forsterite (Mg), corundum (Al), chlorite, epidote, plagioclase and muscovite, natural chalcopyrite, tetrahedrite, tennantite, stibnite, pyrite, sphalerite, galena, hausmannite (Mn2+), manganite (Mn3+), pyrolusite (Mn4+) and synthetic Co Ni As, Sn O and Cd Te, as well as the native metals Ag, Au, Te and Se; "NIST694", "DNC-1", "W-2a", "SY-4", "B25-88" and "BIR-1a" for major elements; "NIST-694", "DNC-1", "LKSD-3", "TDB-1", "W-2a", "SY-4", "CTA-AC-1", "BIR-1a", "NCSDC70009", "OREAS100a", "OREAS" for trace elements | 0 |  |  |  | 0 |  | 0 | [7 empty] | 0.011 | [5 empty] | 0 | [5 empty] | 0 | [5 empty] | 0 | [9 empty] | 0 |  | 0.01 |  |  |  | 0.037 | [7 empty] | 0 | [13 empty] | 0 | [9 empty] | 0.015 | [5 empty] | 87.22 | [15 empty] | 13.42 |  | 0 |  |  |  | 0 | [13 empty] | 0 | [19 empty] | 0 |  |  |  |  | 2024 | Kevrekidis, E.; Triantafyllidis, S.S.; Tombros, S.F.; Kokkalas, S.; Papavasiliou, J.; Kappis, K.; Papageorgiou, K.; Koukouvelas, I.; Fitros, M.; Zouzias, D.; et al. Revisiting the Concealed Zn-Pb±(Ag,Ge) VMS-Style Ore Deposit, Molai, Southeastern Peloponnese, Greece. Minerals 2024, 14, 885. https://doi.org/10.3390/min14090885 |  | GRC | Peloponnese
| Molai | Molai-Vigla-Mesovouni-Gkagkania-Fournos | Seafloor hydrothermal | Volcanic-hosted massive sulfide (VMS) | VMS zinc-lead-silver-germanium | Zn, Pb | Ag, Ge | Zn, Pb, Ag, Ge | Kevrekidis et al., 2024 |  | 3163-C3-PbS-line-7-1 | 3163-C3-PbS-line-7-1 | drill core, surface outcrop |  |  |  |  | ore material, wall rock | drill core, grab | drill core, grab | rock | [5 empty] | igneous rock |  |  |  | sphalerite, pyrite, galena, tetrahedrite, chalcopyrite | [6 empty] | epidote, chlorite, tennantite, stibnite, hausmannite, manganite, pyrolusite | Samples were commercially prepared using the ES6 code | ICP-OES, ICP-MS, EMPA, SEM-EDS, WDS | JEOL JSM-6300 SEM equipped with energy dispersive and wavelength spectrometers (EDS and WDS) and INCA software; JEOL 8900 Superprobe equipped with wavelength, energy dispersive and back-scatter detectors and a xClent system | Laboratory of Electron Microscopy and Microanalysis, University of Patras, Greece; Microprobe Center of the Department of Earth and Planetary Sciences Department, at McGill University, Montreal, QC, Canada; Act Labs, Ancaster, ON, Canada | SEM: accelerating voltage of 25 kV and beam current of 3.3 nA, with a 4-µm beam diameter. The total counting time was 60 s, and dead time, 40%. EMPA: acceleration voltage of 15 kV, a beam current of 10 nA, and a counting time of 20 s for all elements, except 100 s for Ag and 50 s for As and Te. Scans in WDS mode were also used to detect trace element contents. | Natural marialite (Cl), tourmaline (B, F), orthoclase (K), diopside (Ca, Si), ilmenite (Ti), rhodonite (Mn), fayalite (Fe), jadeite (Na), forsterite (Mg), corundum (Al), chlorite, epidote, plagioclase and muscovite, natural chalcopyrite, tetrahedrite, tennantite, stibnite, pyrite, sphalerite, galena, hausmannite (Mn2+), manganite (Mn3+), pyrolusite (Mn4+) and synthetic Co Ni As, Sn O and Cd Te, as well as the native metals Ag, Au, Te and Se; "NIST694", "DNC-1", "W-2a", "SY-4", "B25-88" and "BIR-1a" for major elements; "NIST-694", "DNC-1", "LKSD-3", "TDB-1", "W-2a", "SY-4", "CTA-AC-1", "BIR-1a", "NCSDC70009", "OREAS100a", "OREAS" for trace elements | 0 |  |  |  | 0.016 |  | 0.014 | [7 empty] | 0 | [5 empty] | 0 | [5 empty] | 0 | [5 empty] | 0.018 | [9 empty] | 0.03 |  | 0 |  |  |  | 0.02 | [7 empty] | 0 | [13 empty] | 0 | [9 empty] | 0 | [5 empty] | 86.89 | [15 empty] | 13.44 |  | 0 |  |  |  | 0 | [13 empty] | 0.013 | [19 empty] | 0 |  |  |  |  | 2024 | Kevrekidis, E.; Triantafyllidis, S.S.; Tombros, S.F.; Kokkalas, S.; Papavasiliou, J.; Kappis, K.; Papageorgiou, K.; Koukouvelas, I.; Fitros, M.; Zouzias, D.; et al. Revisiting the Concealed Zn-Pb±(Ag,Ge) VMS-Style Ore Deposit, Molai, Southeastern Peloponnese, Greece. Minerals 2024, 14, 885. https://doi.org/10.3390/min14090885 |  | GRC | Peloponnese
| Molai | Molai-Vigla-Mesovouni-Gkagkania-Fournos | Seafloor hydrothermal | Volcanic-hosted massive sulfide (VMS) | VMS zinc-lead-silver-germanium | Zn, Pb | Ag, Ge | Zn, Pb, Ag, Ge | Kevrekidis et al., 2024 |  | 3163-C3-PbS-line-8-1 | 3163-C3-PbS-line-8-1 | drill core, surface outcrop |  |  |  |  | ore material, wall rock | drill core, grab | drill core, grab | rock | [5 empty] | igneous rock |  |  |  | sphalerite, pyrite, galena, tetrahedrite, chalcopyrite | [6 empty] | epidote, chlorite, tennantite, stibnite, hausmannite, manganite, pyrolusite | Samples were commercially prepared using the ES6 code | ICP-OES, ICP-MS, EMPA, SEM-EDS, WDS | JEOL JSM-6300 SEM equipped with energy dispersive and wavelength spectrometers (EDS and WDS) and INCA software; JEOL 8900 Superprobe equipped with wavelength, energy dispersive and back-scatter detectors and a xClent system | Laboratory of Electron Microscopy and Microanalysis, University of Patras, Greece; Microprobe Center of the Department of Earth and Planetary Sciences Department, at McGill University, Montreal, QC, Canada; Act Labs, Ancaster, ON, Canada | SEM: accelerating voltage of 25 kV and beam current of 3.3 nA, with a 4-µm beam diameter. The total counting time was 60 s, and dead time, 40%. EMPA: acceleration voltage of 15 kV, a beam current of 10 nA, and a counting time of 20 s for all elements, except 100 s for Ag and 50 s for As and Te. Scans in WDS mode were also used to detect trace element contents. | Natural marialite (Cl), tourmaline (B, F), orthoclase (K), diopside (Ca, Si), ilmenite (Ti), rhodonite (Mn), fayalite (Fe), jadeite (Na), forsterite (Mg), corundum (Al), chlorite, epidote, plagioclase and muscovite, natural chalcopyrite, tetrahedrite, tennantite, stibnite, pyrite, sphalerite, galena, hausmannite (Mn2+), manganite (Mn3+), pyrolusite (Mn4+) and synthetic Co Ni As, Sn O and Cd Te, as well as the native metals Ag, Au, Te and Se; "NIST694", "DNC-1", "W-2a", "SY-4", "B25-88" and "BIR-1a" for major elements; "NIST-694", "DNC-1", "LKSD-3", "TDB-1", "W-2a", "SY-4", "CTA-AC-1", "BIR-1a", "NCSDC70009", "OREAS100a", "OREAS" for trace elements | 0 |  |  |  | 0 |  | 0 | [7 empty] | 0.011 | [5 empty] | 0 | [5 empty] | 0 | [5 empty] | 0 | [9 empty] | 0.031 |  | 0 |  |  |  | 0.017 | [7 empty] | 0 | [13 empty] | 0 | [9 empty] | 0.018 | [5 empty] | 87.23 | [15 empty] | 13.4 |  | 0 |  |  |  | 0 | [13 empty] | 0.01 | [19 empty] | 0.044 |  |  |  |  | 2024 | Kevrekidis, E.; Triantafyllidis, S.S.; Tombros, S.F.; Kokkalas, S.; Papavasiliou, J.; Kappis, K.; Papageorgiou, K.; Koukouvelas, I.; Fitros, M.; Zouzias, D.; et al. Revisiting the Concealed Zn-Pb±(Ag,Ge) VMS-Style Ore Deposit, Molai, Southeastern Peloponnese, Greece. Minerals 2024, 14, 885. https://doi.org/10.3390/min14090885 |  | GRC | Peloponnese
| Molai | Molai-Vigla-Mesovouni-Gkagkania-Fournos | Seafloor hydrothermal | Volcanic-hosted massive sulfide (VMS) | VMS zinc-lead-silver-germanium | Zn, Pb | Ag, Ge | Zn, Pb, Ag, Ge | Kevrekidis et al., 2024 |  | 3163-C3-PbS-line-9-1 | 3163-C3-PbS-line-9-1 | drill core, surface outcrop |  |  |  |  | ore material, wall rock | drill core, grab | drill core, grab | rock | [5 empty] | igneous rock |  |  |  | sphalerite, pyrite, galena, tetrahedrite, chalcopyrite | [6 empty] | epidote, chlorite, tennantite, stibnite, hausmannite, manganite, pyrolusite | Samples were commercially prepared using the ES6 code | ICP-OES, ICP-MS, EMPA, SEM-EDS, WDS | JEOL JSM-6300 SEM equipped with energy dispersive and wavelength spectrometers (EDS and WDS) and INCA software; JEOL 8900 Superprobe equipped with wavelength, energy dispersive and back-scatter detectors and a xClent system | Laboratory of Electron Microscopy and Microanalysis, University of Patras, Greece; Microprobe Center of the Department of Earth and Planetary Sciences Department, at McGill University, Montreal, QC, Canada; Act Labs, Ancaster, ON, Canada | SEM: accelerating voltage of 25 kV and beam current of 3.3 nA, with a 4-µm beam diameter. The total counting time was 60 s, and dead time, 40%. EMPA: acceleration voltage of 15 kV, a beam current of 10 nA, and a counting time of 20 s for all elements, except 100 s for Ag and 50 s for As and Te. Scans in WDS mode were also used to detect trace element contents. | Natural marialite (Cl), tourmaline (B, F), orthoclase (K), diopside (Ca, Si), ilmenite (Ti), rhodonite (Mn), fayalite (Fe), jadeite (Na), forsterite (Mg), corundum (Al), chlorite, epidote, plagioclase and muscovite, natural chalcopyrite, tetrahedrite, tennantite, stibnite, pyrite, sphalerite, galena, hausmannite (Mn2+), manganite (Mn3+), pyrolusite (Mn4+) and synthetic Co Ni As, Sn O and Cd Te, as well as the native metals Ag, Au, Te and Se; "NIST694", "DNC-1", "W-2a", "SY-4", "B25-88" and "BIR-1a" for major elements; "NIST-694", "DNC-1", "LKSD-3", "TDB-1", "W-2a", "SY-4", "CTA-AC-1", "BIR-1a", "NCSDC70009", "OREAS100a", "OREAS" for trace elements | 0 |  |  |  | 0 |  | 0.012 | [7 empty] | 0 | [5 empty] | 0 | [5 empty] | 0 | [5 empty] | 0.038 | [9 empty] | 0.023 |  | 0 |  |  |  | 0 | [7 empty] | 0 | [13 empty] | 0.027 | [9 empty] | 0 | [5 empty] | 87.14 | [15 empty] | 13.37 |  | 0 |  |  |  | 0.006 | [13 empty] | 0.008 | [19 empty] | 0 |  |  |  |  | 2024 | Kevrekidis, E.; Triantafyllidis, S.S.; Tombros, S.F.; Kokkalas, S.; Papavasiliou, J.; Kappis, K.; Papageorgiou, K.; Koukouvelas, I.; Fitros, M.; Zouzias, D.; et al. Revisiting the Concealed Zn-Pb±(Ag,Ge) VMS-Style Ore Deposit, Molai, Southeastern Peloponnese, Greece. Minerals 2024, 14, 885. https://doi.org/10.3390/min14090885 |  | GRC | Peloponnese
| Molai | Molai-Vigla-Mesovouni-Gkagkania-Fournos | Seafloor hydrothermal | Volcanic-hosted massive sulfide (VMS) | VMS zinc-lead-silver-germanium | Zn, Pb | Ag, Ge | Zn, Pb, Ag, Ge | Kevrekidis et al., 2024 |  | 3163-C3-PbS-line-10-1 | 3163-C3-PbS-line-10-1 | drill core, surface outcrop |  |  |  |  | ore material, wall rock | drill core, grab | drill core, grab | rock | [5 empty] | igneous rock |  |  |  | sphalerite, pyrite, galena, tetrahedrite, chalcopyrite | [6 empty] | epidote, chlorite, tennantite, stibnite, hausmannite, manganite, pyrolusite | Samples were commercially prepared using the ES6 code | ICP-OES, ICP-MS, EMPA, SEM-EDS, WDS | JEOL JSM-6300 SEM equipped with energy dispersive and wavelength spectrometers (EDS and WDS) and INCA software; JEOL 8900 Superprobe equipped with wavelength, energy dispersive and back-scatter detectors and a xClent system | Laboratory of Electron Microscopy and Microanalysis, University of Patras, Greece; Microprobe Center of the Department of Earth and Planetary Sciences Department, at McGill University, Montreal, QC, Canada; Act Labs, Ancaster, ON, Canada | SEM: accelerating voltage of 25 kV and beam current of 3.3 nA, with a 4-µm beam diameter. The total counting time was 60 s, and dead time, 40%. EMPA: acceleration voltage of 15 kV, a beam current of 10 nA, and a counting time of 20 s for all elements, except 100 s for Ag and 50 s for As and Te. Scans in WDS mode were also used to detect trace element contents. | Natural marialite (Cl), tourmaline (B, F), orthoclase (K), diopside (Ca, Si), ilmenite (Ti), rhodonite (Mn), fayalite (Fe), jadeite (Na), forsterite (Mg), corundum (Al), chlorite, epidote, plagioclase and muscovite, natural chalcopyrite, tetrahedrite, tennantite, stibnite, pyrite, sphalerite, galena, hausmannite (Mn2+), manganite (Mn3+), pyrolusite (Mn4+) and synthetic Co Ni As, Sn O and Cd Te, as well as the native metals Ag, Au, Te and Se; "NIST694", "DNC-1", "W-2a", "SY-4", "B25-88" and "BIR-1a" for major elements; "NIST-694", "DNC-1", "LKSD-3", "TDB-1", "W-2a", "SY-4", "CTA-AC-1", "BIR-1a", "NCSDC70009", "OREAS100a", "OREAS" for trace elements | 0 |  |  |  | 0.007 |  | 0.02 | [7 empty] | 0 | [5 empty] | 0.011 | [5 empty] | 0 | [5 empty] | 0.007 | [9 empty] | 0 |  | 0 |  |  |  | 0 | [7 empty] | 0 | [13 empty] | 0 | [9 empty] | 0 | [5 empty] | 86.8 | [15 empty] | 13.31 |  | 0.011 |  |  |  | 0.012 | [13 empty] | 0.006 | [19 empty] | 0 |  |  |  |  | 2024 | Kevrekidis, E.; Triantafyllidis, S.S.; Tombros, S.F.; Kokkalas, S.; Papavasiliou, J.; Kappis, K.; Papageorgiou, K.; Koukouvelas, I.; Fitros, M.; Zouzias, D.; et al. Revisiting the Concealed Zn-Pb±(Ag,Ge) VMS-Style Ore Deposit, Molai, Southeastern Peloponnese, Greece. Minerals 2024, 14, 885. https://doi.org/10.3390/min14090885 |  | GRC | Peloponnese
| Molai | Molai-Vigla-Mesovouni-Gkagkania-Fournos | Seafloor hydrothermal | Volcanic-hosted massive sulfide (VMS) | VMS zinc-lead-silver-germanium | Zn, Pb | Ag, Ge | Zn, Pb, Ag, Ge | Kevrekidis et al., 2024 |  | 3163-C3-PbS-line-11-1 | 3163-C3-PbS-line-11-1 | drill core, surface outcrop |  |  |  |  | ore material, wall rock | drill core, grab | drill core, grab | rock | [5 empty] | igneous rock |  |  |  | sphalerite, pyrite, galena, tetrahedrite, chalcopyrite | [6 empty] | epidote, chlorite, tennantite, stibnite, hausmannite, manganite, pyrolusite | Samples were commercially prepared using the ES6 code | ICP-OES, ICP-MS, EMPA, SEM-EDS, WDS | JEOL JSM-6300 SEM equipped with energy dispersive and wavelength spectrometers (EDS and WDS) and INCA software; JEOL 8900 Superprobe equipped with wavelength, energy dispersive and back-scatter detectors and a xClent system | Laboratory of Electron Microscopy and Microanalysis, University of Patras, Greece; Microprobe Center of the Department of Earth and Planetary Sciences Department, at McGill University, Montreal, QC, Canada; Act Labs, Ancaster, ON, Canada | SEM: accelerating voltage of 25 kV and beam current of 3.3 nA, with a 4-µm beam diameter. The total counting time was 60 s, and dead time, 40%. EMPA: acceleration voltage of 15 kV, a beam current of 10 nA, and a counting time of 20 s for all elements, except 100 s for Ag and 50 s for As and Te. Scans in WDS mode were also used to detect trace element contents. | Natural marialite (Cl), tourmaline (B, F), orthoclase (K), diopside (Ca, Si), ilmenite (Ti), rhodonite (Mn), fayalite (Fe), jadeite (Na), forsterite (Mg), corundum (Al), chlorite, epidote, plagioclase and muscovite, natural chalcopyrite, tetrahedrite, tennantite, stibnite, pyrite, sphalerite, galena, hausmannite (Mn2+), manganite (Mn3+), pyrolusite (Mn4+) and synthetic Co Ni As, Sn O and Cd Te, as well as the native metals Ag, Au, Te and Se; "NIST694", "DNC-1", "W-2a", "SY-4", "B25-88" and "BIR-1a" for major elements; "NIST-694", "DNC-1", "LKSD-3", "TDB-1", "W-2a", "SY-4", "CTA-AC-1", "BIR-1a", "NCSDC70009", "OREAS100a", "OREAS" for trace elements | 0 |  |  |  | 0 |  | 0 | [7 empty] | 0 | [5 empty] | 0 | [5 empty] | 0 | [5 empty] | 0.049 | [9 empty] | 0 |  | 0 |  |  |  | 0 | [7 empty] | 0 | [13 empty] | 0.012 | [9 empty] | 0 | [5 empty] | 86.74 | [15 empty] | 13.37 |  | 0 |  |  |  | 0 | [13 empty] | 0 | [19 empty] | 0.005 |  |  |  |  | 2024 | Kevrekidis, E.; Triantafyllidis, S.S.; Tombros, S.F.; Kokkalas, S.; Papavasiliou, J.; Kappis, K.; Papageorgiou, K.; Koukouvelas, I.; Fitros, M.; Zouzias, D.; et al. Revisiting the Concealed Zn-Pb±(Ag,Ge) VMS-Style Ore Deposit, Molai, Southeastern Peloponnese, Greece. Minerals 2024, 14, 885. https://doi.org/10.3390/min14090885 |  | GRC | Peloponnese
| Molai | Molai-Vigla-Mesovouni-Gkagkania-Fournos | Seafloor hydrothermal | Volcanic-hosted massive sulfide (VMS) | VMS zinc-lead-silver-germanium | Zn, Pb | Ag, Ge | Zn, Pb, Ag, Ge | Kevrekidis et al., 2024 |  | 3163-C3-PbS-line-12-1 | 3163-C3-PbS-line-12-1 | drill core, surface outcrop |  |  |  |  | ore material, wall rock | drill core, grab | drill core, grab | rock | [5 empty] | igneous rock |  |  |  | sphalerite, pyrite, galena, tetrahedrite, chalcopyrite | [6 empty] | epidote, chlorite, tennantite, stibnite, hausmannite, manganite, pyrolusite | Samples were commercially prepared using the ES6 code | ICP-OES, ICP-MS, EMPA, SEM-EDS, WDS | JEOL JSM-6300 SEM equipped with energy dispersive and wavelength spectrometers (EDS and WDS) and INCA software; JEOL 8900 Superprobe equipped with wavelength, energy dispersive and back-scatter detectors and a xClent system | Laboratory of Electron Microscopy and Microanalysis, University of Patras, Greece; Microprobe Center of the Department of Earth and Planetary Sciences Department, at McGill University, Montreal, QC, Canada; Act Labs, Ancaster, ON, Canada | SEM: accelerating voltage of 25 kV and beam current of 3.3 nA, with a 4-µm beam diameter. The total counting time was 60 s, and dead time, 40%. EMPA: acceleration voltage of 15 kV, a beam current of 10 nA, and a counting time of 20 s for all elements, except 100 s for Ag and 50 s for As and Te. Scans in WDS mode were also used to detect trace element contents. | Natural marialite (Cl), tourmaline (B, F), orthoclase (K), diopside (Ca, Si), ilmenite (Ti), rhodonite (Mn), fayalite (Fe), jadeite (Na), forsterite (Mg), corundum (Al), chlorite, epidote, plagioclase and muscovite, natural chalcopyrite, tetrahedrite, tennantite, stibnite, pyrite, sphalerite, galena, hausmannite (Mn2+), manganite (Mn3+), pyrolusite (Mn4+) and synthetic Co Ni As, Sn O and Cd Te, as well as the native metals Ag, Au, Te and Se; "NIST694", "DNC-1", "W-2a", "SY-4", "B25-88" and "BIR-1a" for major elements; "NIST-694", "DNC-1", "LKSD-3", "TDB-1", "W-2a", "SY-4", "CTA-AC-1", "BIR-1a", "NCSDC70009", "OREAS100a", "OREAS" for trace elements | 0 |  |  |  | 0.019 |  | 0 | [7 empty] | 0 | [5 empty] | 0 | [5 empty] | 0 | [5 empty] | 0 | [9 empty] | 0.008 |  | 0 |  |  |  | 0 | [7 empty] | 0 | [13 empty] | 0 | [9 empty] | 0 | [5 empty] | 87.38 | [15 empty] | 13.42 |  | 0 |  |  |  | 0 | [13 empty] | 0 | [19 empty] | 0 |  |  |  |  | 2024 | Kevrekidis, E.; Triantafyllidis, S.S.; Tombros, S.F.; Kokkalas, S.; Papavasiliou, J.; Kappis, K.; Papageorgiou, K.; Koukouvelas, I.; Fitros, M.; Zouzias, D.; et al. Revisiting the Concealed Zn-Pb±(Ag,Ge) VMS-Style Ore Deposit, Molai, Southeastern Peloponnese, Greece. Minerals 2024, 14, 885. https://doi.org/10.3390/min14090885 |  | GRC | Peloponnese
| Molai | Molai-Vigla-Mesovouni-Gkagkania-Fournos | Seafloor hydrothermal | Volcanic-hosted massive sulfide (VMS) | VMS zinc-lead-silver-germanium | Zn, Pb | Ag, Ge | Zn, Pb, Ag, Ge | Kevrekidis et al., 2024 |  | 3163-C3-PbS-line-13-1 | 3163-C3-PbS-line-13-1 | drill core, surface outcrop |  |  |  |  | ore material, wall rock | drill core, grab | drill core, grab | rock | [5 empty] | igneous rock |  |  |  | sphalerite, pyrite, galena, tetrahedrite, chalcopyrite | [6 empty] | epidote, chlorite, tennantite, stibnite, hausmannite, manganite, pyrolusite | Samples were commercially prepared using the ES6 code | ICP-OES, ICP-MS, EMPA, SEM-EDS, WDS | JEOL JSM-6300 SEM equipped with energy dispersive and wavelength spectrometers (EDS and WDS) and INCA software; JEOL 8900 Superprobe equipped with wavelength, energy dispersive and back-scatter detectors and a xClent system | Laboratory of Electron Microscopy and Microanalysis, University of Patras, Greece; Microprobe Center of the Department of Earth and Planetary Sciences Department, at McGill University, Montreal, QC, Canada; Act Labs, Ancaster, ON, Canada | SEM: accelerating voltage of 25 kV and beam current of 3.3 nA, with a 4-µm beam diameter. The total counting time was 60 s, and dead time, 40%. EMPA: acceleration voltage of 15 kV, a beam current of 10 nA, and a counting time of 20 s for all elements, except 100 s for Ag and 50 s for As and Te. Scans in WDS mode were also used to detect trace element contents. | Natural marialite (Cl), tourmaline (B, F), orthoclase (K), diopside (Ca, Si), ilmenite (Ti), rhodonite (Mn), fayalite (Fe), jadeite (Na), forsterite (Mg), corundum (Al), chlorite, epidote, plagioclase and muscovite, natural chalcopyrite, tetrahedrite, tennantite, stibnite, pyrite, sphalerite, galena, hausmannite (Mn2+), manganite (Mn3+), pyrolusite (Mn4+) and synthetic Co Ni As, Sn O and Cd Te, as well as the native metals Ag, Au, Te and Se; "NIST694", "DNC-1", "W-2a", "SY-4", "B25-88" and "BIR-1a" for major elements; "NIST-694", "DNC-1", "LKSD-3", "TDB-1", "W-2a", "SY-4", "CTA-AC-1", "BIR-1a", "NCSDC70009", "OREAS100a", "OREAS" for trace elements | 0 |  |  |  | 0 |  | 0.008 | [7 empty] | 0 | [5 empty] | 0 | [5 empty] | 0 | [5 empty] | 0.016 | [9 empty] | 0.018 |  | 0 |  |  |  | 0 | [7 empty] | 0 | [13 empty] | 0 | [9 empty] | 0.011 | [5 empty] | 86.84 | [15 empty] | 13.37 |  | 0 |  |  |  | 0 | [13 empty] | 0 | [19 empty] | 0 |  |  |  |  | 2024 | Kevrekidis, E.; Triantafyllidis, S.S.; Tombros, S.F.; Kokkalas, S.; Papavasiliou, J.; Kappis, K.; Papageorgiou, K.; Koukouvelas, I.; Fitros, M.; Zouzias, D.; et al. Revisiting the Concealed Zn-Pb±(Ag,Ge) VMS-Style Ore Deposit, Molai, Southeastern Peloponnese, Greece. Minerals 2024, 14, 885. https://doi.org/10.3390/min14090885 |  | GRC | Peloponnese
| Molai | Molai-Vigla-Mesovouni-Gkagkania-Fournos | Seafloor hydrothermal | Volcanic-hosted massive sulfide (VMS) | VMS zinc-lead-silver-germanium | Zn, Pb | Ag, Ge | Zn, Pb, Ag, Ge | Kevrekidis et al., 2024 |  | 3163-C3-PbS-line-14-1 | 3163-C3-PbS-line-14-1 | drill core, surface outcrop |  |  |  |  | ore material, wall rock | drill core, grab | drill core, grab | rock | [5 empty] | igneous rock |  |  |  | sphalerite, pyrite, galena, tetrahedrite, chalcopyrite | [6 empty] | epidote, chlorite, tennantite, stibnite, hausmannite, manganite, pyrolusite | Samples were commercially prepared using the ES6 code | ICP-OES, ICP-MS, EMPA, SEM-EDS, WDS | JEOL JSM-6300 SEM equipped with energy dispersive and wavelength spectrometers (EDS and WDS) and INCA software; JEOL 8900 Superprobe equipped with wavelength, energy dispersive and back-scatter detectors and a xClent system | Laboratory of Electron Microscopy and Microanalysis, University of Patras, Greece; Microprobe Center of the Department of Earth and Planetary Sciences Department, at McGill University, Montreal, QC, Canada; Act Labs, Ancaster, ON, Canada | SEM: accelerating voltage of 25 kV and beam current of 3.3 nA, with a 4-µm beam diameter. The total counting time was 60 s, and dead time, 40%. EMPA: acceleration voltage of 15 kV, a beam current of 10 nA, and a counting time of 20 s for all elements, except 100 s for Ag and 50 s for As and Te. Scans in WDS mode were also used to detect trace element contents. | Natural marialite (Cl), tourmaline (B, F), orthoclase (K), diopside (Ca, Si), ilmenite (Ti), rhodonite (Mn), fayalite (Fe), jadeite (Na), forsterite (Mg), corundum (Al), chlorite, epidote, plagioclase and muscovite, natural chalcopyrite, tetrahedrite, tennantite, stibnite, pyrite, sphalerite, galena, hausmannite (Mn2+), manganite (Mn3+), pyrolusite (Mn4+) and synthetic Co Ni As, Sn O and Cd Te, as well as the native metals Ag, Au, Te and Se; "NIST694", "DNC-1", "W-2a", "SY-4", "B25-88" and "BIR-1a" for major elements; "NIST-694", "DNC-1", "LKSD-3", "TDB-1", "W-2a", "SY-4", "CTA-AC-1", "BIR-1a", "NCSDC70009", "OREAS100a", "OREAS" for trace elements | 0 |  |  |  | 0 |  | 0.011 | [7 empty] | 0.007 | [5 empty] | 0 | [5 empty] | 0 | [5 empty] | 0 | [9 empty] | 0.015 |  | 0 |  |  |  | 0 | [7 empty] | 0 | [13 empty] | 0 | [9 empty] | 0 | [5 empty] | 87.35 | [15 empty] | 13.41 |  | 0 |  |  |  | 0.015 | [13 empty] | 0.008 | [19 empty] | 0 |  |  |  |  | 2024 | Kevrekidis, E.; Triantafyllidis, S.S.; Tombros, S.F.; Kokkalas, S.; Papavasiliou, J.; Kappis, K.; Papageorgiou, K.; Koukouvelas, I.; Fitros, M.; Zouzias, D.; et al. Revisiting the Concealed Zn-Pb±(Ag,Ge) VMS-Style Ore Deposit, Molai, Southeastern Peloponnese, Greece. Minerals 2024, 14, 885. https://doi.org/10.3390/min14090885 |  | GRC | Peloponnese
| Molai | Molai-Vigla-Mesovouni-Gkagkania-Fournos | Seafloor hydrothermal | Volcanic-hosted massive sulfide (VMS) | VMS zinc-lead-silver-germanium | Zn, Pb | Ag, Ge | Zn, Pb, Ag, Ge | Kevrekidis et al., 2024 |  | 3163-C3-PbS-line-15-1 | 3163-C3-PbS-line-15-1 | drill core, surface outcrop |  |  |  |  | ore material, wall rock | drill core, grab | drill core, grab | rock | [5 empty] | igneous rock |  |  |  | sphalerite, pyrite, galena, tetrahedrite, chalcopyrite | [6 empty] | epidote, chlorite, tennantite, stibnite, hausmannite, manganite, pyrolusite | Samples were commercially prepared using the ES6 code | ICP-OES, ICP-MS, EMPA, SEM-EDS, WDS | JEOL JSM-6300 SEM equipped with energy dispersive and wavelength spectrometers (EDS and WDS) and INCA software; JEOL 8900 Superprobe equipped with wavelength, energy dispersive and back-scatter detectors and a xClent system | Laboratory of Electron Microscopy and Microanalysis, University of Patras, Greece; Microprobe Center of the Department of Earth and Planetary Sciences Department, at McGill University, Montreal, QC, Canada; Act Labs, Ancaster, ON, Canada | SEM: accelerating voltage of 25 kV and beam current of 3.3 nA, with a 4-µm beam diameter. The total counting time was 60 s, and dead time, 40%. EMPA: acceleration voltage of 15 kV, a beam current of 10 nA, and a counting time of 20 s for all elements, except 100 s for Ag and 50 s for As and Te. Scans in WDS mode were also used to detect trace element contents. | Natural marialite (Cl), tourmaline (B, F), orthoclase (K), diopside (Ca, Si), ilmenite (Ti), rhodonite (Mn), fayalite (Fe), jadeite (Na), forsterite (Mg), corundum (Al), chlorite, epidote, plagioclase and muscovite, natural chalcopyrite, tetrahedrite, tennantite, stibnite, pyrite, sphalerite, galena, hausmannite (Mn2+), manganite (Mn3+), pyrolusite (Mn4+) and synthetic Co Ni As, Sn O and Cd Te, as well as the native metals Ag, Au, Te and Se; "NIST694", "DNC-1", "W-2a", "SY-4", "B25-88" and "BIR-1a" for major elements; "NIST-694", "DNC-1", "LKSD-3", "TDB-1", "W-2a", "SY-4", "CTA-AC-1", "BIR-1a", "NCSDC70009", "OREAS100a", "OREAS" for trace elements | 0 |  |  |  | 0.015 |  | 0 | [7 empty] | 0 | [5 empty] | 0 | [5 empty] | 0 | [5 empty] | 0.014 | [9 empty] | 0.028 |  | 0 |  |  |  | 0 | [7 empty] | 0 | [13 empty] | 0.01 | [9 empty] | 0 | [5 empty] | 86.78 | [15 empty] | 13.46 |  | 0.024 |  |  |  | 0 | [13 empty] | 0.02 | [19 empty] | 0 |  |  |  |  | 2024 | Kevrekidis, E.; Triantafyllidis, S.S.; Tombros, S.F.; Kokkalas, S.; Papavasiliou, J.; Kappis, K.; Papageorgiou, K.; Koukouvelas, I.; Fitros, M.; Zouzias, D.; et al. Revisiting the Concealed Zn-Pb±(Ag,Ge) VMS-Style Ore Deposit, Molai, Southeastern Peloponnese, Greece. Minerals 2024, 14, 885. https://doi.org/10.3390/min14090885 |  | GRC | Peloponnese
| Molai | Molai-Vigla-Mesovouni-Gkagkania-Fournos | Seafloor hydrothermal | Volcanic-hosted massive sulfide (VMS) | VMS zinc-lead-silver-germanium | Zn, Pb | Ag, Ge | Zn, Pb, Ag, Ge | Kevrekidis et al., 2024 |  | 3163-C3-PbS-line-16-1 | 3163-C3-PbS-line-16-1 | drill core, surface outcrop |  |  |  |  | ore material, wall rock | drill core, grab | drill core, grab | rock | [5 empty] | igneous rock |  |  |  | sphalerite, pyrite, galena, tetrahedrite, chalcopyrite | [6 empty] | epidote, chlorite, tennantite, stibnite, hausmannite, manganite, pyrolusite | Samples were commercially prepared using the ES6 code | ICP-OES, ICP-MS, EMPA, SEM-EDS, WDS | JEOL JSM-6300 SEM equipped with energy dispersive and wavelength spectrometers (EDS and WDS) and INCA software; JEOL 8900 Superprobe equipped with wavelength, energy dispersive and back-scatter detectors and a xClent system | Laboratory of Electron Microscopy and Microanalysis, University of Patras, Greece; Microprobe Center of the Department of Earth and Planetary Sciences Department, at McGill University, Montreal, QC, Canada; Act Labs, Ancaster, ON, Canada | SEM: accelerating voltage of 25 kV and beam current of 3.3 nA, with a 4-µm beam diameter. The total counting time was 60 s, and dead time, 40%. EMPA: acceleration voltage of 15 kV, a beam current of 10 nA, and a counting time of 20 s for all elements, except 100 s for Ag and 50 s for As and Te. Scans in WDS mode were also used to detect trace element contents. | Natural marialite (Cl), tourmaline (B, F), orthoclase (K), diopside (Ca, Si), ilmenite (Ti), rhodonite (Mn), fayalite (Fe), jadeite (Na), forsterite (Mg), corundum (Al), chlorite, epidote, plagioclase and muscovite, natural chalcopyrite, tetrahedrite, tennantite, stibnite, pyrite, sphalerite, galena, hausmannite (Mn2+), manganite (Mn3+), pyrolusite (Mn4+) and synthetic Co Ni As, Sn O and Cd Te, as well as the native metals Ag, Au, Te and Se; "NIST694", "DNC-1", "W-2a", "SY-4", "B25-88" and "BIR-1a" for major elements; "NIST-694", "DNC-1", "LKSD-3", "TDB-1", "W-2a", "SY-4", "CTA-AC-1", "BIR-1a", "NCSDC70009", "OREAS100a", "OREAS" for trace elements | 0 |  |  |  | 0.025 |  | 0.006 | [7 empty] | 0.006 | [5 empty] | 0 | [5 empty] | 0 | [5 empty] | 0.042 | [9 empty] | 0.032 |  | 0 |  |  |  | 0 | [7 empty] | 0 | [13 empty] | 0.012 | [9 empty] | 0.021 | [5 empty] | 86.09 | [15 empty] | 13.25 |  | 0 |  |  |  | 0 | [13 empty] | 0 | [19 empty] | 0 |  |  |  |  | 2024 | Kevrekidis, E.; Triantafyllidis, S.S.; Tombros, S.F.; Kokkalas, S.; Papavasiliou, J.; Kappis, K.; Papageorgiou, K.; Koukouvelas, I.; Fitros, M.; Zouzias, D.; et al. Revisiting the Concealed Zn-Pb±(Ag,Ge) VMS-Style Ore Deposit, Molai, Southeastern Peloponnese, Greece. Minerals 2024, 14, 885. https://doi.org/10.3390/min14090885 |  | GRC | Peloponnese
| Molai | Molai-Vigla-Mesovouni-Gkagkania-Fournos | Seafloor hydrothermal | Volcanic-hosted massive sulfide (VMS) | VMS zinc-lead-silver-germanium | Zn, Pb | Ag, Ge | Zn, Pb, Ag, Ge | Kevrekidis et al., 2024 |  | 3163-C3-PbS-line-17-1 | 3163-C3-PbS-line-17-1 | drill core, surface outcrop |  |  |  |  | ore material, wall rock | drill core, grab | drill core, grab | rock | [5 empty] | igneous rock |  |  |  | sphalerite, pyrite, galena, tetrahedrite, chalcopyrite | [6 empty] | epidote, chlorite, tennantite, stibnite, hausmannite, manganite, pyrolusite | Samples were commercially prepared using the ES6 code | ICP-OES, ICP-MS, EMPA, SEM-EDS, WDS | JEOL JSM-6300 SEM equipped with energy dispersive and wavelength spectrometers (EDS and WDS) and INCA software; JEOL 8900 Superprobe equipped with wavelength, energy dispersive and back-scatter detectors and a xClent system | Laboratory of Electron Microscopy and Microanalysis, University of Patras, Greece; Microprobe Center of the Department of Earth and Planetary Sciences Department, at McGill University, Montreal, QC, Canada; Act Labs, Ancaster, ON, Canada | SEM: accelerating voltage of 25 kV and beam current of 3.3 nA, with a 4-µm beam diameter. The total counting time was 60 s, and dead time, 40%. EMPA: acceleration voltage of 15 kV, a beam current of 10 nA, and a counting time of 20 s for all elements, except 100 s for Ag and 50 s for As and Te. Scans in WDS mode were also used to detect trace element contents. | Natural marialite (Cl), tourmaline (B, F), orthoclase (K), diopside (Ca, Si), ilmenite (Ti), rhodonite (Mn), fayalite (Fe), jadeite (Na), forsterite (Mg), corundum (Al), chlorite, epidote, plagioclase and muscovite, natural chalcopyrite, tetrahedrite, tennantite, stibnite, pyrite, sphalerite, galena, hausmannite (Mn2+), manganite (Mn3+), pyrolusite (Mn4+) and synthetic Co Ni As, Sn O and Cd Te, as well as the native metals Ag, Au, Te and Se; "NIST694", "DNC-1", "W-2a", "SY-4", "B25-88" and "BIR-1a" for major elements; "NIST-694", "DNC-1", "LKSD-3", "TDB-1", "W-2a", "SY-4", "CTA-AC-1", "BIR-1a", "NCSDC70009", "OREAS100a", "OREAS" for trace elements | 0 |  |  |  | 0 |  | 0 | [7 empty] | 0 | [5 empty] | 0 | [5 empty] | 0 | [5 empty] | 0.028 | [9 empty] | 0 |  | 0 |  |  |  | 0.022 | [7 empty] | 0 | [13 empty] | 0 | [9 empty] | 0.018 | [5 empty] | 86.37 | [15 empty] | 13.42 |  | 0 |  |  |  | 0 | [13 empty] | 0.021 | [19 empty] | 0.039 |  |  |  |  | 2024 | Kevrekidis, E.; Triantafyllidis, S.S.; Tombros, S.F.; Kokkalas, S.; Papavasiliou, J.; Kappis, K.; Papageorgiou, K.; Koukouvelas, I.; Fitros, M.; Zouzias, D.; et al. Revisiting the Concealed Zn-Pb±(Ag,Ge) VMS-Style Ore Deposit, Molai, Southeastern Peloponnese, Greece. Minerals 2024, 14, 885. https://doi.org/10.3390/min14090885 |  | GRC | Peloponnese
| Molai | Molai-Vigla-Mesovouni-Gkagkania-Fournos | Seafloor hydrothermal | Volcanic-hosted massive sulfide (VMS) | VMS zinc-lead-silver-germanium | Zn, Pb | Ag, Ge | Zn, Pb, Ag, Ge | Kevrekidis et al., 2024 |  | 3163-C3-PbS-line-18-1 | 3163-C3-PbS-line-18-1 | drill core, surface outcrop |  |  |  |  | ore material, wall rock | drill core, grab | drill core, grab | rock | [5 empty] | igneous rock |  |  |  | sphalerite, pyrite, galena, tetrahedrite, chalcopyrite | [6 empty] | epidote, chlorite, tennantite, stibnite, hausmannite, manganite, pyrolusite | Samples were commercially prepared using the ES6 code | ICP-OES, ICP-MS, EMPA, SEM-EDS, WDS | JEOL JSM-6300 SEM equipped with energy dispersive and wavelength spectrometers (EDS and WDS) and INCA software; JEOL 8900 Superprobe equipped with wavelength, energy dispersive and back-scatter detectors and a xClent system | Laboratory of Electron Microscopy and Microanalysis, University of Patras, Greece; Microprobe Center of the Department of Earth and Planetary Sciences Department, at McGill University, Montreal, QC, Canada; Act Labs, Ancaster, ON, Canada | SEM: accelerating voltage of 25 kV and beam current of 3.3 nA, with a 4-µm beam diameter. The total counting time was 60 s, and dead time, 40%. EMPA: acceleration voltage of 15 kV, a beam current of 10 nA, and a counting time of 20 s for all elements, except 100 s for Ag and 50 s for As and Te. Scans in WDS mode were also used to detect trace element contents. | Natural marialite (Cl), tourmaline (B, F), orthoclase (K), diopside (Ca, Si), ilmenite (Ti), rhodonite (Mn), fayalite (Fe), jadeite (Na), forsterite (Mg), corundum (Al), chlorite, epidote, plagioclase and muscovite, natural chalcopyrite, tetrahedrite, tennantite, stibnite, pyrite, sphalerite, galena, hausmannite (Mn2+), manganite (Mn3+), pyrolusite (Mn4+) and synthetic Co Ni As, Sn O and Cd Te, as well as the native metals Ag, Au, Te and Se; "NIST694", "DNC-1", "W-2a", "SY-4", "B25-88" and "BIR-1a" for major elements; "NIST-694", "DNC-1", "LKSD-3", "TDB-1", "W-2a", "SY-4", "CTA-AC-1", "BIR-1a", "NCSDC70009", "OREAS100a", "OREAS" for trace elements | 0 |  |  |  | 0.015 |  | 0.016 | [7 empty] | 0 | [5 empty] | 0 | [5 empty] | 0 | [5 empty] | 0.012 | [9 empty] | 0.04 |  | 0 |  |  |  | 0 | [7 empty] | 0 | [13 empty] | 0 | [9 empty] | 0.012 | [5 empty] | 86.63 | [15 empty] | 13.4 |  | 0 |  |  |  | 0 | [13 empty] | 0.008 | [19 empty] | 0 |  |  |  |  | 2024 | Kevrekidis, E.; Triantafyllidis, S.S.; Tombros, S.F.; Kokkalas, S.; Papavasiliou, J.; Kappis, K.; Papageorgiou, K.; Koukouvelas, I.; Fitros, M.; Zouzias, D.; et al. Revisiting the Concealed Zn-Pb±(Ag,Ge) VMS-Style Ore Deposit, Molai, Southeastern Peloponnese, Greece. Minerals 2024, 14, 885. https://doi.org/10.3390/min14090885 |  | GRC | Peloponnese
| Molai | Molai-Vigla-Mesovouni-Gkagkania-Fournos | Seafloor hydrothermal | Volcanic-hosted massive sulfide (VMS) | VMS zinc-lead-silver-germanium | Zn, Pb | Ag, Ge | Zn, Pb, Ag, Ge | Kevrekidis et al., 2024 |  | 3163-C3-PbS-line-19-1 | 3163-C3-PbS-line-19-1 | drill core, surface outcrop |  |  |  |  | ore material, wall rock | drill core, grab | drill core, grab | rock | [5 empty] | igneous rock |  |  |  | sphalerite, pyrite, galena, tetrahedrite, chalcopyrite | [6 empty] | epidote, chlorite, tennantite, stibnite, hausmannite, manganite, pyrolusite | Samples were commercially prepared using the ES6 code | ICP-OES, ICP-MS, EMPA, SEM-EDS, WDS | JEOL JSM-6300 SEM equipped with energy dispersive and wavelength spectrometers (EDS and WDS) and INCA software; JEOL 8900 Superprobe equipped with wavelength, energy dispersive and back-scatter detectors and a xClent system | Laboratory of Electron Microscopy and Microanalysis, University of Patras, Greece; Microprobe Center of the Department of Earth and Planetary Sciences Department, at McGill University, Montreal, QC, Canada; Act Labs, Ancaster, ON, Canada | SEM: accelerating voltage of 25 kV and beam current of 3.3 nA, with a 4-µm beam diameter. The total counting time was 60 s, and dead time, 40%. EMPA: acceleration voltage of 15 kV, a beam current of 10 nA, and a counting time of 20 s for all elements, except 100 s for Ag and 50 s for As and Te. Scans in WDS mode were also used to detect trace element contents. | Natural marialite (Cl), tourmaline (B, F), orthoclase (K), diopside (Ca, Si), ilmenite (Ti), rhodonite (Mn), fayalite (Fe), jadeite (Na), forsterite (Mg), corundum (Al), chlorite, epidote, plagioclase and muscovite, natural chalcopyrite, tetrahedrite, tennantite, stibnite, pyrite, sphalerite, galena, hausmannite (Mn2+), manganite (Mn3+), pyrolusite (Mn4+) and synthetic Co Ni As, Sn O and Cd Te, as well as the native metals Ag, Au, Te and Se; "NIST694", "DNC-1", "W-2a", "SY-4", "B25-88" and "BIR-1a" for major elements; "NIST-694", "DNC-1", "LKSD-3", "TDB-1", "W-2a", "SY-4", "CTA-AC-1", "BIR-1a", "NCSDC70009", "OREAS100a", "OREAS" for trace elements | 0 |  |  |  | 0.01 |  | 0 | [7 empty] | 0 | [5 empty] | 0.009 | [5 empty] | 0 | [5 empty] | 0 | [9 empty] | 0 |  | 0 |  |  |  | 0 | [7 empty] | 0 | [13 empty] | 0 | [9 empty] | 0 | [5 empty] | 86.34 | [15 empty] | 13.39 |  | 0 |  |  |  | 0 | [13 empty] | 0.032 | [19 empty] | 0 |  |  |  |  | 2024 | Kevrekidis, E.; Triantafyllidis, S.S.; Tombros, S.F.; Kokkalas, S.; Papavasiliou, J.; Kappis, K.; Papageorgiou, K.; Koukouvelas, I.; Fitros, M.; Zouzias, D.; et al. Revisiting the Concealed Zn-Pb±(Ag,Ge) VMS-Style Ore Deposit, Molai, Southeastern Peloponnese, Greece. Minerals 2024, 14, 885. https://doi.org/10.3390/min14090885 |  | GRC | Peloponnese
| Molai | Molai-Vigla-Mesovouni-Gkagkania-Fournos | Seafloor hydrothermal | Volcanic-hosted massive sulfide (VMS) | VMS zinc-lead-silver-germanium | Zn, Pb | Ag, Ge | Zn, Pb, Ag, Ge | Kevrekidis et al., 2024 |  | 3163-C3-PbS-line-20-1 | 3163-C3-PbS-line-20-1 | drill core, surface outcrop |  |  |  |  | ore material, wall rock | drill core, grab | drill core, grab | rock | [5 empty] | igneous rock |  |  |  | sphalerite, pyrite, galena, tetrahedrite, chalcopyrite | [6 empty] | epidote, chlorite, tennantite, stibnite, hausmannite, manganite, pyrolusite | Samples were commercially prepared using the ES6 code | ICP-OES, ICP-MS, EMPA, SEM-EDS, WDS | JEOL JSM-6300 SEM equipped with energy dispersive and wavelength spectrometers (EDS and WDS) and INCA software; JEOL 8900 Superprobe equipped with wavelength, energy dispersive and back-scatter detectors and a xClent system | Laboratory of Electron Microscopy and Microanalysis, University of Patras, Greece; Microprobe Center of the Department of Earth and Planetary Sciences Department, at McGill University, Montreal, QC, Canada; Act Labs, Ancaster, ON, Canada | SEM: accelerating voltage of 25 kV and beam current of 3.3 nA, with a 4-µm beam diameter. The total counting time was 60 s, and dead time, 40%. EMPA: acceleration voltage of 15 kV, a beam current of 10 nA, and a counting time of 20 s for all elements, except 100 s for Ag and 50 s for As and Te. Scans in WDS mode were also used to detect trace element contents. | Natural marialite (Cl), tourmaline (B, F), orthoclase (K), diopside (Ca, Si), ilmenite (Ti), rhodonite (Mn), fayalite (Fe), jadeite (Na), forsterite (Mg), corundum (Al), chlorite, epidote, plagioclase and muscovite, natural chalcopyrite, tetrahedrite, tennantite, stibnite, pyrite, sphalerite, galena, hausmannite (Mn2+), manganite (Mn3+), pyrolusite (Mn4+) and synthetic Co Ni As, Sn O and Cd Te, as well as the native metals Ag, Au, Te and Se; "NIST694", "DNC-1", "W-2a", "SY-4", "B25-88" and "BIR-1a" for major elements; "NIST-694", "DNC-1", "LKSD-3", "TDB-1", "W-2a", "SY-4", "CTA-AC-1", "BIR-1a", "NCSDC70009", "OREAS100a", "OREAS" for trace elements | 0.013 |  |  |  | 0 |  | 0 | [7 empty] | 0.007 | [5 empty] | 0 | [5 empty] | 0 | [5 empty] | 0 | [9 empty] | 0.037 |  | 0 |  |  |  | 0 | [7 empty] | 0 | [13 empty] | 0.013 | [9 empty] | 0 | [5 empty] | 86.69 | [15 empty] | 13.42 |  | 0.01 |  |  |  | 0.021 | [13 empty] | 0 | [19 empty] | 0 |  |  |  |  | 2024 | Kevrekidis, E.; Triantafyllidis, S.S.; Tombros, S.F.; Kokkalas, S.; Papavasiliou, J.; Kappis, K.; Papageorgiou, K.; Koukouvelas, I.; Fitros, M.; Zouzias, D.; et al. Revisiting the Concealed Zn-Pb±(Ag,Ge) VMS-Style Ore Deposit, Molai, Southeastern Peloponnese, Greece. Minerals 2024, 14, 885. https://doi.org/10.3390/min14090885 |  | GRC | Peloponnese
| Molai | Molai-Vigla-Mesovouni-Gkagkania-Fournos | Seafloor hydrothermal | Volcanic-hosted massive sulfide (VMS) | VMS zinc-lead-silver-germanium | Zn, Pb | Ag, Ge | Zn, Pb, Ag, Ge | Kevrekidis et al., 2024 |  | 3163-C3-PbS-line-21-1 | 3163-C3-PbS-line-21-1 | drill core, surface outcrop |  |  |  |  | ore material, wall rock | drill core, grab | drill core, grab | rock | [5 empty] | igneous rock |  |  |  | sphalerite, pyrite, galena, tetrahedrite, chalcopyrite | [6 empty] | epidote, chlorite, tennantite, stibnite, hausmannite, manganite, pyrolusite | Samples were commercially prepared using the ES6 code | ICP-OES, ICP-MS, EMPA, SEM-EDS, WDS | JEOL JSM-6300 SEM equipped with energy dispersive and wavelength spectrometers (EDS and WDS) and INCA software; JEOL 8900 Superprobe equipped with wavelength, energy dispersive and back-scatter detectors and a xClent system | Laboratory of Electron Microscopy and Microanalysis, University of Patras, Greece; Microprobe Center of the Department of Earth and Planetary Sciences Department, at McGill University, Montreal, QC, Canada; Act Labs, Ancaster, ON, Canada | SEM: accelerating voltage of 25 kV and beam current of 3.3 nA, with a 4-µm beam diameter. The total counting time was 60 s, and dead time, 40%. EMPA: acceleration voltage of 15 kV, a beam current of 10 nA, and a counting time of 20 s for all elements, except 100 s for Ag and 50 s for As and Te. Scans in WDS mode were also used to detect trace element contents. | Natural marialite (Cl), tourmaline (B, F), orthoclase (K), diopside (Ca, Si), ilmenite (Ti), rhodonite (Mn), fayalite (Fe), jadeite (Na), forsterite (Mg), corundum (Al), chlorite, epidote, plagioclase and muscovite, natural chalcopyrite, tetrahedrite, tennantite, stibnite, pyrite, sphalerite, galena, hausmannite (Mn2+), manganite (Mn3+), pyrolusite (Mn4+) and synthetic Co Ni As, Sn O and Cd Te, as well as the native metals Ag, Au, Te and Se; "NIST694", "DNC-1", "W-2a", "SY-4", "B25-88" and "BIR-1a" for major elements; "NIST-694", "DNC-1", "LKSD-3", "TDB-1", "W-2a", "SY-4", "CTA-AC-1", "BIR-1a", "NCSDC70009", "OREAS100a", "OREAS" for trace elements | 0.022 |  |  |  | 0.009 |  | 0 | [7 empty] | 0 | [5 empty] | 0.02 | [5 empty] | 0 | [5 empty] | 0.026 | [9 empty] | 0 |  | 0 |  |  |  | 0.006 | [7 empty] | 0 | [13 empty] | 0 | [9 empty] | 0 | [5 empty] | 86.94 | [15 empty] | 13.41 |  | 0 |  |  |  | 0 | [13 empty] | 0.019 | [19 empty] | 0.043 |  |  |  |  | 2024 | Kevrekidis, E.; Triantafyllidis, S.S.; Tombros, S.F.; Kokkalas, S.; Papavasiliou, J.; Kappis, K.; Papageorgiou, K.; Koukouvelas, I.; Fitros, M.; Zouzias, D.; et al. Revisiting the Concealed Zn-Pb±(Ag,Ge) VMS-Style Ore Deposit, Molai, Southeastern Peloponnese, Greece. Minerals 2024, 14, 885. https://doi.org/10.3390/min14090885 |  | GRC | Peloponnese
| Molai | Molai-Vigla-Mesovouni-Gkagkania-Fournos | Seafloor hydrothermal | Volcanic-hosted massive sulfide (VMS) | VMS zinc-lead-silver-germanium | Zn, Pb | Ag, Ge | Zn, Pb, Ag, Ge | Kevrekidis et al., 2024 |  | 3163-C3-PbS-line-22-1 | 3163-C3-PbS-line-22-1 | drill core, surface outcrop |  |  |  |  | ore material, wall rock | drill core, grab | drill core, grab | rock | [5 empty] | igneous rock |  |  |  | sphalerite, pyrite, galena, tetrahedrite, chalcopyrite | [6 empty] | epidote, chlorite, tennantite, stibnite, hausmannite, manganite, pyrolusite | Samples were commercially prepared using the ES6 code | ICP-OES, ICP-MS, EMPA, SEM-EDS, WDS | JEOL JSM-6300 SEM equipped with energy dispersive and wavelength spectrometers (EDS and WDS) and INCA software; JEOL 8900 Superprobe equipped with wavelength, energy dispersive and back-scatter detectors and a xClent system | Laboratory of Electron Microscopy and Microanalysis, University of Patras, Greece; Microprobe Center of the Department of Earth and Planetary Sciences Department, at McGill University, Montreal, QC, Canada; Act Labs, Ancaster, ON, Canada | SEM: accelerating voltage of 25 kV and beam current of 3.3 nA, with a 4-µm beam diameter. The total counting time was 60 s, and dead time, 40%. EMPA: acceleration voltage of 15 kV, a beam current of 10 nA, and a counting time of 20 s for all elements, except 100 s for Ag and 50 s for As and Te. Scans in WDS mode were also used to detect trace element contents. | Natural marialite (Cl), tourmaline (B, F), orthoclase (K), diopside (Ca, Si), ilmenite (Ti), rhodonite (Mn), fayalite (Fe), jadeite (Na), forsterite (Mg), corundum (Al), chlorite, epidote, plagioclase and muscovite, natural chalcopyrite, tetrahedrite, tennantite, stibnite, pyrite, sphalerite, galena, hausmannite (Mn2+), manganite (Mn3+), pyrolusite (Mn4+) and synthetic Co Ni As, Sn O and Cd Te, as well as the native metals Ag, Au, Te and Se; "NIST694", "DNC-1", "W-2a", "SY-4", "B25-88" and "BIR-1a" for major elements; "NIST-694", "DNC-1", "LKSD-3", "TDB-1", "W-2a", "SY-4", "CTA-AC-1", "BIR-1a", "NCSDC70009", "OREAS100a", "OREAS" for trace elements | 0 |  |  |  | 0 |  | 0 | [7 empty] | 0 | [5 empty] | 0 | [5 empty] | 0 | [5 empty] | 0.008 | [9 empty] | 0.028 |  | 0.005 |  |  |  | 0 | [7 empty] | 0 | [13 empty] | 0.014 | [9 empty] | 0 | [5 empty] | 86.73 | [15 empty] | 13.39 |  | 0 |  |  |  | 0.006 | [13 empty] | 0.013 | [19 empty] | 0.015 |  |  |  |  | 2024 | Kevrekidis, E.; Triantafyllidis, S.S.; Tombros, S.F.; Kokkalas, S.; Papavasiliou, J.; Kappis, K.; Papageorgiou, K.; Koukouvelas, I.; Fitros, M.; Zouzias, D.; et al. Revisiting the Concealed Zn-Pb±(Ag,Ge) VMS-Style Ore Deposit, Molai, Southeastern Peloponnese, Greece. Minerals 2024, 14, 885. https://doi.org/10.3390/min14090885 |  | GRC | Peloponnese
| Molai | Molai-Vigla-Mesovouni-Gkagkania-Fournos | Seafloor hydrothermal | Volcanic-hosted massive sulfide (VMS) | VMS zinc-lead-silver-germanium | Zn, Pb | Ag, Ge | Zn, Pb, Ag, Ge | Kevrekidis et al., 2024 |  | 3163-C3-PbS-line-23-1 | 3163-C3-PbS-line-23-1 | drill core, surface outcrop |  |  |  |  | ore material, wall rock | drill core, grab | drill core, grab | rock | [5 empty] | igneous rock |  |  |  | sphalerite, pyrite, galena, tetrahedrite, chalcopyrite | [6 empty] | epidote, chlorite, tennantite, stibnite, hausmannite, manganite, pyrolusite | Samples were commercially prepared using the ES6 code | ICP-OES, ICP-MS, EMPA, SEM-EDS, WDS | JEOL JSM-6300 SEM equipped with energy dispersive and wavelength spectrometers (EDS and WDS) and INCA software; JEOL 8900 Superprobe equipped with wavelength, energy dispersive and back-scatter detectors and a xClent system | Laboratory of Electron Microscopy and Microanalysis, University of Patras, Greece; Microprobe Center of the Department of Earth and Planetary Sciences Department, at McGill University, Montreal, QC, Canada; Act Labs, Ancaster, ON, Canada | SEM: accelerating voltage of 25 kV and beam current of 3.3 nA, with a 4-µm beam diameter. The total counting time was 60 s, and dead time, 40%. EMPA: acceleration voltage of 15 kV, a beam current of 10 nA, and a counting time of 20 s for all elements, except 100 s for Ag and 50 s for As and Te. Scans in WDS mode were also used to detect trace element contents. | Natural marialite (Cl), tourmaline (B, F), orthoclase (K), diopside (Ca, Si), ilmenite (Ti), rhodonite (Mn), fayalite (Fe), jadeite (Na), forsterite (Mg), corundum (Al), chlorite, epidote, plagioclase and muscovite, natural chalcopyrite, tetrahedrite, tennantite, stibnite, pyrite, sphalerite, galena, hausmannite (Mn2+), manganite (Mn3+), pyrolusite (Mn4+) and synthetic Co Ni As, Sn O and Cd Te, as well as the native metals Ag, Au, Te and Se; "NIST694", "DNC-1", "W-2a", "SY-4", "B25-88" and "BIR-1a" for major elements; "NIST-694", "DNC-1", "LKSD-3", "TDB-1", "W-2a", "SY-4", "CTA-AC-1", "BIR-1a", "NCSDC70009", "OREAS100a", "OREAS" for trace elements | 0.017 |  |  |  | 0 |  | 0 | [7 empty] | 0 | [5 empty] | 0 | [5 empty] | 0 | [5 empty] | 0 | [9 empty] | 0.037 |  | 0 |  |  |  | 0.007 | [7 empty] | 0 | [13 empty] | 0 | [9 empty] | 0 | [5 empty] | 86.97 | [15 empty] | 13.51 |  | 0 |  |  |  | 0.014 | [13 empty] | 0 | [19 empty] | 0 |  |  |  |  | 2024 | Kevrekidis, E.; Triantafyllidis, S.S.; Tombros, S.F.; Kokkalas, S.; Papavasiliou, J.; Kappis, K.; Papageorgiou, K.; Koukouvelas, I.; Fitros, M.; Zouzias, D.; et al. Revisiting the Concealed Zn-Pb±(Ag,Ge) VMS-Style Ore Deposit, Molai, Southeastern Peloponnese, Greece. Minerals 2024, 14, 885. https://doi.org/10.3390/min14090885 |  | GRC | Peloponnese
| Molai | Molai-Vigla-Mesovouni-Gkagkania-Fournos | Seafloor hydrothermal | Volcanic-hosted massive sulfide (VMS) | VMS zinc-lead-silver-germanium | Zn, Pb | Ag, Ge | Zn, Pb, Ag, Ge | Kevrekidis et al., 2024 |  | 3163-C3-PbS-line-24-1 | 3163-C3-PbS-line-24-1 | drill core, surface outcrop |  |  |  |  | ore material, wall rock | drill core, grab | drill core, grab | rock | [5 empty] | igneous rock |  |  |  | sphalerite, pyrite, galena, tetrahedrite, chalcopyrite | [6 empty] | epidote, chlorite, tennantite, stibnite, hausmannite, manganite, pyrolusite | Samples were commercially prepared using the ES6 code | ICP-OES, ICP-MS, EMPA, SEM-EDS, WDS | JEOL JSM-6300 SEM equipped with energy dispersive and wavelength spectrometers (EDS and WDS) and INCA software; JEOL 8900 Superprobe equipped with wavelength, energy dispersive and back-scatter detectors and a xClent system | Laboratory of Electron Microscopy and Microanalysis, University of Patras, Greece; Microprobe Center of the Department of Earth and Planetary Sciences Department, at McGill University, Montreal, QC, Canada; Act Labs, Ancaster, ON, Canada | SEM: accelerating voltage of 25 kV and beam current of 3.3 nA, with a 4-µm beam diameter. The total counting time was 60 s, and dead time, 40%. EMPA: acceleration voltage of 15 kV, a beam current of 10 nA, and a counting time of 20 s for all elements, except 100 s for Ag and 50 s for As and Te. Scans in WDS mode were also used to detect trace element contents. | Natural marialite (Cl), tourmaline (B, F), orthoclase (K), diopside (Ca, Si), ilmenite (Ti), rhodonite (Mn), fayalite (Fe), jadeite (Na), forsterite (Mg), corundum (Al), chlorite, epidote, plagioclase and muscovite, natural chalcopyrite, tetrahedrite, tennantite, stibnite, pyrite, sphalerite, galena, hausmannite (Mn2+), manganite (Mn3+), pyrolusite (Mn4+) and synthetic Co Ni As, Sn O and Cd Te, as well as the native metals Ag, Au, Te and Se; "NIST694", "DNC-1", "W-2a", "SY-4", "B25-88" and "BIR-1a" for major elements; "NIST-694", "DNC-1", "LKSD-3", "TDB-1", "W-2a", "SY-4", "CTA-AC-1", "BIR-1a", "NCSDC70009", "OREAS100a", "OREAS" for trace elements | 0 |  |  |  | 0 |  | 0.018 | [7 empty] | 0.017 | [5 empty] | 0 | [5 empty] | 0 | [5 empty] | 0 | [9 empty] | 0.019 |  | 0 |  |  |  | 0 | [7 empty] | 0 | [13 empty] | 0 | [9 empty] | 0.008 | [5 empty] | 86.65 | [15 empty] | 13.5 |  | 0 |  |  |  | 0 | [13 empty] | 0.016 | [19 empty] | 0 |  |  |  |  | 2024 | Kevrekidis, E.; Triantafyllidis, S.S.; Tombros, S.F.; Kokkalas, S.; Papavasiliou, J.; Kappis, K.; Papageorgiou, K.; Koukouvelas, I.; Fitros, M.; Zouzias, D.; et al. Revisiting the Concealed Zn-Pb±(Ag,Ge) VMS-Style Ore Deposit, Molai, Southeastern Peloponnese, Greece. Minerals 2024, 14, 885. https://doi.org/10.3390/min14090885 |  | GRC | Peloponnese
| Molai | Molai-Vigla-Mesovouni-Gkagkania-Fournos | Seafloor hydrothermal | Volcanic-hosted massive sulfide (VMS) | VMS zinc-lead-silver-germanium | Zn, Pb | Ag, Ge | Zn, Pb, Ag, Ge | Kevrekidis et al., 2024 |  | 3163-C3-PbS-line-25-1 | 3163-C3-PbS-line-25-1 | drill core, surface outcrop |  |  |  |  | ore material, wall rock | drill core, grab | drill core, grab | rock | [5 empty] | igneous rock |  |  |  | sphalerite, pyrite, galena, tetrahedrite, chalcopyrite | [6 empty] | epidote, chlorite, tennantite, stibnite, hausmannite, manganite, pyrolusite | Samples were commercially prepared using the ES6 code | ICP-OES, ICP-MS, EMPA, SEM-EDS, WDS | JEOL JSM-6300 SEM equipped with energy dispersive and wavelength spectrometers (EDS and WDS) and INCA software; JEOL 8900 Superprobe equipped with wavelength, energy dispersive and back-scatter detectors and a xClent system | Laboratory of Electron Microscopy and Microanalysis, University of Patras, Greece; Microprobe Center of the Department of Earth and Planetary Sciences Department, at McGill University, Montreal, QC, Canada; Act Labs, Ancaster, ON, Canada | SEM: accelerating voltage of 25 kV and beam current of 3.3 nA, with a 4-µm beam diameter. The total counting time was 60 s, and dead time, 40%. EMPA: acceleration voltage of 15 kV, a beam current of 10 nA, and a counting time of 20 s for all elements, except 100 s for Ag and 50 s for As and Te. Scans in WDS mode were also used to detect trace element contents. | Natural marialite (Cl), tourmaline (B, F), orthoclase (K), diopside (Ca, Si), ilmenite (Ti), rhodonite (Mn), fayalite (Fe), jadeite (Na), forsterite (Mg), corundum (Al), chlorite, epidote, plagioclase and muscovite, natural chalcopyrite, tetrahedrite, tennantite, stibnite, pyrite, sphalerite, galena, hausmannite (Mn2+), manganite (Mn3+), pyrolusite (Mn4+) and synthetic Co Ni As, Sn O and Cd Te, as well as the native metals Ag, Au, Te and Se; "NIST694", "DNC-1", "W-2a", "SY-4", "B25-88" and "BIR-1a" for major elements; "NIST-694", "DNC-1", "LKSD-3", "TDB-1", "W-2a", "SY-4", "CTA-AC-1", "BIR-1a", "NCSDC70009", "OREAS100a", "OREAS" for trace elements | 0.024 |  |  |  | 0.013 |  | 0 | [7 empty] | 0 | [5 empty] | 0 | [5 empty] | 0 | [5 empty] | 0.014 | [9 empty] | 0.023 |  | 0 |  |  |  | 0 | [7 empty] | 0 | [13 empty] | 0 | [9 empty] | 0.019 | [5 empty] | 87.22 | [15 empty] | 13.42 |  | 0.009 |  |  |  | 0.032 | [13 empty] | 0.007 | [19 empty] | 0.056 |  |  |  |  | 2024 | Kevrekidis, E.; Triantafyllidis, S.S.; Tombros, S.F.; Kokkalas, S.; Papavasiliou, J.; Kappis, K.; Papageorgiou, K.; Koukouvelas, I.; Fitros, M.; Zouzias, D.; et al. Revisiting the Concealed Zn-Pb±(Ag,Ge) VMS-Style Ore Deposit, Molai, Southeastern Peloponnese, Greece. Minerals 2024, 14, 885. https://doi.org/10.3390/min14090885 |  | GRC | Peloponnese
| Molai | Molai-Vigla-Mesovouni-Gkagkania-Fournos | Seafloor hydrothermal | Volcanic-hosted massive sulfide (VMS) | VMS zinc-lead-silver-germanium | Zn, Pb | Ag, Ge | Zn, Pb, Ag, Ge | Kevrekidis et al., 2024 |  | 3163-C3-PbS-line-26-1 | 3163-C3-PbS-line-26-1 | drill core, surface outcrop |  |  |  |  | ore material, wall rock | drill core, grab | drill core, grab | rock | [5 empty] | igneous rock |  |  |  | sphalerite, pyrite, galena, tetrahedrite, chalcopyrite | [6 empty] | epidote, chlorite, tennantite, stibnite, hausmannite, manganite, pyrolusite | Samples were commercially prepared using the ES6 code | ICP-OES, ICP-MS, EMPA, SEM-EDS, WDS | JEOL JSM-6300 SEM equipped with energy dispersive and wavelength spectrometers (EDS and WDS) and INCA software; JEOL 8900 Superprobe equipped with wavelength, energy dispersive and back-scatter detectors and a xClent system | Laboratory of Electron Microscopy and Microanalysis, University of Patras, Greece; Microprobe Center of the Department of Earth and Planetary Sciences Department, at McGill University, Montreal, QC, Canada; Act Labs, Ancaster, ON, Canada | SEM: accelerating voltage of 25 kV and beam current of 3.3 nA, with a 4-µm beam diameter. The total counting time was 60 s, and dead time, 40%. EMPA: acceleration voltage of 15 kV, a beam current of 10 nA, and a counting time of 20 s for all elements, except 100 s for Ag and 50 s for As and Te. Scans in WDS mode were also used to detect trace element contents. | Natural marialite (Cl), tourmaline (B, F), orthoclase (K), diopside (Ca, Si), ilmenite (Ti), rhodonite (Mn), fayalite (Fe), jadeite (Na), forsterite (Mg), corundum (Al), chlorite, epidote, plagioclase and muscovite, natural chalcopyrite, tetrahedrite, tennantite, stibnite, pyrite, sphalerite, galena, hausmannite (Mn2+), manganite (Mn3+), pyrolusite (Mn4+) and synthetic Co Ni As, Sn O and Cd Te, as well as the native metals Ag, Au, Te and Se; "NIST694", "DNC-1", "W-2a", "SY-4", "B25-88" and "BIR-1a" for major elements; "NIST-694", "DNC-1", "LKSD-3", "TDB-1", "W-2a", "SY-4", "CTA-AC-1", "BIR-1a", "NCSDC70009", "OREAS100a", "OREAS" for trace elements | 0 |  |  |  | 0.011 |  | 0.03 | [7 empty] | 0.015 | [5 empty] | 0 | [5 empty] | 0 | [5 empty] | 0 | [9 empty] | 0.024 |  | 0 |  |  |  | 0 | [7 empty] | 0 | [13 empty] | 0 | [9 empty] | 0 | [5 empty] | 87.25 | [15 empty] | 13.49 |  | 0 |  |  |  | 0.019 | [13 empty] | 0 | [19 empty] | 0 |  |  |  |  | 2024 | Kevrekidis, E.; Triantafyllidis, S.S.; Tombros, S.F.; Kokkalas, S.; Papavasiliou, J.; Kappis, K.; Papageorgiou, K.; Koukouvelas, I.; Fitros, M.; Zouzias, D.; et al. Revisiting the Concealed Zn-Pb±(Ag,Ge) VMS-Style Ore Deposit, Molai, Southeastern Peloponnese, Greece. Minerals 2024, 14, 885. https://doi.org/10.3390/min14090885 |  | GRC | Peloponnese
| Molai | Molai-Vigla-Mesovouni-Gkagkania-Fournos | Seafloor hydrothermal | Volcanic-hosted massive sulfide (VMS) | VMS zinc-lead-silver-germanium | Zn, Pb | Ag, Ge | Zn, Pb, Ag, Ge | Kevrekidis et al., 2024 |  | 3163-C3-PbS-line-27-1 | 3163-C3-PbS-line-27-1 | drill core, surface outcrop |  |  |  |  | ore material, wall rock | drill core, grab | drill core, grab | rock | [5 empty] | igneous rock |  |  |  | sphalerite, pyrite, galena, tetrahedrite, chalcopyrite | [6 empty] | epidote, chlorite, tennantite, stibnite, hausmannite, manganite, pyrolusite | Samples were commercially prepared using the ES6 code | ICP-OES, ICP-MS, EMPA, SEM-EDS, WDS | JEOL JSM-6300 SEM equipped with energy dispersive and wavelength spectrometers (EDS and WDS) and INCA software; JEOL 8900 Superprobe equipped with wavelength, energy dispersive and back-scatter detectors and a xClent system | Laboratory of Electron Microscopy and Microanalysis, University of Patras, Greece; Microprobe Center of the Department of Earth and Planetary Sciences Department, at McGill University, Montreal, QC, Canada; Act Labs, Ancaster, ON, Canada | SEM: accelerating voltage of 25 kV and beam current of 3.3 nA, with a 4-µm beam diameter. The total counting time was 60 s, and dead time, 40%. EMPA: acceleration voltage of 15 kV, a beam current of 10 nA, and a counting time of 20 s for all elements, except 100 s for Ag and 50 s for As and Te. Scans in WDS mode were also used to detect trace element contents. | Natural marialite (Cl), tourmaline (B, F), orthoclase (K), diopside (Ca, Si), ilmenite (Ti), rhodonite (Mn), fayalite (Fe), jadeite (Na), forsterite (Mg), corundum (Al), chlorite, epidote, plagioclase and muscovite, natural chalcopyrite, tetrahedrite, tennantite, stibnite, pyrite, sphalerite, galena, hausmannite (Mn2+), manganite (Mn3+), pyrolusite (Mn4+) and synthetic Co Ni As, Sn O and Cd Te, as well as the native metals Ag, Au, Te and Se; "NIST694", "DNC-1", "W-2a", "SY-4", "B25-88" and "BIR-1a" for major elements; "NIST-694", "DNC-1", "LKSD-3", "TDB-1", "W-2a", "SY-4", "CTA-AC-1", "BIR-1a", "NCSDC70009", "OREAS100a", "OREAS" for trace elements | 0 |  |  |  | 0.018 |  | 0 | [7 empty] | 0 | [5 empty] | 0 | [5 empty] | 0 | [5 empty] | 0 | [9 empty] | 0 |  | 0.005 |  |  |  | 0.034 | [7 empty] | 0 | [13 empty] | 0 | [9 empty] | 0 | [5 empty] | 85.94 | [15 empty] | 13.39 |  | 0.03 |  |  |  | 0.007 | [13 empty] | 0.015 | [19 empty] | 0 |  |  |  |  | 2024 | Kevrekidis, E.; Triantafyllidis, S.S.; Tombros, S.F.; Kokkalas, S.; Papavasiliou, J.; Kappis, K.; Papageorgiou, K.; Koukouvelas, I.; Fitros, M.; Zouzias, D.; et al. Revisiting the Concealed Zn-Pb±(Ag,Ge) VMS-Style Ore Deposit, Molai, Southeastern Peloponnese, Greece. Minerals 2024, 14, 885. https://doi.org/10.3390/min14090885 |  | GRC | Peloponnese
| Molai | Molai-Vigla-Mesovouni-Gkagkania-Fournos | Seafloor hydrothermal | Volcanic-hosted massive sulfide (VMS) | VMS zinc-lead-silver-germanium | Zn, Pb | Ag, Ge | Zn, Pb, Ag, Ge | Kevrekidis et al., 2024 |  | 3163-C3-PbS-line-28-1 | 3163-C3-PbS-line-28-1 | drill core, surface outcrop |  |  |  |  | ore material, wall rock | drill core, grab | drill core, grab | rock | [5 empty] | igneous rock |  |  |  | sphalerite, pyrite, galena, tetrahedrite, chalcopyrite | [6 empty] | epidote, chlorite, tennantite, stibnite, hausmannite, manganite, pyrolusite | Samples were commercially prepared using the ES6 code | ICP-OES, ICP-MS, EMPA, SEM-EDS, WDS | JEOL JSM-6300 SEM equipped with energy dispersive and wavelength spectrometers (EDS and WDS) and INCA software; JEOL 8900 Superprobe equipped with wavelength, energy dispersive and back-scatter detectors and a xClent system | Laboratory of Electron Microscopy and Microanalysis, University of Patras, Greece; Microprobe Center of the Department of Earth and Planetary Sciences Department, at McGill University, Montreal, QC, Canada; Act Labs, Ancaster, ON, Canada | SEM: accelerating voltage of 25 kV and beam current of 3.3 nA, with a 4-µm beam diameter. The total counting time was 60 s, and dead time, 40%. EMPA: acceleration voltage of 15 kV, a beam current of 10 nA, and a counting time of 20 s for all elements, except 100 s for Ag and 50 s for As and Te. Scans in WDS mode were also used to detect trace element contents. | Natural marialite (Cl), tourmaline (B, F), orthoclase (K), diopside (Ca, Si), ilmenite (Ti), rhodonite (Mn), fayalite (Fe), jadeite (Na), forsterite (Mg), corundum (Al), chlorite, epidote, plagioclase and muscovite, natural chalcopyrite, tetrahedrite, tennantite, stibnite, pyrite, sphalerite, galena, hausmannite (Mn2+), manganite (Mn3+), pyrolusite (Mn4+) and synthetic Co Ni As, Sn O and Cd Te, as well as the native metals Ag, Au, Te and Se; "NIST694", "DNC-1", "W-2a", "SY-4", "B25-88" and "BIR-1a" for major elements; "NIST-694", "DNC-1", "LKSD-3", "TDB-1", "W-2a", "SY-4", "CTA-AC-1", "BIR-1a", "NCSDC70009", "OREAS100a", "OREAS" for trace elements | 0 |  |  |  | 0.034 |  | 0.007 | [7 empty] | 0 | [5 empty] | 0 | [5 empty] | 0 | [5 empty] | 0 | [9 empty] | 0.028 |  | 0 |  |  |  | 0.014 | [7 empty] | 0 | [13 empty] | 0 | [9 empty] | 0 | [5 empty] | 87.23 | [15 empty] | 13.43 |  | 0.042 |  |  |  | 0 | [13 empty] | 0 | [19 empty] | 0.055 |  |  |  |  | 2024 | Kevrekidis, E.; Triantafyllidis, S.S.; Tombros, S.F.; Kokkalas, S.; Papavasiliou, J.; Kappis, K.; Papageorgiou, K.; Koukouvelas, I.; Fitros, M.; Zouzias, D.; et al. Revisiting the Concealed Zn-Pb±(Ag,Ge) VMS-Style Ore Deposit, Molai, Southeastern Peloponnese, Greece. Minerals 2024, 14, 885. https://doi.org/10.3390/min14090885 |  | GRC | Peloponnese
| Molai | Molai-Vigla-Mesovouni-Gkagkania-Fournos | Seafloor hydrothermal | Volcanic-hosted massive sulfide (VMS) | VMS zinc-lead-silver-germanium | Zn, Pb | Ag, Ge | Zn, Pb, Ag, Ge | Kevrekidis et al., 2024 |  | 3163-C3-PbS-line-29-1 | 3163-C3-PbS-line-29-1 | drill core, surface outcrop |  |  |  |  | ore material, wall rock | drill core, grab | drill core, grab | rock | [5 empty] | igneous rock |  |  |  | sphalerite, pyrite, galena, tetrahedrite, chalcopyrite | [6 empty] | epidote, chlorite, tennantite, stibnite, hausmannite, manganite, pyrolusite | Samples were commercially prepared using the ES6 code | ICP-OES, ICP-MS, EMPA, SEM-EDS, WDS | JEOL JSM-6300 SEM equipped with energy dispersive and wavelength spectrometers (EDS and WDS) and INCA software; JEOL 8900 Superprobe equipped with wavelength, energy dispersive and back-scatter detectors and a xClent system | Laboratory of Electron Microscopy and Microanalysis, University of Patras, Greece; Microprobe Center of the Department of Earth and Planetary Sciences Department, at McGill University, Montreal, QC, Canada; Act Labs, Ancaster, ON, Canada | SEM: accelerating voltage of 25 kV and beam current of 3.3 nA, with a 4-µm beam diameter. The total counting time was 60 s, and dead time, 40%. EMPA: acceleration voltage of 15 kV, a beam current of 10 nA, and a counting time of 20 s for all elements, except 100 s for Ag and 50 s for As and Te. Scans in WDS mode were also used to detect trace element contents. | Natural marialite (Cl), tourmaline (B, F), orthoclase (K), diopside (Ca, Si), ilmenite (Ti), rhodonite (Mn), fayalite (Fe), jadeite (Na), forsterite (Mg), corundum (Al), chlorite, epidote, plagioclase and muscovite, natural chalcopyrite, tetrahedrite, tennantite, stibnite, pyrite, sphalerite, galena, hausmannite (Mn2+), manganite (Mn3+), pyrolusite (Mn4+) and synthetic Co Ni As, Sn O and Cd Te, as well as the native metals Ag, Au, Te and Se; "NIST694", "DNC-1", "W-2a", "SY-4", "B25-88" and "BIR-1a" for major elements; "NIST-694", "DNC-1", "LKSD-3", "TDB-1", "W-2a", "SY-4", "CTA-AC-1", "BIR-1a", "NCSDC70009", "OREAS100a", "OREAS" for trace elements | 0 |  |  |  | 0.021 |  | 0.016 | [7 empty] | 0 | [5 empty] | 0 | [5 empty] | 0 | [5 empty] | 0.023 | [9 empty] | 0 |  | 0 |  |  |  | 0.028 | [7 empty] | 0 | [13 empty] | 0.005 | [9 empty] | 0.016 | [5 empty] | 86.97 | [15 empty] | 13.49 |  | 0 |  |  |  | 0 | [13 empty] | 0 | [19 empty] | 0.018 |  |  |  |  | 2024 | Kevrekidis, E.; Triantafyllidis, S.S.; Tombros, S.F.; Kokkalas, S.; Papavasiliou, J.; Kappis, K.; Papageorgiou, K.; Koukouvelas, I.; Fitros, M.; Zouzias, D.; et al. Revisiting the Concealed Zn-Pb±(Ag,Ge) VMS-Style Ore Deposit, Molai, Southeastern Peloponnese, Greece. Minerals 2024, 14, 885. https://doi.org/10.3390/min14090885 |  | GRC | Peloponnese
| Molai | Molai-Vigla-Mesovouni-Gkagkania-Fournos | Seafloor hydrothermal | Volcanic-hosted massive sulfide (VMS) | VMS zinc-lead-silver-germanium | Zn, Pb | Ag, Ge | Zn, Pb, Ag, Ge | Kevrekidis et al., 2024 |  | 3163-C3-PbS-line-30-1 | 3163-C3-PbS-line-30-1 | drill core, surface outcrop |  |  |  |  | ore material, wall rock | drill core, grab | drill core, grab | rock | [5 empty] | igneous rock |  |  |  | sphalerite, pyrite, galena, tetrahedrite, chalcopyrite | [6 empty] | epidote, chlorite, tennantite, stibnite, hausmannite, manganite, pyrolusite | Samples were commercially prepared using the ES6 code | ICP-OES, ICP-MS, EMPA, SEM-EDS, WDS | JEOL JSM-6300 SEM equipped with energy dispersive and wavelength spectrometers (EDS and WDS) and INCA software; JEOL 8900 Superprobe equipped with wavelength, energy dispersive and back-scatter detectors and a xClent system | Laboratory of Electron Microscopy and Microanalysis, University of Patras, Greece; Microprobe Center of the Department of Earth and Planetary Sciences Department, at McGill University, Montreal, QC, Canada; Act Labs, Ancaster, ON, Canada | SEM: accelerating voltage of 25 kV and beam current of 3.3 nA, with a 4-µm beam diameter. The total counting time was 60 s, and dead time, 40%. EMPA: acceleration voltage of 15 kV, a beam current of 10 nA, and a counting time of 20 s for all elements, except 100 s for Ag and 50 s for As and Te. Scans in WDS mode were also used to detect trace element contents. | Natural marialite (Cl), tourmaline (B, F), orthoclase (K), diopside (Ca, Si), ilmenite (Ti), rhodonite (Mn), fayalite (Fe), jadeite (Na), forsterite (Mg), corundum (Al), chlorite, epidote, plagioclase and muscovite, natural chalcopyrite, tetrahedrite, tennantite, stibnite, pyrite, sphalerite, galena, hausmannite (Mn2+), manganite (Mn3+), pyrolusite (Mn4+) and synthetic Co Ni As, Sn O and Cd Te, as well as the native metals Ag, Au, Te and Se; "NIST694", "DNC-1", "W-2a", "SY-4", "B25-88" and "BIR-1a" for major elements; "NIST-694", "DNC-1", "LKSD-3", "TDB-1", "W-2a", "SY-4", "CTA-AC-1", "BIR-1a", "NCSDC70009", "OREAS100a", "OREAS" for trace elements | 0 |  |  |  | 0.012 |  | 0.005 | [7 empty] | 0 | [5 empty] | 0.006 | [5 empty] | 0 | [5 empty] | 0.009 | [9 empty] | 0.036 |  | 0 |  |  |  | 0.024 | [7 empty] | 0 | [13 empty] | 0.007 | [9 empty] | 0 | [5 empty] | 87.11 | [15 empty] | 13.5 |  | 0 |  |  |  | 0.036 | [13 empty] | 0 | [19 empty] | 0 |  |  |  |  | 2024 | Kevrekidis, E.; Triantafyllidis, S.S.; Tombros, S.F.; Kokkalas, S.; Papavasiliou, J.; Kappis, K.; Papageorgiou, K.; Koukouvelas, I.; Fitros, M.; Zouzias, D.; et al. Revisiting the Concealed Zn-Pb±(Ag,Ge) VMS-Style Ore Deposit, Molai, Southeastern Peloponnese, Greece. Minerals 2024, 14, 885. https://doi.org/10.3390/min14090885 |  | GRC | Peloponnese
| Molai | Molai-Vigla-Mesovouni-Gkagkania-Fournos | Seafloor hydrothermal | Volcanic-hosted massive sulfide (VMS) | VMS zinc-lead-silver-germanium | Zn, Pb | Ag, Ge | Zn, Pb, Ag, Ge | Kevrekidis et al., 2024 |  | 3163-C5-PbS-1-1 | 3163-C5-PbS-1-1 | drill core, surface outcrop |  |  |  |  | ore material, wall rock | drill core, grab | drill core, grab | rock | [5 empty] | igneous rock |  |  |  | sphalerite, pyrite, galena, tetrahedrite, chalcopyrite | [6 empty] | epidote, chlorite, tennantite, stibnite, hausmannite, manganite, pyrolusite | Samples were commercially prepared using the ES6 code | ICP-OES, ICP-MS, EMPA, SEM-EDS, WDS | JEOL JSM-6300 SEM equipped with energy dispersive and wavelength spectrometers (EDS and WDS) and INCA software; JEOL 8900 Superprobe equipped with wavelength, energy dispersive and back-scatter detectors and a xClent system | Laboratory of Electron Microscopy and Microanalysis, University of Patras, Greece; Microprobe Center of the Department of Earth and Planetary Sciences Department, at McGill University, Montreal, QC, Canada; Act Labs, Ancaster, ON, Canada | SEM: accelerating voltage of 25 kV and beam current of 3.3 nA, with a 4-µm beam diameter. The total counting time was 60 s, and dead time, 40%. EMPA: acceleration voltage of 15 kV, a beam current of 10 nA, and a counting time of 20 s for all elements, except 100 s for Ag and 50 s for As and Te. Scans in WDS mode were also used to detect trace element contents. | Natural marialite (Cl), tourmaline (B, F), orthoclase (K), diopside (Ca, Si), ilmenite (Ti), rhodonite (Mn), fayalite (Fe), jadeite (Na), forsterite (Mg), corundum (Al), chlorite, epidote, plagioclase and muscovite, natural chalcopyrite, tetrahedrite, tennantite, stibnite, pyrite, sphalerite, galena, hausmannite (Mn2+), manganite (Mn3+), pyrolusite (Mn4+) and synthetic Co Ni As, Sn O and Cd Te, as well as the native metals Ag, Au, Te and Se; "NIST694", "DNC-1", "W-2a", "SY-4", "B25-88" and "BIR-1a" for major elements; "NIST-694", "DNC-1", "LKSD-3", "TDB-1", "W-2a", "SY-4", "CTA-AC-1", "BIR-1a", "NCSDC70009", "OREAS100a", "OREAS" for trace elements | 0 |  |  |  | 0 |  | 0 | [7 empty] | 0 | [5 empty] | 0 | [5 empty] | 0 | [5 empty] | 0.065 | [9 empty] | 0.062 |  | 0 |  |  |  | 0.021 | [7 empty] | 0 | [13 empty] | 0 | [9 empty] | 0.009 | [5 empty] | 86.67 | [15 empty] | 13.44 |  | 0.008 |  |  |  | 0.014 | [13 empty] | 0.008 | [19 empty] | 0 |  |  |  |  | 2024 | Kevrekidis, E.; Triantafyllidis, S.S.; Tombros, S.F.; Kokkalas, S.; Papavasiliou, J.; Kappis, K.; Papageorgiou, K.; Koukouvelas, I.; Fitros, M.; Zouzias, D.; et al. Revisiting the Concealed Zn-Pb±(Ag,Ge) VMS-Style Ore Deposit, Molai, Southeastern Peloponnese, Greece. Minerals 2024, 14, 885. https://doi.org/10.3390/min14090885 |  | GRC | Peloponnese
| Molai | Molai-Vigla-Mesovouni-Gkagkania-Fournos | Seafloor hydrothermal | Volcanic-hosted massive sulfide (VMS) | VMS zinc-lead-silver-germanium | Zn, Pb | Ag, Ge | Zn, Pb, Ag, Ge | Kevrekidis et al., 2024 |  | 3163-C5-PbS-2-1 | 3163-C5-PbS-2-1 | drill core, surface outcrop |  |  |  |  | ore material, wall rock | drill core, grab | drill core, grab | rock | [5 empty] | igneous rock |  |  |  | sphalerite, pyrite, galena, tetrahedrite, chalcopyrite | [6 empty] | epidote, chlorite, tennantite, stibnite, hausmannite, manganite, pyrolusite | Samples were commercially prepared using the ES6 code | ICP-OES, ICP-MS, EMPA, SEM-EDS, WDS | JEOL JSM-6300 SEM equipped with energy dispersive and wavelength spectrometers (EDS and WDS) and INCA software; JEOL 8900 Superprobe equipped with wavelength, energy dispersive and back-scatter detectors and a xClent system | Laboratory of Electron Microscopy and Microanalysis, University of Patras, Greece; Microprobe Center of the Department of Earth and Planetary Sciences Department, at McGill University, Montreal, QC, Canada; Act Labs, Ancaster, ON, Canada | SEM: accelerating voltage of 25 kV and beam current of 3.3 nA, with a 4-µm beam diameter. The total counting time was 60 s, and dead time, 40%. EMPA: acceleration voltage of 15 kV, a beam current of 10 nA, and a counting time of 20 s for all elements, except 100 s for Ag and 50 s for As and Te. Scans in WDS mode were also used to detect trace element contents. | Natural marialite (Cl), tourmaline (B, F), orthoclase (K), diopside (Ca, Si), ilmenite (Ti), rhodonite (Mn), fayalite (Fe), jadeite (Na), forsterite (Mg), corundum (Al), chlorite, epidote, plagioclase and muscovite, natural chalcopyrite, tetrahedrite, tennantite, stibnite, pyrite, sphalerite, galena, hausmannite (Mn2+), manganite (Mn3+), pyrolusite (Mn4+) and synthetic Co Ni As, Sn O and Cd Te, as well as the native metals Ag, Au, Te and Se; "NIST694", "DNC-1", "W-2a", "SY-4", "B25-88" and "BIR-1a" for major elements; "NIST-694", "DNC-1", "LKSD-3", "TDB-1", "W-2a", "SY-4", "CTA-AC-1", "BIR-1a", "NCSDC70009", "OREAS100a", "OREAS" for trace elements | 0 |  |  |  | 0 |  | 0 | [7 empty] | 0 | [5 empty] | 0 | [5 empty] | 0 | [5 empty] | 0.099 | [9 empty] | 0.047 |  | 0 |  |  |  | 0 | [7 empty] | 0 | [13 empty] | 0 | [9 empty] | 0 | [5 empty] | 86.72 | [15 empty] | 13.51 |  | 0.019 |  |  |  | 0 | [13 empty] | 0 | [19 empty] | 0.021 |  |  |  |  | 2024 | Kevrekidis, E.; Triantafyllidis, S.S.; Tombros, S.F.; Kokkalas, S.; Papavasiliou, J.; Kappis, K.; Papageorgiou, K.; Koukouvelas, I.; Fitros, M.; Zouzias, D.; et al. Revisiting the Concealed Zn-Pb±(Ag,Ge) VMS-Style Ore Deposit, Molai, Southeastern Peloponnese, Greece. Minerals 2024, 14, 885. https://doi.org/10.3390/min14090885 |  | GRC | Peloponnese
| Molai | Molai-Vigla-Mesovouni-Gkagkania-Fournos | Seafloor hydrothermal | Volcanic-hosted massive sulfide (VMS) | VMS zinc-lead-silver-germanium | Zn, Pb | Ag, Ge | Zn, Pb, Ag, Ge | Kevrekidis et al., 2024 |  | 3163-C5-PbS-3-1 | 3163-C5-PbS-3-1 | drill core, surface outcrop |  |  |  |  | ore material, wall rock | drill core, grab | drill core, grab | rock | [5 empty] | igneous rock |  |  |  | sphalerite, pyrite, galena, tetrahedrite, chalcopyrite | [6 empty] | epidote, chlorite, tennantite, stibnite, hausmannite, manganite, pyrolusite | Samples were commercially prepared using the ES6 code | ICP-OES, ICP-MS, EMPA, SEM-EDS, WDS | JEOL JSM-6300 SEM equipped with energy dispersive and wavelength spectrometers (EDS and WDS) and INCA software; JEOL 8900 Superprobe equipped with wavelength, energy dispersive and back-scatter detectors and a xClent system | Laboratory of Electron Microscopy and Microanalysis, University of Patras, Greece; Microprobe Center of the Department of Earth and Planetary Sciences Department, at McGill University, Montreal, QC, Canada; Act Labs, Ancaster, ON, Canada | SEM: accelerating voltage of 25 kV and beam current of 3.3 nA, with a 4-µm beam diameter. The total counting time was 60 s, and dead time, 40%. EMPA: acceleration voltage of 15 kV, a beam current of 10 nA, and a counting time of 20 s for all elements, except 100 s for Ag and 50 s for As and Te. Scans in WDS mode were also used to detect trace element contents. | Natural marialite (Cl), tourmaline (B, F), orthoclase (K), diopside (Ca, Si), ilmenite (Ti), rhodonite (Mn), fayalite (Fe), jadeite (Na), forsterite (Mg), corundum (Al), chlorite, epidote, plagioclase and muscovite, natural chalcopyrite, tetrahedrite, tennantite, stibnite, pyrite, sphalerite, galena, hausmannite (Mn2+), manganite (Mn3+), pyrolusite (Mn4+) and synthetic Co Ni As, Sn O and Cd Te, as well as the native metals Ag, Au, Te and Se; "NIST694", "DNC-1", "W-2a", "SY-4", "B25-88" and "BIR-1a" for major elements; "NIST-694", "DNC-1", "LKSD-3", "TDB-1", "W-2a", "SY-4", "CTA-AC-1", "BIR-1a", "NCSDC70009", "OREAS100a", "OREAS" for trace elements | 0 |  |  |  | 0 |  | 0.024 | [7 empty] | 0 | [5 empty] | 0 | [5 empty] | 0 | [5 empty] | 0.099 | [9 empty] | 0.038 |  | 0 |  |  |  | 0.015 | [7 empty] | 0 | [13 empty] | 0.011 | [9 empty] | 0.012 | [5 empty] | 86.25 | [15 empty] | 13.44 |  | 0 |  |  |  | 0 | [13 empty] | 0.015 | [19 empty] | 0 |  |  |  |  | 2024 | Kevrekidis, E.; Triantafyllidis, S.S.; Tombros, S.F.; Kokkalas, S.; Papavasiliou, J.; Kappis, K.; Papageorgiou, K.; Koukouvelas, I.; Fitros, M.; Zouzias, D.; et al. Revisiting the Concealed Zn-Pb±(Ag,Ge) VMS-Style Ore Deposit, Molai, Southeastern Peloponnese, Greece. Minerals 2024, 14, 885. https://doi.org/10.3390/min14090885 |  | GRC | Peloponnese
| Molai | Molai-Vigla-Mesovouni-Gkagkania-Fournos | Seafloor hydrothermal | Volcanic-hosted massive sulfide (VMS) | VMS zinc-lead-silver-germanium | Zn, Pb | Ag, Ge | Zn, Pb, Ag, Ge | Kevrekidis et al., 2024 |  | 3163-C5-PbS-4-1 | 3163-C5-PbS-4-1 | drill core, surface outcrop |  |  |  |  | ore material, wall rock | drill core, grab | drill core, grab | rock | [5 empty] | igneous rock |  |  |  | sphalerite, pyrite, galena, tetrahedrite, chalcopyrite | [6 empty] | epidote, chlorite, tennantite, stibnite, hausmannite, manganite, pyrolusite | Samples were commercially prepared using the ES6 code | ICP-OES, ICP-MS, EMPA, SEM-EDS, WDS | JEOL JSM-6300 SEM equipped with energy dispersive and wavelength spectrometers (EDS and WDS) and INCA software; JEOL 8900 Superprobe equipped with wavelength, energy dispersive and back-scatter detectors and a xClent system | Laboratory of Electron Microscopy and Microanalysis, University of Patras, Greece; Microprobe Center of the Department of Earth and Planetary Sciences Department, at McGill University, Montreal, QC, Canada; Act Labs, Ancaster, ON, Canada | SEM: accelerating voltage of 25 kV and beam current of 3.3 nA, with a 4-µm beam diameter. The total counting time was 60 s, and dead time, 40%. EMPA: acceleration voltage of 15 kV, a beam current of 10 nA, and a counting time of 20 s for all elements, except 100 s for Ag and 50 s for As and Te. Scans in WDS mode were also used to detect trace element contents. | Natural marialite (Cl), tourmaline (B, F), orthoclase (K), diopside (Ca, Si), ilmenite (Ti), rhodonite (Mn), fayalite (Fe), jadeite (Na), forsterite (Mg), corundum (Al), chlorite, epidote, plagioclase and muscovite, natural chalcopyrite, tetrahedrite, tennantite, stibnite, pyrite, sphalerite, galena, hausmannite (Mn2+), manganite (Mn3+), pyrolusite (Mn4+) and synthetic Co Ni As, Sn O and Cd Te, as well as the native metals Ag, Au, Te and Se; "NIST694", "DNC-1", "W-2a", "SY-4", "B25-88" and "BIR-1a" for major elements; "NIST-694", "DNC-1", "LKSD-3", "TDB-1", "W-2a", "SY-4", "CTA-AC-1", "BIR-1a", "NCSDC70009", "OREAS100a", "OREAS" for trace elements | 0 |  |  |  | 0.034 |  | 0.014 | [7 empty] | 0 | [5 empty] | 0 | [5 empty] | 0 | [5 empty] | 0.081 | [9 empty] | 0.034 |  | 0 |  |  |  | 0 | [7 empty] | 0 | [13 empty] | 0 | [9 empty] | 0.006 | [5 empty] | 86.46 | [15 empty] | 13.43 |  | 0 |  |  |  | 0 | [13 empty] | 0 | [19 empty] | 0 |  |  |  |  | 2024 | Kevrekidis, E.; Triantafyllidis, S.S.; Tombros, S.F.; Kokkalas, S.; Papavasiliou, J.; Kappis, K.; Papageorgiou, K.; Koukouvelas, I.; Fitros, M.; Zouzias, D.; et al. Revisiting the Concealed Zn-Pb±(Ag,Ge) VMS-Style Ore Deposit, Molai, Southeastern Peloponnese, Greece. Minerals 2024, 14, 885. https://doi.org/10.3390/min14090885 |  | GRC | Peloponnese
| Molai | Molai-Vigla-Mesovouni-Gkagkania-Fournos | Seafloor hydrothermal | Volcanic-hosted massive sulfide (VMS) | VMS zinc-lead-silver-germanium | Zn, Pb | Ag, Ge | Zn, Pb, Ag, Ge | Kevrekidis et al., 2024 |  | 3163-C5-PbS-5-1 | 3163-C5-PbS-5-1 | drill core, surface outcrop |  |  |  |  | ore material, wall rock | drill core, grab | drill core, grab | rock | [5 empty] | igneous rock |  |  |  | sphalerite, pyrite, galena, tetrahedrite, chalcopyrite | [6 empty] | epidote, chlorite, tennantite, stibnite, hausmannite, manganite, pyrolusite | Samples were commercially prepared using the ES6 code | ICP-OES, ICP-MS, EMPA, SEM-EDS, WDS | JEOL JSM-6300 SEM equipped with energy dispersive and wavelength spectrometers (EDS and WDS) and INCA software; JEOL 8900 Superprobe equipped with wavelength, energy dispersive and back-scatter detectors and a xClent system | Laboratory of Electron Microscopy and Microanalysis, University of Patras, Greece; Microprobe Center of the Department of Earth and Planetary Sciences Department, at McGill University, Montreal, QC, Canada; Act Labs, Ancaster, ON, Canada | SEM: accelerating voltage of 25 kV and beam current of 3.3 nA, with a 4-µm beam diameter. The total counting time was 60 s, and dead time, 40%. EMPA: acceleration voltage of 15 kV, a beam current of 10 nA, and a counting time of 20 s for all elements, except 100 s for Ag and 50 s for As and Te. Scans in WDS mode were also used to detect trace element contents. | Natural marialite (Cl), tourmaline (B, F), orthoclase (K), diopside (Ca, Si), ilmenite (Ti), rhodonite (Mn), fayalite (Fe), jadeite (Na), forsterite (Mg), corundum (Al), chlorite, epidote, plagioclase and muscovite, natural chalcopyrite, tetrahedrite, tennantite, stibnite, pyrite, sphalerite, galena, hausmannite (Mn2+), manganite (Mn3+), pyrolusite (Mn4+) and synthetic Co Ni As, Sn O and Cd Te, as well as the native metals Ag, Au, Te and Se; "NIST694", "DNC-1", "W-2a", "SY-4", "B25-88" and "BIR-1a" for major elements; "NIST-694", "DNC-1", "LKSD-3", "TDB-1", "W-2a", "SY-4", "CTA-AC-1", "BIR-1a", "NCSDC70009", "OREAS100a", "OREAS" for trace elements | 0 |  |  |  | 0 |  | 0 | [7 empty] | 0 | [5 empty] | 0 | [5 empty] | 0 | [5 empty] | 0.11 | [9 empty] | 0.057 |  | 0 |  |  |  | 0 | [7 empty] | 0 | [13 empty] | 0 | [9 empty] | 0.028 | [5 empty] | 87.18 | [15 empty] | 13.39 |  | 0.012 |  |  |  | 0 | [13 empty] | 0.025 | [19 empty] | 0.018 |  |  |  |  | 2024 | Kevrekidis, E.; Triantafyllidis, S.S.; Tombros, S.F.; Kokkalas, S.; Papavasiliou, J.; Kappis, K.; Papageorgiou, K.; Koukouvelas, I.; Fitros, M.; Zouzias, D.; et al. Revisiting the Concealed Zn-Pb±(Ag,Ge) VMS-Style Ore Deposit, Molai, Southeastern Peloponnese, Greece. Minerals 2024, 14, 885. https://doi.org/10.3390/min14090885 |  | GRC | Peloponnese
| Molai | Molai-Vigla-Mesovouni-Gkagkania-Fournos | Seafloor hydrothermal | Volcanic-hosted massive sulfide (VMS) | VMS zinc-lead-silver-germanium | Zn, Pb | Ag, Ge | Zn, Pb, Ag, Ge | Kevrekidis et al., 2024 |  | 3163-C5-PbS-6-1 | 3163-C5-PbS-6-1 | drill core, surface outcrop |  |  |  |  | ore material, wall rock | drill core, grab | drill core, grab | rock | [5 empty] | igneous rock |  |  |  | sphalerite, pyrite, galena, tetrahedrite, chalcopyrite | [6 empty] | epidote, chlorite, tennantite, stibnite, hausmannite, manganite, pyrolusite | Samples were commercially prepared using the ES6 code | ICP-OES, ICP-MS, EMPA, SEM-EDS, WDS | JEOL JSM-6300 SEM equipped with energy dispersive and wavelength spectrometers (EDS and WDS) and INCA software; JEOL 8900 Superprobe equipped with wavelength, energy dispersive and back-scatter detectors and a xClent system | Laboratory of Electron Microscopy and Microanalysis, University of Patras, Greece; Microprobe Center of the Department of Earth and Planetary Sciences Department, at McGill University, Montreal, QC, Canada; Act Labs, Ancaster, ON, Canada | SEM: accelerating voltage of 25 kV and beam current of 3.3 nA, with a 4-µm beam diameter. The total counting time was 60 s, and dead time, 40%. EMPA: acceleration voltage of 15 kV, a beam current of 10 nA, and a counting time of 20 s for all elements, except 100 s for Ag and 50 s for As and Te. Scans in WDS mode were also used to detect trace element contents. | Natural marialite (Cl), tourmaline (B, F), orthoclase (K), diopside (Ca, Si), ilmenite (Ti), rhodonite (Mn), fayalite (Fe), jadeite (Na), forsterite (Mg), corundum (Al), chlorite, epidote, plagioclase and muscovite, natural chalcopyrite, tetrahedrite, tennantite, stibnite, pyrite, sphalerite, galena, hausmannite (Mn2+), manganite (Mn3+), pyrolusite (Mn4+) and synthetic Co Ni As, Sn O and Cd Te, as well as the native metals Ag, Au, Te and Se; "NIST694", "DNC-1", "W-2a", "SY-4", "B25-88" and "BIR-1a" for major elements; "NIST-694", "DNC-1", "LKSD-3", "TDB-1", "W-2a", "SY-4", "CTA-AC-1", "BIR-1a", "NCSDC70009", "OREAS100a", "OREAS" for trace elements | 0 |  |  |  | 0.018 |  | 0 | [7 empty] | 0 | [5 empty] | 0 | [5 empty] | 0 | [5 empty] | 0.083 | [9 empty] | 0.094 |  | 0.005 |  |  |  | 0.019 | [7 empty] | 0 | [13 empty] | 0 | [9 empty] | 0 | [5 empty] | 86.73 | [15 empty] | 13.54 |  | 0.01 |  |  |  | 0 | [13 empty] | 0.014 | [19 empty] | 0.015 |  |  |  |  | 2024 | Kevrekidis, E.; Triantafyllidis, S.S.; Tombros, S.F.; Kokkalas, S.; Papavasiliou, J.; Kappis, K.; Papageorgiou, K.; Koukouvelas, I.; Fitros, M.; Zouzias, D.; et al. Revisiting the Concealed Zn-Pb±(Ag,Ge) VMS-Style Ore Deposit, Molai, Southeastern Peloponnese, Greece. Minerals 2024, 14, 885. https://doi.org/10.3390/min14090885 |  | GRC | Peloponnese
| Molai | Molai-Vigla-Mesovouni-Gkagkania-Fournos | Seafloor hydrothermal | Volcanic-hosted massive sulfide (VMS) | VMS zinc-lead-silver-germanium | Zn, Pb | Ag, Ge | Zn, Pb, Ag, Ge | Kevrekidis et al., 2024 |  | 3163-C5-PbS-7-1 | 3163-C5-PbS-7-1 | drill core, surface outcrop |  |  |  |  | ore material, wall rock | drill core, grab | drill core, grab | rock | [5 empty] | igneous rock |  |  |  | sphalerite, pyrite, galena, tetrahedrite, chalcopyrite | [6 empty] | epidote, chlorite, tennantite, stibnite, hausmannite, manganite, pyrolusite | Samples were commercially prepared using the ES6 code | ICP-OES, ICP-MS, EMPA, SEM-EDS, WDS | JEOL JSM-6300 SEM equipped with energy dispersive and wavelength spectrometers (EDS and WDS) and INCA software; JEOL 8900 Superprobe equipped with wavelength, energy dispersive and back-scatter detectors and a xClent system | Laboratory of Electron Microscopy and Microanalysis, University of Patras, Greece; Microprobe Center of the Department of Earth and Planetary Sciences Department, at McGill University, Montreal, QC, Canada; Act Labs, Ancaster, ON, Canada | SEM: accelerating voltage of 25 kV and beam current of 3.3 nA, with a 4-µm beam diameter. The total counting time was 60 s, and dead time, 40%. EMPA: acceleration voltage of 15 kV, a beam current of 10 nA, and a counting time of 20 s for all elements, except 100 s for Ag and 50 s for As and Te. Scans in WDS mode were also used to detect trace element contents. | Natural marialite (Cl), tourmaline (B, F), orthoclase (K), diopside (Ca, Si), ilmenite (Ti), rhodonite (Mn), fayalite (Fe), jadeite (Na), forsterite (Mg), corundum (Al), chlorite, epidote, plagioclase and muscovite, natural chalcopyrite, tetrahedrite, tennantite, stibnite, pyrite, sphalerite, galena, hausmannite (Mn2+), manganite (Mn3+), pyrolusite (Mn4+) and synthetic Co Ni As, Sn O and Cd Te, as well as the native metals Ag, Au, Te and Se; "NIST694", "DNC-1", "W-2a", "SY-4", "B25-88" and "BIR-1a" for major elements; "NIST-694", "DNC-1", "LKSD-3", "TDB-1", "W-2a", "SY-4", "CTA-AC-1", "BIR-1a", "NCSDC70009", "OREAS100a", "OREAS" for trace elements | 0.005 |  |  |  | 0.016 |  | 0.008 | [7 empty] | 0 | [5 empty] | 0 | [5 empty] | 0 | [5 empty] | 0.137 | [9 empty] | 0.054 |  | 0 |  |  |  | 0.02 | [7 empty] | 0 | [13 empty] | 0 | [9 empty] | 0 | [5 empty] | 86.82 | [15 empty] | 13.42 |  | 0 |  |  |  | 0.01 | [13 empty] | 0.034 | [19 empty] | 0 |  |  |  |  | 2024 | Kevrekidis, E.; Triantafyllidis, S.S.; Tombros, S.F.; Kokkalas, S.; Papavasiliou, J.; Kappis, K.; Papageorgiou, K.; Koukouvelas, I.; Fitros, M.; Zouzias, D.; et al. Revisiting the Concealed Zn-Pb±(Ag,Ge) VMS-Style Ore Deposit, Molai, Southeastern Peloponnese, Greece. Minerals 2024, 14, 885. https://doi.org/10.3390/min14090885 |  | GRC | Peloponnese
| Molai | Molai-Vigla-Mesovouni-Gkagkania-Fournos | Seafloor hydrothermal | Volcanic-hosted massive sulfide (VMS) | VMS zinc-lead-silver-germanium | Zn, Pb | Ag, Ge | Zn, Pb, Ag, Ge | Kevrekidis et al., 2024 |  | 3163-C5-PbS-8-1 | 3163-C5-PbS-8-1 | drill core, surface outcrop |  |  |  |  | ore material, wall rock | drill core, grab | drill core, grab | rock | [5 empty] | igneous rock |  |  |  | sphalerite, pyrite, galena, tetrahedrite, chalcopyrite | [6 empty] | epidote, chlorite, tennantite, stibnite, hausmannite, manganite, pyrolusite | Samples were commercially prepared using the ES6 code | ICP-OES, ICP-MS, EMPA, SEM-EDS, WDS | JEOL JSM-6300 SEM equipped with energy dispersive and wavelength spectrometers (EDS and WDS) and INCA software; JEOL 8900 Superprobe equipped with wavelength, energy dispersive and back-scatter detectors and a xClent system | Laboratory of Electron Microscopy and Microanalysis, University of Patras, Greece; Microprobe Center of the Department of Earth and Planetary Sciences Department, at McGill University, Montreal, QC, Canada; Act Labs, Ancaster, ON, Canada | SEM: accelerating voltage of 25 kV and beam current of 3.3 nA, with a 4-µm beam diameter. The total counting time was 60 s, and dead time, 40%. EMPA: acceleration voltage of 15 kV, a beam current of 10 nA, and a counting time of 20 s for all elements, except 100 s for Ag and 50 s for As and Te. Scans in WDS mode were also used to detect trace element contents. | Natural marialite (Cl), tourmaline (B, F), orthoclase (K), diopside (Ca, Si), ilmenite (Ti), rhodonite (Mn), fayalite (Fe), jadeite (Na), forsterite (Mg), corundum (Al), chlorite, epidote, plagioclase and muscovite, natural chalcopyrite, tetrahedrite, tennantite, stibnite, pyrite, sphalerite, galena, hausmannite (Mn2+), manganite (Mn3+), pyrolusite (Mn4+) and synthetic Co Ni As, Sn O and Cd Te, as well as the native metals Ag, Au, Te and Se; "NIST694", "DNC-1", "W-2a", "SY-4", "B25-88" and "BIR-1a" for major elements; "NIST-694", "DNC-1", "LKSD-3", "TDB-1", "W-2a", "SY-4", "CTA-AC-1", "BIR-1a", "NCSDC70009", "OREAS100a", "OREAS" for trace elements | 0 |  |  |  | 0.031 |  | 0 | [7 empty] | 0 | [5 empty] | 0 | [5 empty] | 0 | [5 empty] | 0.094 | [9 empty] | 0.037 |  | 0 |  |  |  | 0 | [7 empty] | 0 | [13 empty] | 0 | [9 empty] | 0 | [5 empty] | 86.14 | [15 empty] | 13.42 |  | 0 |  |  |  | 0 | [13 empty] | 0.011 | [19 empty] | 0 |  |  |  |  | 2024 | Kevrekidis, E.; Triantafyllidis, S.S.; Tombros, S.F.; Kokkalas, S.; Papavasiliou, J.; Kappis, K.; Papageorgiou, K.; Koukouvelas, I.; Fitros, M.; Zouzias, D.; et al. Revisiting the Concealed Zn-Pb±(Ag,Ge) VMS-Style Ore Deposit, Molai, Southeastern Peloponnese, Greece. Minerals 2024, 14, 885. https://doi.org/10.3390/min14090885 |  | GRC | Peloponnese
| Molai | Molai-Vigla-Mesovouni-Gkagkania-Fournos | Seafloor hydrothermal | Volcanic-hosted massive sulfide (VMS) | VMS zinc-lead-silver-germanium | Zn, Pb | Ag, Ge | Zn, Pb, Ag, Ge | Kevrekidis et al., 2024 |  | 3163-C5-PbS-9-1 | 3163-C5-PbS-9-1 | drill core, surface outcrop |  |  |  |  | ore material, wall rock | drill core, grab | drill core, grab | rock | [5 empty] | igneous rock |  |  |  | sphalerite, pyrite, galena, tetrahedrite, chalcopyrite | [6 empty] | epidote, chlorite, tennantite, stibnite, hausmannite, manganite, pyrolusite | Samples were commercially prepared using the ES6 code | ICP-OES, ICP-MS, EMPA, SEM-EDS, WDS | JEOL JSM-6300 SEM equipped with energy dispersive and wavelength spectrometers (EDS and WDS) and INCA software; JEOL 8900 Superprobe equipped with wavelength, energy dispersive and back-scatter detectors and a xClent system | Laboratory of Electron Microscopy and Microanalysis, University of Patras, Greece; Microprobe Center of the Department of Earth and Planetary Sciences Department, at McGill University, Montreal, QC, Canada; Act Labs, Ancaster, ON, Canada | SEM: accelerating voltage of 25 kV and beam current of 3.3 nA, with a 4-µm beam diameter. The total counting time was 60 s, and dead time, 40%. EMPA: acceleration voltage of 15 kV, a beam current of 10 nA, and a counting time of 20 s for all elements, except 100 s for Ag and 50 s for As and Te. Scans in WDS mode were also used to detect trace element contents. | Natural marialite (Cl), tourmaline (B, F), orthoclase (K), diopside (Ca, Si), ilmenite (Ti), rhodonite (Mn), fayalite (Fe), jadeite (Na), forsterite (Mg), corundum (Al), chlorite, epidote, plagioclase and muscovite, natural chalcopyrite, tetrahedrite, tennantite, stibnite, pyrite, sphalerite, galena, hausmannite (Mn2+), manganite (Mn3+), pyrolusite (Mn4+) and synthetic Co Ni As, Sn O and Cd Te, as well as the native metals Ag, Au, Te and Se; "NIST694", "DNC-1", "W-2a", "SY-4", "B25-88" and "BIR-1a" for major elements; "NIST-694", "DNC-1", "LKSD-3", "TDB-1", "W-2a", "SY-4", "CTA-AC-1", "BIR-1a", "NCSDC70009", "OREAS100a", "OREAS" for trace elements | 0 |  |  |  | 0.014 |  | 0 | [7 empty] | 0 | [5 empty] | 0 | [5 empty] | 0 | [5 empty] | 0.113 | [9 empty] | 0.036 |  | 0 |  |  |  | 0.02 | [7 empty] | 0 | [13 empty] | 0 | [9 empty] | 0.023 | [5 empty] | 86.77 | [15 empty] | 13.47 |  | 0 |  |  |  | 0 | [13 empty] | 0 | [19 empty] | 0.007 |  |  |  |  | 2024 | Kevrekidis, E.; Triantafyllidis, S.S.; Tombros, S.F.; Kokkalas, S.; Papavasiliou, J.; Kappis, K.; Papageorgiou, K.; Koukouvelas, I.; Fitros, M.; Zouzias, D.; et al. Revisiting the Concealed Zn-Pb±(Ag,Ge) VMS-Style Ore Deposit, Molai, Southeastern Peloponnese, Greece. Minerals 2024, 14, 885. https://doi.org/10.3390/min14090885 |  | GRC | Peloponnese
| Molai | Molai-Vigla-Mesovouni-Gkagkania-Fournos | Seafloor hydrothermal | Volcanic-hosted massive sulfide (VMS) | VMS zinc-lead-silver-germanium | Zn, Pb | Ag, Ge | Zn, Pb, Ag, Ge | Kevrekidis et al., 2024 |  | 3163-C5-PbS-10-1 | 3163-C5-PbS-10-1 | drill core, surface outcrop |  |  |  |  | ore material, wall rock | drill core, grab | drill core, grab | rock | [5 empty] | igneous rock |  |  |  | sphalerite, pyrite, galena, tetrahedrite, chalcopyrite | [6 empty] | epidote, chlorite, tennantite, stibnite, hausmannite, manganite, pyrolusite | Samples were commercially prepared using the ES6 code | ICP-OES, ICP-MS, EMPA, SEM-EDS, WDS | JEOL JSM-6300 SEM equipped with energy dispersive and wavelength spectrometers (EDS and WDS) and INCA software; JEOL 8900 Superprobe equipped with wavelength, energy dispersive and back-scatter detectors and a xClent system | Laboratory of Electron Microscopy and Microanalysis, University of Patras, Greece; Microprobe Center of the Department of Earth and Planetary Sciences Department, at McGill University, Montreal, QC, Canada; Act Labs, Ancaster, ON, Canada | SEM: accelerating voltage of 25 kV and beam current of 3.3 nA, with a 4-µm beam diameter. The total counting time was 60 s, and dead time, 40%. EMPA: acceleration voltage of 15 kV, a beam current of 10 nA, and a counting time of 20 s for all elements, except 100 s for Ag and 50 s for As and Te. Scans in WDS mode were also used to detect trace element contents. | Natural marialite (Cl), tourmaline (B, F), orthoclase (K), diopside (Ca, Si), ilmenite (Ti), rhodonite (Mn), fayalite (Fe), jadeite (Na), forsterite (Mg), corundum (Al), chlorite, epidote, plagioclase and muscovite, natural chalcopyrite, tetrahedrite, tennantite, stibnite, pyrite, sphalerite, galena, hausmannite (Mn2+), manganite (Mn3+), pyrolusite (Mn4+) and synthetic Co Ni As, Sn O and Cd Te, as well as the native metals Ag, Au, Te and Se; "NIST694", "DNC-1", "W-2a", "SY-4", "B25-88" and "BIR-1a" for major elements; "NIST-694", "DNC-1", "LKSD-3", "TDB-1", "W-2a", "SY-4", "CTA-AC-1", "BIR-1a", "NCSDC70009", "OREAS100a", "OREAS" for trace elements | 0 |  |  |  | 0 |  | 0.009 | [7 empty] | 0 | [5 empty] | 0 | [5 empty] | 0 | [5 empty] | 0.134 | [9 empty] | 0.087 |  | 0 |  |  |  | 0 | [7 empty] | 0 | [13 empty] | 0 | [9 empty] | 0 | [5 empty] | 86.57 | [15 empty] | 13.45 |  | 0 |  |  |  | 0 | [13 empty] | 0 | [19 empty] | 0 |  |  |  |  | 2024 | Kevrekidis, E.; Triantafyllidis, S.S.; Tombros, S.F.; Kokkalas, S.; Papavasiliou, J.; Kappis, K.; Papageorgiou, K.; Koukouvelas, I.; Fitros, M.; Zouzias, D.; et al. Revisiting the Concealed Zn-Pb±(Ag,Ge) VMS-Style Ore Deposit, Molai, Southeastern Peloponnese, Greece. Minerals 2024, 14, 885. https://doi.org/10.3390/min14090885 |  | GRC | Peloponnese
| Molai | Molai-Vigla-Mesovouni-Gkagkania-Fournos | Seafloor hydrothermal | Volcanic-hosted massive sulfide (VMS) | VMS zinc-lead-silver-germanium | Zn, Pb | Ag, Ge | Zn, Pb, Ag, Ge | Kevrekidis et al., 2024 |  | 3163-C5-PbS-11-1 | 3163-C5-PbS-11-1 | drill core, surface outcrop |  |  |  |  | ore material, wall rock | drill core, grab | drill core, grab | rock | [5 empty] | igneous rock |  |  |  | sphalerite, pyrite, galena, tetrahedrite, chalcopyrite | [6 empty] | epidote, chlorite, tennantite, stibnite, hausmannite, manganite, pyrolusite | Samples were commercially prepared using the ES6 code | ICP-OES, ICP-MS, EMPA, SEM-EDS, WDS | JEOL JSM-6300 SEM equipped with energy dispersive and wavelength spectrometers (EDS and WDS) and INCA software; JEOL 8900 Superprobe equipped with wavelength, energy dispersive and back-scatter detectors and a xClent system | Laboratory of Electron Microscopy and Microanalysis, University of Patras, Greece; Microprobe Center of the Department of Earth and Planetary Sciences Department, at McGill University, Montreal, QC, Canada; Act Labs, Ancaster, ON, Canada | SEM: accelerating voltage of 25 kV and beam current of 3.3 nA, with a 4-µm beam diameter. The total counting time was 60 s, and dead time, 40%. EMPA: acceleration voltage of 15 kV, a beam current of 10 nA, and a counting time of 20 s for all elements, except 100 s for Ag and 50 s for As and Te. Scans in WDS mode were also used to detect trace element contents. | Natural marialite (Cl), tourmaline (B, F), orthoclase (K), diopside (Ca, Si), ilmenite (Ti), rhodonite (Mn), fayalite (Fe), jadeite (Na), forsterite (Mg), corundum (Al), chlorite, epidote, plagioclase and muscovite, natural chalcopyrite, tetrahedrite, tennantite, stibnite, pyrite, sphalerite, galena, hausmannite (Mn2+), manganite (Mn3+), pyrolusite (Mn4+) and synthetic Co Ni As, Sn O and Cd Te, as well as the native metals Ag, Au, Te and Se; "NIST694", "DNC-1", "W-2a", "SY-4", "B25-88" and "BIR-1a" for major elements; "NIST-694", "DNC-1", "LKSD-3", "TDB-1", "W-2a", "SY-4", "CTA-AC-1", "BIR-1a", "NCSDC70009", "OREAS100a", "OREAS" for trace elements | 0.006 |  |  |  | 0 |  | 0 | [7 empty] | 0 | [5 empty] | 0 | [5 empty] | 0 | [5 empty] | 0.085 | [9 empty] | 0.037 |  | 0 |  |  |  | 0 | [7 empty] | 0 | [13 empty] | 0 | [9 empty] | 0 | [5 empty] | 87.26 | [15 empty] | 13.37 |  | 0 |  |  |  | 0.015 | [13 empty] | 0 | [19 empty] | 0.006 |  |  |  |  | 2024 | Kevrekidis, E.; Triantafyllidis, S.S.; Tombros, S.F.; Kokkalas, S.; Papavasiliou, J.; Kappis, K.; Papageorgiou, K.; Koukouvelas, I.; Fitros, M.; Zouzias, D.; et al. Revisiting the Concealed Zn-Pb±(Ag,Ge) VMS-Style Ore Deposit, Molai, Southeastern Peloponnese, Greece. Minerals 2024, 14, 885. https://doi.org/10.3390/min14090885 |  | GRC | Peloponnese
| Molai | Molai-Vigla-Mesovouni-Gkagkania-Fournos | Seafloor hydrothermal | Volcanic-hosted massive sulfide (VMS) | VMS zinc-lead-silver-germanium | Zn, Pb | Ag, Ge | Zn, Pb, Ag, Ge | Kevrekidis et al., 2024 |  | 3163-C5-PbS-12-1 | 3163-C5-PbS-12-1 | drill core, surface outcrop |  |  |  |  | ore material, wall rock | drill core, grab | drill core, grab | rock | [5 empty] | igneous rock |  |  |  | sphalerite, pyrite, galena, tetrahedrite, chalcopyrite | [6 empty] | epidote, chlorite, tennantite, stibnite, hausmannite, manganite, pyrolusite | Samples were commercially prepared using the ES6 code | ICP-OES, ICP-MS, EMPA, SEM-EDS, WDS | JEOL JSM-6300 SEM equipped with energy dispersive and wavelength spectrometers (EDS and WDS) and INCA software; JEOL 8900 Superprobe equipped with wavelength, energy dispersive and back-scatter detectors and a xClent system | Laboratory of Electron Microscopy and Microanalysis, University of Patras, Greece; Microprobe Center of the Department of Earth and Planetary Sciences Department, at McGill University, Montreal, QC, Canada; Act Labs, Ancaster, ON, Canada | SEM: accelerating voltage of 25 kV and beam current of 3.3 nA, with a 4-µm beam diameter. The total counting time was 60 s, and dead time, 40%. EMPA: acceleration voltage of 15 kV, a beam current of 10 nA, and a counting time of 20 s for all elements, except 100 s for Ag and 50 s for As and Te. Scans in WDS mode were also used to detect trace element contents. | Natural marialite (Cl), tourmaline (B, F), orthoclase (K), diopside (Ca, Si), ilmenite (Ti), rhodonite (Mn), fayalite (Fe), jadeite (Na), forsterite (Mg), corundum (Al), chlorite, epidote, plagioclase and muscovite, natural chalcopyrite, tetrahedrite, tennantite, stibnite, pyrite, sphalerite, galena, hausmannite (Mn2+), manganite (Mn3+), pyrolusite (Mn4+) and synthetic Co Ni As, Sn O and Cd Te, as well as the native metals Ag, Au, Te and Se; "NIST694", "DNC-1", "W-2a", "SY-4", "B25-88" and "BIR-1a" for major elements; "NIST-694", "DNC-1", "LKSD-3", "TDB-1", "W-2a", "SY-4", "CTA-AC-1", "BIR-1a", "NCSDC70009", "OREAS100a", "OREAS" for trace elements | 0 |  |  |  | 0 |  | 0.018 | [7 empty] | 0 | [5 empty] | 0 | [5 empty] | 0 | [5 empty] | 0.055 | [9 empty] | 0.025 |  | 0 |  |  |  | 0.041 | [7 empty] | 0 | [13 empty] | 0 | [9 empty] | 0 | [5 empty] | 86.93 | [15 empty] | 13.39 |  | 0 |  |  |  | 0 | [13 empty] | 0 | [19 empty] | 0.009 |  |  |  |  | 2024 | Kevrekidis, E.; Triantafyllidis, S.S.; Tombros, S.F.; Kokkalas, S.; Papavasiliou, J.; Kappis, K.; Papageorgiou, K.; Koukouvelas, I.; Fitros, M.; Zouzias, D.; et al. Revisiting the Concealed Zn-Pb±(Ag,Ge) VMS-Style Ore Deposit, Molai, Southeastern Peloponnese, Greece. Minerals 2024, 14, 885. https://doi.org/10.3390/min14090885 |  | GRC | Peloponnese
| Molai | Molai-Vigla-Mesovouni-Gkagkania-Fournos | Seafloor hydrothermal | Volcanic-hosted massive sulfide (VMS) | VMS zinc-lead-silver-germanium | Zn, Pb | Ag, Ge | Zn, Pb, Ag, Ge | Kevrekidis et al., 2024 |  | 3163-C5-PbS-13-1 | 3163-C5-PbS-13-1 | drill core, surface outcrop |  |  |  |  | ore material, wall rock | drill core, grab | drill core, grab | rock | [5 empty] | igneous rock |  |  |  | sphalerite, pyrite, galena, tetrahedrite, chalcopyrite | [6 empty] | epidote, chlorite, tennantite, stibnite, hausmannite, manganite, pyrolusite | Samples were commercially prepared using the ES6 code | ICP-OES, ICP-MS, EMPA, SEM-EDS, WDS | JEOL JSM-6300 SEM equipped with energy dispersive and wavelength spectrometers (EDS and WDS) and INCA software; JEOL 8900 Superprobe equipped with wavelength, energy dispersive and back-scatter detectors and a xClent system | Laboratory of Electron Microscopy and Microanalysis, University of Patras, Greece; Microprobe Center of the Department of Earth and Planetary Sciences Department, at McGill University, Montreal, QC, Canada; Act Labs, Ancaster, ON, Canada | SEM: accelerating voltage of 25 kV and beam current of 3.3 nA, with a 4-µm beam diameter. The total counting time was 60 s, and dead time, 40%. EMPA: acceleration voltage of 15 kV, a beam current of 10 nA, and a counting time of 20 s for all elements, except 100 s for Ag and 50 s for As and Te. Scans in WDS mode were also used to detect trace element contents. | Natural marialite (Cl), tourmaline (B, F), orthoclase (K), diopside (Ca, Si), ilmenite (Ti), rhodonite (Mn), fayalite (Fe), jadeite (Na), forsterite (Mg), corundum (Al), chlorite, epidote, plagioclase and muscovite, natural chalcopyrite, tetrahedrite, tennantite, stibnite, pyrite, sphalerite, galena, hausmannite (Mn2+), manganite (Mn3+), pyrolusite (Mn4+) and synthetic Co Ni As, Sn O and Cd Te, as well as the native metals Ag, Au, Te and Se; "NIST694", "DNC-1", "W-2a", "SY-4", "B25-88" and "BIR-1a" for major elements; "NIST-694", "DNC-1", "LKSD-3", "TDB-1", "W-2a", "SY-4", "CTA-AC-1", "BIR-1a", "NCSDC70009", "OREAS100a", "OREAS" for trace elements | 0 |  |  |  | 0.017 |  | 0 | [7 empty] | 0.006 | [5 empty] | 0 | [5 empty] | 0 | [5 empty] | 0.071 | [9 empty] | 0.028 |  | 0 |  |  |  | 0 | [7 empty] | 0 | [13 empty] | 0 | [9 empty] | 0.008 | [5 empty] | 86.95 | [15 empty] | 13.44 |  | 0.015 |  |  |  | 0 | [13 empty] | 0.013 | [19 empty] | 0 |  |  |  |  | 2024 | Kevrekidis, E.; Triantafyllidis, S.S.; Tombros, S.F.; Kokkalas, S.; Papavasiliou, J.; Kappis, K.; Papageorgiou, K.; Koukouvelas, I.; Fitros, M.; Zouzias, D.; et al. Revisiting the Concealed Zn-Pb±(Ag,Ge) VMS-Style Ore Deposit, Molai, Southeastern Peloponnese, Greece. Minerals 2024, 14, 885. https://doi.org/10.3390/min14090885 |  | GRC | Peloponnese
| Molai | Molai-Vigla-Mesovouni-Gkagkania-Fournos | Seafloor hydrothermal | Volcanic-hosted massive sulfide (VMS) | VMS zinc-lead-silver-germanium | Zn, Pb | Ag, Ge | Zn, Pb, Ag, Ge | Kevrekidis et al., 2024 |  | 3163-C5-PbS-14-1 | 3163-C5-PbS-14-1 | drill core, surface outcrop |  |  |  |  | ore material, wall rock | drill core, grab | drill core, grab | rock | [5 empty] | igneous rock |  |  |  | sphalerite, pyrite, galena, tetrahedrite, chalcopyrite | [6 empty] | epidote, chlorite, tennantite, stibnite, hausmannite, manganite, pyrolusite | Samples were commercially prepared using the ES6 code | ICP-OES, ICP-MS, EMPA, SEM-EDS, WDS | JEOL JSM-6300 SEM equipped with energy dispersive and wavelength spectrometers (EDS and WDS) and INCA software; JEOL 8900 Superprobe equipped with wavelength, energy dispersive and back-scatter detectors and a xClent system | Laboratory of Electron Microscopy and Microanalysis, University of Patras, Greece; Microprobe Center of the Department of Earth and Planetary Sciences Department, at McGill University, Montreal, QC, Canada; Act Labs, Ancaster, ON, Canada | SEM: accelerating voltage of 25 kV and beam current of 3.3 nA, with a 4-µm beam diameter. The total counting time was 60 s, and dead time, 40%. EMPA: acceleration voltage of 15 kV, a beam current of 10 nA, and a counting time of 20 s for all elements, except 100 s for Ag and 50 s for As and Te. Scans in WDS mode were also used to detect trace element contents. | Natural marialite (Cl), tourmaline (B, F), orthoclase (K), diopside (Ca, Si), ilmenite (Ti), rhodonite (Mn), fayalite (Fe), jadeite (Na), forsterite (Mg), corundum (Al), chlorite, epidote, plagioclase and muscovite, natural chalcopyrite, tetrahedrite, tennantite, stibnite, pyrite, sphalerite, galena, hausmannite (Mn2+), manganite (Mn3+), pyrolusite (Mn4+) and synthetic Co Ni As, Sn O and Cd Te, as well as the native metals Ag, Au, Te and Se; "NIST694", "DNC-1", "W-2a", "SY-4", "B25-88" and "BIR-1a" for major elements; "NIST-694", "DNC-1", "LKSD-3", "TDB-1", "W-2a", "SY-4", "CTA-AC-1", "BIR-1a", "NCSDC70009", "OREAS100a", "OREAS" for trace elements | 0.01 |  |  |  | 0.015 |  | 0 | [7 empty] | 0.012 | [5 empty] | 0 | [5 empty] | 0 | [5 empty] | 0.118 | [9 empty] | 0.063 |  | 0 |  |  |  | 0 | [7 empty] | 0 | [13 empty] | 0 | [9 empty] | 0 | [5 empty] | 86.94 | [15 empty] | 13.46 |  | 0 |  |  |  | 0 | [13 empty] | 0 | [19 empty] | 0 |  |  |  |  | 2024 | Kevrekidis, E.; Triantafyllidis, S.S.; Tombros, S.F.; Kokkalas, S.; Papavasiliou, J.; Kappis, K.; Papageorgiou, K.; Koukouvelas, I.; Fitros, M.; Zouzias, D.; et al. Revisiting the Concealed Zn-Pb±(Ag,Ge) VMS-Style Ore Deposit, Molai, Southeastern Peloponnese, Greece. Minerals 2024, 14, 885. https://doi.org/10.3390/min14090885 |  | GRC | Peloponnese
| Molai | Molai-Vigla-Mesovouni-Gkagkania-Fournos | Seafloor hydrothermal | Volcanic-hosted massive sulfide (VMS) | VMS zinc-lead-silver-germanium | Zn, Pb | Ag, Ge | Zn, Pb, Ag, Ge | Kevrekidis et al., 2024 |  | 3163-C5-PbS-15-1 | 3163-C5-PbS-15-1 | drill core, surface outcrop |  |  |  |  | ore material, wall rock | drill core, grab | drill core, grab | rock | [5 empty] | igneous rock |  |  |  | sphalerite, pyrite, galena, tetrahedrite, chalcopyrite | [6 empty] | epidote, chlorite, tennantite, stibnite, hausmannite, manganite, pyrolusite | Samples were commercially prepared using the ES6 code | ICP-OES, ICP-MS, EMPA, SEM-EDS, WDS | JEOL JSM-6300 SEM equipped with energy dispersive and wavelength spectrometers (EDS and WDS) and INCA software; JEOL 8900 Superprobe equipped with wavelength, energy dispersive and back-scatter detectors and a xClent system | Laboratory of Electron Microscopy and Microanalysis, University of Patras, Greece; Microprobe Center of the Department of Earth and Planetary Sciences Department, at McGill University, Montreal, QC, Canada; Act Labs, Ancaster, ON, Canada | SEM: accelerating voltage of 25 kV and beam current of 3.3 nA, with a 4-µm beam diameter. The total counting time was 60 s, and dead time, 40%. EMPA: acceleration voltage of 15 kV, a beam current of 10 nA, and a counting time of 20 s for all elements, except 100 s for Ag and 50 s for As and Te. Scans in WDS mode were also used to detect trace element contents. | Natural marialite (Cl), tourmaline (B, F), orthoclase (K), diopside (Ca, Si), ilmenite (Ti), rhodonite (Mn), fayalite (Fe), jadeite (Na), forsterite (Mg), corundum (Al), chlorite, epidote, plagioclase and muscovite, natural chalcopyrite, tetrahedrite, tennantite, stibnite, pyrite, sphalerite, galena, hausmannite (Mn2+), manganite (Mn3+), pyrolusite (Mn4+) and synthetic Co Ni As, Sn O and Cd Te, as well as the native metals Ag, Au, Te and Se; "NIST694", "DNC-1", "W-2a", "SY-4", "B25-88" and "BIR-1a" for major elements; "NIST-694", "DNC-1", "LKSD-3", "TDB-1", "W-2a", "SY-4", "CTA-AC-1", "BIR-1a", "NCSDC70009", "OREAS100a", "OREAS" for trace elements | 0 |  |  |  | 0.017 |  | 0 | [7 empty] | 0.021 | [5 empty] | 0.005 | [5 empty] | 0 | [5 empty] | 0.128 | [9 empty] | 0.065 |  | 0 |  |  |  | 0 | [7 empty] | 0 | [13 empty] | 0.009 | [9 empty] | 0 | [5 empty] | 86.57 | [15 empty] | 13.46 |  | 0 |  |  |  | 0 | [13 empty] | 0.047 | [19 empty] | 0.027 |  |  |  |  | 2024 | Kevrekidis, E.; Triantafyllidis, S.S.; Tombros, S.F.; Kokkalas, S.; Papavasiliou, J.; Kappis, K.; Papageorgiou, K.; Koukouvelas, I.; Fitros, M.; Zouzias, D.; et al. Revisiting the Concealed Zn-Pb±(Ag,Ge) VMS-Style Ore Deposit, Molai, Southeastern Peloponnese, Greece. Minerals 2024, 14, 885. https://doi.org/10.3390/min14090885 |  | GRC | Peloponnese
| Molai | Molai-Vigla-Mesovouni-Gkagkania-Fournos | Seafloor hydrothermal | Volcanic-hosted massive sulfide (VMS) | VMS zinc-lead-silver-germanium | Zn, Pb | Ag, Ge | Zn, Pb, Ag, Ge | Kevrekidis et al., 2024 |  | 3163-C5-PbS-16-1 | 3163-C5-PbS-16-1 | drill core, surface outcrop |  |  |  |  | ore material, wall rock | drill core, grab | drill core, grab | rock | [5 empty] | igneous rock |  |  |  | sphalerite, pyrite, galena, tetrahedrite, chalcopyrite | [6 empty] | epidote, chlorite, tennantite, stibnite, hausmannite, manganite, pyrolusite | Samples were commercially prepared using the ES6 code | ICP-OES, ICP-MS, EMPA, SEM-EDS, WDS | JEOL JSM-6300 SEM equipped with energy dispersive and wavelength spectrometers (EDS and WDS) and INCA software; JEOL 8900 Superprobe equipped with wavelength, energy dispersive and back-scatter detectors and a xClent system | Laboratory of Electron Microscopy and Microanalysis, University of Patras, Greece; Microprobe Center of the Department of Earth and Planetary Sciences Department, at McGill University, Montreal, QC, Canada; Act Labs, Ancaster, ON, Canada | SEM: accelerating voltage of 25 kV and beam current of 3.3 nA, with a 4-µm beam diameter. The total counting time was 60 s, and dead time, 40%. EMPA: acceleration voltage of 15 kV, a beam current of 10 nA, and a counting time of 20 s for all elements, except 100 s for Ag and 50 s for As and Te. Scans in WDS mode were also used to detect trace element contents. | Natural marialite (Cl), tourmaline (B, F), orthoclase (K), diopside (Ca, Si), ilmenite (Ti), rhodonite (Mn), fayalite (Fe), jadeite (Na), forsterite (Mg), corundum (Al), chlorite, epidote, plagioclase and muscovite, natural chalcopyrite, tetrahedrite, tennantite, stibnite, pyrite, sphalerite, galena, hausmannite (Mn2+), manganite (Mn3+), pyrolusite (Mn4+) and synthetic Co Ni As, Sn O and Cd Te, as well as the native metals Ag, Au, Te and Se; "NIST694", "DNC-1", "W-2a", "SY-4", "B25-88" and "BIR-1a" for major elements; "NIST-694", "DNC-1", "LKSD-3", "TDB-1", "W-2a", "SY-4", "CTA-AC-1", "BIR-1a", "NCSDC70009", "OREAS100a", "OREAS" for trace elements | 0 |  |  |  | 0 |  | 0 | [7 empty] | 0 | [5 empty] | 0.026 | [5 empty] | 0 | [5 empty] | 0.126 | [9 empty] | 0.061 |  | 0 |  |  |  | 0 | [7 empty] | 0 | [13 empty] | 0 | [9 empty] | 0 | [5 empty] | 87.24 | [15 empty] | 13.3 |  | 0 |  |  |  | 0 | [13 empty] | 0 | [19 empty] | 0 |  |  |  |  | 2024 | Kevrekidis, E.; Triantafyllidis, S.S.; Tombros, S.F.; Kokkalas, S.; Papavasiliou, J.; Kappis, K.; Papageorgiou, K.; Koukouvelas, I.; Fitros, M.; Zouzias, D.; et al. Revisiting the Concealed Zn-Pb±(Ag,Ge) VMS-Style Ore Deposit, Molai, Southeastern Peloponnese, Greece. Minerals 2024, 14, 885. https://doi.org/10.3390/min14090885 |  | GRC | Peloponnese
| Molai | Molai-Vigla-Mesovouni-Gkagkania-Fournos | Seafloor hydrothermal | Volcanic-hosted massive sulfide (VMS) | VMS zinc-lead-silver-germanium | Zn, Pb | Ag, Ge | Zn, Pb, Ag, Ge | Kevrekidis et al., 2024 |  | 3163-C5-PbS-17-1 | 3163-C5-PbS-17-1 | drill core, surface outcrop |  |  |  |  | ore material, wall rock | drill core, grab | drill core, grab | rock | [5 empty] | igneous rock |  |  |  | sphalerite, pyrite, galena, tetrahedrite, chalcopyrite | [6 empty] | epidote, chlorite, tennantite, stibnite, hausmannite, manganite, pyrolusite | Samples were commercially prepared using the ES6 code | ICP-OES, ICP-MS, EMPA, SEM-EDS, WDS | JEOL JSM-6300 SEM equipped with energy dispersive and wavelength spectrometers (EDS and WDS) and INCA software; JEOL 8900 Superprobe equipped with wavelength, energy dispersive and back-scatter detectors and a xClent system | Laboratory of Electron Microscopy and Microanalysis, University of Patras, Greece; Microprobe Center of the Department of Earth and Planetary Sciences Department, at McGill University, Montreal, QC, Canada; Act Labs, Ancaster, ON, Canada | SEM: accelerating voltage of 25 kV and beam current of 3.3 nA, with a 4-µm beam diameter. The total counting time was 60 s, and dead time, 40%. EMPA: acceleration voltage of 15 kV, a beam current of 10 nA, and a counting time of 20 s for all elements, except 100 s for Ag and 50 s for As and Te. Scans in WDS mode were also used to detect trace element contents. | Natural marialite (Cl), tourmaline (B, F), orthoclase (K), diopside (Ca, Si), ilmenite (Ti), rhodonite (Mn), fayalite (Fe), jadeite (Na), forsterite (Mg), corundum (Al), chlorite, epidote, plagioclase and muscovite, natural chalcopyrite, tetrahedrite, tennantite, stibnite, pyrite, sphalerite, galena, hausmannite (Mn2+), manganite (Mn3+), pyrolusite (Mn4+) and synthetic Co Ni As, Sn O and Cd Te, as well as the native metals Ag, Au, Te and Se; "NIST694", "DNC-1", "W-2a", "SY-4", "B25-88" and "BIR-1a" for major elements; "NIST-694", "DNC-1", "LKSD-3", "TDB-1", "W-2a", "SY-4", "CTA-AC-1", "BIR-1a", "NCSDC70009", "OREAS100a", "OREAS" for trace elements | 0 |  |  |  | 0.023 |  | 0.017 | [7 empty] | 0 | [5 empty] | 0 | [5 empty] | 0 | [5 empty] | 0.09 | [9 empty] | 0.053 |  | 0 |  |  |  | 0 | [7 empty] | 0 | [13 empty] | 0 | [9 empty] | 0 | [5 empty] | 86.33 | [15 empty] | 13.43 |  | 0.031 |  |  |  | 0 | [13 empty] | 0.027 | [19 empty] | 0.053 |  |  |  |  | 2024 | Kevrekidis, E.; Triantafyllidis, S.S.; Tombros, S.F.; Kokkalas, S.; Papavasiliou, J.; Kappis, K.; Papageorgiou, K.; Koukouvelas, I.; Fitros, M.; Zouzias, D.; et al. Revisiting the Concealed Zn-Pb±(Ag,Ge) VMS-Style Ore Deposit, Molai, Southeastern Peloponnese, Greece. Minerals 2024, 14, 885. https://doi.org/10.3390/min14090885 |  | GRC | Peloponnese
| Molai | Molai-Vigla-Mesovouni-Gkagkania-Fournos | Seafloor hydrothermal | Volcanic-hosted massive sulfide (VMS) | VMS zinc-lead-silver-germanium | Zn, Pb | Ag, Ge | Zn, Pb, Ag, Ge | Kevrekidis et al., 2024 |  | 3163-C5-PbS-18-1 | 3163-C5-PbS-18-1 | drill core, surface outcrop |  |  |  |  | ore material, wall rock | drill core, grab | drill core, grab | rock | [5 empty] | igneous rock |  |  |  | sphalerite, pyrite, galena, tetrahedrite, chalcopyrite | [6 empty] | epidote, chlorite, tennantite, stibnite, hausmannite, manganite, pyrolusite | Samples were commercially prepared using the ES6 code | ICP-OES, ICP-MS, EMPA, SEM-EDS, WDS | JEOL JSM-6300 SEM equipped with energy dispersive and wavelength spectrometers (EDS and WDS) and INCA software; JEOL 8900 Superprobe equipped with wavelength, energy dispersive and back-scatter detectors and a xClent system | Laboratory of Electron Microscopy and Microanalysis, University of Patras, Greece; Microprobe Center of the Department of Earth and Planetary Sciences Department, at McGill University, Montreal, QC, Canada; Act Labs, Ancaster, ON, Canada | SEM: accelerating voltage of 25 kV and beam current of 3.3 nA, with a 4-µm beam diameter. The total counting time was 60 s, and dead time, 40%. EMPA: acceleration voltage of 15 kV, a beam current of 10 nA, and a counting time of 20 s for all elements, except 100 s for Ag and 50 s for As and Te. Scans in WDS mode were also used to detect trace element contents. | Natural marialite (Cl), tourmaline (B, F), orthoclase (K), diopside (Ca, Si), ilmenite (Ti), rhodonite (Mn), fayalite (Fe), jadeite (Na), forsterite (Mg), corundum (Al), chlorite, epidote, plagioclase and muscovite, natural chalcopyrite, tetrahedrite, tennantite, stibnite, pyrite, sphalerite, galena, hausmannite (Mn2+), manganite (Mn3+), pyrolusite (Mn4+) and synthetic Co Ni As, Sn O and Cd Te, as well as the native metals Ag, Au, Te and Se; "NIST694", "DNC-1", "W-2a", "SY-4", "B25-88" and "BIR-1a" for major elements; "NIST-694", "DNC-1", "LKSD-3", "TDB-1", "W-2a", "SY-4", "CTA-AC-1", "BIR-1a", "NCSDC70009", "OREAS100a", "OREAS" for trace elements | 0 |  |  |  | 0.032 |  | 0 | [7 empty] | 0 | [5 empty] | 0 | [5 empty] | 0 | [5 empty] | 0.073 | [9 empty] | 0.054 |  | 0 |  |  |  | 0 | [7 empty] | 0 | [13 empty] | 0.013 | [9 empty] | 0 | [5 empty] | 86.25 | [15 empty] | 13.36 |  | 0 |  |  |  | 0 | [13 empty] | 0 | [19 empty] | 0 |  |  |  |  | 2024 | Kevrekidis, E.; Triantafyllidis, S.S.; Tombros, S.F.; Kokkalas, S.; Papavasiliou, J.; Kappis, K.; Papageorgiou, K.; Koukouvelas, I.; Fitros, M.; Zouzias, D.; et al. Revisiting the Concealed Zn-Pb±(Ag,Ge) VMS-Style Ore Deposit, Molai, Southeastern Peloponnese, Greece. Minerals 2024, 14, 885. https://doi.org/10.3390/min14090885 |  | GRC | Peloponnese
| Molai | Molai-Vigla-Mesovouni-Gkagkania-Fournos | Seafloor hydrothermal | Volcanic-hosted massive sulfide (VMS) | VMS zinc-lead-silver-germanium | Zn, Pb | Ag, Ge | Zn, Pb, Ag, Ge | Kevrekidis et al., 2024 |  | 3163-C5-PbS-19-1 | 3163-C5-PbS-19-1 | drill core, surface outcrop |  |  |  |  | ore material, wall rock | drill core, grab | drill core, grab | rock | [5 empty] | igneous rock |  |  |  | sphalerite, pyrite, galena, tetrahedrite, chalcopyrite | [6 empty] | epidote, chlorite, tennantite, stibnite, hausmannite, manganite, pyrolusite | Samples were commercially prepared using the ES6 code | ICP-OES, ICP-MS, EMPA, SEM-EDS, WDS | JEOL JSM-6300 SEM equipped with energy dispersive and wavelength spectrometers (EDS and WDS) and INCA software; JEOL 8900 Superprobe equipped with wavelength, energy dispersive and back-scatter detectors and a xClent system | Laboratory of Electron Microscopy and Microanalysis, University of Patras, Greece; Microprobe Center of the Department of Earth and Planetary Sciences Department, at McGill University, Montreal, QC, Canada; Act Labs, Ancaster, ON, Canada | SEM: accelerating voltage of 25 kV and beam current of 3.3 nA, with a 4-µm beam diameter. The total counting time was 60 s, and dead time, 40%. EMPA: acceleration voltage of 15 kV, a beam current of 10 nA, and a counting time of 20 s for all elements, except 100 s for Ag and 50 s for As and Te. Scans in WDS mode were also used to detect trace element contents. | Natural marialite (Cl), tourmaline (B, F), orthoclase (K), diopside (Ca, Si), ilmenite (Ti), rhodonite (Mn), fayalite (Fe), jadeite (Na), forsterite (Mg), corundum (Al), chlorite, epidote, plagioclase and muscovite, natural chalcopyrite, tetrahedrite, tennantite, stibnite, pyrite, sphalerite, galena, hausmannite (Mn2+), manganite (Mn3+), pyrolusite (Mn4+) and synthetic Co Ni As, Sn O and Cd Te, as well as the native metals Ag, Au, Te and Se; "NIST694", "DNC-1", "W-2a", "SY-4", "B25-88" and "BIR-1a" for major elements; "NIST-694", "DNC-1", "LKSD-3", "TDB-1", "W-2a", "SY-4", "CTA-AC-1", "BIR-1a", "NCSDC70009", "OREAS100a", "OREAS" for trace elements | 0 |  |  |  | 0.011 |  | 0 | [7 empty] | 0 | [5 empty] | 0 | [5 empty] | 0 | [5 empty] | 0.14 | [9 empty] | 0.056 |  | 0 |  |  |  | 0 | [7 empty] | 0 | [13 empty] | 0 | [9 empty] | 0 | [5 empty] | 86.95 | [15 empty] | 13.61 |  | 0 |  |  |  | 0 | [13 empty] | 0 | [19 empty] | 0 |  |  |  |  | 2024 | Kevrekidis, E.; Triantafyllidis, S.S.; Tombros, S.F.; Kokkalas, S.; Papavasiliou, J.; Kappis, K.; Papageorgiou, K.; Koukouvelas, I.; Fitros, M.; Zouzias, D.; et al. Revisiting the Concealed Zn-Pb±(Ag,Ge) VMS-Style Ore Deposit, Molai, Southeastern Peloponnese, Greece. Minerals 2024, 14, 885. https://doi.org/10.3390/min14090885 |  | GRC | Peloponnese
| Molai | Molai-Vigla-Mesovouni-Gkagkania-Fournos | Seafloor hydrothermal | Volcanic-hosted massive sulfide (VMS) | VMS zinc-lead-silver-germanium | Zn, Pb | Ag, Ge | Zn, Pb, Ag, Ge | Kevrekidis et al., 2024 |  | 3163-C5-PbS-20-1 | 3163-C5-PbS-20-1 | drill core, surface outcrop |  |  |  |  | ore material, wall rock | drill core, grab | drill core, grab | rock | [5 empty] | igneous rock |  |  |  | sphalerite, pyrite, galena, tetrahedrite, chalcopyrite | [6 empty] | epidote, chlorite, tennantite, stibnite, hausmannite, manganite, pyrolusite | Samples were commercially prepared using the ES6 code | ICP-OES, ICP-MS, EMPA, SEM-EDS, WDS | JEOL JSM-6300 SEM equipped with energy dispersive and wavelength spectrometers (EDS and WDS) and INCA software; JEOL 8900 Superprobe equipped with wavelength, energy dispersive and back-scatter detectors and a xClent system | Laboratory of Electron Microscopy and Microanalysis, University of Patras, Greece; Microprobe Center of the Department of Earth and Planetary Sciences Department, at McGill University, Montreal, QC, Canada; Act Labs, Ancaster, ON, Canada | SEM: accelerating voltage of 25 kV and beam current of 3.3 nA, with a 4-µm beam diameter. The total counting time was 60 s, and dead time, 40%. EMPA: acceleration voltage of 15 kV, a beam current of 10 nA, and a counting time of 20 s for all elements, except 100 s for Ag and 50 s for As and Te. Scans in WDS mode were also used to detect trace element contents. | Natural marialite (Cl), tourmaline (B, F), orthoclase (K), diopside (Ca, Si), ilmenite (Ti), rhodonite (Mn), fayalite (Fe), jadeite (Na), forsterite (Mg), corundum (Al), chlorite, epidote, plagioclase and muscovite, natural chalcopyrite, tetrahedrite, tennantite, stibnite, pyrite, sphalerite, galena, hausmannite (Mn2+), manganite (Mn3+), pyrolusite (Mn4+) and synthetic Co Ni As, Sn O and Cd Te, as well as the native metals Ag, Au, Te and Se; "NIST694", "DNC-1", "W-2a", "SY-4", "B25-88" and "BIR-1a" for major elements; "NIST-694", "DNC-1", "LKSD-3", "TDB-1", "W-2a", "SY-4", "CTA-AC-1", "BIR-1a", "NCSDC70009", "OREAS100a", "OREAS" for trace elements | 0 |  |  |  | 0.034 |  | 0.015 | [7 empty] | 0.017 | [5 empty] | 0 | [5 empty] | 0 | [5 empty] | 0.102 | [9 empty] | 0.047 |  | 0 |  |  |  | 0 | [7 empty] | 0 | [13 empty] | 0 | [9 empty] | 0 | [5 empty] | 86.97 | [15 empty] | 13.36 |  | 0 |  |  |  | 0 | [13 empty] | 0 | [19 empty] | 0 |  |  |  |  | 2024 | Kevrekidis, E.; Triantafyllidis, S.S.; Tombros, S.F.; Kokkalas, S.; Papavasiliou, J.; Kappis, K.; Papageorgiou, K.; Koukouvelas, I.; Fitros, M.; Zouzias, D.; et al. Revisiting the Concealed Zn-Pb±(Ag,Ge) VMS-Style Ore Deposit, Molai, Southeastern Peloponnese, Greece. Minerals 2024, 14, 885. https://doi.org/10.3390/min14090885 |  | GRC | Peloponnese
| Molai | Molai-Vigla-Mesovouni-Gkagkania-Fournos | Seafloor hydrothermal | Volcanic-hosted massive sulfide (VMS) | VMS zinc-lead-silver-germanium | Zn, Pb | Ag, Ge | Zn, Pb, Ag, Ge | Kevrekidis et al., 2024 |  | 49 / 1 .-1 | 49 / 1 .-1 | drill core, surface outcrop |  |  |  |  | ore material, wall rock | drill core, grab | drill core, grab | rock | [5 empty] | igneous rock |  |  |  | sphalerite, pyrite, galena, tetrahedrite, chalcopyrite | [6 empty] | epidote, chlorite, tennantite, stibnite, hausmannite, manganite, pyrolusite | Samples were commercially prepared using the ES6 code | ICP-OES, ICP-MS, EMPA, SEM-EDS, WDS | JEOL JSM-6300 SEM equipped with energy dispersive and wavelength spectrometers (EDS and WDS) and INCA software; JEOL 8900 Superprobe equipped with wavelength, energy dispersive and back-scatter detectors and a xClent system | Laboratory of Electron Microscopy and Microanalysis, University of Patras, Greece; Microprobe Center of the Department of Earth and Planetary Sciences Department, at McGill University, Montreal, QC, Canada; Act Labs, Ancaster, ON, Canada | SEM: accelerating voltage of 25 kV and beam current of 3.3 nA, with a 4-µm beam diameter. The total counting time was 60 s, and dead time, 40%. EMPA: acceleration voltage of 15 kV, a beam current of 10 nA, and a counting time of 20 s for all elements, except 100 s for Ag and 50 s for As and Te. Scans in WDS mode were also used to detect trace element contents. | Natural marialite (Cl), tourmaline (B, F), orthoclase (K), diopside (Ca, Si), ilmenite (Ti), rhodonite (Mn), fayalite (Fe), jadeite (Na), forsterite (Mg), corundum (Al), chlorite, epidote, plagioclase and muscovite, natural chalcopyrite, tetrahedrite, tennantite, stibnite, pyrite, sphalerite, galena, hausmannite (Mn2+), manganite (Mn3+), pyrolusite (Mn4+) and synthetic Co Ni As, Sn O and Cd Te, as well as the native metals Ag, Au, Te and Se; "NIST694", "DNC-1", "W-2a", "SY-4", "B25-88" and "BIR-1a" for major elements; "NIST-694", "DNC-1", "LKSD-3", "TDB-1", "W-2a", "SY-4", "CTA-AC-1", "BIR-1a", "NCSDC70009", "OREAS100a", "OREAS" for trace elements | 0 |  |  |  | 0.001 |  | 0.0028 | [7 empty] | 0 | [5 empty] | 0 | [5 empty] | 0 | [5 empty] | 0.2567 | [9 empty] | 0.2107 |  | 0 |  |  |  | 0 | [7 empty] | 0 | [13 empty] | 0 | [9 empty] | 0.0123 | [5 empty] | 84.6077 | [15 empty] | 14.3088 |  | 0.0304 |  |  |  | 0 | [5 empty] | 0 | [7 empty] | 0.0292 | [19 empty] | 0.4434 |  |  |  |  | 2024 | Kevrekidis, E.; Triantafyllidis, S.S.; Tombros, S.F.; Kokkalas, S.; Papavasiliou, J.; Kappis, K.; Papageorgiou, K.; Koukouvelas, I.; Fitros, M.; Zouzias, D.; et al. Revisiting the Concealed Zn-Pb±(Ag,Ge) VMS-Style Ore Deposit, Molai, Southeastern Peloponnese, Greece. Minerals 2024, 14, 885. https://doi.org/10.3390/min14090885 |  | GRC | Peloponnese
| Molai | Molai-Vigla-Mesovouni-Gkagkania-Fournos | Seafloor hydrothermal | Volcanic-hosted massive sulfide (VMS) | VMS zinc-lead-silver-germanium | Zn, Pb | Ag, Ge | Zn, Pb, Ag, Ge | Kevrekidis et al., 2024 |  | 75 / 1 .-1 | 75 / 1 .-1 | drill core, surface outcrop |  |  |  |  | ore material, wall rock | drill core, grab | drill core, grab | rock | [5 empty] | igneous rock |  |  |  | sphalerite, pyrite, galena, tetrahedrite, chalcopyrite | [6 empty] | epidote, chlorite, tennantite, stibnite, hausmannite, manganite, pyrolusite | Samples were commercially prepared using the ES6 code | ICP-OES, ICP-MS, EMPA, SEM-EDS, WDS | JEOL JSM-6300 SEM equipped with energy dispersive and wavelength spectrometers (EDS and WDS) and INCA software; JEOL 8900 Superprobe equipped with wavelength, energy dispersive and back-scatter detectors and a xClent system | Laboratory of Electron Microscopy and Microanalysis, University of Patras, Greece; Microprobe Center of the Department of Earth and Planetary Sciences Department, at McGill University, Montreal, QC, Canada; Act Labs, Ancaster, ON, Canada | SEM: accelerating voltage of 25 kV and beam current of 3.3 nA, with a 4-µm beam diameter. The total counting time was 60 s, and dead time, 40%. EMPA: acceleration voltage of 15 kV, a beam current of 10 nA, and a counting time of 20 s for all elements, except 100 s for Ag and 50 s for As and Te. Scans in WDS mode were also used to detect trace element contents. | Natural marialite (Cl), tourmaline (B, F), orthoclase (K), diopside (Ca, Si), ilmenite (Ti), rhodonite (Mn), fayalite (Fe), jadeite (Na), forsterite (Mg), corundum (Al), chlorite, epidote, plagioclase and muscovite, natural chalcopyrite, tetrahedrite, tennantite, stibnite, pyrite, sphalerite, galena, hausmannite (Mn2+), manganite (Mn3+), pyrolusite (Mn4+) and synthetic Co Ni As, Sn O and Cd Te, as well as the native metals Ag, Au, Te and Se; "NIST694", "DNC-1", "W-2a", "SY-4", "B25-88" and "BIR-1a" for major elements; "NIST-694", "DNC-1", "LKSD-3", "TDB-1", "W-2a", "SY-4", "CTA-AC-1", "BIR-1a", "NCSDC70009", "OREAS100a", "OREAS" for trace elements | 0 |  |  |  | 0.0002 |  | 0 | [7 empty] | 0 | [5 empty] | 0 | [5 empty] | 0.003 | [5 empty] | 0 | [9 empty] | 0.0159 |  | 0 |  |  |  | 0 | [7 empty] | 0 | [13 empty] | 0 | [9 empty] | 0.0001 | [5 empty] | 85.3908 | [15 empty] | 14.0309 |  | 0.058 |  |  |  | 0 | [5 empty] | 0 | [7 empty] | 0 | [19 empty] | 0 |  |  |  |  | 2024 | Kevrekidis, E.; Triantafyllidis, S.S.; Tombros, S.F.; Kokkalas, S.; Papavasiliou, J.; Kappis, K.; Papageorgiou, K.; Koukouvelas, I.; Fitros, M.; Zouzias, D.; et al. Revisiting the Concealed Zn-Pb±(Ag,Ge) VMS-Style Ore Deposit, Molai, Southeastern Peloponnese, Greece. Minerals 2024, 14, 885. https://doi.org/10.3390/min14090885 |  | GRC | Peloponnese
| Molai | Molai-Vigla-Mesovouni-Gkagkania-Fournos | Seafloor hydrothermal | Volcanic-hosted massive sulfide (VMS) | VMS zinc-lead-silver-germanium | Zn, Pb | Ag, Ge | Zn, Pb, Ag, Ge | Kevrekidis et al., 2024 |  | 76 / 1 .-1 | 76 / 1 .-1 | drill core, surface outcrop |  |  |  |  | ore material, wall rock | drill core, grab | drill core, grab | rock | [5 empty] | igneous rock |  |  |  | sphalerite, pyrite, galena, tetrahedrite, chalcopyrite | [6 empty] | epidote, chlorite, tennantite, stibnite, hausmannite, manganite, pyrolusite | Samples were commercially prepared using the ES6 code | ICP-OES, ICP-MS, EMPA, SEM-EDS, WDS | JEOL JSM-6300 SEM equipped with energy dispersive and wavelength spectrometers (EDS and WDS) and INCA software; JEOL 8900 Superprobe equipped with wavelength, energy dispersive and back-scatter detectors and a xClent system | Laboratory of Electron Microscopy and Microanalysis, University of Patras, Greece; Microprobe Center of the Department of Earth and Planetary Sciences Department, at McGill University, Montreal, QC, Canada; Act Labs, Ancaster, ON, Canada | SEM: accelerating voltage of 25 kV and beam current of 3.3 nA, with a 4-µm beam diameter. The total counting time was 60 s, and dead time, 40%. EMPA: acceleration voltage of 15 kV, a beam current of 10 nA, and a counting time of 20 s for all elements, except 100 s for Ag and 50 s for As and Te. Scans in WDS mode were also used to detect trace element contents. | Natural marialite (Cl), tourmaline (B, F), orthoclase (K), diopside (Ca, Si), ilmenite (Ti), rhodonite (Mn), fayalite (Fe), jadeite (Na), forsterite (Mg), corundum (Al), chlorite, epidote, plagioclase and muscovite, natural chalcopyrite, tetrahedrite, tennantite, stibnite, pyrite, sphalerite, galena, hausmannite (Mn2+), manganite (Mn3+), pyrolusite (Mn4+) and synthetic Co Ni As, Sn O and Cd Te, as well as the native metals Ag, Au, Te and Se; "NIST694", "DNC-1", "W-2a", "SY-4", "B25-88" and "BIR-1a" for major elements; "NIST-694", "DNC-1", "LKSD-3", "TDB-1", "W-2a", "SY-4", "CTA-AC-1", "BIR-1a", "NCSDC70009", "OREAS100a", "OREAS" for trace elements | 0 |  |  |  | 0 |  | 0.0041 | [7 empty] | 0 | [5 empty] | 0 | [5 empty] | 0 | [5 empty] | 0.0108 | [9 empty] | 0 |  | 0 |  |  |  | 0 | [7 empty] | 0 | [13 empty] | 0 | [9 empty] | 0 | [5 empty] | 85.9409 | [15 empty] | 13.9205 |  | 0.0331 |  |  |  | 0 | [5 empty] | 0 | [7 empty] | 0.0236 | [19 empty] | 0.0154 |  |  |  |  | 2024 | Kevrekidis, E.; Triantafyllidis, S.S.; Tombros, S.F.; Kokkalas, S.; Papavasiliou, J.; Kappis, K.; Papageorgiou, K.; Koukouvelas, I.; Fitros, M.; Zouzias, D.; et al. Revisiting the Concealed Zn-Pb±(Ag,Ge) VMS-Style Ore Deposit, Molai, Southeastern Peloponnese, Greece. Minerals 2024, 14, 885. https://doi.org/10.3390/min14090885 |  | GRC | Peloponnese
| Molai | Molai-Vigla-Mesovouni-Gkagkania-Fournos | Seafloor hydrothermal | Volcanic-hosted massive sulfide (VMS) | VMS zinc-lead-silver-germanium | Zn, Pb | Ag, Ge | Zn, Pb, Ag, Ge | Kevrekidis et al., 2024 |  | 58 / 1 .-1 | 58 / 1 .-1 | drill core, surface outcrop |  |  |  |  | ore material, wall rock | drill core, grab | drill core, grab | rock | [5 empty] | igneous rock |  |  |  | sphalerite, pyrite, galena, tetrahedrite, chalcopyrite | [6 empty] | epidote, chlorite, tennantite, stibnite, hausmannite, manganite, pyrolusite | Samples were commercially prepared using the ES6 code | ICP-OES, ICP-MS, EMPA, SEM-EDS, WDS | JEOL JSM-6300 SEM equipped with energy dispersive and wavelength spectrometers (EDS and WDS) and INCA software; JEOL 8900 Superprobe equipped with wavelength, energy dispersive and back-scatter detectors and a xClent system | Laboratory of Electron Microscopy and Microanalysis, University of Patras, Greece; Microprobe Center of the Department of Earth and Planetary Sciences Department, at McGill University, Montreal, QC, Canada; Act Labs, Ancaster, ON, Canada | SEM: accelerating voltage of 25 kV and beam current of 3.3 nA, with a 4-µm beam diameter. The total counting time was 60 s, and dead time, 40%. EMPA: acceleration voltage of 15 kV, a beam current of 10 nA, and a counting time of 20 s for all elements, except 100 s for Ag and 50 s for As and Te. Scans in WDS mode were also used to detect trace element contents. | Natural marialite (Cl), tourmaline (B, F), orthoclase (K), diopside (Ca, Si), ilmenite (Ti), rhodonite (Mn), fayalite (Fe), jadeite (Na), forsterite (Mg), corundum (Al), chlorite, epidote, plagioclase and muscovite, natural chalcopyrite, tetrahedrite, tennantite, stibnite, pyrite, sphalerite, galena, hausmannite (Mn2+), manganite (Mn3+), pyrolusite (Mn4+) and synthetic Co Ni As, Sn O and Cd Te, as well as the native metals Ag, Au, Te and Se; "NIST694", "DNC-1", "W-2a", "SY-4", "B25-88" and "BIR-1a" for major elements; "NIST-694", "DNC-1", "LKSD-3", "TDB-1", "W-2a", "SY-4", "CTA-AC-1", "BIR-1a", "NCSDC70009", "OREAS100a", "OREAS" for trace elements | 0 |  |  |  | 0.001 |  | 0.0014 | [7 empty] | 0 | [5 empty] | 0 | [5 empty] | 0.0087 | [5 empty] | 0.0223 | [9 empty] | 0.0092 |  | 0 |  |  |  | 0 | [7 empty] | 0 | [13 empty] | 0 | [9 empty] | 0 | [5 empty] | 85.9896 | [15 empty] | 13.6509 |  | 0.0351 |  |  |  | 0 | [5 empty] | 0 | [7 empty] | 0 | [19 empty] | 0 |  |  |  |  | 2024 | Kevrekidis, E.; Triantafyllidis, S.S.; Tombros, S.F.; Kokkalas, S.; Papavasiliou, J.; Kappis, K.; Papageorgiou, K.; Koukouvelas, I.; Fitros, M.; Zouzias, D.; et al. Revisiting the Concealed Zn-Pb±(Ag,Ge) VMS-Style Ore Deposit, Molai, Southeastern Peloponnese, Greece. Minerals 2024, 14, 885. https://doi.org/10.3390/min14090885 |  | GRC | Peloponnese
| Molai | Molai-Vigla-Mesovouni-Gkagkania-Fournos | Seafloor hydrothermal | Volcanic-hosted massive sulfide (VMS) | VMS zinc-lead-silver-germanium | Zn, Pb | Ag, Ge | Zn, Pb, Ag, Ge | Kevrekidis et al., 2024 |  | 59 / 1 .-1 | 59 / 1 .-1 | drill core, surface outcrop |  |  |  |  | ore material, wall rock | drill core, grab | drill core, grab | rock | [5 empty] | igneous rock |  |  |  | sphalerite, pyrite, galena, tetrahedrite, chalcopyrite | [6 empty] | epidote, chlorite, tennantite, stibnite, hausmannite, manganite, pyrolusite | Samples were commercially prepared using the ES6 code | ICP-OES, ICP-MS, EMPA, SEM-EDS, WDS | JEOL JSM-6300 SEM equipped with energy dispersive and wavelength spectrometers (EDS and WDS) and INCA software; JEOL 8900 Superprobe equipped with wavelength, energy dispersive and back-scatter detectors and a xClent system | Laboratory of Electron Microscopy and Microanalysis, University of Patras, Greece; Microprobe Center of the Department of Earth and Planetary Sciences Department, at McGill University, Montreal, QC, Canada; Act Labs, Ancaster, ON, Canada | SEM: accelerating voltage of 25 kV and beam current of 3.3 nA, with a 4-µm beam diameter. The total counting time was 60 s, and dead time, 40%. EMPA: acceleration voltage of 15 kV, a beam current of 10 nA, and a counting time of 20 s for all elements, except 100 s for Ag and 50 s for As and Te. Scans in WDS mode were also used to detect trace element contents. | Natural marialite (Cl), tourmaline (B, F), orthoclase (K), diopside (Ca, Si), ilmenite (Ti), rhodonite (Mn), fayalite (Fe), jadeite (Na), forsterite (Mg), corundum (Al), chlorite, epidote, plagioclase and muscovite, natural chalcopyrite, tetrahedrite, tennantite, stibnite, pyrite, sphalerite, galena, hausmannite (Mn2+), manganite (Mn3+), pyrolusite (Mn4+) and synthetic Co Ni As, Sn O and Cd Te, as well as the native metals Ag, Au, Te and Se; "NIST694", "DNC-1", "W-2a", "SY-4", "B25-88" and "BIR-1a" for major elements; "NIST-694", "DNC-1", "LKSD-3", "TDB-1", "W-2a", "SY-4", "CTA-AC-1", "BIR-1a", "NCSDC70009", "OREAS100a", "OREAS" for trace elements | 0 |  |  |  | 0 |  | 0.0022 | [7 empty] | 0 | [5 empty] | 0 | [5 empty] | 0.0023 | [5 empty] | 0.0175 | [9 empty] | 0.0346 |  | 0 |  |  |  | 0 | [7 empty] | 0 | [13 empty] | 0 | [9 empty] | 0.0159 | [5 empty] | 86.4395 | [15 empty] | 13.6349 |  | 0.0249 |  |  |  | 0 | [5 empty] | 0 | [7 empty] | 0.0156 | [19 empty] | 0.0184 |  |  |  |  | 2024 | Kevrekidis, E.; Triantafyllidis, S.S.; Tombros, S.F.; Kokkalas, S.; Papavasiliou, J.; Kappis, K.; Papageorgiou, K.; Koukouvelas, I.; Fitros, M.; Zouzias, D.; et al. Revisiting the Concealed Zn-Pb±(Ag,Ge) VMS-Style Ore Deposit, Molai, Southeastern Peloponnese, Greece. Minerals 2024, 14, 885. https://doi.org/10.3390/min14090885 |  | GRC | Peloponnese
| Molai | Molai-Vigla-Mesovouni-Gkagkania-Fournos | Seafloor hydrothermal | Volcanic-hosted massive sulfide (VMS) | VMS zinc-lead-silver-germanium | Zn, Pb | Ag, Ge | Zn, Pb, Ag, Ge | Kevrekidis et al., 2024 |  | 60 / 1 .-1 | 60 / 1 .-1 | drill core, surface outcrop |  |  |  |  | ore material, wall rock | drill core, grab | drill core, grab | rock | [5 empty] | igneous rock |  |  |  | sphalerite, pyrite, galena, tetrahedrite, chalcopyrite | [6 empty] | epidote, chlorite, tennantite, stibnite, hausmannite, manganite, pyrolusite | Samples were commercially prepared using the ES6 code | ICP-OES, ICP-MS, EMPA, SEM-EDS, WDS | JEOL JSM-6300 SEM equipped with energy dispersive and wavelength spectrometers (EDS and WDS) and INCA software; JEOL 8900 Superprobe equipped with wavelength, energy dispersive and back-scatter detectors and a xClent system | Laboratory of Electron Microscopy and Microanalysis, University of Patras, Greece; Microprobe Center of the Department of Earth and Planetary Sciences Department, at McGill University, Montreal, QC, Canada; Act Labs, Ancaster, ON, Canada | SEM: accelerating voltage of 25 kV and beam current of 3.3 nA, with a 4-µm beam diameter. The total counting time was 60 s, and dead time, 40%. EMPA: acceleration voltage of 15 kV, a beam current of 10 nA, and a counting time of 20 s for all elements, except 100 s for Ag and 50 s for As and Te. Scans in WDS mode were also used to detect trace element contents. | Natural marialite (Cl), tourmaline (B, F), orthoclase (K), diopside (Ca, Si), ilmenite (Ti), rhodonite (Mn), fayalite (Fe), jadeite (Na), forsterite (Mg), corundum (Al), chlorite, epidote, plagioclase and muscovite, natural chalcopyrite, tetrahedrite, tennantite, stibnite, pyrite, sphalerite, galena, hausmannite (Mn2+), manganite (Mn3+), pyrolusite (Mn4+) and synthetic Co Ni As, Sn O and Cd Te, as well as the native metals Ag, Au, Te and Se; "NIST694", "DNC-1", "W-2a", "SY-4", "B25-88" and "BIR-1a" for major elements; "NIST-694", "DNC-1", "LKSD-3", "TDB-1", "W-2a", "SY-4", "CTA-AC-1", "BIR-1a", "NCSDC70009", "OREAS100a", "OREAS" for trace elements | 0 |  |  |  | 0.0031 |  | 0.0017 | [7 empty] | 0 | [5 empty] | 0 | [5 empty] | 0 | [5 empty] | 0.0426 | [9 empty] | 0.0863 |  | 0 |  |  |  | 0 | [7 empty] | 0 | [13 empty] | 0 | [9 empty] | 0 | [5 empty] | 86.5291 | [15 empty] | 13.7783 |  | 0.0291 |  |  |  | 0 | [5 empty] | 0 | [7 empty] | 0.0262 | [19 empty] | 0.0393 |  |  |  |  | 2024 | Kevrekidis, E.; Triantafyllidis, S.S.; Tombros, S.F.; Kokkalas, S.; Papavasiliou, J.; Kappis, K.; Papageorgiou, K.; Koukouvelas, I.; Fitros, M.; Zouzias, D.; et al. Revisiting the Concealed Zn-Pb±(Ag,Ge) VMS-Style Ore Deposit, Molai, Southeastern Peloponnese, Greece. Minerals 2024, 14, 885. https://doi.org/10.3390/min14090885 |  | GRC | Peloponnese
| Molai | Molai-Vigla-Mesovouni-Gkagkania-Fournos | Seafloor hydrothermal | Volcanic-hosted massive sulfide (VMS) | VMS zinc-lead-silver-germanium | Zn, Pb | Ag, Ge | Zn, Pb, Ag, Ge | Kevrekidis et al., 2024 |  | 61 / 1 .-1 | 61 / 1 .-1 | drill core, surface outcrop |  |  |  |  | ore material, wall rock | drill core, grab | drill core, grab | rock | [5 empty] | igneous rock |  |  |  | sphalerite, pyrite, galena, tetrahedrite, chalcopyrite | [6 empty] | epidote, chlorite, tennantite, stibnite, hausmannite, manganite, pyrolusite | Samples were commercially prepared using the ES6 code | ICP-OES, ICP-MS, EMPA, SEM-EDS, WDS | JEOL JSM-6300 SEM equipped with energy dispersive and wavelength spectrometers (EDS and WDS) and INCA software; JEOL 8900 Superprobe equipped with wavelength, energy dispersive and back-scatter detectors and a xClent system | Laboratory of Electron Microscopy and Microanalysis, University of Patras, Greece; Microprobe Center of the Department of Earth and Planetary Sciences Department, at McGill University, Montreal, QC, Canada; Act Labs, Ancaster, ON, Canada | SEM: accelerating voltage of 25 kV and beam current of 3.3 nA, with a 4-µm beam diameter. The total counting time was 60 s, and dead time, 40%. EMPA: acceleration voltage of 15 kV, a beam current of 10 nA, and a counting time of 20 s for all elements, except 100 s for Ag and 50 s for As and Te. Scans in WDS mode were also used to detect trace element contents. | Natural marialite (Cl), tourmaline (B, F), orthoclase (K), diopside (Ca, Si), ilmenite (Ti), rhodonite (Mn), fayalite (Fe), jadeite (Na), forsterite (Mg), corundum (Al), chlorite, epidote, plagioclase and muscovite, natural chalcopyrite, tetrahedrite, tennantite, stibnite, pyrite, sphalerite, galena, hausmannite (Mn2+), manganite (Mn3+), pyrolusite (Mn4+) and synthetic Co Ni As, Sn O and Cd Te, as well as the native metals Ag, Au, Te and Se; "NIST694", "DNC-1", "W-2a", "SY-4", "B25-88" and "BIR-1a" for major elements; "NIST-694", "DNC-1", "LKSD-3", "TDB-1", "W-2a", "SY-4", "CTA-AC-1", "BIR-1a", "NCSDC70009", "OREAS100a", "OREAS" for trace elements | 0 |  |  |  | 0 |  | 0.004 | [7 empty] | 0 | [5 empty] | 0 | [5 empty] | 0 | [5 empty] | 0.0161 | [9 empty] | 0.0375 |  | 0 |  |  |  | 0 | [7 empty] | 0 | [13 empty] | 0 | [9 empty] | 0 | [5 empty] | 86.5677 | [15 empty] | 13.5729 |  | 0.0444 |  |  |  | 0 | [5 empty] | 0 | [7 empty] | 0 | [19 empty] | 0.007 |  |  |  |  | 2024 | Kevrekidis, E.; Triantafyllidis, S.S.; Tombros, S.F.; Kokkalas, S.; Papavasiliou, J.; Kappis, K.; Papageorgiou, K.; Koukouvelas, I.; Fitros, M.; Zouzias, D.; et al. Revisiting the Concealed Zn-Pb±(Ag,Ge) VMS-Style Ore Deposit, Molai, Southeastern Peloponnese, Greece. Minerals 2024, 14, 885. https://doi.org/10.3390/min14090885 |  | GRC | Peloponnese
| Molai | Molai-Vigla-Mesovouni-Gkagkania-Fournos | Seafloor hydrothermal | Volcanic-hosted massive sulfide (VMS) | VMS zinc-lead-silver-germanium | Zn, Pb | Ag, Ge | Zn, Pb, Ag, Ge | Kevrekidis et al., 2024 |  | 71 / 1 .-1 | 71 / 1 .-1 | drill core, surface outcrop |  |  |  |  | ore material, wall rock | drill core, grab | drill core, grab | rock | [5 empty] | igneous rock |  |  |  | sphalerite, pyrite, galena, tetrahedrite, chalcopyrite | [6 empty] | epidote, chlorite, tennantite, stibnite, hausmannite, manganite, pyrolusite | Samples were commercially prepared using the ES6 code | ICP-OES, ICP-MS, EMPA, SEM-EDS, WDS | JEOL JSM-6300 SEM equipped with energy dispersive and wavelength spectrometers (EDS and WDS) and INCA software; JEOL 8900 Superprobe equipped with wavelength, energy dispersive and back-scatter detectors and a xClent system | Laboratory of Electron Microscopy and Microanalysis, University of Patras, Greece; Microprobe Center of the Department of Earth and Planetary Sciences Department, at McGill University, Montreal, QC, Canada; Act Labs, Ancaster, ON, Canada | SEM: accelerating voltage of 25 kV and beam current of 3.3 nA, with a 4-µm beam diameter. The total counting time was 60 s, and dead time, 40%. EMPA: acceleration voltage of 15 kV, a beam current of 10 nA, and a counting time of 20 s for all elements, except 100 s for Ag and 50 s for As and Te. Scans in WDS mode were also used to detect trace element contents. | Natural marialite (Cl), tourmaline (B, F), orthoclase (K), diopside (Ca, Si), ilmenite (Ti), rhodonite (Mn), fayalite (Fe), jadeite (Na), forsterite (Mg), corundum (Al), chlorite, epidote, plagioclase and muscovite, natural chalcopyrite, tetrahedrite, tennantite, stibnite, pyrite, sphalerite, galena, hausmannite (Mn2+), manganite (Mn3+), pyrolusite (Mn4+) and synthetic Co Ni As, Sn O and Cd Te, as well as the native metals Ag, Au, Te and Se; "NIST694", "DNC-1", "W-2a", "SY-4", "B25-88" and "BIR-1a" for major elements; "NIST-694", "DNC-1", "LKSD-3", "TDB-1", "W-2a", "SY-4", "CTA-AC-1", "BIR-1a", "NCSDC70009", "OREAS100a", "OREAS" for trace elements | 0 |  |  |  | 0.0037 |  | 0.0023 | [7 empty] | 0 | [5 empty] | 0 | [5 empty] | 0.0011 | [5 empty] | 0.01 | [9 empty] | 0.0111 |  | 0 |  |  |  | 0 | [7 empty] | 0 | [13 empty] | 0 | [9 empty] | 0.0029 | [5 empty] | 85.822 | [15 empty] | 14.0574 |  | 0.0544 |  |  |  | 0 | [5 empty] | 0 | [7 empty] | 0.0198 | [19 empty] | 0 |  |  |  |  | 2024 | Kevrekidis, E.; Triantafyllidis, S.S.; Tombros, S.F.; Kokkalas, S.; Papavasiliou, J.; Kappis, K.; Papageorgiou, K.; Koukouvelas, I.; Fitros, M.; Zouzias, D.; et al. Revisiting the Concealed Zn-Pb±(Ag,Ge) VMS-Style Ore Deposit, Molai, Southeastern Peloponnese, Greece. Minerals 2024, 14, 885. https://doi.org/10.3390/min14090885 |  | GRC | Peloponnese
| Molai | Molai-Vigla-Mesovouni-Gkagkania-Fournos | Seafloor hydrothermal | Volcanic-hosted massive sulfide (VMS) | VMS zinc-lead-silver-germanium | Zn, Pb | Ag, Ge | Zn, Pb, Ag, Ge | Kevrekidis et al., 2024 |  | 72 / 1 .-1 | 72 / 1 .-1 | drill core, surface outcrop |  |  |  |  | ore material, wall rock | drill core, grab | drill core, grab | rock | [5 empty] | igneous rock |  |  |  | sphalerite, pyrite, galena, tetrahedrite, chalcopyrite | [6 empty] | epidote, chlorite, tennantite, stibnite, hausmannite, manganite, pyrolusite | Samples were commercially prepared using the ES6 code | ICP-OES, ICP-MS, EMPA, SEM-EDS, WDS | JEOL JSM-6300 SEM equipped with energy dispersive and wavelength spectrometers (EDS and WDS) and INCA software; JEOL 8900 Superprobe equipped with wavelength, energy dispersive and back-scatter detectors and a xClent system | Laboratory of Electron Microscopy and Microanalysis, University of Patras, Greece; Microprobe Center of the Department of Earth and Planetary Sciences Department, at McGill University, Montreal, QC, Canada; Act Labs, Ancaster, ON, Canada | SEM: accelerating voltage of 25 kV and beam current of 3.3 nA, with a 4-µm beam diameter. The total counting time was 60 s, and dead time, 40%. EMPA: acceleration voltage of 15 kV, a beam current of 10 nA, and a counting time of 20 s for all elements, except 100 s for Ag and 50 s for As and Te. Scans in WDS mode were also used to detect trace element contents. | Natural marialite (Cl), tourmaline (B, F), orthoclase (K), diopside (Ca, Si), ilmenite (Ti), rhodonite (Mn), fayalite (Fe), jadeite (Na), forsterite (Mg), corundum (Al), chlorite, epidote, plagioclase and muscovite, natural chalcopyrite, tetrahedrite, tennantite, stibnite, pyrite, sphalerite, galena, hausmannite (Mn2+), manganite (Mn3+), pyrolusite (Mn4+) and synthetic Co Ni As, Sn O and Cd Te, as well as the native metals Ag, Au, Te and Se; "NIST694", "DNC-1", "W-2a", "SY-4", "B25-88" and "BIR-1a" for major elements; "NIST-694", "DNC-1", "LKSD-3", "TDB-1", "W-2a", "SY-4", "CTA-AC-1", "BIR-1a", "NCSDC70009", "OREAS100a", "OREAS" for trace elements | 0 |  |  |  | 0.0021 |  | 0.0036 | [7 empty] | 0 | [5 empty] | 0 | [5 empty] | 0.0096 | [5 empty] | 0.0122 | [9 empty] | 0.029 |  | 0 |  |  |  | 0 | [7 empty] | 0 | [13 empty] | 0 | [9 empty] | 0 | [5 empty] | 85.8328 | [15 empty] | 14.0176 |  | 0.0451 |  |  |  | 0 | [5 empty] | 0 | [7 empty] | 0 | [19 empty] | 0.0076 |  |  |  |  | 2024 | Kevrekidis, E.; Triantafyllidis, S.S.; Tombros, S.F.; Kokkalas, S.; Papavasiliou, J.; Kappis, K.; Papageorgiou, K.; Koukouvelas, I.; Fitros, M.; Zouzias, D.; et al. Revisiting the Concealed Zn-Pb±(Ag,Ge) VMS-Style Ore Deposit, Molai, Southeastern Peloponnese, Greece. Minerals 2024, 14, 885. https://doi.org/10.3390/min14090885 |  | GRC | Peloponnese
| Molai | Molai-Vigla-Mesovouni-Gkagkania-Fournos | Seafloor hydrothermal | Volcanic-hosted massive sulfide (VMS) | VMS zinc-lead-silver-germanium | Zn, Pb | Ag, Ge | Zn, Pb, Ag, Ge | Kevrekidis et al., 2024 |  | 73 / 1 .-1 | 73 / 1 .-1 | drill core, surface outcrop |  |  |  |  | ore material, wall rock | drill core, grab | drill core, grab | rock | [5 empty] | igneous rock |  |  |  | sphalerite, pyrite, galena, tetrahedrite, chalcopyrite | [6 empty] | epidote, chlorite, tennantite, stibnite, hausmannite, manganite, pyrolusite | Samples were commercially prepared using the ES6 code | ICP-OES, ICP-MS, EMPA, SEM-EDS, WDS | JEOL JSM-6300 SEM equipped with energy dispersive and wavelength spectrometers (EDS and WDS) and INCA software; JEOL 8900 Superprobe equipped with wavelength, energy dispersive and back-scatter detectors and a xClent system | Laboratory of Electron Microscopy and Microanalysis, University of Patras, Greece; Microprobe Center of the Department of Earth and Planetary Sciences Department, at McGill University, Montreal, QC, Canada; Act Labs, Ancaster, ON, Canada | SEM: accelerating voltage of 25 kV and beam current of 3.3 nA, with a 4-µm beam diameter. The total counting time was 60 s, and dead time, 40%. EMPA: acceleration voltage of 15 kV, a beam current of 10 nA, and a counting time of 20 s for all elements, except 100 s for Ag and 50 s for As and Te. Scans in WDS mode were also used to detect trace element contents. | Natural marialite (Cl), tourmaline (B, F), orthoclase (K), diopside (Ca, Si), ilmenite (Ti), rhodonite (Mn), fayalite (Fe), jadeite (Na), forsterite (Mg), corundum (Al), chlorite, epidote, plagioclase and muscovite, natural chalcopyrite, tetrahedrite, tennantite, stibnite, pyrite, sphalerite, galena, hausmannite (Mn2+), manganite (Mn3+), pyrolusite (Mn4+) and synthetic Co Ni As, Sn O and Cd Te, as well as the native metals Ag, Au, Te and Se; "NIST694", "DNC-1", "W-2a", "SY-4", "B25-88" and "BIR-1a" for major elements; "NIST-694", "DNC-1", "LKSD-3", "TDB-1", "W-2a", "SY-4", "CTA-AC-1", "BIR-1a", "NCSDC70009", "OREAS100a", "OREAS" for trace elements | 0 |  |  |  | 0.0041 |  | 0.0041 | [7 empty] | 0 | [5 empty] | 0 | [5 empty] | 0.0086 | [5 empty] | 0.0135 | [9 empty] | 0 |  | 0 |  |  |  | 0 | [7 empty] | 0 | [13 empty] | 0 | [9 empty] | 0 | [5 empty] | 86.1472 | [15 empty] | 13.989 |  | 0.0522 |  |  |  | 0 | [5 empty] | 0 | [7 empty] | 0.0046 | [19 empty] | 0 |  |  |  |  | 2024 | Kevrekidis, E.; Triantafyllidis, S.S.; Tombros, S.F.; Kokkalas, S.; Papavasiliou, J.; Kappis, K.; Papageorgiou, K.; Koukouvelas, I.; Fitros, M.; Zouzias, D.; et al. Revisiting the Concealed Zn-Pb±(Ag,Ge) VMS-Style Ore Deposit, Molai, Southeastern Peloponnese, Greece. Minerals 2024, 14, 885. https://doi.org/10.3390/min14090885 |  | GRC | Peloponnese
| Molai | Molai-Vigla-Mesovouni-Gkagkania-Fournos | Seafloor hydrothermal | Volcanic-hosted massive sulfide (VMS) | VMS zinc-lead-silver-germanium | Zn, Pb | Ag, Ge | Zn, Pb, Ag, Ge | Kevrekidis et al., 2024 |  | 74 / 1 .-1 | 74 / 1 .-1 | drill core, surface outcrop |  |  |  |  | ore material, wall rock | drill core, grab | drill core, grab | rock | [5 empty] | igneous rock |  |  |  | sphalerite, pyrite, galena, tetrahedrite, chalcopyrite | [6 empty] | epidote, chlorite, tennantite, stibnite, hausmannite, manganite, pyrolusite | Samples were commercially prepared using the ES6 code | ICP-OES, ICP-MS, EMPA, SEM-EDS, WDS | JEOL JSM-6300 SEM equipped with energy dispersive and wavelength spectrometers (EDS and WDS) and INCA software; JEOL 8900 Superprobe equipped with wavelength, energy dispersive and back-scatter detectors and a xClent system | Laboratory of Electron Microscopy and Microanalysis, University of Patras, Greece; Microprobe Center of the Department of Earth and Planetary Sciences Department, at McGill University, Montreal, QC, Canada; Act Labs, Ancaster, ON, Canada | SEM: accelerating voltage of 25 kV and beam current of 3.3 nA, with a 4-µm beam diameter. The total counting time was 60 s, and dead time, 40%. EMPA: acceleration voltage of 15 kV, a beam current of 10 nA, and a counting time of 20 s for all elements, except 100 s for Ag and 50 s for As and Te. Scans in WDS mode were also used to detect trace element contents. | Natural marialite (Cl), tourmaline (B, F), orthoclase (K), diopside (Ca, Si), ilmenite (Ti), rhodonite (Mn), fayalite (Fe), jadeite (Na), forsterite (Mg), corundum (Al), chlorite, epidote, plagioclase and muscovite, natural chalcopyrite, tetrahedrite, tennantite, stibnite, pyrite, sphalerite, galena, hausmannite (Mn2+), manganite (Mn3+), pyrolusite (Mn4+) and synthetic Co Ni As, Sn O and Cd Te, as well as the native metals Ag, Au, Te and Se; "NIST694", "DNC-1", "W-2a", "SY-4", "B25-88" and "BIR-1a" for major elements; "NIST-694", "DNC-1", "LKSD-3", "TDB-1", "W-2a", "SY-4", "CTA-AC-1", "BIR-1a", "NCSDC70009", "OREAS100a", "OREAS" for trace elements | 0 |  |  |  | 0 |  | 0.0052 | [7 empty] | 0 | [5 empty] | 0 | [5 empty] | 0.0093 | [5 empty] | 0.0144 | [9 empty] | 0.0075 |  | 0 |  |  |  | 0 | [7 empty] | 0 | [13 empty] | 0 | [9 empty] | 0 | [5 empty] | 85.7645 | [15 empty] | 13.954 |  | 0.0347 |  |  |  | 0 | [5 empty] | 0 | [7 empty] | 0 | [19 empty] | 0 |  |  |  |  | 2024 | Kevrekidis, E.; Triantafyllidis, S.S.; Tombros, S.F.; Kokkalas, S.; Papavasiliou, J.; Kappis, K.; Papageorgiou, K.; Koukouvelas, I.; Fitros, M.; Zouzias, D.; et al. Revisiting the Concealed Zn-Pb±(Ag,Ge) VMS-Style Ore Deposit, Molai, Southeastern Peloponnese, Greece. Minerals 2024, 14, 885. https://doi.org/10.3390/min14090885 |  | GRC | Peloponnese
| Molai | Molai-Vigla-Mesovouni-Gkagkania-Fournos | Seafloor hydrothermal | Volcanic-hosted massive sulfide (VMS) | VMS zinc-lead-silver-germanium | Zn, Pb | Ag, Ge | Zn, Pb, Ag, Ge | Kevrekidis et al., 2024 |  | 2 / 1 .-1 | 2 / 1 .-1 | drill core, surface outcrop |  |  |  |  | ore material, wall rock | drill core, grab | drill core, grab | rock | [5 empty] | igneous rock |  |  |  | sphalerite, pyrite, galena, tetrahedrite, chalcopyrite | [6 empty] | epidote, chlorite, tennantite, stibnite, hausmannite, manganite, pyrolusite | Samples were commercially prepared using the ES6 code | ICP-OES, ICP-MS, EMPA, SEM-EDS, WDS | JEOL JSM-6300 SEM equipped with energy dispersive and wavelength spectrometers (EDS and WDS) and INCA software; JEOL 8900 Superprobe equipped with wavelength, energy dispersive and back-scatter detectors and a xClent system | Laboratory of Electron Microscopy and Microanalysis, University of Patras, Greece; Microprobe Center of the Department of Earth and Planetary Sciences Department, at McGill University, Montreal, QC, Canada; Act Labs, Ancaster, ON, Canada | SEM: accelerating voltage of 25 kV and beam current of 3.3 nA, with a 4-µm beam diameter. The total counting time was 60 s, and dead time, 40%. EMPA: acceleration voltage of 15 kV, a beam current of 10 nA, and a counting time of 20 s for all elements, except 100 s for Ag and 50 s for As and Te. Scans in WDS mode were also used to detect trace element contents. | Natural marialite (Cl), tourmaline (B, F), orthoclase (K), diopside (Ca, Si), ilmenite (Ti), rhodonite (Mn), fayalite (Fe), jadeite (Na), forsterite (Mg), corundum (Al), chlorite, epidote, plagioclase and muscovite, natural chalcopyrite, tetrahedrite, tennantite, stibnite, pyrite, sphalerite, galena, hausmannite (Mn2+), manganite (Mn3+), pyrolusite (Mn4+) and synthetic Co Ni As, Sn O and Cd Te, as well as the native metals Ag, Au, Te and Se; "NIST694", "DNC-1", "W-2a", "SY-4", "B25-88" and "BIR-1a" for major elements; "NIST-694", "DNC-1", "LKSD-3", "TDB-1", "W-2a", "SY-4", "CTA-AC-1", "BIR-1a", "NCSDC70009", "OREAS100a", "OREAS" for trace elements | 0 |  |  |  | 0 |  | 0.0019 | [7 empty] | 0 | [5 empty] | 0 | [5 empty] | 0.0006 | [5 empty] | 0.0137 | [9 empty] | 0.0232 |  | 0 |  |  |  | 0 | [7 empty] | 0 | [13 empty] | 0 | [9 empty] | 0.0023 | [5 empty] | 84.3701 | [15 empty] | 15.2282 |  | 0.2782 |  |  |  | 0 | [5 empty] | 0 | [7 empty] | 0.0206 | [19 empty] | 0.8852 |  |  |  |  | 2024 | Kevrekidis, E.; Triantafyllidis, S.S.; Tombros, S.F.; Kokkalas, S.; Papavasiliou, J.; Kappis, K.; Papageorgiou, K.; Koukouvelas, I.; Fitros, M.; Zouzias, D.; et al. Revisiting the Concealed Zn-Pb±(Ag,Ge) VMS-Style Ore Deposit, Molai, Southeastern Peloponnese, Greece. Minerals 2024, 14, 885. https://doi.org/10.3390/min14090885 |  | GRC | Peloponnese
| Molai | Molai-Vigla-Mesovouni-Gkagkania-Fournos | Seafloor hydrothermal | Volcanic-hosted massive sulfide (VMS) | VMS zinc-lead-silver-germanium | Zn, Pb | Ag, Ge | Zn, Pb, Ag, Ge | Kevrekidis et al., 2024 |  | 8 / 1 .-1 | 8 / 1 .-1 | drill core, surface outcrop |  |  |  |  | ore material, wall rock | drill core, grab | drill core, grab | rock | [5 empty] | igneous rock |  |  |  | sphalerite, pyrite, galena, tetrahedrite, chalcopyrite | [6 empty] | epidote, chlorite, tennantite, stibnite, hausmannite, manganite, pyrolusite | Samples were commercially prepared using the ES6 code | ICP-OES, ICP-MS, EMPA, SEM-EDS, WDS | JEOL JSM-6300 SEM equipped with energy dispersive and wavelength spectrometers (EDS and WDS) and INCA software; JEOL 8900 Superprobe equipped with wavelength, energy dispersive and back-scatter detectors and a xClent system | Laboratory of Electron Microscopy and Microanalysis, University of Patras, Greece; Microprobe Center of the Department of Earth and Planetary Sciences Department, at McGill University, Montreal, QC, Canada; Act Labs, Ancaster, ON, Canada | SEM: accelerating voltage of 25 kV and beam current of 3.3 nA, with a 4-µm beam diameter. The total counting time was 60 s, and dead time, 40%. EMPA: acceleration voltage of 15 kV, a beam current of 10 nA, and a counting time of 20 s for all elements, except 100 s for Ag and 50 s for As and Te. Scans in WDS mode were also used to detect trace element contents. | Natural marialite (Cl), tourmaline (B, F), orthoclase (K), diopside (Ca, Si), ilmenite (Ti), rhodonite (Mn), fayalite (Fe), jadeite (Na), forsterite (Mg), corundum (Al), chlorite, epidote, plagioclase and muscovite, natural chalcopyrite, tetrahedrite, tennantite, stibnite, pyrite, sphalerite, galena, hausmannite (Mn2+), manganite (Mn3+), pyrolusite (Mn4+) and synthetic Co Ni As, Sn O and Cd Te, as well as the native metals Ag, Au, Te and Se; "NIST694", "DNC-1", "W-2a", "SY-4", "B25-88" and "BIR-1a" for major elements; "NIST-694", "DNC-1", "LKSD-3", "TDB-1", "W-2a", "SY-4", "CTA-AC-1", "BIR-1a", "NCSDC70009", "OREAS100a", "OREAS" for trace elements | 0 |  |  |  | 0.0049 |  | 0.0034 | [7 empty] | 0 | [5 empty] | 0 | [5 empty] | 0.0084 | [5 empty] | 0.0096 | [9 empty] | 0.0576 |  | 0 |  |  |  | 0 | [7 empty] | 0 | [13 empty] | 0 | [9 empty] | 0.0063 | [5 empty] | 84.1089 | [15 empty] | 14.2387 |  | 0.0842 |  |  |  | 0 | [5 empty] | 0 | [7 empty] | 0 | [19 empty] | 1.656 |  |  |  |  | 2024 | Kevrekidis, E.; Triantafyllidis, S.S.; Tombros, S.F.; Kokkalas, S.; Papavasiliou, J.; Kappis, K.; Papageorgiou, K.; Koukouvelas, I.; Fitros, M.; Zouzias, D.; et al. Revisiting the Concealed Zn-Pb±(Ag,Ge) VMS-Style Ore Deposit, Molai, Southeastern Peloponnese, Greece. Minerals 2024, 14, 885. https://doi.org/10.3390/min14090885 |  | GRC | Peloponnese
| Molai | Molai-Vigla-Mesovouni-Gkagkania-Fournos | Seafloor hydrothermal | Volcanic-hosted massive sulfide (VMS) | VMS zinc-lead-silver-germanium | Zn, Pb | Ag, Ge | Zn, Pb, Ag, Ge | Kevrekidis et al., 2024 |  | 29 / 1 .-1 | 29 / 1 .-1 | drill core, surface outcrop |  |  |  |  | ore material, wall rock | drill core, grab | drill core, grab | rock | [5 empty] | igneous rock |  |  |  | sphalerite, pyrite, galena, tetrahedrite, chalcopyrite | [6 empty] | epidote, chlorite, tennantite, stibnite, hausmannite, manganite, pyrolusite | Samples were commercially prepared using the ES6 code | ICP-OES, ICP-MS, EMPA, SEM-EDS, WDS | JEOL JSM-6300 SEM equipped with energy dispersive and wavelength spectrometers (EDS and WDS) and INCA software; JEOL 8900 Superprobe equipped with wavelength, energy dispersive and back-scatter detectors and a xClent system | Laboratory of Electron Microscopy and Microanalysis, University of Patras, Greece; Microprobe Center of the Department of Earth and Planetary Sciences Department, at McGill University, Montreal, QC, Canada; Act Labs, Ancaster, ON, Canada | SEM: accelerating voltage of 25 kV and beam current of 3.3 nA, with a 4-µm beam diameter. The total counting time was 60 s, and dead time, 40%. EMPA: acceleration voltage of 15 kV, a beam current of 10 nA, and a counting time of 20 s for all elements, except 100 s for Ag and 50 s for As and Te. Scans in WDS mode were also used to detect trace element contents. | Natural marialite (Cl), tourmaline (B, F), orthoclase (K), diopside (Ca, Si), ilmenite (Ti), rhodonite (Mn), fayalite (Fe), jadeite (Na), forsterite (Mg), corundum (Al), chlorite, epidote, plagioclase and muscovite, natural chalcopyrite, tetrahedrite, tennantite, stibnite, pyrite, sphalerite, galena, hausmannite (Mn2+), manganite (Mn3+), pyrolusite (Mn4+) and synthetic Co Ni As, Sn O and Cd Te, as well as the native metals Ag, Au, Te and Se; "NIST694", "DNC-1", "W-2a", "SY-4", "B25-88" and "BIR-1a" for major elements; "NIST-694", "DNC-1", "LKSD-3", "TDB-1", "W-2a", "SY-4", "CTA-AC-1", "BIR-1a", "NCSDC70009", "OREAS100a", "OREAS" for trace elements | 0 |  |  |  | 0 |  | 0.0024 | [7 empty] | 0 | [5 empty] | 0 | [5 empty] | 0.0047 | [5 empty] | 0 | [9 empty] | 0.0166 |  | 0 |  |  |  | 0 | [7 empty] | 0 | [13 empty] | 0 | [9 empty] | 0.0075 | [5 empty] | 85.9719 | [15 empty] | 13.7536 |  | 0.0897 |  |  |  | 0 | [5 empty] | 0 | [7 empty] | 0.0137 | [19 empty] | 0.1542 |  |  |  |  | 2024 | Kevrekidis, E.; Triantafyllidis, S.S.; Tombros, S.F.; Kokkalas, S.; Papavasiliou, J.; Kappis, K.; Papageorgiou, K.; Koukouvelas, I.; Fitros, M.; Zouzias, D.; et al. Revisiting the Concealed Zn-Pb±(Ag,Ge) VMS-Style Ore Deposit, Molai, Southeastern Peloponnese, Greece. Minerals 2024, 14, 885. https://doi.org/10.3390/min14090885 |  | GRC | Peloponnese
| Molai | Molai-Vigla-Mesovouni-Gkagkania-Fournos | Seafloor hydrothermal | Volcanic-hosted massive sulfide (VMS) | VMS zinc-lead-silver-germanium | Zn, Pb | Ag, Ge | Zn, Pb, Ag, Ge | Kevrekidis et al., 2024 |  | 40 / 1 .-1 | 40 / 1 .-1 | drill core, surface outcrop |  |  |  |  | ore material, wall rock | drill core, grab | drill core, grab | rock | [5 empty] | igneous rock |  |  |  | sphalerite, pyrite, galena, tetrahedrite, chalcopyrite | [6 empty] | epidote, chlorite, tennantite, stibnite, hausmannite, manganite, pyrolusite | Samples were commercially prepared using the ES6 code | ICP-OES, ICP-MS, EMPA, SEM-EDS, WDS | JEOL JSM-6300 SEM equipped with energy dispersive and wavelength spectrometers (EDS and WDS) and INCA software; JEOL 8900 Superprobe equipped with wavelength, energy dispersive and back-scatter detectors and a xClent system | Laboratory of Electron Microscopy and Microanalysis, University of Patras, Greece; Microprobe Center of the Department of Earth and Planetary Sciences Department, at McGill University, Montreal, QC, Canada; Act Labs, Ancaster, ON, Canada | SEM: accelerating voltage of 25 kV and beam current of 3.3 nA, with a 4-µm beam diameter. The total counting time was 60 s, and dead time, 40%. EMPA: acceleration voltage of 15 kV, a beam current of 10 nA, and a counting time of 20 s for all elements, except 100 s for Ag and 50 s for As and Te. Scans in WDS mode were also used to detect trace element contents. | Natural marialite (Cl), tourmaline (B, F), orthoclase (K), diopside (Ca, Si), ilmenite (Ti), rhodonite (Mn), fayalite (Fe), jadeite (Na), forsterite (Mg), corundum (Al), chlorite, epidote, plagioclase and muscovite, natural chalcopyrite, tetrahedrite, tennantite, stibnite, pyrite, sphalerite, galena, hausmannite (Mn2+), manganite (Mn3+), pyrolusite (Mn4+) and synthetic Co Ni As, Sn O and Cd Te, as well as the native metals Ag, Au, Te and Se; "NIST694", "DNC-1", "W-2a", "SY-4", "B25-88" and "BIR-1a" for major elements; "NIST-694", "DNC-1", "LKSD-3", "TDB-1", "W-2a", "SY-4", "CTA-AC-1", "BIR-1a", "NCSDC70009", "OREAS100a", "OREAS" for trace elements | 0 |  |  |  | 0 |  | 0 | [7 empty] | 0 | [5 empty] | 0 | [5 empty] | 0.002 | [5 empty] | 0.0049 | [9 empty] | 0.1125 |  | 0 |  |  |  | 0 | [7 empty] | 0 | [13 empty] | 0 | [9 empty] | 0.0049 | [5 empty] | 84.9949 | [15 empty] | 13.9519 |  | 0.0793 |  |  |  | 0 | [5 empty] | 0 | [7 empty] | 0.002 | [19 empty] | 2.641 |  |  |  |  | 2024 | Kevrekidis, E.; Triantafyllidis, S.S.; Tombros, S.F.; Kokkalas, S.; Papavasiliou, J.; Kappis, K.; Papageorgiou, K.; Koukouvelas, I.; Fitros, M.; Zouzias, D.; et al. Revisiting the Concealed Zn-Pb±(Ag,Ge) VMS-Style Ore Deposit, Molai, Southeastern Peloponnese, Greece. Minerals 2024, 14, 885. https://doi.org/10.3390/min14090885 |  | GRC | Peloponnese
| Molai | Molai-Vigla-Mesovouni-Gkagkania-Fournos | Seafloor hydrothermal | Volcanic-hosted massive sulfide (VMS) | VMS zinc-lead-silver-germanium | Zn, Pb | Ag, Ge | Zn, Pb, Ag, Ge | Kevrekidis et al., 2024 |  | 41 / 1 .-1 | 41 / 1 .-1 | drill core, surface outcrop |  |  |  |  | ore material, wall rock | drill core, grab | drill core, grab | rock | [5 empty] | igneous rock |  |  |  | sphalerite, pyrite, galena, tetrahedrite, chalcopyrite | [6 empty] | epidote, chlorite, tennantite, stibnite, hausmannite, manganite, pyrolusite | Samples were commercially prepared using the ES6 code | ICP-OES, ICP-MS, EMPA, SEM-EDS, WDS | JEOL JSM-6300 SEM equipped with energy dispersive and wavelength spectrometers (EDS and WDS) and INCA software; JEOL 8900 Superprobe equipped with wavelength, energy dispersive and back-scatter detectors and a xClent system | Laboratory of Electron Microscopy and Microanalysis, University of Patras, Greece; Microprobe Center of the Department of Earth and Planetary Sciences Department, at McGill University, Montreal, QC, Canada; Act Labs, Ancaster, ON, Canada | SEM: accelerating voltage of 25 kV and beam current of 3.3 nA, with a 4-µm beam diameter. The total counting time was 60 s, and dead time, 40%. EMPA: acceleration voltage of 15 kV, a beam current of 10 nA, and a counting time of 20 s for all elements, except 100 s for Ag and 50 s for As and Te. Scans in WDS mode were also used to detect trace element contents. | Natural marialite (Cl), tourmaline (B, F), orthoclase (K), diopside (Ca, Si), ilmenite (Ti), rhodonite (Mn), fayalite (Fe), jadeite (Na), forsterite (Mg), corundum (Al), chlorite, epidote, plagioclase and muscovite, natural chalcopyrite, tetrahedrite, tennantite, stibnite, pyrite, sphalerite, galena, hausmannite (Mn2+), manganite (Mn3+), pyrolusite (Mn4+) and synthetic Co Ni As, Sn O and Cd Te, as well as the native metals Ag, Au, Te and Se; "NIST694", "DNC-1", "W-2a", "SY-4", "B25-88" and "BIR-1a" for major elements; "NIST-694", "DNC-1", "LKSD-3", "TDB-1", "W-2a", "SY-4", "CTA-AC-1", "BIR-1a", "NCSDC70009", "OREAS100a", "OREAS" for trace elements | 0 |  |  |  | 0.0033 |  | 0.0056 | [7 empty] | 0 | [5 empty] | 0 | [5 empty] | 0 | [5 empty] | 0.023 | [9 empty] | 0.0898 |  | 0 |  |  |  | 0 | [7 empty] | 0 | [13 empty] | 0 | [9 empty] | 0 | [5 empty] | 85.7809 | [15 empty] | 13.9666 |  | 0.0993 |  |  |  | 0 | [5 empty] | 0 | [7 empty] | 0.0058 | [19 empty] | 3.4881 |  |  |  |  | 2024 | Kevrekidis, E.; Triantafyllidis, S.S.; Tombros, S.F.; Kokkalas, S.; Papavasiliou, J.; Kappis, K.; Papageorgiou, K.; Koukouvelas, I.; Fitros, M.; Zouzias, D.; et al. Revisiting the Concealed Zn-Pb±(Ag,Ge) VMS-Style Ore Deposit, Molai, Southeastern Peloponnese, Greece. Minerals 2024, 14, 885. https://doi.org/10.3390/min14090885 |  | GRC | Peloponnese
| Molai | Molai-Vigla-Mesovouni-Gkagkania-Fournos | Seafloor hydrothermal | Volcanic-hosted massive sulfide (VMS) | VMS zinc-lead-silver-germanium | Zn, Pb | Ag, Ge | Zn, Pb, Ag, Ge | Kevrekidis et al., 2024 |  | 21 / 1 .-1 | 21 / 1 .-1 | drill core, surface outcrop |  |  |  |  | ore material, wall rock | drill core, grab | drill core, grab | rock | [5 empty] | igneous rock |  |  |  | sphalerite, pyrite, galena, tetrahedrite, chalcopyrite | [6 empty] | epidote, chlorite, tennantite, stibnite, hausmannite, manganite, pyrolusite | Samples were commercially prepared using the ES6 code | ICP-OES, ICP-MS, EMPA, SEM-EDS, WDS | JEOL JSM-6300 SEM equipped with energy dispersive and wavelength spectrometers (EDS and WDS) and INCA software; JEOL 8900 Superprobe equipped with wavelength, energy dispersive and back-scatter detectors and a xClent system | Laboratory of Electron Microscopy and Microanalysis, University of Patras, Greece; Microprobe Center of the Department of Earth and Planetary Sciences Department, at McGill University, Montreal, QC, Canada; Act Labs, Ancaster, ON, Canada | SEM: accelerating voltage of 25 kV and beam current of 3.3 nA, with a 4-µm beam diameter. The total counting time was 60 s, and dead time, 40%. EMPA: acceleration voltage of 15 kV, a beam current of 10 nA, and a counting time of 20 s for all elements, except 100 s for Ag and 50 s for As and Te. Scans in WDS mode were also used to detect trace element contents. | Natural marialite (Cl), tourmaline (B, F), orthoclase (K), diopside (Ca, Si), ilmenite (Ti), rhodonite (Mn), fayalite (Fe), jadeite (Na), forsterite (Mg), corundum (Al), chlorite, epidote, plagioclase and muscovite, natural chalcopyrite, tetrahedrite, tennantite, stibnite, pyrite, sphalerite, galena, hausmannite (Mn2+), manganite (Mn3+), pyrolusite (Mn4+) and synthetic Co Ni As, Sn O and Cd Te, as well as the native metals Ag, Au, Te and Se; "NIST694", "DNC-1", "W-2a", "SY-4", "B25-88" and "BIR-1a" for major elements; "NIST-694", "DNC-1", "LKSD-3", "TDB-1", "W-2a", "SY-4", "CTA-AC-1", "BIR-1a", "NCSDC70009", "OREAS100a", "OREAS" for trace elements | 0 |  |  |  | 0.0017 |  | 0.0006 | [7 empty] | 0 | [5 empty] | 0 | [5 empty] | 0.005 | [5 empty] | 0.0165 | [9 empty] | 0.0441 |  | 0 |  |  |  | 0 | [7 empty] | 0 | [13 empty] | 0 | [9 empty] | 0 | [5 empty] | 84.4095 | [15 empty] | 14.3903 |  | 0.0853 |  |  |  | 0 | [5 empty] | 0 | [7 empty] | 0.0077 | [19 empty] | 0.7606 |  |  |  |  | 2024 | Kevrekidis, E.; Triantafyllidis, S.S.; Tombros, S.F.; Kokkalas, S.; Papavasiliou, J.; Kappis, K.; Papageorgiou, K.; Koukouvelas, I.; Fitros, M.; Zouzias, D.; et al. Revisiting the Concealed Zn-Pb±(Ag,Ge) VMS-Style Ore Deposit, Molai, Southeastern Peloponnese, Greece. Minerals 2024, 14, 885. https://doi.org/10.3390/min14090885 |  | GRC | Peloponnese
| Molai | Molai-Vigla-Mesovouni-Gkagkania-Fournos | Seafloor hydrothermal | Volcanic-hosted massive sulfide (VMS) | VMS zinc-lead-silver-germanium | Zn, Pb | Ag, Ge | Zn, Pb, Ag, Ge | Kevrekidis et al., 2024 |  | 23 / 1 .-1 | 23 / 1 .-1 | drill core, surface outcrop |  |  |  |  | ore material, wall rock | drill core, grab | drill core, grab | rock | [5 empty] | igneous rock |  |  |  | sphalerite, pyrite, galena, tetrahedrite, chalcopyrite | [6 empty] | epidote, chlorite, tennantite, stibnite, hausmannite, manganite, pyrolusite | Samples were commercially prepared using the ES6 code | ICP-OES, ICP-MS, EMPA, SEM-EDS, WDS | JEOL JSM-6300 SEM equipped with energy dispersive and wavelength spectrometers (EDS and WDS) and INCA software; JEOL 8900 Superprobe equipped with wavelength, energy dispersive and back-scatter detectors and a xClent system | Laboratory of Electron Microscopy and Microanalysis, University of Patras, Greece; Microprobe Center of the Department of Earth and Planetary Sciences Department, at McGill University, Montreal, QC, Canada; Act Labs, Ancaster, ON, Canada | SEM: accelerating voltage of 25 kV and beam current of 3.3 nA, with a 4-µm beam diameter. The total counting time was 60 s, and dead time, 40%. EMPA: acceleration voltage of 15 kV, a beam current of 10 nA, and a counting time of 20 s for all elements, except 100 s for Ag and 50 s for As and Te. Scans in WDS mode were also used to detect trace element contents. | Natural marialite (Cl), tourmaline (B, F), orthoclase (K), diopside (Ca, Si), ilmenite (Ti), rhodonite (Mn), fayalite (Fe), jadeite (Na), forsterite (Mg), corundum (Al), chlorite, epidote, plagioclase and muscovite, natural chalcopyrite, tetrahedrite, tennantite, stibnite, pyrite, sphalerite, galena, hausmannite (Mn2+), manganite (Mn3+), pyrolusite (Mn4+) and synthetic Co Ni As, Sn O and Cd Te, as well as the native metals Ag, Au, Te and Se; "NIST694", "DNC-1", "W-2a", "SY-4", "B25-88" and "BIR-1a" for major elements; "NIST-694", "DNC-1", "LKSD-3", "TDB-1", "W-2a", "SY-4", "CTA-AC-1", "BIR-1a", "NCSDC70009", "OREAS100a", "OREAS" for trace elements | 0 |  |  |  | 0.0061 |  | 0 | [7 empty] | 0 | [5 empty] | 0 | [5 empty] | 0.0048 | [5 empty] | 0 | [9 empty] | 0.0493 |  | 0 |  |  |  | 0 | [7 empty] | 0 | [13 empty] | 0 | [9 empty] | 0.0067 | [5 empty] | 84.6093 | [15 empty] | 14.2945 |  | 0.0357 |  |  |  | 0 | [5 empty] | 0 | [7 empty] | 0 | [19 empty] | 1.1875 |  |  |  |  | 2024 | Kevrekidis, E.; Triantafyllidis, S.S.; Tombros, S.F.; Kokkalas, S.; Papavasiliou, J.; Kappis, K.; Papageorgiou, K.; Koukouvelas, I.; Fitros, M.; Zouzias, D.; et al. Revisiting the Concealed Zn-Pb±(Ag,Ge) VMS-Style Ore Deposit, Molai, Southeastern Peloponnese, Greece. Minerals 2024, 14, 885. https://doi.org/10.3390/min14090885 |  | GRC | Peloponnese
| Molai | Molai-Vigla-Mesovouni-Gkagkania-Fournos | Seafloor hydrothermal | Volcanic-hosted massive sulfide (VMS) | VMS zinc-lead-silver-germanium | Zn, Pb | Ag, Ge | Zn, Pb, Ag, Ge | Kevrekidis et al., 2024 |  | 24 / 1 .-1 | 24 / 1 .-1 | drill core, surface outcrop |  |  |  |  | ore material, wall rock | drill core, grab | drill core, grab | rock | [5 empty] | igneous rock |  |  |  | sphalerite, pyrite, galena, tetrahedrite, chalcopyrite | [6 empty] | epidote, chlorite, tennantite, stibnite, hausmannite, manganite, pyrolusite | Samples were commercially prepared using the ES6 code | ICP-OES, ICP-MS, EMPA, SEM-EDS, WDS | JEOL JSM-6300 SEM equipped with energy dispersive and wavelength spectrometers (EDS and WDS) and INCA software; JEOL 8900 Superprobe equipped with wavelength, energy dispersive and back-scatter detectors and a xClent system | Laboratory of Electron Microscopy and Microanalysis, University of Patras, Greece; Microprobe Center of the Department of Earth and Planetary Sciences Department, at McGill University, Montreal, QC, Canada; Act Labs, Ancaster, ON, Canada | SEM: accelerating voltage of 25 kV and beam current of 3.3 nA, with a 4-µm beam diameter. The total counting time was 60 s, and dead time, 40%. EMPA: acceleration voltage of 15 kV, a beam current of 10 nA, and a counting time of 20 s for all elements, except 100 s for Ag and 50 s for As and Te. Scans in WDS mode were also used to detect trace element contents. | Natural marialite (Cl), tourmaline (B, F), orthoclase (K), diopside (Ca, Si), ilmenite (Ti), rhodonite (Mn), fayalite (Fe), jadeite (Na), forsterite (Mg), corundum (Al), chlorite, epidote, plagioclase and muscovite, natural chalcopyrite, tetrahedrite, tennantite, stibnite, pyrite, sphalerite, galena, hausmannite (Mn2+), manganite (Mn3+), pyrolusite (Mn4+) and synthetic Co Ni As, Sn O and Cd Te, as well as the native metals Ag, Au, Te and Se; "NIST694", "DNC-1", "W-2a", "SY-4", "B25-88" and "BIR-1a" for major elements; "NIST-694", "DNC-1", "LKSD-3", "TDB-1", "W-2a", "SY-4", "CTA-AC-1", "BIR-1a", "NCSDC70009", "OREAS100a", "OREAS" for trace elements | 0 |  |  |  | 0 |  | 0.0048 | [7 empty] | 0 | [5 empty] | 0 | [5 empty] | 0.0046 | [5 empty] | 0 | [9 empty] | 0.0673 |  | 0 |  |  |  | 0 | [7 empty] | 0 | [13 empty] | 0 | [9 empty] | 0 | [5 empty] | 84.614 | [15 empty] | 14.3655 |  | 0.0326 |  |  |  | 0 | [5 empty] | 0 | [7 empty] | 0.0144 | [19 empty] | 1.1423 |  |  |  |  | 2024 | Kevrekidis, E.; Triantafyllidis, S.S.; Tombros, S.F.; Kokkalas, S.; Papavasiliou, J.; Kappis, K.; Papageorgiou, K.; Koukouvelas, I.; Fitros, M.; Zouzias, D.; et al. Revisiting the Concealed Zn-Pb±(Ag,Ge) VMS-Style Ore Deposit, Molai, Southeastern Peloponnese, Greece. Minerals 2024, 14, 885. https://doi.org/10.3390/min14090885 |  | GRC | Peloponnese
| Molai | Molai-Vigla-Mesovouni-Gkagkania-Fournos | Seafloor hydrothermal | Volcanic-hosted massive sulfide (VMS) | VMS zinc-lead-silver-germanium | Zn, Pb | Ag, Ge | Zn, Pb, Ag, Ge | Kevrekidis et al., 2024 |  | 25 / 1 .-1 | 25 / 1 .-1 | drill core, surface outcrop |  |  |  |  | ore material, wall rock | drill core, grab | drill core, grab | rock | [5 empty] | igneous rock |  |  |  | sphalerite, pyrite, galena, tetrahedrite, chalcopyrite | [6 empty] | epidote, chlorite, tennantite, stibnite, hausmannite, manganite, pyrolusite | Samples were commercially prepared using the ES6 code | ICP-OES, ICP-MS, EMPA, SEM-EDS, WDS | JEOL JSM-6300 SEM equipped with energy dispersive and wavelength spectrometers (EDS and WDS) and INCA software; JEOL 8900 Superprobe equipped with wavelength, energy dispersive and back-scatter detectors and a xClent system | Laboratory of Electron Microscopy and Microanalysis, University of Patras, Greece; Microprobe Center of the Department of Earth and Planetary Sciences Department, at McGill University, Montreal, QC, Canada; Act Labs, Ancaster, ON, Canada | SEM: accelerating voltage of 25 kV and beam current of 3.3 nA, with a 4-µm beam diameter. The total counting time was 60 s, and dead time, 40%. EMPA: acceleration voltage of 15 kV, a beam current of 10 nA, and a counting time of 20 s for all elements, except 100 s for Ag and 50 s for As and Te. Scans in WDS mode were also used to detect trace element contents. | Natural marialite (Cl), tourmaline (B, F), orthoclase (K), diopside (Ca, Si), ilmenite (Ti), rhodonite (Mn), fayalite (Fe), jadeite (Na), forsterite (Mg), corundum (Al), chlorite, epidote, plagioclase and muscovite, natural chalcopyrite, tetrahedrite, tennantite, stibnite, pyrite, sphalerite, galena, hausmannite (Mn2+), manganite (Mn3+), pyrolusite (Mn4+) and synthetic Co Ni As, Sn O and Cd Te, as well as the native metals Ag, Au, Te and Se; "NIST694", "DNC-1", "W-2a", "SY-4", "B25-88" and "BIR-1a" for major elements; "NIST-694", "DNC-1", "LKSD-3", "TDB-1", "W-2a", "SY-4", "CTA-AC-1", "BIR-1a", "NCSDC70009", "OREAS100a", "OREAS" for trace elements | 0 |  |  |  | 0.001 |  | 0.0041 | [7 empty] | 0 | [5 empty] | 0 | [5 empty] | 0 | [5 empty] | 0 | [9 empty] | 0.0414 |  | 0 |  |  |  | 0 | [7 empty] | 0 | [13 empty] | 0 | [9 empty] | 0.0024 | [5 empty] | 84.7595 | [15 empty] | 14.0922 |  | 0.0441 |  |  |  | 0 | [5 empty] | 0 | [7 empty] | 0.0329 | [19 empty] | 0.9128 |  |  |  |  | 2024 | Kevrekidis, E.; Triantafyllidis, S.S.; Tombros, S.F.; Kokkalas, S.; Papavasiliou, J.; Kappis, K.; Papageorgiou, K.; Koukouvelas, I.; Fitros, M.; Zouzias, D.; et al. Revisiting the Concealed Zn-Pb±(Ag,Ge) VMS-Style Ore Deposit, Molai, Southeastern Peloponnese, Greece. Minerals 2024, 14, 885. https://doi.org/10.3390/min14090885 |  | GRC | Peloponnese
| Molai | Molai-Vigla-Mesovouni-Gkagkania-Fournos | Seafloor hydrothermal | Volcanic-hosted massive sulfide (VMS) | VMS zinc-lead-silver-germanium | Zn, Pb | Ag, Ge | Zn, Pb, Ag, Ge | Kevrekidis et al., 2024 |  | 26 / 1 .-1 | 26 / 1 .-1 | drill core, surface outcrop |  |  |  |  | ore material, wall rock | drill core, grab | drill core, grab | rock | [5 empty] | igneous rock |  |  |  | sphalerite, pyrite, galena, tetrahedrite, chalcopyrite | [6 empty] | epidote, chlorite, tennantite, stibnite, hausmannite, manganite, pyrolusite | Samples were commercially prepared using the ES6 code | ICP-OES, ICP-MS, EMPA, SEM-EDS, WDS | JEOL JSM-6300 SEM equipped with energy dispersive and wavelength spectrometers (EDS and WDS) and INCA software; JEOL 8900 Superprobe equipped with wavelength, energy dispersive and back-scatter detectors and a xClent system | Laboratory of Electron Microscopy and Microanalysis, University of Patras, Greece; Microprobe Center of the Department of Earth and Planetary Sciences Department, at McGill University, Montreal, QC, Canada; Act Labs, Ancaster, ON, Canada | SEM: accelerating voltage of 25 kV and beam current of 3.3 nA, with a 4-µm beam diameter. The total counting time was 60 s, and dead time, 40%. EMPA: acceleration voltage of 15 kV, a beam current of 10 nA, and a counting time of 20 s for all elements, except 100 s for Ag and 50 s for As and Te. Scans in WDS mode were also used to detect trace element contents. | Natural marialite (Cl), tourmaline (B, F), orthoclase (K), diopside (Ca, Si), ilmenite (Ti), rhodonite (Mn), fayalite (Fe), jadeite (Na), forsterite (Mg), corundum (Al), chlorite, epidote, plagioclase and muscovite, natural chalcopyrite, tetrahedrite, tennantite, stibnite, pyrite, sphalerite, galena, hausmannite (Mn2+), manganite (Mn3+), pyrolusite (Mn4+) and synthetic Co Ni As, Sn O and Cd Te, as well as the native metals Ag, Au, Te and Se; "NIST694", "DNC-1", "W-2a", "SY-4", "B25-88" and "BIR-1a" for major elements; "NIST-694", "DNC-1", "LKSD-3", "TDB-1", "W-2a", "SY-4", "CTA-AC-1", "BIR-1a", "NCSDC70009", "OREAS100a", "OREAS" for trace elements | 0 |  |  |  | 0 |  | 0.0017 | [7 empty] | 0 | [5 empty] | 0 | [5 empty] | 0 | [5 empty] | 0.0165 | [9 empty] | 0.0266 |  | 0 |  |  |  | 0 | [7 empty] | 0 | [13 empty] | 0 | [9 empty] | 0 | [5 empty] | 85.2213 | [15 empty] | 13.7335 |  | 0.046 |  |  |  | 0 | [5 empty] | 0 | [7 empty] | 0 | [19 empty] | 1.8456 |  |  |  |  | 2024 | Kevrekidis, E.; Triantafyllidis, S.S.; Tombros, S.F.; Kokkalas, S.; Papavasiliou, J.; Kappis, K.; Papageorgiou, K.; Koukouvelas, I.; Fitros, M.; Zouzias, D.; et al. Revisiting the Concealed Zn-Pb±(Ag,Ge) VMS-Style Ore Deposit, Molai, Southeastern Peloponnese, Greece. Minerals 2024, 14, 885. https://doi.org/10.3390/min14090885 |  | GRC | Peloponnese
| Molai | Molai-Vigla-Mesovouni-Gkagkania-Fournos | Seafloor hydrothermal | Volcanic-hosted massive sulfide (VMS) | VMS zinc-lead-silver-germanium | Zn, Pb | Ag, Ge | Zn, Pb, Ag, Ge | Kevrekidis et al., 2024 |  | 28 / 1 .-1 | 28 / 1 .-1 | drill core, surface outcrop |  |  |  |  | ore material, wall rock | drill core, grab | drill core, grab | rock | [5 empty] | igneous rock |  |  |  | sphalerite, pyrite, galena, tetrahedrite, chalcopyrite | [6 empty] | epidote, chlorite, tennantite, stibnite, hausmannite, manganite, pyrolusite | Samples were commercially prepared using the ES6 code | ICP-OES, ICP-MS, EMPA, SEM-EDS, WDS | JEOL JSM-6300 SEM equipped with energy dispersive and wavelength spectrometers (EDS and WDS) and INCA software; JEOL 8900 Superprobe equipped with wavelength, energy dispersive and back-scatter detectors and a xClent system | Laboratory of Electron Microscopy and Microanalysis, University of Patras, Greece; Microprobe Center of the Department of Earth and Planetary Sciences Department, at McGill University, Montreal, QC, Canada; Act Labs, Ancaster, ON, Canada | SEM: accelerating voltage of 25 kV and beam current of 3.3 nA, with a 4-µm beam diameter. The total counting time was 60 s, and dead time, 40%. EMPA: acceleration voltage of 15 kV, a beam current of 10 nA, and a counting time of 20 s for all elements, except 100 s for Ag and 50 s for As and Te. Scans in WDS mode were also used to detect trace element contents. | Natural marialite (Cl), tourmaline (B, F), orthoclase (K), diopside (Ca, Si), ilmenite (Ti), rhodonite (Mn), fayalite (Fe), jadeite (Na), forsterite (Mg), corundum (Al), chlorite, epidote, plagioclase and muscovite, natural chalcopyrite, tetrahedrite, tennantite, stibnite, pyrite, sphalerite, galena, hausmannite (Mn2+), manganite (Mn3+), pyrolusite (Mn4+) and synthetic Co Ni As, Sn O and Cd Te, as well as the native metals Ag, Au, Te and Se; "NIST694", "DNC-1", "W-2a", "SY-4", "B25-88" and "BIR-1a" for major elements; "NIST-694", "DNC-1", "LKSD-3", "TDB-1", "W-2a", "SY-4", "CTA-AC-1", "BIR-1a", "NCSDC70009", "OREAS100a", "OREAS" for trace elements | 0 |  |  |  | 0 |  | 0.0014 | [7 empty] | 0 | [5 empty] | 0 | [5 empty] | 0 | [5 empty] | 0.0008 | [9 empty] | 0.0059 |  | 0 |  |  |  | 0 | [7 empty] | 0 | [13 empty] | 0 | [9 empty] | 0 | [5 empty] | 85.6955 | [15 empty] | 13.5774 |  | 0.084 |  |  |  | 0 | [5 empty] | 0 | [7 empty] | 0.0008 | [19 empty] | 0.2295 |  |  |  |  | 2024 | Kevrekidis, E.; Triantafyllidis, S.S.; Tombros, S.F.; Kokkalas, S.; Papavasiliou, J.; Kappis, K.; Papageorgiou, K.; Koukouvelas, I.; Fitros, M.; Zouzias, D.; et al. Revisiting the Concealed Zn-Pb±(Ag,Ge) VMS-Style Ore Deposit, Molai, Southeastern Peloponnese, Greece. Minerals 2024, 14, 885. https://doi.org/10.3390/min14090885 |  | GRC | Peloponnese
| Molai | Molai-Vigla-Mesovouni-Gkagkania-Fournos | Seafloor hydrothermal | Volcanic-hosted massive sulfide (VMS) | VMS zinc-lead-silver-germanium | Zn, Pb | Ag, Ge | Zn, Pb, Ag, Ge | Kevrekidis et al., 2024 |  | 43 / 1 .-1 | 43 / 1 .-1 | drill core, surface outcrop |  |  |  |  | ore material, wall rock | drill core, grab | drill core, grab | rock | [5 empty] | igneous rock |  |  |  | sphalerite, pyrite, galena, tetrahedrite, chalcopyrite | [6 empty] | epidote, chlorite, tennantite, stibnite, hausmannite, manganite, pyrolusite | Samples were commercially prepared using the ES6 code | ICP-OES, ICP-MS, EMPA, SEM-EDS, WDS | JEOL JSM-6300 SEM equipped with energy dispersive and wavelength spectrometers (EDS and WDS) and INCA software; JEOL 8900 Superprobe equipped with wavelength, energy dispersive and back-scatter detectors and a xClent system | Laboratory of Electron Microscopy and Microanalysis, University of Patras, Greece; Microprobe Center of the Department of Earth and Planetary Sciences Department, at McGill University, Montreal, QC, Canada; Act Labs, Ancaster, ON, Canada | SEM: accelerating voltage of 25 kV and beam current of 3.3 nA, with a 4-µm beam diameter. The total counting time was 60 s, and dead time, 40%. EMPA: acceleration voltage of 15 kV, a beam current of 10 nA, and a counting time of 20 s for all elements, except 100 s for Ag and 50 s for As and Te. Scans in WDS mode were also used to detect trace element contents. | Natural marialite (Cl), tourmaline (B, F), orthoclase (K), diopside (Ca, Si), ilmenite (Ti), rhodonite (Mn), fayalite (Fe), jadeite (Na), forsterite (Mg), corundum (Al), chlorite, epidote, plagioclase and muscovite, natural chalcopyrite, tetrahedrite, tennantite, stibnite, pyrite, sphalerite, galena, hausmannite (Mn2+), manganite (Mn3+), pyrolusite (Mn4+) and synthetic Co Ni As, Sn O and Cd Te, as well as the native metals Ag, Au, Te and Se; "NIST694", "DNC-1", "W-2a", "SY-4", "B25-88" and "BIR-1a" for major elements; "NIST-694", "DNC-1", "LKSD-3", "TDB-1", "W-2a", "SY-4", "CTA-AC-1", "BIR-1a", "NCSDC70009", "OREAS100a", "OREAS" for trace elements | 0 |  |  |  | 0 |  | 0.002 | [7 empty] | 0 | [5 empty] | 0 | [5 empty] | 0 | [5 empty] | 0 | [9 empty] | 0.0294 |  | 0 |  |  |  | 0 | [7 empty] | 0 | [13 empty] | 0 | [9 empty] | 0.0043 | [5 empty] | 85.5058 | [15 empty] | 13.5867 |  | 0 |  |  |  | 0 | [5 empty] | 0 | [7 empty] | 0 | [19 empty] | 0.0113 |  |  |  |  | 2024 | Kevrekidis, E.; Triantafyllidis, S.S.; Tombros, S.F.; Kokkalas, S.; Papavasiliou, J.; Kappis, K.; Papageorgiou, K.; Koukouvelas, I.; Fitros, M.; Zouzias, D.; et al. Revisiting the Concealed Zn-Pb±(Ag,Ge) VMS-Style Ore Deposit, Molai, Southeastern Peloponnese, Greece. Minerals 2024, 14, 885. https://doi.org/10.3390/min14090885 |  | GRC | Peloponnese
| Molai | Molai-Vigla-Mesovouni-Gkagkania-Fournos | Seafloor hydrothermal | Volcanic-hosted massive sulfide (VMS) | VMS zinc-lead-silver-germanium | Zn, Pb | Ag, Ge | Zn, Pb, Ag, Ge | Kevrekidis et al., 2024 |  | 3163-ZnS-1-1 | 3163-ZnS-1-1 | drill core, surface outcrop |  |  |  |  | ore material, wall rock | drill core, grab | drill core, grab | rock | [5 empty] | igneous rock |  |  |  | sphalerite, pyrite, galena, tetrahedrite, chalcopyrite | [6 empty] | epidote, chlorite, tennantite, stibnite, hausmannite, manganite, pyrolusite | Samples were commercially prepared using the ES6 code | ICP-OES, ICP-MS, EMPA, SEM-EDS, WDS | JEOL JSM-6300 SEM equipped with energy dispersive and wavelength spectrometers (EDS and WDS) and INCA software; JEOL 8900 Superprobe equipped with wavelength, energy dispersive and back-scatter detectors and a xClent system | Laboratory of Electron Microscopy and Microanalysis, University of Patras, Greece; Microprobe Center of the Department of Earth and Planetary Sciences Department, at McGill University, Montreal, QC, Canada; Act Labs, Ancaster, ON, Canada | SEM: accelerating voltage of 25 kV and beam current of 3.3 nA, with a 4-µm beam diameter. The total counting time was 60 s, and dead time, 40%. EMPA: acceleration voltage of 15 kV, a beam current of 10 nA, and a counting time of 20 s for all elements, except 100 s for Ag and 50 s for As and Te. Scans in WDS mode were also used to detect trace element contents. | Natural marialite (Cl), tourmaline (B, F), orthoclase (K), diopside (Ca, Si), ilmenite (Ti), rhodonite (Mn), fayalite (Fe), jadeite (Na), forsterite (Mg), corundum (Al), chlorite, epidote, plagioclase and muscovite, natural chalcopyrite, tetrahedrite, tennantite, stibnite, pyrite, sphalerite, galena, hausmannite (Mn2+), manganite (Mn3+), pyrolusite (Mn4+) and synthetic Co Ni As, Sn O and Cd Te, as well as the native metals Ag, Au, Te and Se; "NIST694", "DNC-1", "W-2a", "SY-4", "B25-88" and "BIR-1a" for major elements; "NIST-694", "DNC-1", "LKSD-3", "TDB-1", "W-2a", "SY-4", "CTA-AC-1", "BIR-1a", "NCSDC70009", "OREAS100a", "OREAS" for trace elements | 0.005 |  |  |  | 0 |  | 0 | [7 empty] | 0 | [5 empty] | 0.236 | [11 empty] | 0.024 | [9 empty] | 10.69 |  | 0 |  |  |  | 0 | [7 empty] | 0.006 | [13 empty] | 0.117 | [9 empty] | 0 | [5 empty] | 0 | [15 empty] | 33.53 |  | 0 |  |  |  | 0.027 | [5 empty] | 0 | [7 empty] | 0 | [19 empty] | 55.05 |  |  |  |  | 2024 | Kevrekidis, E.; Triantafyllidis, S.S.; Tombros, S.F.; Kokkalas, S.; Papavasiliou, J.; Kappis, K.; Papageorgiou, K.; Koukouvelas, I.; Fitros, M.; Zouzias, D.; et al. Revisiting the Concealed Zn-Pb±(Ag,Ge) VMS-Style Ore Deposit, Molai, Southeastern Peloponnese, Greece. Minerals 2024, 14, 885. https://doi.org/10.3390/min14090885 |  | GRC | Peloponnese
| Molai | Molai-Vigla-Mesovouni-Gkagkania-Fournos | Seafloor hydrothermal | Volcanic-hosted massive sulfide (VMS) | VMS zinc-lead-silver-germanium | Zn, Pb | Ag, Ge | Zn, Pb, Ag, Ge | Kevrekidis et al., 2024 |  | 3163-ZnS-2-1 | 3163-ZnS-2-1 | drill core, surface outcrop |  |  |  |  | ore material, wall rock | drill core, grab | drill core, grab | rock | [5 empty] | igneous rock |  |  |  | sphalerite, pyrite, galena, tetrahedrite, chalcopyrite | [6 empty] | epidote, chlorite, tennantite, stibnite, hausmannite, manganite, pyrolusite | Samples were commercially prepared using the ES6 code | ICP-OES, ICP-MS, EMPA, SEM-EDS, WDS | JEOL JSM-6300 SEM equipped with energy dispersive and wavelength spectrometers (EDS and WDS) and INCA software; JEOL 8900 Superprobe equipped with wavelength, energy dispersive and back-scatter detectors and a xClent system | Laboratory of Electron Microscopy and Microanalysis, University of Patras, Greece; Microprobe Center of the Department of Earth and Planetary Sciences Department, at McGill University, Montreal, QC, Canada; Act Labs, Ancaster, ON, Canada | SEM: accelerating voltage of 25 kV and beam current of 3.3 nA, with a 4-µm beam diameter. The total counting time was 60 s, and dead time, 40%. EMPA: acceleration voltage of 15 kV, a beam current of 10 nA, and a counting time of 20 s for all elements, except 100 s for Ag and 50 s for As and Te. Scans in WDS mode were also used to detect trace element contents. | Natural marialite (Cl), tourmaline (B, F), orthoclase (K), diopside (Ca, Si), ilmenite (Ti), rhodonite (Mn), fayalite (Fe), jadeite (Na), forsterite (Mg), corundum (Al), chlorite, epidote, plagioclase and muscovite, natural chalcopyrite, tetrahedrite, tennantite, stibnite, pyrite, sphalerite, galena, hausmannite (Mn2+), manganite (Mn3+), pyrolusite (Mn4+) and synthetic Co Ni As, Sn O and Cd Te, as well as the native metals Ag, Au, Te and Se; "NIST694", "DNC-1", "W-2a", "SY-4", "B25-88" and "BIR-1a" for major elements; "NIST-694", "DNC-1", "LKSD-3", "TDB-1", "W-2a", "SY-4", "CTA-AC-1", "BIR-1a", "NCSDC70009", "OREAS100a", "OREAS" for trace elements | 0.025 |  |  |  | 0 |  | 0.017 | [7 empty] | 0 | [5 empty] | 0.238 | [11 empty] | 0.006 | [9 empty] | 10.86 |  | 0.007 |  |  |  | 0 | [7 empty] | 0 | [13 empty] | 0.246 | [9 empty] | 0.01 | [5 empty] | 0 | [15 empty] | 33.34 |  | 0 |  |  |  | 0.013 | [5 empty] | 0 | [7 empty] | 0 | [19 empty] | 55.14 |  |  |  |  | 2024 | Kevrekidis, E.; Triantafyllidis, S.S.; Tombros, S.F.; Kokkalas, S.; Papavasiliou, J.; Kappis, K.; Papageorgiou, K.; Koukouvelas, I.; Fitros, M.; Zouzias, D.; et al. Revisiting the Concealed Zn-Pb±(Ag,Ge) VMS-Style Ore Deposit, Molai, Southeastern Peloponnese, Greece. Minerals 2024, 14, 885. https://doi.org/10.3390/min14090885 |  | GRC | Peloponnese
| Molai | Molai-Vigla-Mesovouni-Gkagkania-Fournos | Seafloor hydrothermal | Volcanic-hosted massive sulfide (VMS) | VMS zinc-lead-silver-germanium | Zn, Pb | Ag, Ge | Zn, Pb, Ag, Ge | Kevrekidis et al., 2024 |  | 3163-ZnS-3-1 | 3163-ZnS-3-1 | drill core, surface outcrop |  |  |  |  | ore material, wall rock | drill core, grab | drill core, grab | rock | [5 empty] | igneous rock |  |  |  | sphalerite, pyrite, galena, tetrahedrite, chalcopyrite | [6 empty] | epidote, chlorite, tennantite, stibnite, hausmannite, manganite, pyrolusite | Samples were commercially prepared using the ES6 code | ICP-OES, ICP-MS, EMPA, SEM-EDS, WDS | JEOL JSM-6300 SEM equipped with energy dispersive and wavelength spectrometers (EDS and WDS) and INCA software; JEOL 8900 Superprobe equipped with wavelength, energy dispersive and back-scatter detectors and a xClent system | Laboratory of Electron Microscopy and Microanalysis, University of Patras, Greece; Microprobe Center of the Department of Earth and Planetary Sciences Department, at McGill University, Montreal, QC, Canada; Act Labs, Ancaster, ON, Canada | SEM: accelerating voltage of 25 kV and beam current of 3.3 nA, with a 4-µm beam diameter. The total counting time was 60 s, and dead time, 40%. EMPA: acceleration voltage of 15 kV, a beam current of 10 nA, and a counting time of 20 s for all elements, except 100 s for Ag and 50 s for As and Te. Scans in WDS mode were also used to detect trace element contents. | Natural marialite (Cl), tourmaline (B, F), orthoclase (K), diopside (Ca, Si), ilmenite (Ti), rhodonite (Mn), fayalite (Fe), jadeite (Na), forsterite (Mg), corundum (Al), chlorite, epidote, plagioclase and muscovite, natural chalcopyrite, tetrahedrite, tennantite, stibnite, pyrite, sphalerite, galena, hausmannite (Mn2+), manganite (Mn3+), pyrolusite (Mn4+) and synthetic Co Ni As, Sn O and Cd Te, as well as the native metals Ag, Au, Te and Se; "NIST694", "DNC-1", "W-2a", "SY-4", "B25-88" and "BIR-1a" for major elements; "NIST-694", "DNC-1", "LKSD-3", "TDB-1", "W-2a", "SY-4", "CTA-AC-1", "BIR-1a", "NCSDC70009", "OREAS100a", "OREAS" for trace elements | 0.012 |  |  |  | 0 |  | 0.015 | [7 empty] | 0.012 | [5 empty] | 0.273 | [11 empty] | 0.041 | [9 empty] | 11.07 |  | 0 |  |  |  | 0 | [7 empty] | 0.038 | [13 empty] | 0.207 | [9 empty] | 0.018 | [5 empty] | 0 | [15 empty] | 33.38 |  | 0 |  |  |  | 0 | [5 empty] | 0 | [7 empty] | 0.013 | [19 empty] | 55.12 |  |  |  |  | 2024 | Kevrekidis, E.; Triantafyllidis, S.S.; Tombros, S.F.; Kokkalas, S.; Papavasiliou, J.; Kappis, K.; Papageorgiou, K.; Koukouvelas, I.; Fitros, M.; Zouzias, D.; et al. Revisiting the Concealed Zn-Pb±(Ag,Ge) VMS-Style Ore Deposit, Molai, Southeastern Peloponnese, Greece. Minerals 2024, 14, 885. https://doi.org/10.3390/min14090885 |  | GRC | Peloponnese
| Molai | Molai-Vigla-Mesovouni-Gkagkania-Fournos | Seafloor hydrothermal | Volcanic-hosted massive sulfide (VMS) | VMS zinc-lead-silver-germanium | Zn, Pb | Ag, Ge | Zn, Pb, Ag, Ge | Kevrekidis et al., 2024 |  | 3163-ZnS-4-1 | 3163-ZnS-4-1 | drill core, surface outcrop |  |  |  |  | ore material, wall rock | drill core, grab | drill core, grab | rock | [5 empty] | igneous rock |  |  |  | sphalerite, pyrite, galena, tetrahedrite, chalcopyrite | [6 empty] | epidote, chlorite, tennantite, stibnite, hausmannite, manganite, pyrolusite | Samples were commercially prepared using the ES6 code | ICP-OES, ICP-MS, EMPA, SEM-EDS, WDS | JEOL JSM-6300 SEM equipped with energy dispersive and wavelength spectrometers (EDS and WDS) and INCA software; JEOL 8900 Superprobe equipped with wavelength, energy dispersive and back-scatter detectors and a xClent system | Laboratory of Electron Microscopy and Microanalysis, University of Patras, Greece; Microprobe Center of the Department of Earth and Planetary Sciences Department, at McGill University, Montreal, QC, Canada; Act Labs, Ancaster, ON, Canada | SEM: accelerating voltage of 25 kV and beam current of 3.3 nA, with a 4-µm beam diameter. The total counting time was 60 s, and dead time, 40%. EMPA: acceleration voltage of 15 kV, a beam current of 10 nA, and a counting time of 20 s for all elements, except 100 s for Ag and 50 s for As and Te. Scans in WDS mode were also used to detect trace element contents. | Natural marialite (Cl), tourmaline (B, F), orthoclase (K), diopside (Ca, Si), ilmenite (Ti), rhodonite (Mn), fayalite (Fe), jadeite (Na), forsterite (Mg), corundum (Al), chlorite, epidote, plagioclase and muscovite, natural chalcopyrite, tetrahedrite, tennantite, stibnite, pyrite, sphalerite, galena, hausmannite (Mn2+), manganite (Mn3+), pyrolusite (Mn4+) and synthetic Co Ni As, Sn O and Cd Te, as well as the native metals Ag, Au, Te and Se; "NIST694", "DNC-1", "W-2a", "SY-4", "B25-88" and "BIR-1a" for major elements; "NIST-694", "DNC-1", "LKSD-3", "TDB-1", "W-2a", "SY-4", "CTA-AC-1", "BIR-1a", "NCSDC70009", "OREAS100a", "OREAS" for trace elements | 0 |  |  |  | 0 |  | 0.016 | [7 empty] | 0.006 | [5 empty] | 0.232 | [11 empty] | 0.046 | [9 empty] | 9.54 |  | 0 |  |  |  | 0 | [7 empty] | 0.009 | [13 empty] | 0.181 | [9 empty] | 0.009 | [5 empty] | 0 | [15 empty] | 33.19 |  | 0 |  |  |  | 0.019 | [5 empty] | 0 | [7 empty] | 0 | [19 empty] | 56.75 |  |  |  |  | 2024 | Kevrekidis, E.; Triantafyllidis, S.S.; Tombros, S.F.; Kokkalas, S.; Papavasiliou, J.; Kappis, K.; Papageorgiou, K.; Koukouvelas, I.; Fitros, M.; Zouzias, D.; et al. Revisiting the Concealed Zn-Pb±(Ag,Ge) VMS-Style Ore Deposit, Molai, Southeastern Peloponnese, Greece. Minerals 2024, 14, 885. https://doi.org/10.3390/min14090885 |  | GRC | Peloponnese
| Molai | Molai-Vigla-Mesovouni-Gkagkania-Fournos | Seafloor hydrothermal | Volcanic-hosted massive sulfide (VMS) | VMS zinc-lead-silver-germanium | Zn, Pb | Ag, Ge | Zn, Pb, Ag, Ge | Kevrekidis et al., 2024 |  | 3163-ZnS-5-1 | 3163-ZnS-5-1 | drill core, surface outcrop |  |  |  |  | ore material, wall rock | drill core, grab | drill core, grab | rock | [5 empty] | igneous rock |  |  |  | sphalerite, pyrite, galena, tetrahedrite, chalcopyrite | [6 empty] | epidote, chlorite, tennantite, stibnite, hausmannite, manganite, pyrolusite | Samples were commercially prepared using the ES6 code | ICP-OES, ICP-MS, EMPA, SEM-EDS, WDS | JEOL JSM-6300 SEM equipped with energy dispersive and wavelength spectrometers (EDS and WDS) and INCA software; JEOL 8900 Superprobe equipped with wavelength, energy dispersive and back-scatter detectors and a xClent system | Laboratory of Electron Microscopy and Microanalysis, University of Patras, Greece; Microprobe Center of the Department of Earth and Planetary Sciences Department, at McGill University, Montreal, QC, Canada; Act Labs, Ancaster, ON, Canada | SEM: accelerating voltage of 25 kV and beam current of 3.3 nA, with a 4-µm beam diameter. The total counting time was 60 s, and dead time, 40%. EMPA: acceleration voltage of 15 kV, a beam current of 10 nA, and a counting time of 20 s for all elements, except 100 s for Ag and 50 s for As and Te. Scans in WDS mode were also used to detect trace element contents. | Natural marialite (Cl), tourmaline (B, F), orthoclase (K), diopside (Ca, Si), ilmenite (Ti), rhodonite (Mn), fayalite (Fe), jadeite (Na), forsterite (Mg), corundum (Al), chlorite, epidote, plagioclase and muscovite, natural chalcopyrite, tetrahedrite, tennantite, stibnite, pyrite, sphalerite, galena, hausmannite (Mn2+), manganite (Mn3+), pyrolusite (Mn4+) and synthetic Co Ni As, Sn O and Cd Te, as well as the native metals Ag, Au, Te and Se; "NIST694", "DNC-1", "W-2a", "SY-4", "B25-88" and "BIR-1a" for major elements; "NIST-694", "DNC-1", "LKSD-3", "TDB-1", "W-2a", "SY-4", "CTA-AC-1", "BIR-1a", "NCSDC70009", "OREAS100a", "OREAS" for trace elements | 0 |  |  |  | 0 |  | 0 | [7 empty] | 0 | [5 empty] | 0.26 | [11 empty] | 0 | [9 empty] | 13.16 |  | 0 |  |  |  | 0 | [7 empty] | 0.039 | [13 empty] | 0.165 | [9 empty] | 0.008 | [5 empty] | 0 | [15 empty] | 33.41 |  | 0 |  |  |  | 0 | [5 empty] | 0 | [7 empty] | 0.006 | [19 empty] | 52.57 |  |  |  |  | 2024 | Kevrekidis, E.; Triantafyllidis, S.S.; Tombros, S.F.; Kokkalas, S.; Papavasiliou, J.; Kappis, K.; Papageorgiou, K.; Koukouvelas, I.; Fitros, M.; Zouzias, D.; et al. Revisiting the Concealed Zn-Pb±(Ag,Ge) VMS-Style Ore Deposit, Molai, Southeastern Peloponnese, Greece. Minerals 2024, 14, 885. https://doi.org/10.3390/min14090885 |  | GRC | Peloponnese
| Molai | Molai-Vigla-Mesovouni-Gkagkania-Fournos | Seafloor hydrothermal | Volcanic-hosted massive sulfide (VMS) | VMS zinc-lead-silver-germanium | Zn, Pb | Ag, Ge | Zn, Pb, Ag, Ge | Kevrekidis et al., 2024 |  | 3163-ZnS-6-1 | 3163-ZnS-6-1 | drill core, surface outcrop |  |  |  |  | ore material, wall rock | drill core, grab | drill core, grab | rock | [5 empty] | igneous rock |  |  |  | sphalerite, pyrite, galena, tetrahedrite, chalcopyrite | [6 empty] | epidote, chlorite, tennantite, stibnite, hausmannite, manganite, pyrolusite | Samples were commercially prepared using the ES6 code | ICP-OES, ICP-MS, EMPA, SEM-EDS, WDS | JEOL JSM-6300 SEM equipped with energy dispersive and wavelength spectrometers (EDS and WDS) and INCA software; JEOL 8900 Superprobe equipped with wavelength, energy dispersive and back-scatter detectors and a xClent system | Laboratory of Electron Microscopy and Microanalysis, University of Patras, Greece; Microprobe Center of the Department of Earth and Planetary Sciences Department, at McGill University, Montreal, QC, Canada; Act Labs, Ancaster, ON, Canada | SEM: accelerating voltage of 25 kV and beam current of 3.3 nA, with a 4-µm beam diameter. The total counting time was 60 s, and dead time, 40%. EMPA: acceleration voltage of 15 kV, a beam current of 10 nA, and a counting time of 20 s for all elements, except 100 s for Ag and 50 s for As and Te. Scans in WDS mode were also used to detect trace element contents. | Natural marialite (Cl), tourmaline (B, F), orthoclase (K), diopside (Ca, Si), ilmenite (Ti), rhodonite (Mn), fayalite (Fe), jadeite (Na), forsterite (Mg), corundum (Al), chlorite, epidote, plagioclase and muscovite, natural chalcopyrite, tetrahedrite, tennantite, stibnite, pyrite, sphalerite, galena, hausmannite (Mn2+), manganite (Mn3+), pyrolusite (Mn4+) and synthetic Co Ni As, Sn O and Cd Te, as well as the native metals Ag, Au, Te and Se; "NIST694", "DNC-1", "W-2a", "SY-4", "B25-88" and "BIR-1a" for major elements; "NIST-694", "DNC-1", "LKSD-3", "TDB-1", "W-2a", "SY-4", "CTA-AC-1", "BIR-1a", "NCSDC70009", "OREAS100a", "OREAS" for trace elements | 0.02 |  |  |  | 0 |  | 0.005 | [7 empty] | 0 | [5 empty] | 0.255 | [11 empty] | 0 | [9 empty] | 12.73 |  | 0 |  |  |  | 0 | [7 empty] | 0.016 | [13 empty] | 0.132 | [9 empty] | 0.016 | [5 empty] | 0 | [15 empty] | 33.24 |  | 0 |  |  |  | 0 | [5 empty] | 0 | [7 empty] | 0 | [19 empty] | 53.13 |  |  |  |  | 2024 | Kevrekidis, E.; Triantafyllidis, S.S.; Tombros, S.F.; Kokkalas, S.; Papavasiliou, J.; Kappis, K.; Papageorgiou, K.; Koukouvelas, I.; Fitros, M.; Zouzias, D.; et al. Revisiting the Concealed Zn-Pb±(Ag,Ge) VMS-Style Ore Deposit, Molai, Southeastern Peloponnese, Greece. Minerals 2024, 14, 885. https://doi.org/10.3390/min14090885 |  | GRC | Peloponnese
| Molai | Molai-Vigla-Mesovouni-Gkagkania-Fournos | Seafloor hydrothermal | Volcanic-hosted massive sulfide (VMS) | VMS zinc-lead-silver-germanium | Zn, Pb | Ag, Ge | Zn, Pb, Ag, Ge | Kevrekidis et al., 2024 |  | 3163-ZnS-7-1 | 3163-ZnS-7-1 | drill core, surface outcrop |  |  |  |  | ore material, wall rock | drill core, grab | drill core, grab | rock | [5 empty] | igneous rock |  |  |  | sphalerite, pyrite, galena, tetrahedrite, chalcopyrite | [6 empty] | epidote, chlorite, tennantite, stibnite, hausmannite, manganite, pyrolusite | Samples were commercially prepared using the ES6 code | ICP-OES, ICP-MS, EMPA, SEM-EDS, WDS | JEOL JSM-6300 SEM equipped with energy dispersive and wavelength spectrometers (EDS and WDS) and INCA software; JEOL 8900 Superprobe equipped with wavelength, energy dispersive and back-scatter detectors and a xClent system | Laboratory of Electron Microscopy and Microanalysis, University of Patras, Greece; Microprobe Center of the Department of Earth and Planetary Sciences Department, at McGill University, Montreal, QC, Canada; Act Labs, Ancaster, ON, Canada | SEM: accelerating voltage of 25 kV and beam current of 3.3 nA, with a 4-µm beam diameter. The total counting time was 60 s, and dead time, 40%. EMPA: acceleration voltage of 15 kV, a beam current of 10 nA, and a counting time of 20 s for all elements, except 100 s for Ag and 50 s for As and Te. Scans in WDS mode were also used to detect trace element contents. | Natural marialite (Cl), tourmaline (B, F), orthoclase (K), diopside (Ca, Si), ilmenite (Ti), rhodonite (Mn), fayalite (Fe), jadeite (Na), forsterite (Mg), corundum (Al), chlorite, epidote, plagioclase and muscovite, natural chalcopyrite, tetrahedrite, tennantite, stibnite, pyrite, sphalerite, galena, hausmannite (Mn2+), manganite (Mn3+), pyrolusite (Mn4+) and synthetic Co Ni As, Sn O and Cd Te, as well as the native metals Ag, Au, Te and Se; "NIST694", "DNC-1", "W-2a", "SY-4", "B25-88" and "BIR-1a" for major elements; "NIST-694", "DNC-1", "LKSD-3", "TDB-1", "W-2a", "SY-4", "CTA-AC-1", "BIR-1a", "NCSDC70009", "OREAS100a", "OREAS" for trace elements | 0 |  |  |  | 0.01 |  | 0 | [7 empty] | 0 | [5 empty] | 0.223 | [11 empty] | 0.007 | [9 empty] | 9.2 |  | 0 |  |  |  | 0 | [7 empty] | 0 | [13 empty] | 0.174 | [9 empty] | 0 | [5 empty] | 0 | [15 empty] | 33.31 |  | 0 |  |  |  | 0.013 | [5 empty] | 0 | [7 empty] | 0 | [19 empty] | 56.87 |  |  |  |  | 2024 | Kevrekidis, E.; Triantafyllidis, S.S.; Tombros, S.F.; Kokkalas, S.; Papavasiliou, J.; Kappis, K.; Papageorgiou, K.; Koukouvelas, I.; Fitros, M.; Zouzias, D.; et al. Revisiting the Concealed Zn-Pb±(Ag,Ge) VMS-Style Ore Deposit, Molai, Southeastern Peloponnese, Greece. Minerals 2024, 14, 885. https://doi.org/10.3390/min14090885 |  | GRC | Peloponnese
| Molai | Molai-Vigla-Mesovouni-Gkagkania-Fournos | Seafloor hydrothermal | Volcanic-hosted massive sulfide (VMS) | VMS zinc-lead-silver-germanium | Zn, Pb | Ag, Ge | Zn, Pb, Ag, Ge | Kevrekidis et al., 2024 |  | 3163-ZnS-8-1 | 3163-ZnS-8-1 | drill core, surface outcrop |  |  |  |  | ore material, wall rock | drill core, grab | drill core, grab | rock | [5 empty] | igneous rock |  |  |  | sphalerite, pyrite, galena, tetrahedrite, chalcopyrite | [6 empty] | epidote, chlorite, tennantite, stibnite, hausmannite, manganite, pyrolusite | Samples were commercially prepared using the ES6 code | ICP-OES, ICP-MS, EMPA, SEM-EDS, WDS | JEOL JSM-6300 SEM equipped with energy dispersive and wavelength spectrometers (EDS and WDS) and INCA software; JEOL 8900 Superprobe equipped with wavelength, energy dispersive and back-scatter detectors and a xClent system | Laboratory of Electron Microscopy and Microanalysis, University of Patras, Greece; Microprobe Center of the Department of Earth and Planetary Sciences Department, at McGill University, Montreal, QC, Canada; Act Labs, Ancaster, ON, Canada | SEM: accelerating voltage of 25 kV and beam current of 3.3 nA, with a 4-µm beam diameter. The total counting time was 60 s, and dead time, 40%. EMPA: acceleration voltage of 15 kV, a beam current of 10 nA, and a counting time of 20 s for all elements, except 100 s for Ag and 50 s for As and Te. Scans in WDS mode were also used to detect trace element contents. | Natural marialite (Cl), tourmaline (B, F), orthoclase (K), diopside (Ca, Si), ilmenite (Ti), rhodonite (Mn), fayalite (Fe), jadeite (Na), forsterite (Mg), corundum (Al), chlorite, epidote, plagioclase and muscovite, natural chalcopyrite, tetrahedrite, tennantite, stibnite, pyrite, sphalerite, galena, hausmannite (Mn2+), manganite (Mn3+), pyrolusite (Mn4+) and synthetic Co Ni As, Sn O and Cd Te, as well as the native metals Ag, Au, Te and Se; "NIST694", "DNC-1", "W-2a", "SY-4", "B25-88" and "BIR-1a" for major elements; "NIST-694", "DNC-1", "LKSD-3", "TDB-1", "W-2a", "SY-4", "CTA-AC-1", "BIR-1a", "NCSDC70009", "OREAS100a", "OREAS" for trace elements | 0 |  |  |  | 0 |  | 0 | [7 empty] | 0 | [5 empty] | 0.254 | [11 empty] | 0.02 | [9 empty] | 11.87 |  | 0 |  |  |  | 0 | [7 empty] | 0 | [13 empty] | 0.196 | [9 empty] | 0.006 | [5 empty] | 0 | [15 empty] | 33.39 |  | 0 |  |  |  | 0 | [5 empty] | 0 | [7 empty] | 0 | [19 empty] | 54.45 |  |  |  |  | 2024 | Kevrekidis, E.; Triantafyllidis, S.S.; Tombros, S.F.; Kokkalas, S.; Papavasiliou, J.; Kappis, K.; Papageorgiou, K.; Koukouvelas, I.; Fitros, M.; Zouzias, D.; et al. Revisiting the Concealed Zn-Pb±(Ag,Ge) VMS-Style Ore Deposit, Molai, Southeastern Peloponnese, Greece. Minerals 2024, 14, 885. https://doi.org/10.3390/min14090885 |  | GRC | Peloponnese
| Molai | Molai-Vigla-Mesovouni-Gkagkania-Fournos | Seafloor hydrothermal | Volcanic-hosted massive sulfide (VMS) | VMS zinc-lead-silver-germanium | Zn, Pb | Ag, Ge | Zn, Pb, Ag, Ge | Kevrekidis et al., 2024 |  | 3163-ZnS-9-1 | 3163-ZnS-9-1 | drill core, surface outcrop |  |  |  |  | ore material, wall rock | drill core, grab | drill core, grab | rock | [5 empty] | igneous rock |  |  |  | sphalerite, pyrite, galena, tetrahedrite, chalcopyrite | [6 empty] | epidote, chlorite, tennantite, stibnite, hausmannite, manganite, pyrolusite | Samples were commercially prepared using the ES6 code | ICP-OES, ICP-MS, EMPA, SEM-EDS, WDS | JEOL JSM-6300 SEM equipped with energy dispersive and wavelength spectrometers (EDS and WDS) and INCA software; JEOL 8900 Superprobe equipped with wavelength, energy dispersive and back-scatter detectors and a xClent system | Laboratory of Electron Microscopy and Microanalysis, University of Patras, Greece; Microprobe Center of the Department of Earth and Planetary Sciences Department, at McGill University, Montreal, QC, Canada; Act Labs, Ancaster, ON, Canada | SEM: accelerating voltage of 25 kV and beam current of 3.3 nA, with a 4-µm beam diameter. The total counting time was 60 s, and dead time, 40%. EMPA: acceleration voltage of 15 kV, a beam current of 10 nA, and a counting time of 20 s for all elements, except 100 s for Ag and 50 s for As and Te. Scans in WDS mode were also used to detect trace element contents. | Natural marialite (Cl), tourmaline (B, F), orthoclase (K), diopside (Ca, Si), ilmenite (Ti), rhodonite (Mn), fayalite (Fe), jadeite (Na), forsterite (Mg), corundum (Al), chlorite, epidote, plagioclase and muscovite, natural chalcopyrite, tetrahedrite, tennantite, stibnite, pyrite, sphalerite, galena, hausmannite (Mn2+), manganite (Mn3+), pyrolusite (Mn4+) and synthetic Co Ni As, Sn O and Cd Te, as well as the native metals Ag, Au, Te and Se; "NIST694", "DNC-1", "W-2a", "SY-4", "B25-88" and "BIR-1a" for major elements; "NIST-694", "DNC-1", "LKSD-3", "TDB-1", "W-2a", "SY-4", "CTA-AC-1", "BIR-1a", "NCSDC70009", "OREAS100a", "OREAS" for trace elements | 0.011 |  |  |  | 0 |  | 0 | [7 empty] | 0 | [5 empty] | 0.258 | [11 empty] | 0.029 | [9 empty] | 12.34 |  | 0 |  |  |  | 0 | [7 empty] | 0 | [13 empty] | 0.166 | [9 empty] | 0 | [5 empty] | 0 | [15 empty] | 33.37 |  | 0 |  |  |  | 0.022 | [5 empty] | 0 | [7 empty] | 0.01 | [19 empty] | 53.54 |  |  |  |  | 2024 | Kevrekidis, E.; Triantafyllidis, S.S.; Tombros, S.F.; Kokkalas, S.; Papavasiliou, J.; Kappis, K.; Papageorgiou, K.; Koukouvelas, I.; Fitros, M.; Zouzias, D.; et al. Revisiting the Concealed Zn-Pb±(Ag,Ge) VMS-Style Ore Deposit, Molai, Southeastern Peloponnese, Greece. Minerals 2024, 14, 885. https://doi.org/10.3390/min14090885 |  | GRC | Peloponnese
| Molai | Molai-Vigla-Mesovouni-Gkagkania-Fournos | Seafloor hydrothermal | Volcanic-hosted massive sulfide (VMS) | VMS zinc-lead-silver-germanium | Zn, Pb | Ag, Ge | Zn, Pb, Ag, Ge | Kevrekidis et al., 2024 |  | 3163-ZnS-10-1 | 3163-ZnS-10-1 | drill core, surface outcrop |  |  |  |  | ore material, wall rock | drill core, grab | drill core, grab | rock | [5 empty] | igneous rock |  |  |  | sphalerite, pyrite, galena, tetrahedrite, chalcopyrite | [6 empty] | epidote, chlorite, tennantite, stibnite, hausmannite, manganite, pyrolusite | Samples were commercially prepared using the ES6 code | ICP-OES, ICP-MS, EMPA, SEM-EDS, WDS | JEOL JSM-6300 SEM equipped with energy dispersive and wavelength spectrometers (EDS and WDS) and INCA software; JEOL 8900 Superprobe equipped with wavelength, energy dispersive and back-scatter detectors and a xClent system | Laboratory of Electron Microscopy and Microanalysis, University of Patras, Greece; Microprobe Center of the Department of Earth and Planetary Sciences Department, at McGill University, Montreal, QC, Canada; Act Labs, Ancaster, ON, Canada | SEM: accelerating voltage of 25 kV and beam current of 3.3 nA, with a 4-µm beam diameter. The total counting time was 60 s, and dead time, 40%. EMPA: acceleration voltage of 15 kV, a beam current of 10 nA, and a counting time of 20 s for all elements, except 100 s for Ag and 50 s for As and Te. Scans in WDS mode were also used to detect trace element contents. | Natural marialite (Cl), tourmaline (B, F), orthoclase (K), diopside (Ca, Si), ilmenite (Ti), rhodonite (Mn), fayalite (Fe), jadeite (Na), forsterite (Mg), corundum (Al), chlorite, epidote, plagioclase and muscovite, natural chalcopyrite, tetrahedrite, tennantite, stibnite, pyrite, sphalerite, galena, hausmannite (Mn2+), manganite (Mn3+), pyrolusite (Mn4+) and synthetic Co Ni As, Sn O and Cd Te, as well as the native metals Ag, Au, Te and Se; "NIST694", "DNC-1", "W-2a", "SY-4", "B25-88" and "BIR-1a" for major elements; "NIST-694", "DNC-1", "LKSD-3", "TDB-1", "W-2a", "SY-4", "CTA-AC-1", "BIR-1a", "NCSDC70009", "OREAS100a", "OREAS" for trace elements | 0 |  |  |  | 0.034 |  | 0.023 | [7 empty] | 0 | [5 empty] | 0.225 | [11 empty] | 0.022 | [9 empty] | 12.1 |  | 0 |  |  |  | 0 | [7 empty] | 0 | [13 empty] | 0.156 | [9 empty] | 0.007 | [5 empty] | 0 | [15 empty] | 33.55 |  | 0 |  |  |  | 0 | [5 empty] | 0 | [7 empty] | 0.015 | [19 empty] | 53.45 |  |  |  |  | 2024 | Kevrekidis, E.; Triantafyllidis, S.S.; Tombros, S.F.; Kokkalas, S.; Papavasiliou, J.; Kappis, K.; Papageorgiou, K.; Koukouvelas, I.; Fitros, M.; Zouzias, D.; et al. Revisiting the Concealed Zn-Pb±(Ag,Ge) VMS-Style Ore Deposit, Molai, Southeastern Peloponnese, Greece. Minerals 2024, 14, 885. https://doi.org/10.3390/min14090885 |  | GRC | Peloponnese
| Molai | Molai-Vigla-Mesovouni-Gkagkania-Fournos | Seafloor hydrothermal | Volcanic-hosted massive sulfide (VMS) | VMS zinc-lead-silver-germanium | Zn, Pb | Ag, Ge | Zn, Pb, Ag, Ge | Kevrekidis et al., 2024 |  | 3163-ZnS-11-1 | 3163-ZnS-11-1 | drill core, surface outcrop |  |  |  |  | ore material, wall rock | drill core, grab | drill core, grab | rock | [5 empty] | igneous rock |  |  |  | sphalerite, pyrite, galena, tetrahedrite, chalcopyrite | [6 empty] | epidote, chlorite, tennantite, stibnite, hausmannite, manganite, pyrolusite | Samples were commercially prepared using the ES6 code | ICP-OES, ICP-MS, EMPA, SEM-EDS, WDS | JEOL JSM-6300 SEM equipped with energy dispersive and wavelength spectrometers (EDS and WDS) and INCA software; JEOL 8900 Superprobe equipped with wavelength, energy dispersive and back-scatter detectors and a xClent system | Laboratory of Electron Microscopy and Microanalysis, University of Patras, Greece; Microprobe Center of the Department of Earth and Planetary Sciences Department, at McGill University, Montreal, QC, Canada; Act Labs, Ancaster, ON, Canada | SEM: accelerating voltage of 25 kV and beam current of 3.3 nA, with a 4-µm beam diameter. The total counting time was 60 s, and dead time, 40%. EMPA: acceleration voltage of 15 kV, a beam current of 10 nA, and a counting time of 20 s for all elements, except 100 s for Ag and 50 s for As and Te. Scans in WDS mode were also used to detect trace element contents. | Natural marialite (Cl), tourmaline (B, F), orthoclase (K), diopside (Ca, Si), ilmenite (Ti), rhodonite (Mn), fayalite (Fe), jadeite (Na), forsterite (Mg), corundum (Al), chlorite, epidote, plagioclase and muscovite, natural chalcopyrite, tetrahedrite, tennantite, stibnite, pyrite, sphalerite, galena, hausmannite (Mn2+), manganite (Mn3+), pyrolusite (Mn4+) and synthetic Co Ni As, Sn O and Cd Te, as well as the native metals Ag, Au, Te and Se; "NIST694", "DNC-1", "W-2a", "SY-4", "B25-88" and "BIR-1a" for major elements; "NIST-694", "DNC-1", "LKSD-3", "TDB-1", "W-2a", "SY-4", "CTA-AC-1", "BIR-1a", "NCSDC70009", "OREAS100a", "OREAS" for trace elements | 0.017 |  |  |  | 0 |  | 0 | [7 empty] | 0.007 | [5 empty] | 0.259 | [11 empty] | 0.016 | [9 empty] | 13.07 |  | 0 |  |  |  | 0 | [7 empty] | 0.019 | [13 empty] | 0.172 | [9 empty] | 0.006 | [5 empty] | 0 | [15 empty] | 33.47 |  | 0 |  |  |  | 0 | [5 empty] | 0 | [7 empty] | 0 | [19 empty] | 52.51 |  |  |  |  | 2024 | Kevrekidis, E.; Triantafyllidis, S.S.; Tombros, S.F.; Kokkalas, S.; Papavasiliou, J.; Kappis, K.; Papageorgiou, K.; Koukouvelas, I.; Fitros, M.; Zouzias, D.; et al. Revisiting the Concealed Zn-Pb±(Ag,Ge) VMS-Style Ore Deposit, Molai, Southeastern Peloponnese, Greece. Minerals 2024, 14, 885. https://doi.org/10.3390/min14090885 |  | GRC | Peloponnese
| Molai | Molai-Vigla-Mesovouni-Gkagkania-Fournos | Seafloor hydrothermal | Volcanic-hosted massive sulfide (VMS) | VMS zinc-lead-silver-germanium | Zn, Pb | Ag, Ge | Zn, Pb, Ag, Ge | Kevrekidis et al., 2024 |  | 3163-ZnS-1-2 | 3163-ZnS-1-2 | drill core, surface outcrop |  |  |  |  | ore material, wall rock | drill core, grab | drill core, grab | rock | [5 empty] | igneous rock |  |  |  | sphalerite, pyrite, galena, tetrahedrite, chalcopyrite | [6 empty] | epidote, chlorite, tennantite, stibnite, hausmannite, manganite, pyrolusite | Samples were commercially prepared using the ES6 code | ICP-OES, ICP-MS, EMPA, SEM-EDS, WDS | JEOL JSM-6300 SEM equipped with energy dispersive and wavelength spectrometers (EDS and WDS) and INCA software; JEOL 8900 Superprobe equipped with wavelength, energy dispersive and back-scatter detectors and a xClent system | Laboratory of Electron Microscopy and Microanalysis, University of Patras, Greece; Microprobe Center of the Department of Earth and Planetary Sciences Department, at McGill University, Montreal, QC, Canada; Act Labs, Ancaster, ON, Canada | SEM: accelerating voltage of 25 kV and beam current of 3.3 nA, with a 4-µm beam diameter. The total counting time was 60 s, and dead time, 40%. EMPA: acceleration voltage of 15 kV, a beam current of 10 nA, and a counting time of 20 s for all elements, except 100 s for Ag and 50 s for As and Te. Scans in WDS mode were also used to detect trace element contents. | Natural marialite (Cl), tourmaline (B, F), orthoclase (K), diopside (Ca, Si), ilmenite (Ti), rhodonite (Mn), fayalite (Fe), jadeite (Na), forsterite (Mg), corundum (Al), chlorite, epidote, plagioclase and muscovite, natural chalcopyrite, tetrahedrite, tennantite, stibnite, pyrite, sphalerite, galena, hausmannite (Mn2+), manganite (Mn3+), pyrolusite (Mn4+) and synthetic Co Ni As, Sn O and Cd Te, as well as the native metals Ag, Au, Te and Se; "NIST694", "DNC-1", "W-2a", "SY-4", "B25-88" and "BIR-1a" for major elements; "NIST-694", "DNC-1", "LKSD-3", "TDB-1", "W-2a", "SY-4", "CTA-AC-1", "BIR-1a", "NCSDC70009", "OREAS100a", "OREAS" for trace elements | 0 |  |  |  | 0 |  | 0.013 | [7 empty] | 0 | [5 empty] | 0.278 | [11 empty] | 0.017 | [9 empty] | 13.37 |  | 0 |  |  |  | 0 | [7 empty] | 0 | [13 empty] | 0.14 | [9 empty] | 0 | [5 empty] | 0 | [15 empty] | 33.43 |  | 0 |  |  |  | 0.011 | [5 empty] | 0 | [7 empty] | 0.016 | [19 empty] | 52.52 |  |  |  |  | 2024 | Kevrekidis, E.; Triantafyllidis, S.S.; Tombros, S.F.; Kokkalas, S.; Papavasiliou, J.; Kappis, K.; Papageorgiou, K.; Koukouvelas, I.; Fitros, M.; Zouzias, D.; et al. Revisiting the Concealed Zn-Pb±(Ag,Ge) VMS-Style Ore Deposit, Molai, Southeastern Peloponnese, Greece. Minerals 2024, 14, 885. https://doi.org/10.3390/min14090885 |  | GRC | Peloponnese
| Molai | Molai-Vigla-Mesovouni-Gkagkania-Fournos | Seafloor hydrothermal | Volcanic-hosted massive sulfide (VMS) | VMS zinc-lead-silver-germanium | Zn, Pb | Ag, Ge | Zn, Pb, Ag, Ge | Kevrekidis et al., 2024 |  | 3163-ZnS-2-2 | 3163-ZnS-2-2 | drill core, surface outcrop |  |  |  |  | ore material, wall rock | drill core, grab | drill core, grab | rock | [5 empty] | igneous rock |  |  |  | sphalerite, pyrite, galena, tetrahedrite, chalcopyrite | [6 empty] | epidote, chlorite, tennantite, stibnite, hausmannite, manganite, pyrolusite | Samples were commercially prepared using the ES6 code | ICP-OES, ICP-MS, EMPA, SEM-EDS, WDS | JEOL JSM-6300 SEM equipped with energy dispersive and wavelength spectrometers (EDS and WDS) and INCA software; JEOL 8900 Superprobe equipped with wavelength, energy dispersive and back-scatter detectors and a xClent system | Laboratory of Electron Microscopy and Microanalysis, University of Patras, Greece; Microprobe Center of the Department of Earth and Planetary Sciences Department, at McGill University, Montreal, QC, Canada; Act Labs, Ancaster, ON, Canada | SEM: accelerating voltage of 25 kV and beam current of 3.3 nA, with a 4-µm beam diameter. The total counting time was 60 s, and dead time, 40%. EMPA: acceleration voltage of 15 kV, a beam current of 10 nA, and a counting time of 20 s for all elements, except 100 s for Ag and 50 s for As and Te. Scans in WDS mode were also used to detect trace element contents. | Natural marialite (Cl), tourmaline (B, F), orthoclase (K), diopside (Ca, Si), ilmenite (Ti), rhodonite (Mn), fayalite (Fe), jadeite (Na), forsterite (Mg), corundum (Al), chlorite, epidote, plagioclase and muscovite, natural chalcopyrite, tetrahedrite, tennantite, stibnite, pyrite, sphalerite, galena, hausmannite (Mn2+), manganite (Mn3+), pyrolusite (Mn4+) and synthetic Co Ni As, Sn O and Cd Te, as well as the native metals Ag, Au, Te and Se; "NIST694", "DNC-1", "W-2a", "SY-4", "B25-88" and "BIR-1a" for major elements; "NIST-694", "DNC-1", "LKSD-3", "TDB-1", "W-2a", "SY-4", "CTA-AC-1", "BIR-1a", "NCSDC70009", "OREAS100a", "OREAS" for trace elements | 0.026 |  |  |  | 0 |  | 0 | [7 empty] | 0 | [5 empty] | 0.261 | [11 empty] | 0 | [9 empty] | 13.81 |  | 0 |  |  |  | 0 | [7 empty] | 0.012 | [13 empty] | 0.146 | [9 empty] | 0.018 | [5 empty] | 0 | [15 empty] | 33.47 |  | 0 |  |  |  | 0 | [5 empty] | 0 | [7 empty] | 0.009 | [19 empty] | 51.77 |  |  |  |  | 2024 | Kevrekidis, E.; Triantafyllidis, S.S.; Tombros, S.F.; Kokkalas, S.; Papavasiliou, J.; Kappis, K.; Papageorgiou, K.; Koukouvelas, I.; Fitros, M.; Zouzias, D.; et al. Revisiting the Concealed Zn-Pb±(Ag,Ge) VMS-Style Ore Deposit, Molai, Southeastern Peloponnese, Greece. Minerals 2024, 14, 885. https://doi.org/10.3390/min14090885 |  | GRC | Peloponnese
| Molai | Molai-Vigla-Mesovouni-Gkagkania-Fournos | Seafloor hydrothermal | Volcanic-hosted massive sulfide (VMS) | VMS zinc-lead-silver-germanium | Zn, Pb | Ag, Ge | Zn, Pb, Ag, Ge | Kevrekidis et al., 2024 |  | 3163-ZnS-3-2 | 3163-ZnS-3-2 | drill core, surface outcrop |  |  |  |  | ore material, wall rock | drill core, grab | drill core, grab | rock | [5 empty] | igneous rock |  |  |  | sphalerite, pyrite, galena, tetrahedrite, chalcopyrite | [6 empty] | epidote, chlorite, tennantite, stibnite, hausmannite, manganite, pyrolusite | Samples were commercially prepared using the ES6 code | ICP-OES, ICP-MS, EMPA, SEM-EDS, WDS | JEOL JSM-6300 SEM equipped with energy dispersive and wavelength spectrometers (EDS and WDS) and INCA software; JEOL 8900 Superprobe equipped with wavelength, energy dispersive and back-scatter detectors and a xClent system | Laboratory of Electron Microscopy and Microanalysis, University of Patras, Greece; Microprobe Center of the Department of Earth and Planetary Sciences Department, at McGill University, Montreal, QC, Canada; Act Labs, Ancaster, ON, Canada | SEM: accelerating voltage of 25 kV and beam current of 3.3 nA, with a 4-µm beam diameter. The total counting time was 60 s, and dead time, 40%. EMPA: acceleration voltage of 15 kV, a beam current of 10 nA, and a counting time of 20 s for all elements, except 100 s for Ag and 50 s for As and Te. Scans in WDS mode were also used to detect trace element contents. | Natural marialite (Cl), tourmaline (B, F), orthoclase (K), diopside (Ca, Si), ilmenite (Ti), rhodonite (Mn), fayalite (Fe), jadeite (Na), forsterite (Mg), corundum (Al), chlorite, epidote, plagioclase and muscovite, natural chalcopyrite, tetrahedrite, tennantite, stibnite, pyrite, sphalerite, galena, hausmannite (Mn2+), manganite (Mn3+), pyrolusite (Mn4+) and synthetic Co Ni As, Sn O and Cd Te, as well as the native metals Ag, Au, Te and Se; "NIST694", "DNC-1", "W-2a", "SY-4", "B25-88" and "BIR-1a" for major elements; "NIST-694", "DNC-1", "LKSD-3", "TDB-1", "W-2a", "SY-4", "CTA-AC-1", "BIR-1a", "NCSDC70009", "OREAS100a", "OREAS" for trace elements | 0.012 |  |  |  | 0 |  | 0 | [7 empty] | 0 | [5 empty] | 0.282 | [11 empty] | 0 | [9 empty] | 13.19 |  | 0 |  |  |  | 0 | [7 empty] | 0.024 | [13 empty] | 0.142 | [9 empty] | 0 | [5 empty] | 0 | [15 empty] | 33.51 |  | 0 |  |  |  | 0 | [5 empty] | 0 | [7 empty] | 0 | [19 empty] | 52.54 |  |  |  |  | 2024 | Kevrekidis, E.; Triantafyllidis, S.S.; Tombros, S.F.; Kokkalas, S.; Papavasiliou, J.; Kappis, K.; Papageorgiou, K.; Koukouvelas, I.; Fitros, M.; Zouzias, D.; et al. Revisiting the Concealed Zn-Pb±(Ag,Ge) VMS-Style Ore Deposit, Molai, Southeastern Peloponnese, Greece. Minerals 2024, 14, 885. https://doi.org/10.3390/min14090885 |  | GRC | Peloponnese
| Molai | Molai-Vigla-Mesovouni-Gkagkania-Fournos | Seafloor hydrothermal | Volcanic-hosted massive sulfide (VMS) | VMS zinc-lead-silver-germanium | Zn, Pb | Ag, Ge | Zn, Pb, Ag, Ge | Kevrekidis et al., 2024 |  | 3163-ZnS-4-2 | 3163-ZnS-4-2 | drill core, surface outcrop |  |  |  |  | ore material, wall rock | drill core, grab | drill core, grab | rock | [5 empty] | igneous rock |  |  |  | sphalerite, pyrite, galena, tetrahedrite, chalcopyrite | [6 empty] | epidote, chlorite, tennantite, stibnite, hausmannite, manganite, pyrolusite | Samples were commercially prepared using the ES6 code | ICP-OES, ICP-MS, EMPA, SEM-EDS, WDS | JEOL JSM-6300 SEM equipped with energy dispersive and wavelength spectrometers (EDS and WDS) and INCA software; JEOL 8900 Superprobe equipped with wavelength, energy dispersive and back-scatter detectors and a xClent system | Laboratory of Electron Microscopy and Microanalysis, University of Patras, Greece; Microprobe Center of the Department of Earth and Planetary Sciences Department, at McGill University, Montreal, QC, Canada; Act Labs, Ancaster, ON, Canada | SEM: accelerating voltage of 25 kV and beam current of 3.3 nA, with a 4-µm beam diameter. The total counting time was 60 s, and dead time, 40%. EMPA: acceleration voltage of 15 kV, a beam current of 10 nA, and a counting time of 20 s for all elements, except 100 s for Ag and 50 s for As and Te. Scans in WDS mode were also used to detect trace element contents. | Natural marialite (Cl), tourmaline (B, F), orthoclase (K), diopside (Ca, Si), ilmenite (Ti), rhodonite (Mn), fayalite (Fe), jadeite (Na), forsterite (Mg), corundum (Al), chlorite, epidote, plagioclase and muscovite, natural chalcopyrite, tetrahedrite, tennantite, stibnite, pyrite, sphalerite, galena, hausmannite (Mn2+), manganite (Mn3+), pyrolusite (Mn4+) and synthetic Co Ni As, Sn O and Cd Te, as well as the native metals Ag, Au, Te and Se; "NIST694", "DNC-1", "W-2a", "SY-4", "B25-88" and "BIR-1a" for major elements; "NIST-694", "DNC-1", "LKSD-3", "TDB-1", "W-2a", "SY-4", "CTA-AC-1", "BIR-1a", "NCSDC70009", "OREAS100a", "OREAS" for trace elements | 0 |  |  |  | 0 |  | 0 | [7 empty] | 0 | [5 empty] | 0.268 | [11 empty] | 0.033 | [9 empty] | 13.58 |  | 0 |  |  |  | 0 | [7 empty] | 0.019 | [13 empty] | 0.164 | [9 empty] | 0.023 | [5 empty] | 0 | [15 empty] | 33.56 |  | 0 |  |  |  | 0 | [5 empty] | 0 | [7 empty] | 0.008 | [19 empty] | 52.14 |  |  |  |  | 2024 | Kevrekidis, E.; Triantafyllidis, S.S.; Tombros, S.F.; Kokkalas, S.; Papavasiliou, J.; Kappis, K.; Papageorgiou, K.; Koukouvelas, I.; Fitros, M.; Zouzias, D.; et al. Revisiting the Concealed Zn-Pb±(Ag,Ge) VMS-Style Ore Deposit, Molai, Southeastern Peloponnese, Greece. Minerals 2024, 14, 885. https://doi.org/10.3390/min14090885 |  | GRC | Peloponnese
| Molai | Molai-Vigla-Mesovouni-Gkagkania-Fournos | Seafloor hydrothermal | Volcanic-hosted massive sulfide (VMS) | VMS zinc-lead-silver-germanium | Zn, Pb | Ag, Ge | Zn, Pb, Ag, Ge | Kevrekidis et al., 2024 |  | 3163-ZnS-5-2 | 3163-ZnS-5-2 | drill core, surface outcrop |  |  |  |  | ore material, wall rock | drill core, grab | drill core, grab | rock | [5 empty] | igneous rock |  |  |  | sphalerite, pyrite, galena, tetrahedrite, chalcopyrite | [6 empty] | epidote, chlorite, tennantite, stibnite, hausmannite, manganite, pyrolusite | Samples were commercially prepared using the ES6 code | ICP-OES, ICP-MS, EMPA, SEM-EDS, WDS | JEOL JSM-6300 SEM equipped with energy dispersive and wavelength spectrometers (EDS and WDS) and INCA software; JEOL 8900 Superprobe equipped with wavelength, energy dispersive and back-scatter detectors and a xClent system | Laboratory of Electron Microscopy and Microanalysis, University of Patras, Greece; Microprobe Center of the Department of Earth and Planetary Sciences Department, at McGill University, Montreal, QC, Canada; Act Labs, Ancaster, ON, Canada | SEM: accelerating voltage of 25 kV and beam current of 3.3 nA, with a 4-µm beam diameter. The total counting time was 60 s, and dead time, 40%. EMPA: acceleration voltage of 15 kV, a beam current of 10 nA, and a counting time of 20 s for all elements, except 100 s for Ag and 50 s for As and Te. Scans in WDS mode were also used to detect trace element contents. | Natural marialite (Cl), tourmaline (B, F), orthoclase (K), diopside (Ca, Si), ilmenite (Ti), rhodonite (Mn), fayalite (Fe), jadeite (Na), forsterite (Mg), corundum (Al), chlorite, epidote, plagioclase and muscovite, natural chalcopyrite, tetrahedrite, tennantite, stibnite, pyrite, sphalerite, galena, hausmannite (Mn2+), manganite (Mn3+), pyrolusite (Mn4+) and synthetic Co Ni As, Sn O and Cd Te, as well as the native metals Ag, Au, Te and Se; "NIST694", "DNC-1", "W-2a", "SY-4", "B25-88" and "BIR-1a" for major elements; "NIST-694", "DNC-1", "LKSD-3", "TDB-1", "W-2a", "SY-4", "CTA-AC-1", "BIR-1a", "NCSDC70009", "OREAS100a", "OREAS" for trace elements | 0 |  |  |  | 0.031 |  | 0 | [7 empty] | 0.006 | [5 empty] | 0.257 | [11 empty] | 0.028 | [9 empty] | 13.19 |  | 0.015 |  |  |  | 0 | [7 empty] | 0 | [13 empty] | 0.152 | [9 empty] | 0 | [5 empty] | 0 | [15 empty] | 33.56 |  | 0 |  |  |  | 0 | [5 empty] | 0 | [7 empty] | 0.024 | [19 empty] | 52.6 |  |  |  |  | 2024 | Kevrekidis, E.; Triantafyllidis, S.S.; Tombros, S.F.; Kokkalas, S.; Papavasiliou, J.; Kappis, K.; Papageorgiou, K.; Koukouvelas, I.; Fitros, M.; Zouzias, D.; et al. Revisiting the Concealed Zn-Pb±(Ag,Ge) VMS-Style Ore Deposit, Molai, Southeastern Peloponnese, Greece. Minerals 2024, 14, 885. https://doi.org/10.3390/min14090885 |  | GRC | Peloponnese
| Molai | Molai-Vigla-Mesovouni-Gkagkania-Fournos | Seafloor hydrothermal | Volcanic-hosted massive sulfide (VMS) | VMS zinc-lead-silver-germanium | Zn, Pb | Ag, Ge | Zn, Pb, Ag, Ge | Kevrekidis et al., 2024 |  | 3163-ZnS-6-2 | 3163-ZnS-6-2 | drill core, surface outcrop |  |  |  |  | ore material, wall rock | drill core, grab | drill core, grab | rock | [5 empty] | igneous rock |  |  |  | sphalerite, pyrite, galena, tetrahedrite, chalcopyrite | [6 empty] | epidote, chlorite, tennantite, stibnite, hausmannite, manganite, pyrolusite | Samples were commercially prepared using the ES6 code | ICP-OES, ICP-MS, EMPA, SEM-EDS, WDS | JEOL JSM-6300 SEM equipped with energy dispersive and wavelength spectrometers (EDS and WDS) and INCA software; JEOL 8900 Superprobe equipped with wavelength, energy dispersive and back-scatter detectors and a xClent system | Laboratory of Electron Microscopy and Microanalysis, University of Patras, Greece; Microprobe Center of the Department of Earth and Planetary Sciences Department, at McGill University, Montreal, QC, Canada; Act Labs, Ancaster, ON, Canada | SEM: accelerating voltage of 25 kV and beam current of 3.3 nA, with a 4-µm beam diameter. The total counting time was 60 s, and dead time, 40%. EMPA: acceleration voltage of 15 kV, a beam current of 10 nA, and a counting time of 20 s for all elements, except 100 s for Ag and 50 s for As and Te. Scans in WDS mode were also used to detect trace element contents. | Natural marialite (Cl), tourmaline (B, F), orthoclase (K), diopside (Ca, Si), ilmenite (Ti), rhodonite (Mn), fayalite (Fe), jadeite (Na), forsterite (Mg), corundum (Al), chlorite, epidote, plagioclase and muscovite, natural chalcopyrite, tetrahedrite, tennantite, stibnite, pyrite, sphalerite, galena, hausmannite (Mn2+), manganite (Mn3+), pyrolusite (Mn4+) and synthetic Co Ni As, Sn O and Cd Te, as well as the native metals Ag, Au, Te and Se; "NIST694", "DNC-1", "W-2a", "SY-4", "B25-88" and "BIR-1a" for major elements; "NIST-694", "DNC-1", "LKSD-3", "TDB-1", "W-2a", "SY-4", "CTA-AC-1", "BIR-1a", "NCSDC70009", "OREAS100a", "OREAS" for trace elements | 0 |  |  |  | 0 |  | 0.011 | [7 empty] | 0.008 | [5 empty] | 0.308 | [11 empty] | 0.066 | [9 empty] | 14.99 |  | 0.005 |  |  |  | 0 | [7 empty] | 0 | [13 empty] | 0.175 | [9 empty] | 0 | [5 empty] | 0 | [15 empty] | 33.5 |  | 0 |  |  |  | 0.006 | [5 empty] | 0 | [7 empty] | 0 | [19 empty] | 50.6 |  |  |  |  | 2024 | Kevrekidis, E.; Triantafyllidis, S.S.; Tombros, S.F.; Kokkalas, S.; Papavasiliou, J.; Kappis, K.; Papageorgiou, K.; Koukouvelas, I.; Fitros, M.; Zouzias, D.; et al. Revisiting the Concealed Zn-Pb±(Ag,Ge) VMS-Style Ore Deposit, Molai, Southeastern Peloponnese, Greece. Minerals 2024, 14, 885. https://doi.org/10.3390/min14090885 |  | GRC | Peloponnese
| Molai | Molai-Vigla-Mesovouni-Gkagkania-Fournos | Seafloor hydrothermal | Volcanic-hosted massive sulfide (VMS) | VMS zinc-lead-silver-germanium | Zn, Pb | Ag, Ge | Zn, Pb, Ag, Ge | Kevrekidis et al., 2024 |  | 3163-ZnS-7-2 | 3163-ZnS-7-2 | drill core, surface outcrop |  |  |  |  | ore material, wall rock | drill core, grab | drill core, grab | rock | [5 empty] | igneous rock |  |  |  | sphalerite, pyrite, galena, tetrahedrite, chalcopyrite | [6 empty] | epidote, chlorite, tennantite, stibnite, hausmannite, manganite, pyrolusite | Samples were commercially prepared using the ES6 code | ICP-OES, ICP-MS, EMPA, SEM-EDS, WDS | JEOL JSM-6300 SEM equipped with energy dispersive and wavelength spectrometers (EDS and WDS) and INCA software; JEOL 8900 Superprobe equipped with wavelength, energy dispersive and back-scatter detectors and a xClent system | Laboratory of Electron Microscopy and Microanalysis, University of Patras, Greece; Microprobe Center of the Department of Earth and Planetary Sciences Department, at McGill University, Montreal, QC, Canada; Act Labs, Ancaster, ON, Canada | SEM: accelerating voltage of 25 kV and beam current of 3.3 nA, with a 4-µm beam diameter. The total counting time was 60 s, and dead time, 40%. EMPA: acceleration voltage of 15 kV, a beam current of 10 nA, and a counting time of 20 s for all elements, except 100 s for Ag and 50 s for As and Te. Scans in WDS mode were also used to detect trace element contents. | Natural marialite (Cl), tourmaline (B, F), orthoclase (K), diopside (Ca, Si), ilmenite (Ti), rhodonite (Mn), fayalite (Fe), jadeite (Na), forsterite (Mg), corundum (Al), chlorite, epidote, plagioclase and muscovite, natural chalcopyrite, tetrahedrite, tennantite, stibnite, pyrite, sphalerite, galena, hausmannite (Mn2+), manganite (Mn3+), pyrolusite (Mn4+) and synthetic Co Ni As, Sn O and Cd Te, as well as the native metals Ag, Au, Te and Se; "NIST694", "DNC-1", "W-2a", "SY-4", "B25-88" and "BIR-1a" for major elements; "NIST-694", "DNC-1", "LKSD-3", "TDB-1", "W-2a", "SY-4", "CTA-AC-1", "BIR-1a", "NCSDC70009", "OREAS100a", "OREAS" for trace elements | 0 |  |  |  | 0.01 |  | 0 | [7 empty] | 0 | [5 empty] | 0.306 | [11 empty] | 0.155 | [9 empty] | 14.9 |  | 0 |  |  |  | 0 | [7 empty] | 0.018 | [13 empty] | 0.163 | [9 empty] | 0.006 | [5 empty] | 0 | [15 empty] | 33.79 |  | 0 |  |  |  | 0.04 | [5 empty] | 0 | [7 empty] | 0 | [19 empty] | 50.16 |  |  |  |  | 2024 | Kevrekidis, E.; Triantafyllidis, S.S.; Tombros, S.F.; Kokkalas, S.; Papavasiliou, J.; Kappis, K.; Papageorgiou, K.; Koukouvelas, I.; Fitros, M.; Zouzias, D.; et al. Revisiting the Concealed Zn-Pb±(Ag,Ge) VMS-Style Ore Deposit, Molai, Southeastern Peloponnese, Greece. Minerals 2024, 14, 885. https://doi.org/10.3390/min14090885 |  | GRC | Peloponnese
| Molai | Molai-Vigla-Mesovouni-Gkagkania-Fournos | Seafloor hydrothermal | Volcanic-hosted massive sulfide (VMS) | VMS zinc-lead-silver-germanium | Zn, Pb | Ag, Ge | Zn, Pb, Ag, Ge | Kevrekidis et al., 2024 |  | 3163-ZnS-8-2 | 3163-ZnS-8-2 | drill core, surface outcrop |  |  |  |  | ore material, wall rock | drill core, grab | drill core, grab | rock | [5 empty] | igneous rock |  |  |  | sphalerite, pyrite, galena, tetrahedrite, chalcopyrite | [6 empty] | epidote, chlorite, tennantite, stibnite, hausmannite, manganite, pyrolusite | Samples were commercially prepared using the ES6 code | ICP-OES, ICP-MS, EMPA, SEM-EDS, WDS | JEOL JSM-6300 SEM equipped with energy dispersive and wavelength spectrometers (EDS and WDS) and INCA software; JEOL 8900 Superprobe equipped with wavelength, energy dispersive and back-scatter detectors and a xClent system | Laboratory of Electron Microscopy and Microanalysis, University of Patras, Greece; Microprobe Center of the Department of Earth and Planetary Sciences Department, at McGill University, Montreal, QC, Canada; Act Labs, Ancaster, ON, Canada | SEM: accelerating voltage of 25 kV and beam current of 3.3 nA, with a 4-µm beam diameter. The total counting time was 60 s, and dead time, 40%. EMPA: acceleration voltage of 15 kV, a beam current of 10 nA, and a counting time of 20 s for all elements, except 100 s for Ag and 50 s for As and Te. Scans in WDS mode were also used to detect trace element contents. | Natural marialite (Cl), tourmaline (B, F), orthoclase (K), diopside (Ca, Si), ilmenite (Ti), rhodonite (Mn), fayalite (Fe), jadeite (Na), forsterite (Mg), corundum (Al), chlorite, epidote, plagioclase and muscovite, natural chalcopyrite, tetrahedrite, tennantite, stibnite, pyrite, sphalerite, galena, hausmannite (Mn2+), manganite (Mn3+), pyrolusite (Mn4+) and synthetic Co Ni As, Sn O and Cd Te, as well as the native metals Ag, Au, Te and Se; "NIST694", "DNC-1", "W-2a", "SY-4", "B25-88" and "BIR-1a" for major elements; "NIST-694", "DNC-1", "LKSD-3", "TDB-1", "W-2a", "SY-4", "CTA-AC-1", "BIR-1a", "NCSDC70009", "OREAS100a", "OREAS" for trace elements | 0 |  |  |  | 0.013 |  | 0.012 | [7 empty] | 0.01 | [5 empty] | 0.309 | [11 empty] | 0.041 | [9 empty] | 14.45 |  | 0 |  |  |  | 0 | [7 empty] | 0.007 | [13 empty] | 0.165 | [9 empty] | 0 | [5 empty] | 0 | [15 empty] | 33.53 |  | 0 |  |  |  | 0 | [5 empty] | 0 | [7 empty] | 0 | [19 empty] | 51.17 |  |  |  |  | 2024 | Kevrekidis, E.; Triantafyllidis, S.S.; Tombros, S.F.; Kokkalas, S.; Papavasiliou, J.; Kappis, K.; Papageorgiou, K.; Koukouvelas, I.; Fitros, M.; Zouzias, D.; et al. Revisiting the Concealed Zn-Pb±(Ag,Ge) VMS-Style Ore Deposit, Molai, Southeastern Peloponnese, Greece. Minerals 2024, 14, 885. https://doi.org/10.3390/min14090885 |  | GRC | Peloponnese
| Molai | Molai-Vigla-Mesovouni-Gkagkania-Fournos | Seafloor hydrothermal | Volcanic-hosted massive sulfide (VMS) | VMS zinc-lead-silver-germanium | Zn, Pb | Ag, Ge | Zn, Pb, Ag, Ge | Kevrekidis et al., 2024 |  | 3163-ZnS-line1-1-1 | 3163-ZnS-line1-1-1 | drill core, surface outcrop |  |  |  |  | ore material, wall rock | drill core, grab | drill core, grab | rock | [5 empty] | igneous rock |  |  |  | sphalerite, pyrite, galena, tetrahedrite, chalcopyrite | [6 empty] | epidote, chlorite, tennantite, stibnite, hausmannite, manganite, pyrolusite | Samples were commercially prepared using the ES6 code | ICP-OES, ICP-MS, EMPA, SEM-EDS, WDS | JEOL JSM-6300 SEM equipped with energy dispersive and wavelength spectrometers (EDS and WDS) and INCA software; JEOL 8900 Superprobe equipped with wavelength, energy dispersive and back-scatter detectors and a xClent system | Laboratory of Electron Microscopy and Microanalysis, University of Patras, Greece; Microprobe Center of the Department of Earth and Planetary Sciences Department, at McGill University, Montreal, QC, Canada; Act Labs, Ancaster, ON, Canada | SEM: accelerating voltage of 25 kV and beam current of 3.3 nA, with a 4-µm beam diameter. The total counting time was 60 s, and dead time, 40%. EMPA: acceleration voltage of 15 kV, a beam current of 10 nA, and a counting time of 20 s for all elements, except 100 s for Ag and 50 s for As and Te. Scans in WDS mode were also used to detect trace element contents. | Natural marialite (Cl), tourmaline (B, F), orthoclase (K), diopside (Ca, Si), ilmenite (Ti), rhodonite (Mn), fayalite (Fe), jadeite (Na), forsterite (Mg), corundum (Al), chlorite, epidote, plagioclase and muscovite, natural chalcopyrite, tetrahedrite, tennantite, stibnite, pyrite, sphalerite, galena, hausmannite (Mn2+), manganite (Mn3+), pyrolusite (Mn4+) and synthetic Co Ni As, Sn O and Cd Te, as well as the native metals Ag, Au, Te and Se; "NIST694", "DNC-1", "W-2a", "SY-4", "B25-88" and "BIR-1a" for major elements; "NIST-694", "DNC-1", "LKSD-3", "TDB-1", "W-2a", "SY-4", "CTA-AC-1", "BIR-1a", "NCSDC70009", "OREAS100a", "OREAS" for trace elements | 0 |  |  |  | 0 |  | 0 | [7 empty] | 0.011 | [5 empty] | 0.281 | [11 empty] | 0.693 | [9 empty] | 13.11 |  | 0 |  |  |  | 0 | [7 empty] | 0.011 | [13 empty] | 0.129 | [9 empty] | 0.009 | [5 empty] | 0 | [15 empty] | 33.45 |  | 0 |  |  |  | 0 | [5 empty] | 0 | [7 empty] | 0 | [19 empty] | 52.78 |  |  |  |  | 2024 | Kevrekidis, E.; Triantafyllidis, S.S.; Tombros, S.F.; Kokkalas, S.; Papavasiliou, J.; Kappis, K.; Papageorgiou, K.; Koukouvelas, I.; Fitros, M.; Zouzias, D.; et al. Revisiting the Concealed Zn-Pb±(Ag,Ge) VMS-Style Ore Deposit, Molai, Southeastern Peloponnese, Greece. Minerals 2024, 14, 885. https://doi.org/10.3390/min14090885 |  | GRC | Peloponnese
| Molai | Molai-Vigla-Mesovouni-Gkagkania-Fournos | Seafloor hydrothermal | Volcanic-hosted massive sulfide (VMS) | VMS zinc-lead-silver-germanium | Zn, Pb | Ag, Ge | Zn, Pb, Ag, Ge | Kevrekidis et al., 2024 |  | 3163-ZnS-line1-2-1 | 3163-ZnS-line1-2-1 | drill core, surface outcrop |  |  |  |  | ore material, wall rock | drill core, grab | drill core, grab | rock | [5 empty] | igneous rock |  |  |  | sphalerite, pyrite, galena, tetrahedrite, chalcopyrite | [6 empty] | epidote, chlorite, tennantite, stibnite, hausmannite, manganite, pyrolusite | Samples were commercially prepared using the ES6 code | ICP-OES, ICP-MS, EMPA, SEM-EDS, WDS | JEOL JSM-6300 SEM equipped with energy dispersive and wavelength spectrometers (EDS and WDS) and INCA software; JEOL 8900 Superprobe equipped with wavelength, energy dispersive and back-scatter detectors and a xClent system | Laboratory of Electron Microscopy and Microanalysis, University of Patras, Greece; Microprobe Center of the Department of Earth and Planetary Sciences Department, at McGill University, Montreal, QC, Canada; Act Labs, Ancaster, ON, Canada | SEM: accelerating voltage of 25 kV and beam current of 3.3 nA, with a 4-µm beam diameter. The total counting time was 60 s, and dead time, 40%. EMPA: acceleration voltage of 15 kV, a beam current of 10 nA, and a counting time of 20 s for all elements, except 100 s for Ag and 50 s for As and Te. Scans in WDS mode were also used to detect trace element contents. | Natural marialite (Cl), tourmaline (B, F), orthoclase (K), diopside (Ca, Si), ilmenite (Ti), rhodonite (Mn), fayalite (Fe), jadeite (Na), forsterite (Mg), corundum (Al), chlorite, epidote, plagioclase and muscovite, natural chalcopyrite, tetrahedrite, tennantite, stibnite, pyrite, sphalerite, galena, hausmannite (Mn2+), manganite (Mn3+), pyrolusite (Mn4+) and synthetic Co Ni As, Sn O and Cd Te, as well as the native metals Ag, Au, Te and Se; "NIST694", "DNC-1", "W-2a", "SY-4", "B25-88" and "BIR-1a" for major elements; "NIST-694", "DNC-1", "LKSD-3", "TDB-1", "W-2a", "SY-4", "CTA-AC-1", "BIR-1a", "NCSDC70009", "OREAS100a", "OREAS" for trace elements | 0.012 |  |  |  | 0.035 |  | 0 | [7 empty] | 0.007 | [5 empty] | 0.283 | [11 empty] | 0.025 | [9 empty] | 12.38 |  | 0 |  |  |  | 0 | [7 empty] | 0.01 | [13 empty] | 0.143 | [9 empty] | 0 | [5 empty] | 0 | [15 empty] | 33.53 |  | 0 |  |  |  | 0 | [5 empty] | 0 | [7 empty] | 0 | [19 empty] | 53.28 |  |  |  |  | 2024 | Kevrekidis, E.; Triantafyllidis, S.S.; Tombros, S.F.; Kokkalas, S.; Papavasiliou, J.; Kappis, K.; Papageorgiou, K.; Koukouvelas, I.; Fitros, M.; Zouzias, D.; et al. Revisiting the Concealed Zn-Pb±(Ag,Ge) VMS-Style Ore Deposit, Molai, Southeastern Peloponnese, Greece. Minerals 2024, 14, 885. https://doi.org/10.3390/min14090885 |  | GRC | Peloponnese
| Molai | Molai-Vigla-Mesovouni-Gkagkania-Fournos | Seafloor hydrothermal | Volcanic-hosted massive sulfide (VMS) | VMS zinc-lead-silver-germanium | Zn, Pb | Ag, Ge | Zn, Pb, Ag, Ge | Kevrekidis et al., 2024 |  | 3163-ZnS-line1-3-1 | 3163-ZnS-line1-3-1 | drill core, surface outcrop |  |  |  |  | ore material, wall rock | drill core, grab | drill core, grab | rock | [5 empty] | igneous rock |  |  |  | sphalerite, pyrite, galena, tetrahedrite, chalcopyrite | [6 empty] | epidote, chlorite, tennantite, stibnite, hausmannite, manganite, pyrolusite | Samples were commercially prepared using the ES6 code | ICP-OES, ICP-MS, EMPA, SEM-EDS, WDS | JEOL JSM-6300 SEM equipped with energy dispersive and wavelength spectrometers (EDS and WDS) and INCA software; JEOL 8900 Superprobe equipped with wavelength, energy dispersive and back-scatter detectors and a xClent system | Laboratory of Electron Microscopy and Microanalysis, University of Patras, Greece; Microprobe Center of the Department of Earth and Planetary Sciences Department, at McGill University, Montreal, QC, Canada; Act Labs, Ancaster, ON, Canada | SEM: accelerating voltage of 25 kV and beam current of 3.3 nA, with a 4-µm beam diameter. The total counting time was 60 s, and dead time, 40%. EMPA: acceleration voltage of 15 kV, a beam current of 10 nA, and a counting time of 20 s for all elements, except 100 s for Ag and 50 s for As and Te. Scans in WDS mode were also used to detect trace element contents. | Natural marialite (Cl), tourmaline (B, F), orthoclase (K), diopside (Ca, Si), ilmenite (Ti), rhodonite (Mn), fayalite (Fe), jadeite (Na), forsterite (Mg), corundum (Al), chlorite, epidote, plagioclase and muscovite, natural chalcopyrite, tetrahedrite, tennantite, stibnite, pyrite, sphalerite, galena, hausmannite (Mn2+), manganite (Mn3+), pyrolusite (Mn4+) and synthetic Co Ni As, Sn O and Cd Te, as well as the native metals Ag, Au, Te and Se; "NIST694", "DNC-1", "W-2a", "SY-4", "B25-88" and "BIR-1a" for major elements; "NIST-694", "DNC-1", "LKSD-3", "TDB-1", "W-2a", "SY-4", "CTA-AC-1", "BIR-1a", "NCSDC70009", "OREAS100a", "OREAS" for trace elements | 0 |  |  |  | 0.013 |  | 0 | [7 empty] | 0 | [5 empty] | 0.273 | [11 empty] | 0.06 | [9 empty] | 12.67 |  | 0.005 |  |  |  | 0 | [7 empty] | 0 | [13 empty] | 0.119 | [9 empty] | 0.01 | [5 empty] | 0 | [15 empty] | 33.66 |  | 0 |  |  |  | 0.011 | [5 empty] | 0 | [7 empty] | 0.01 | [19 empty] | 53.59 |  |  |  |  | 2024 | Kevrekidis, E.; Triantafyllidis, S.S.; Tombros, S.F.; Kokkalas, S.; Papavasiliou, J.; Kappis, K.; Papageorgiou, K.; Koukouvelas, I.; Fitros, M.; Zouzias, D.; et al. Revisiting the Concealed Zn-Pb±(Ag,Ge) VMS-Style Ore Deposit, Molai, Southeastern Peloponnese, Greece. Minerals 2024, 14, 885. https://doi.org/10.3390/min14090885 |  | GRC | Peloponnese
| Molai | Molai-Vigla-Mesovouni-Gkagkania-Fournos | Seafloor hydrothermal | Volcanic-hosted massive sulfide (VMS) | VMS zinc-lead-silver-germanium | Zn, Pb | Ag, Ge | Zn, Pb, Ag, Ge | Kevrekidis et al., 2024 |  | 3163-ZnS-line1-4-1 | 3163-ZnS-line1-4-1 | drill core, surface outcrop |  |  |  |  | ore material, wall rock | drill core, grab | drill core, grab | rock | [5 empty] | igneous rock |  |  |  | sphalerite, pyrite, galena, tetrahedrite, chalcopyrite | [6 empty] | epidote, chlorite, tennantite, stibnite, hausmannite, manganite, pyrolusite | Samples were commercially prepared using the ES6 code | ICP-OES, ICP-MS, EMPA, SEM-EDS, WDS | JEOL JSM-6300 SEM equipped with energy dispersive and wavelength spectrometers (EDS and WDS) and INCA software; JEOL 8900 Superprobe equipped with wavelength, energy dispersive and back-scatter detectors and a xClent system | Laboratory of Electron Microscopy and Microanalysis, University of Patras, Greece; Microprobe Center of the Department of Earth and Planetary Sciences Department, at McGill University, Montreal, QC, Canada; Act Labs, Ancaster, ON, Canada | SEM: accelerating voltage of 25 kV and beam current of 3.3 nA, with a 4-µm beam diameter. The total counting time was 60 s, and dead time, 40%. EMPA: acceleration voltage of 15 kV, a beam current of 10 nA, and a counting time of 20 s for all elements, except 100 s for Ag and 50 s for As and Te. Scans in WDS mode were also used to detect trace element contents. | Natural marialite (Cl), tourmaline (B, F), orthoclase (K), diopside (Ca, Si), ilmenite (Ti), rhodonite (Mn), fayalite (Fe), jadeite (Na), forsterite (Mg), corundum (Al), chlorite, epidote, plagioclase and muscovite, natural chalcopyrite, tetrahedrite, tennantite, stibnite, pyrite, sphalerite, galena, hausmannite (Mn2+), manganite (Mn3+), pyrolusite (Mn4+) and synthetic Co Ni As, Sn O and Cd Te, as well as the native metals Ag, Au, Te and Se; "NIST694", "DNC-1", "W-2a", "SY-4", "B25-88" and "BIR-1a" for major elements; "NIST-694", "DNC-1", "LKSD-3", "TDB-1", "W-2a", "SY-4", "CTA-AC-1", "BIR-1a", "NCSDC70009", "OREAS100a", "OREAS" for trace elements | 0 |  |  |  | 0 |  | 0.01 | [7 empty] | 0 | [5 empty] | 0.262 | [11 empty] | 0.026 | [9 empty] | 13.07 |  | 0 |  |  |  | 0 | [7 empty] | 0 | [13 empty] | 0.122 | [9 empty] | 0 | [5 empty] | 0 | [15 empty] | 33.56 |  | 0 |  |  |  | 0.01 | [5 empty] | 0 | [7 empty] | 0.01 | [19 empty] | 52.74 |  |  |  |  | 2024 | Kevrekidis, E.; Triantafyllidis, S.S.; Tombros, S.F.; Kokkalas, S.; Papavasiliou, J.; Kappis, K.; Papageorgiou, K.; Koukouvelas, I.; Fitros, M.; Zouzias, D.; et al. Revisiting the Concealed Zn-Pb±(Ag,Ge) VMS-Style Ore Deposit, Molai, Southeastern Peloponnese, Greece. Minerals 2024, 14, 885. https://doi.org/10.3390/min14090885 |  | GRC | Peloponnese
| Molai | Molai-Vigla-Mesovouni-Gkagkania-Fournos | Seafloor hydrothermal | Volcanic-hosted massive sulfide (VMS) | VMS zinc-lead-silver-germanium | Zn, Pb | Ag, Ge | Zn, Pb, Ag, Ge | Kevrekidis et al., 2024 |  | 3163-ZnS-line1-5-1 | 3163-ZnS-line1-5-1 | drill core, surface outcrop |  |  |  |  | ore material, wall rock | drill core, grab | drill core, grab | rock | [5 empty] | igneous rock |  |  |  | sphalerite, pyrite, galena, tetrahedrite, chalcopyrite | [6 empty] | epidote, chlorite, tennantite, stibnite, hausmannite, manganite, pyrolusite | Samples were commercially prepared using the ES6 code | ICP-OES, ICP-MS, EMPA, SEM-EDS, WDS | JEOL JSM-6300 SEM equipped with energy dispersive and wavelength spectrometers (EDS and WDS) and INCA software; JEOL 8900 Superprobe equipped with wavelength, energy dispersive and back-scatter detectors and a xClent system | Laboratory of Electron Microscopy and Microanalysis, University of Patras, Greece; Microprobe Center of the Department of Earth and Planetary Sciences Department, at McGill University, Montreal, QC, Canada; Act Labs, Ancaster, ON, Canada | SEM: accelerating voltage of 25 kV and beam current of 3.3 nA, with a 4-µm beam diameter. The total counting time was 60 s, and dead time, 40%. EMPA: acceleration voltage of 15 kV, a beam current of 10 nA, and a counting time of 20 s for all elements, except 100 s for Ag and 50 s for As and Te. Scans in WDS mode were also used to detect trace element contents. | Natural marialite (Cl), tourmaline (B, F), orthoclase (K), diopside (Ca, Si), ilmenite (Ti), rhodonite (Mn), fayalite (Fe), jadeite (Na), forsterite (Mg), corundum (Al), chlorite, epidote, plagioclase and muscovite, natural chalcopyrite, tetrahedrite, tennantite, stibnite, pyrite, sphalerite, galena, hausmannite (Mn2+), manganite (Mn3+), pyrolusite (Mn4+) and synthetic Co Ni As, Sn O and Cd Te, as well as the native metals Ag, Au, Te and Se; "NIST694", "DNC-1", "W-2a", "SY-4", "B25-88" and "BIR-1a" for major elements; "NIST-694", "DNC-1", "LKSD-3", "TDB-1", "W-2a", "SY-4", "CTA-AC-1", "BIR-1a", "NCSDC70009", "OREAS100a", "OREAS" for trace elements | 0 |  |  |  | 0.014 |  | 0 | [7 empty] | 0 | [5 empty] | 0.284 | [11 empty] | 0 | [9 empty] | 13.12 |  | 0 |  |  |  | 0 | [7 empty] | 0.015 | [13 empty] | 0.11 | [9 empty] | 0 | [5 empty] | 0 | [15 empty] | 33.56 |  | 0 |  |  |  | 0 | [5 empty] | 0 | [7 empty] | 0 | [19 empty] | 52.78 |  |  |  |  | 2024 | Kevrekidis, E.; Triantafyllidis, S.S.; Tombros, S.F.; Kokkalas, S.; Papavasiliou, J.; Kappis, K.; Papageorgiou, K.; Koukouvelas, I.; Fitros, M.; Zouzias, D.; et al. Revisiting the Concealed Zn-Pb±(Ag,Ge) VMS-Style Ore Deposit, Molai, Southeastern Peloponnese, Greece. Minerals 2024, 14, 885. https://doi.org/10.3390/min14090885 |  | GRC | Peloponnese
| Molai | Molai-Vigla-Mesovouni-Gkagkania-Fournos | Seafloor hydrothermal | Volcanic-hosted massive sulfide (VMS) | VMS zinc-lead-silver-germanium | Zn, Pb | Ag, Ge | Zn, Pb, Ag, Ge | Kevrekidis et al., 2024 |  | 3163-ZnS-line1-6-1 | 3163-ZnS-line1-6-1 | drill core, surface outcrop |  |  |  |  | ore material, wall rock | drill core, grab | drill core, grab | rock | [5 empty] | igneous rock |  |  |  | sphalerite, pyrite, galena, tetrahedrite, chalcopyrite | [6 empty] | epidote, chlorite, tennantite, stibnite, hausmannite, manganite, pyrolusite | Samples were commercially prepared using the ES6 code | ICP-OES, ICP-MS, EMPA, SEM-EDS, WDS | JEOL JSM-6300 SEM equipped with energy dispersive and wavelength spectrometers (EDS and WDS) and INCA software; JEOL 8900 Superprobe equipped with wavelength, energy dispersive and back-scatter detectors and a xClent system | Laboratory of Electron Microscopy and Microanalysis, University of Patras, Greece; Microprobe Center of the Department of Earth and Planetary Sciences Department, at McGill University, Montreal, QC, Canada; Act Labs, Ancaster, ON, Canada | SEM: accelerating voltage of 25 kV and beam current of 3.3 nA, with a 4-µm beam diameter. The total counting time was 60 s, and dead time, 40%. EMPA: acceleration voltage of 15 kV, a beam current of 10 nA, and a counting time of 20 s for all elements, except 100 s for Ag and 50 s for As and Te. Scans in WDS mode were also used to detect trace element contents. | Natural marialite (Cl), tourmaline (B, F), orthoclase (K), diopside (Ca, Si), ilmenite (Ti), rhodonite (Mn), fayalite (Fe), jadeite (Na), forsterite (Mg), corundum (Al), chlorite, epidote, plagioclase and muscovite, natural chalcopyrite, tetrahedrite, tennantite, stibnite, pyrite, sphalerite, galena, hausmannite (Mn2+), manganite (Mn3+), pyrolusite (Mn4+) and synthetic Co Ni As, Sn O and Cd Te, as well as the native metals Ag, Au, Te and Se; "NIST694", "DNC-1", "W-2a", "SY-4", "B25-88" and "BIR-1a" for major elements; "NIST-694", "DNC-1", "LKSD-3", "TDB-1", "W-2a", "SY-4", "CTA-AC-1", "BIR-1a", "NCSDC70009", "OREAS100a", "OREAS" for trace elements | 0 |  |  |  | 0 |  | 0 | [7 empty] | 0 | [5 empty] | 0.255 | [11 empty] | 0 | [9 empty] | 12.73 |  | 0 |  |  |  | 0 | [7 empty] | 0.012 | [13 empty] | 0.117 | [9 empty] | 0 | [5 empty] | 0 | [15 empty] | 33.62 |  | 0 |  |  |  | 0.022 | [5 empty] | 0 | [7 empty] | 0.008 | [19 empty] | 53.18 |  |  |  |  | 2024 | Kevrekidis, E.; Triantafyllidis, S.S.; Tombros, S.F.; Kokkalas, S.; Papavasiliou, J.; Kappis, K.; Papageorgiou, K.; Koukouvelas, I.; Fitros, M.; Zouzias, D.; et al. Revisiting the Concealed Zn-Pb±(Ag,Ge) VMS-Style Ore Deposit, Molai, Southeastern Peloponnese, Greece. Minerals 2024, 14, 885. https://doi.org/10.3390/min14090885 |  | GRC | Peloponnese
| Molai | Molai-Vigla-Mesovouni-Gkagkania-Fournos | Seafloor hydrothermal | Volcanic-hosted massive sulfide (VMS) | VMS zinc-lead-silver-germanium | Zn, Pb | Ag, Ge | Zn, Pb, Ag, Ge | Kevrekidis et al., 2024 |  | 3163-ZnS-line1-7-1 | 3163-ZnS-line1-7-1 | drill core, surface outcrop |  |  |  |  | ore material, wall rock | drill core, grab | drill core, grab | rock | [5 empty] | igneous rock |  |  |  | sphalerite, pyrite, galena, tetrahedrite, chalcopyrite | [6 empty] | epidote, chlorite, tennantite, stibnite, hausmannite, manganite, pyrolusite | Samples were commercially prepared using the ES6 code | ICP-OES, ICP-MS, EMPA, SEM-EDS, WDS | JEOL JSM-6300 SEM equipped with energy dispersive and wavelength spectrometers (EDS and WDS) and INCA software; JEOL 8900 Superprobe equipped with wavelength, energy dispersive and back-scatter detectors and a xClent system | Laboratory of Electron Microscopy and Microanalysis, University of Patras, Greece; Microprobe Center of the Department of Earth and Planetary Sciences Department, at McGill University, Montreal, QC, Canada; Act Labs, Ancaster, ON, Canada | SEM: accelerating voltage of 25 kV and beam current of 3.3 nA, with a 4-µm beam diameter. The total counting time was 60 s, and dead time, 40%. EMPA: acceleration voltage of 15 kV, a beam current of 10 nA, and a counting time of 20 s for all elements, except 100 s for Ag and 50 s for As and Te. Scans in WDS mode were also used to detect trace element contents. | Natural marialite (Cl), tourmaline (B, F), orthoclase (K), diopside (Ca, Si), ilmenite (Ti), rhodonite (Mn), fayalite (Fe), jadeite (Na), forsterite (Mg), corundum (Al), chlorite, epidote, plagioclase and muscovite, natural chalcopyrite, tetrahedrite, tennantite, stibnite, pyrite, sphalerite, galena, hausmannite (Mn2+), manganite (Mn3+), pyrolusite (Mn4+) and synthetic Co Ni As, Sn O and Cd Te, as well as the native metals Ag, Au, Te and Se; "NIST694", "DNC-1", "W-2a", "SY-4", "B25-88" and "BIR-1a" for major elements; "NIST-694", "DNC-1", "LKSD-3", "TDB-1", "W-2a", "SY-4", "CTA-AC-1", "BIR-1a", "NCSDC70009", "OREAS100a", "OREAS" for trace elements | 0 |  |  |  | 0.042 |  | 0.018 | [7 empty] | 0 | [5 empty] | 0.224 | [11 empty] | 0.031 | [9 empty] | 12.75 |  | 0 |  |  |  | 0 | [7 empty] | 0.009 | [13 empty] | 0.105 | [9 empty] | 0 | [5 empty] | 0 | [15 empty] | 33.45 |  | 0 |  |  |  | 0 | [5 empty] | 0 | [7 empty] | 0 | [19 empty] | 52.95 |  |  |  |  | 2024 | Kevrekidis, E.; Triantafyllidis, S.S.; Tombros, S.F.; Kokkalas, S.; Papavasiliou, J.; Kappis, K.; Papageorgiou, K.; Koukouvelas, I.; Fitros, M.; Zouzias, D.; et al. Revisiting the Concealed Zn-Pb±(Ag,Ge) VMS-Style Ore Deposit, Molai, Southeastern Peloponnese, Greece. Minerals 2024, 14, 885. https://doi.org/10.3390/min14090885 |  | GRC | Peloponnese
| Molai | Molai-Vigla-Mesovouni-Gkagkania-Fournos | Seafloor hydrothermal | Volcanic-hosted massive sulfide (VMS) | VMS zinc-lead-silver-germanium | Zn, Pb | Ag, Ge | Zn, Pb, Ag, Ge | Kevrekidis et al., 2024 |  | 3163-ZnS-line1-8-1 | 3163-ZnS-line1-8-1 | drill core, surface outcrop |  |  |  |  | ore material, wall rock | drill core, grab | drill core, grab | rock | [5 empty] | igneous rock |  |  |  | sphalerite, pyrite, galena, tetrahedrite, chalcopyrite | [6 empty] | epidote, chlorite, tennantite, stibnite, hausmannite, manganite, pyrolusite | Samples were commercially prepared using the ES6 code | ICP-OES, ICP-MS, EMPA, SEM-EDS, WDS | JEOL JSM-6300 SEM equipped with energy dispersive and wavelength spectrometers (EDS and WDS) and INCA software; JEOL 8900 Superprobe equipped with wavelength, energy dispersive and back-scatter detectors and a xClent system | Laboratory of Electron Microscopy and Microanalysis, University of Patras, Greece; Microprobe Center of the Department of Earth and Planetary Sciences Department, at McGill University, Montreal, QC, Canada; Act Labs, Ancaster, ON, Canada | SEM: accelerating voltage of 25 kV and beam current of 3.3 nA, with a 4-µm beam diameter. The total counting time was 60 s, and dead time, 40%. EMPA: acceleration voltage of 15 kV, a beam current of 10 nA, and a counting time of 20 s for all elements, except 100 s for Ag and 50 s for As and Te. Scans in WDS mode were also used to detect trace element contents. | Natural marialite (Cl), tourmaline (B, F), orthoclase (K), diopside (Ca, Si), ilmenite (Ti), rhodonite (Mn), fayalite (Fe), jadeite (Na), forsterite (Mg), corundum (Al), chlorite, epidote, plagioclase and muscovite, natural chalcopyrite, tetrahedrite, tennantite, stibnite, pyrite, sphalerite, galena, hausmannite (Mn2+), manganite (Mn3+), pyrolusite (Mn4+) and synthetic Co Ni As, Sn O and Cd Te, as well as the native metals Ag, Au, Te and Se; "NIST694", "DNC-1", "W-2a", "SY-4", "B25-88" and "BIR-1a" for major elements; "NIST-694", "DNC-1", "LKSD-3", "TDB-1", "W-2a", "SY-4", "CTA-AC-1", "BIR-1a", "NCSDC70009", "OREAS100a", "OREAS" for trace elements | 0 |  |  |  | 0 |  | 0 | [7 empty] | 0.01 | [5 empty] | 0.244 | [11 empty] | 0.009 | [9 empty] | 12.83 |  | 0 |  |  |  | 0 | [7 empty] | 0.029 | [13 empty] | 0.104 | [9 empty] | 0.008 | [5 empty] | 0 | [15 empty] | 33.61 |  | 0 |  |  |  | 0 | [5 empty] | 0 | [7 empty] | 0.012 | [19 empty] | 52.73 |  |  |  |  | 2024 | Kevrekidis, E.; Triantafyllidis, S.S.; Tombros, S.F.; Kokkalas, S.; Papavasiliou, J.; Kappis, K.; Papageorgiou, K.; Koukouvelas, I.; Fitros, M.; Zouzias, D.; et al. Revisiting the Concealed Zn-Pb±(Ag,Ge) VMS-Style Ore Deposit, Molai, Southeastern Peloponnese, Greece. Minerals 2024, 14, 885. https://doi.org/10.3390/min14090885 |  | GRC | Peloponnese
| Molai | Molai-Vigla-Mesovouni-Gkagkania-Fournos | Seafloor hydrothermal | Volcanic-hosted massive sulfide (VMS) | VMS zinc-lead-silver-germanium | Zn, Pb | Ag, Ge | Zn, Pb, Ag, Ge | Kevrekidis et al., 2024 |  | 3163-ZnS-line1-9-1 | 3163-ZnS-line1-9-1 | drill core, surface outcrop |  |  |  |  | ore material, wall rock | drill core, grab | drill core, grab | rock | [5 empty] | igneous rock |  |  |  | sphalerite, pyrite, galena, tetrahedrite, chalcopyrite | [6 empty] | epidote, chlorite, tennantite, stibnite, hausmannite, manganite, pyrolusite | Samples were commercially prepared using the ES6 code | ICP-OES, ICP-MS, EMPA, SEM-EDS, WDS | JEOL JSM-6300 SEM equipped with energy dispersive and wavelength spectrometers (EDS and WDS) and INCA software; JEOL 8900 Superprobe equipped with wavelength, energy dispersive and back-scatter detectors and a xClent system | Laboratory of Electron Microscopy and Microanalysis, University of Patras, Greece; Microprobe Center of the Department of Earth and Planetary Sciences Department, at McGill University, Montreal, QC, Canada; Act Labs, Ancaster, ON, Canada | SEM: accelerating voltage of 25 kV and beam current of 3.3 nA, with a 4-µm beam diameter. The total counting time was 60 s, and dead time, 40%. EMPA: acceleration voltage of 15 kV, a beam current of 10 nA, and a counting time of 20 s for all elements, except 100 s for Ag and 50 s for As and Te. Scans in WDS mode were also used to detect trace element contents. | Natural marialite (Cl), tourmaline (B, F), orthoclase (K), diopside (Ca, Si), ilmenite (Ti), rhodonite (Mn), fayalite (Fe), jadeite (Na), forsterite (Mg), corundum (Al), chlorite, epidote, plagioclase and muscovite, natural chalcopyrite, tetrahedrite, tennantite, stibnite, pyrite, sphalerite, galena, hausmannite (Mn2+), manganite (Mn3+), pyrolusite (Mn4+) and synthetic Co Ni As, Sn O and Cd Te, as well as the native metals Ag, Au, Te and Se; "NIST694", "DNC-1", "W-2a", "SY-4", "B25-88" and "BIR-1a" for major elements; "NIST-694", "DNC-1", "LKSD-3", "TDB-1", "W-2a", "SY-4", "CTA-AC-1", "BIR-1a", "NCSDC70009", "OREAS100a", "OREAS" for trace elements | 0 |  |  |  | 0 |  | 0 | [7 empty] | 0.011 | [5 empty] | 0.268 | [11 empty] | 0.03 | [9 empty] | 13.13 |  | 0 |  |  |  | 0 | [7 empty] | 0.023 | [13 empty] | 0.101 | [9 empty] | 0 | [5 empty] | 0 | [15 empty] | 33.64 |  | 0 |  |  |  | 0 | [5 empty] | 0 | [7 empty] | 0.006 | [19 empty] | 52.52 |  |  |  |  | 2024 | Kevrekidis, E.; Triantafyllidis, S.S.; Tombros, S.F.; Kokkalas, S.; Papavasiliou, J.; Kappis, K.; Papageorgiou, K.; Koukouvelas, I.; Fitros, M.; Zouzias, D.; et al. Revisiting the Concealed Zn-Pb±(Ag,Ge) VMS-Style Ore Deposit, Molai, Southeastern Peloponnese, Greece. Minerals 2024, 14, 885. https://doi.org/10.3390/min14090885 |  | GRC | Peloponnese
| Molai | Molai-Vigla-Mesovouni-Gkagkania-Fournos | Seafloor hydrothermal | Volcanic-hosted massive sulfide (VMS) | VMS zinc-lead-silver-germanium | Zn, Pb | Ag, Ge | Zn, Pb, Ag, Ge | Kevrekidis et al., 2024 |  | 3163-ZnS-line1-10-1 | 3163-ZnS-line1-10-1 | drill core, surface outcrop |  |  |  |  | ore material, wall rock | drill core, grab | drill core, grab | rock | [5 empty] | igneous rock |  |  |  | sphalerite, pyrite, galena, tetrahedrite, chalcopyrite | [6 empty] | epidote, chlorite, tennantite, stibnite, hausmannite, manganite, pyrolusite | Samples were commercially prepared using the ES6 code | ICP-OES, ICP-MS, EMPA, SEM-EDS, WDS | JEOL JSM-6300 SEM equipped with energy dispersive and wavelength spectrometers (EDS and WDS) and INCA software; JEOL 8900 Superprobe equipped with wavelength, energy dispersive and back-scatter detectors and a xClent system | Laboratory of Electron Microscopy and Microanalysis, University of Patras, Greece; Microprobe Center of the Department of Earth and Planetary Sciences Department, at McGill University, Montreal, QC, Canada; Act Labs, Ancaster, ON, Canada | SEM: accelerating voltage of 25 kV and beam current of 3.3 nA, with a 4-µm beam diameter. The total counting time was 60 s, and dead time, 40%. EMPA: acceleration voltage of 15 kV, a beam current of 10 nA, and a counting time of 20 s for all elements, except 100 s for Ag and 50 s for As and Te. Scans in WDS mode were also used to detect trace element contents. | Natural marialite (Cl), tourmaline (B, F), orthoclase (K), diopside (Ca, Si), ilmenite (Ti), rhodonite (Mn), fayalite (Fe), jadeite (Na), forsterite (Mg), corundum (Al), chlorite, epidote, plagioclase and muscovite, natural chalcopyrite, tetrahedrite, tennantite, stibnite, pyrite, sphalerite, galena, hausmannite (Mn2+), manganite (Mn3+), pyrolusite (Mn4+) and synthetic Co Ni As, Sn O and Cd Te, as well as the native metals Ag, Au, Te and Se; "NIST694", "DNC-1", "W-2a", "SY-4", "B25-88" and "BIR-1a" for major elements; "NIST-694", "DNC-1", "LKSD-3", "TDB-1", "W-2a", "SY-4", "CTA-AC-1", "BIR-1a", "NCSDC70009", "OREAS100a", "OREAS" for trace elements | 0 |  |  |  | 0 |  | 0 | [7 empty] | 0.013 | [5 empty] | 0.264 | [11 empty] | 0.031 | [9 empty] | 13.17 |  | 0 |  |  |  | 0 | [7 empty] | 0 | [13 empty] | 0.12 | [9 empty] | 0 | [5 empty] | 0 | [15 empty] | 33.6 |  | 0 |  |  |  | 0.01 | [5 empty] | 0 | [7 empty] | 0 | [19 empty] | 52.53 |  |  |  |  | 2024 | Kevrekidis, E.; Triantafyllidis, S.S.; Tombros, S.F.; Kokkalas, S.; Papavasiliou, J.; Kappis, K.; Papageorgiou, K.; Koukouvelas, I.; Fitros, M.; Zouzias, D.; et al. Revisiting the Concealed Zn-Pb±(Ag,Ge) VMS-Style Ore Deposit, Molai, Southeastern Peloponnese, Greece. Minerals 2024, 14, 885. https://doi.org/10.3390/min14090885 |  | GRC | Peloponnese
| Molai | Molai-Vigla-Mesovouni-Gkagkania-Fournos | Seafloor hydrothermal | Volcanic-hosted massive sulfide (VMS) | VMS zinc-lead-silver-germanium | Zn, Pb | Ag, Ge | Zn, Pb, Ag, Ge | Kevrekidis et al., 2024 |  | 3163-ZnS-line1-11-1 | 3163-ZnS-line1-11-1 | drill core, surface outcrop |  |  |  |  | ore material, wall rock | drill core, grab | drill core, grab | rock | [5 empty] | igneous rock |  |  |  | sphalerite, pyrite, galena, tetrahedrite, chalcopyrite | [6 empty] | epidote, chlorite, tennantite, stibnite, hausmannite, manganite, pyrolusite | Samples were commercially prepared using the ES6 code | ICP-OES, ICP-MS, EMPA, SEM-EDS, WDS | JEOL JSM-6300 SEM equipped with energy dispersive and wavelength spectrometers (EDS and WDS) and INCA software; JEOL 8900 Superprobe equipped with wavelength, energy dispersive and back-scatter detectors and a xClent system | Laboratory of Electron Microscopy and Microanalysis, University of Patras, Greece; Microprobe Center of the Department of Earth and Planetary Sciences Department, at McGill University, Montreal, QC, Canada; Act Labs, Ancaster, ON, Canada | SEM: accelerating voltage of 25 kV and beam current of 3.3 nA, with a 4-µm beam diameter. The total counting time was 60 s, and dead time, 40%. EMPA: acceleration voltage of 15 kV, a beam current of 10 nA, and a counting time of 20 s for all elements, except 100 s for Ag and 50 s for As and Te. Scans in WDS mode were also used to detect trace element contents. | Natural marialite (Cl), tourmaline (B, F), orthoclase (K), diopside (Ca, Si), ilmenite (Ti), rhodonite (Mn), fayalite (Fe), jadeite (Na), forsterite (Mg), corundum (Al), chlorite, epidote, plagioclase and muscovite, natural chalcopyrite, tetrahedrite, tennantite, stibnite, pyrite, sphalerite, galena, hausmannite (Mn2+), manganite (Mn3+), pyrolusite (Mn4+) and synthetic Co Ni As, Sn O and Cd Te, as well as the native metals Ag, Au, Te and Se; "NIST694", "DNC-1", "W-2a", "SY-4", "B25-88" and "BIR-1a" for major elements; "NIST-694", "DNC-1", "LKSD-3", "TDB-1", "W-2a", "SY-4", "CTA-AC-1", "BIR-1a", "NCSDC70009", "OREAS100a", "OREAS" for trace elements | 0 |  |  |  | 0.008 |  | 0.009 | [7 empty] | 0 | [5 empty] | 0.254 | [11 empty] | 0.028 | [9 empty] | 12.48 |  | 0 |  |  |  | 0 | [7 empty] | 0 | [13 empty] | 0.092 | [9 empty] | 0 | [5 empty] | 0 | [15 empty] | 33.77 |  | 0 |  |  |  | 0 | [5 empty] | 0 | [7 empty] | 0.008 | [19 empty] | 53.15 |  |  |  |  | 2024 | Kevrekidis, E.; Triantafyllidis, S.S.; Tombros, S.F.; Kokkalas, S.; Papavasiliou, J.; Kappis, K.; Papageorgiou, K.; Koukouvelas, I.; Fitros, M.; Zouzias, D.; et al. Revisiting the Concealed Zn-Pb±(Ag,Ge) VMS-Style Ore Deposit, Molai, Southeastern Peloponnese, Greece. Minerals 2024, 14, 885. https://doi.org/10.3390/min14090885 |  | GRC | Peloponnese
| Molai | Molai-Vigla-Mesovouni-Gkagkania-Fournos | Seafloor hydrothermal | Volcanic-hosted massive sulfide (VMS) | VMS zinc-lead-silver-germanium | Zn, Pb | Ag, Ge | Zn, Pb, Ag, Ge | Kevrekidis et al., 2024 |  | 3163-ZnS-line1-12-1 | 3163-ZnS-line1-12-1 | drill core, surface outcrop |  |  |  |  | ore material, wall rock | drill core, grab | drill core, grab | rock | [5 empty] | igneous rock |  |  |  | sphalerite, pyrite, galena, tetrahedrite, chalcopyrite | [6 empty] | epidote, chlorite, tennantite, stibnite, hausmannite, manganite, pyrolusite | Samples were commercially prepared using the ES6 code | ICP-OES, ICP-MS, EMPA, SEM-EDS, WDS | JEOL JSM-6300 SEM equipped with energy dispersive and wavelength spectrometers (EDS and WDS) and INCA software; JEOL 8900 Superprobe equipped with wavelength, energy dispersive and back-scatter detectors and a xClent system | Laboratory of Electron Microscopy and Microanalysis, University of Patras, Greece; Microprobe Center of the Department of Earth and Planetary Sciences Department, at McGill University, Montreal, QC, Canada; Act Labs, Ancaster, ON, Canada | SEM: accelerating voltage of 25 kV and beam current of 3.3 nA, with a 4-µm beam diameter. The total counting time was 60 s, and dead time, 40%. EMPA: acceleration voltage of 15 kV, a beam current of 10 nA, and a counting time of 20 s for all elements, except 100 s for Ag and 50 s for As and Te. Scans in WDS mode were also used to detect trace element contents. | Natural marialite (Cl), tourmaline (B, F), orthoclase (K), diopside (Ca, Si), ilmenite (Ti), rhodonite (Mn), fayalite (Fe), jadeite (Na), forsterite (Mg), corundum (Al), chlorite, epidote, plagioclase and muscovite, natural chalcopyrite, tetrahedrite, tennantite, stibnite, pyrite, sphalerite, galena, hausmannite (Mn2+), manganite (Mn3+), pyrolusite (Mn4+) and synthetic Co Ni As, Sn O and Cd Te, as well as the native metals Ag, Au, Te and Se; "NIST694", "DNC-1", "W-2a", "SY-4", "B25-88" and "BIR-1a" for major elements; "NIST-694", "DNC-1", "LKSD-3", "TDB-1", "W-2a", "SY-4", "CTA-AC-1", "BIR-1a", "NCSDC70009", "OREAS100a", "OREAS" for trace elements | 0 |  |  |  | 0.027 |  | 0 | [7 empty] | 0 | [5 empty] | 0.164 | [11 empty] | 0.06 | [9 empty] | 11.89 |  | 0 |  |  |  | 0 | [7 empty] | 0 | [13 empty] | 0.102 | [9 empty] | 0.014 | [5 empty] | 0 | [15 empty] | 22.6 |  | 0 |  |  |  | 0 | [5 empty] | 0 | [7 empty] | 0 | [19 empty] | 63.79 |  |  |  |  | 2024 | Kevrekidis, E.; Triantafyllidis, S.S.; Tombros, S.F.; Kokkalas, S.; Papavasiliou, J.; Kappis, K.; Papageorgiou, K.; Koukouvelas, I.; Fitros, M.; Zouzias, D.; et al. Revisiting the Concealed Zn-Pb±(Ag,Ge) VMS-Style Ore Deposit, Molai, Southeastern Peloponnese, Greece. Minerals 2024, 14, 885. https://doi.org/10.3390/min14090885 |  | GRC | Peloponnese
| Molai | Molai-Vigla-Mesovouni-Gkagkania-Fournos | Seafloor hydrothermal | Volcanic-hosted massive sulfide (VMS) | VMS zinc-lead-silver-germanium | Zn, Pb | Ag, Ge | Zn, Pb, Ag, Ge | Kevrekidis et al., 2024 |  | 3163-ZnS-line1-13-1 | 3163-ZnS-line1-13-1 | drill core, surface outcrop |  |  |  |  | ore material, wall rock | drill core, grab | drill core, grab | rock | [5 empty] | igneous rock |  |  |  | sphalerite, pyrite, galena, tetrahedrite, chalcopyrite | [6 empty] | epidote, chlorite, tennantite, stibnite, hausmannite, manganite, pyrolusite | Samples were commercially prepared using the ES6 code | ICP-OES, ICP-MS, EMPA, SEM-EDS, WDS | JEOL JSM-6300 SEM equipped with energy dispersive and wavelength spectrometers (EDS and WDS) and INCA software; JEOL 8900 Superprobe equipped with wavelength, energy dispersive and back-scatter detectors and a xClent system | Laboratory of Electron Microscopy and Microanalysis, University of Patras, Greece; Microprobe Center of the Department of Earth and Planetary Sciences Department, at McGill University, Montreal, QC, Canada; Act Labs, Ancaster, ON, Canada | SEM: accelerating voltage of 25 kV and beam current of 3.3 nA, with a 4-µm beam diameter. The total counting time was 60 s, and dead time, 40%. EMPA: acceleration voltage of 15 kV, a beam current of 10 nA, and a counting time of 20 s for all elements, except 100 s for Ag and 50 s for As and Te. Scans in WDS mode were also used to detect trace element contents. | Natural marialite (Cl), tourmaline (B, F), orthoclase (K), diopside (Ca, Si), ilmenite (Ti), rhodonite (Mn), fayalite (Fe), jadeite (Na), forsterite (Mg), corundum (Al), chlorite, epidote, plagioclase and muscovite, natural chalcopyrite, tetrahedrite, tennantite, stibnite, pyrite, sphalerite, galena, hausmannite (Mn2+), manganite (Mn3+), pyrolusite (Mn4+) and synthetic Co Ni As, Sn O and Cd Te, as well as the native metals Ag, Au, Te and Se; "NIST694", "DNC-1", "W-2a", "SY-4", "B25-88" and "BIR-1a" for major elements; "NIST-694", "DNC-1", "LKSD-3", "TDB-1", "W-2a", "SY-4", "CTA-AC-1", "BIR-1a", "NCSDC70009", "OREAS100a", "OREAS" for trace elements | 0 |  |  |  | 0.014 |  | 0 | [7 empty] | 0 | [5 empty] | 0.255 | [11 empty] | 0.118 | [9 empty] | 11.25 |  | 0 |  |  |  | 0 | [7 empty] | 0 | [13 empty] | 0.17 | [9 empty] | 0 | [5 empty] | 0 | [15 empty] | 33.75 |  | 0 |  |  |  | 0 | [5 empty] | 0 | [7 empty] | 0 | [19 empty] | 54.82 |  |  |  |  | 2024 | Kevrekidis, E.; Triantafyllidis, S.S.; Tombros, S.F.; Kokkalas, S.; Papavasiliou, J.; Kappis, K.; Papageorgiou, K.; Koukouvelas, I.; Fitros, M.; Zouzias, D.; et al. Revisiting the Concealed Zn-Pb±(Ag,Ge) VMS-Style Ore Deposit, Molai, Southeastern Peloponnese, Greece. Minerals 2024, 14, 885. https://doi.org/10.3390/min14090885 |  | GRC | Peloponnese
| Molai | Molai-Vigla-Mesovouni-Gkagkania-Fournos | Seafloor hydrothermal | Volcanic-hosted massive sulfide (VMS) | VMS zinc-lead-silver-germanium | Zn, Pb | Ag, Ge | Zn, Pb, Ag, Ge | Kevrekidis et al., 2024 |  | 3163-ZnS-line1-14-1 | 3163-ZnS-line1-14-1 | drill core, surface outcrop |  |  |  |  | ore material, wall rock | drill core, grab | drill core, grab | rock | [5 empty] | igneous rock |  |  |  | sphalerite, pyrite, galena, tetrahedrite, chalcopyrite | [6 empty] | epidote, chlorite, tennantite, stibnite, hausmannite, manganite, pyrolusite | Samples were commercially prepared using the ES6 code | ICP-OES, ICP-MS, EMPA, SEM-EDS, WDS | JEOL JSM-6300 SEM equipped with energy dispersive and wavelength spectrometers (EDS and WDS) and INCA software; JEOL 8900 Superprobe equipped with wavelength, energy dispersive and back-scatter detectors and a xClent system | Laboratory of Electron Microscopy and Microanalysis, University of Patras, Greece; Microprobe Center of the Department of Earth and Planetary Sciences Department, at McGill University, Montreal, QC, Canada; Act Labs, Ancaster, ON, Canada | SEM: accelerating voltage of 25 kV and beam current of 3.3 nA, with a 4-µm beam diameter. The total counting time was 60 s, and dead time, 40%. EMPA: acceleration voltage of 15 kV, a beam current of 10 nA, and a counting time of 20 s for all elements, except 100 s for Ag and 50 s for As and Te. Scans in WDS mode were also used to detect trace element contents. | Natural marialite (Cl), tourmaline (B, F), orthoclase (K), diopside (Ca, Si), ilmenite (Ti), rhodonite (Mn), fayalite (Fe), jadeite (Na), forsterite (Mg), corundum (Al), chlorite, epidote, plagioclase and muscovite, natural chalcopyrite, tetrahedrite, tennantite, stibnite, pyrite, sphalerite, galena, hausmannite (Mn2+), manganite (Mn3+), pyrolusite (Mn4+) and synthetic Co Ni As, Sn O and Cd Te, as well as the native metals Ag, Au, Te and Se; "NIST694", "DNC-1", "W-2a", "SY-4", "B25-88" and "BIR-1a" for major elements; "NIST-694", "DNC-1", "LKSD-3", "TDB-1", "W-2a", "SY-4", "CTA-AC-1", "BIR-1a", "NCSDC70009", "OREAS100a", "OREAS" for trace elements | 0 |  |  |  | 0 |  | 0 | [7 empty] | 0.005 | [5 empty] | 0.266 | [11 empty] | 0.103 | [9 empty] | 12.38 |  | 0 |  |  |  | 0 | [7 empty] | 0 | [13 empty] | 0.16 | [9 empty] | 0 | [5 empty] | 0 | [15 empty] | 33.53 |  | 0 |  |  |  | 0 | [5 empty] | 0 | [7 empty] | 0 | [19 empty] | 53.29 |  |  |  |  | 2024 | Kevrekidis, E.; Triantafyllidis, S.S.; Tombros, S.F.; Kokkalas, S.; Papavasiliou, J.; Kappis, K.; Papageorgiou, K.; Koukouvelas, I.; Fitros, M.; Zouzias, D.; et al. Revisiting the Concealed Zn-Pb±(Ag,Ge) VMS-Style Ore Deposit, Molai, Southeastern Peloponnese, Greece. Minerals 2024, 14, 885. https://doi.org/10.3390/min14090885 |  | GRC | Peloponnese
| Molai | Molai-Vigla-Mesovouni-Gkagkania-Fournos | Seafloor hydrothermal | Volcanic-hosted massive sulfide (VMS) | VMS zinc-lead-silver-germanium | Zn, Pb | Ag, Ge | Zn, Pb, Ag, Ge | Kevrekidis et al., 2024 |  | 3163-ZnS-line1-15-1 | 3163-ZnS-line1-15-1 | drill core, surface outcrop |  |  |  |  | ore material, wall rock | drill core, grab | drill core, grab | rock | [5 empty] | igneous rock |  |  |  | sphalerite, pyrite, galena, tetrahedrite, chalcopyrite | [6 empty] | epidote, chlorite, tennantite, stibnite, hausmannite, manganite, pyrolusite | Samples were commercially prepared using the ES6 code | ICP-OES, ICP-MS, EMPA, SEM-EDS, WDS | JEOL JSM-6300 SEM equipped with energy dispersive and wavelength spectrometers (EDS and WDS) and INCA software; JEOL 8900 Superprobe equipped with wavelength, energy dispersive and back-scatter detectors and a xClent system | Laboratory of Electron Microscopy and Microanalysis, University of Patras, Greece; Microprobe Center of the Department of Earth and Planetary Sciences Department, at McGill University, Montreal, QC, Canada; Act Labs, Ancaster, ON, Canada | SEM: accelerating voltage of 25 kV and beam current of 3.3 nA, with a 4-µm beam diameter. The total counting time was 60 s, and dead time, 40%. EMPA: acceleration voltage of 15 kV, a beam current of 10 nA, and a counting time of 20 s for all elements, except 100 s for Ag and 50 s for As and Te. Scans in WDS mode were also used to detect trace element contents. | Natural marialite (Cl), tourmaline (B, F), orthoclase (K), diopside (Ca, Si), ilmenite (Ti), rhodonite (Mn), fayalite (Fe), jadeite (Na), forsterite (Mg), corundum (Al), chlorite, epidote, plagioclase and muscovite, natural chalcopyrite, tetrahedrite, tennantite, stibnite, pyrite, sphalerite, galena, hausmannite (Mn2+), manganite (Mn3+), pyrolusite (Mn4+) and synthetic Co Ni As, Sn O and Cd Te, as well as the native metals Ag, Au, Te and Se; "NIST694", "DNC-1", "W-2a", "SY-4", "B25-88" and "BIR-1a" for major elements; "NIST-694", "DNC-1", "LKSD-3", "TDB-1", "W-2a", "SY-4", "CTA-AC-1", "BIR-1a", "NCSDC70009", "OREAS100a", "OREAS" for trace elements | 0.01 |  |  |  | 0.016 |  | 0.007 | [7 empty] | 0 | [5 empty] | 0.263 | [11 empty] | 0.005 | [9 empty] | 12.08 |  | 0 |  |  |  | 0 | [7 empty] | 0.007 | [13 empty] | 0.155 | [9 empty] | 0.013 | [5 empty] | 0 | [15 empty] | 33.42 |  | 0 |  |  |  | 0.012 | [5 empty] | 0 | [7 empty] | 0 | [19 empty] | 54.05 |  |  |  |  | 2024 | Kevrekidis, E.; Triantafyllidis, S.S.; Tombros, S.F.; Kokkalas, S.; Papavasiliou, J.; Kappis, K.; Papageorgiou, K.; Koukouvelas, I.; Fitros, M.; Zouzias, D.; et al. Revisiting the Concealed Zn-Pb±(Ag,Ge) VMS-Style Ore Deposit, Molai, Southeastern Peloponnese, Greece. Minerals 2024, 14, 885. https://doi.org/10.3390/min14090885 |  | GRC | Peloponnese
| Molai | Molai-Vigla-Mesovouni-Gkagkania-Fournos | Seafloor hydrothermal | Volcanic-hosted massive sulfide (VMS) | VMS zinc-lead-silver-germanium | Zn, Pb | Ag, Ge | Zn, Pb, Ag, Ge | Kevrekidis et al., 2024 |  | 3163-ZnS-line1-16-1 | 3163-ZnS-line1-16-1 | drill core, surface outcrop |  |  |  |  | ore material, wall rock | drill core, grab | drill core, grab | rock | [5 empty] | igneous rock |  |  |  | sphalerite, pyrite, galena, tetrahedrite, chalcopyrite | [6 empty] | epidote, chlorite, tennantite, stibnite, hausmannite, manganite, pyrolusite | Samples were commercially prepared using the ES6 code | ICP-OES, ICP-MS, EMPA, SEM-EDS, WDS | JEOL JSM-6300 SEM equipped with energy dispersive and wavelength spectrometers (EDS and WDS) and INCA software; JEOL 8900 Superprobe equipped with wavelength, energy dispersive and back-scatter detectors and a xClent system | Laboratory of Electron Microscopy and Microanalysis, University of Patras, Greece; Microprobe Center of the Department of Earth and Planetary Sciences Department, at McGill University, Montreal, QC, Canada; Act Labs, Ancaster, ON, Canada | SEM: accelerating voltage of 25 kV and beam current of 3.3 nA, with a 4-µm beam diameter. The total counting time was 60 s, and dead time, 40%. EMPA: acceleration voltage of 15 kV, a beam current of 10 nA, and a counting time of 20 s for all elements, except 100 s for Ag and 50 s for As and Te. Scans in WDS mode were also used to detect trace element contents. | Natural marialite (Cl), tourmaline (B, F), orthoclase (K), diopside (Ca, Si), ilmenite (Ti), rhodonite (Mn), fayalite (Fe), jadeite (Na), forsterite (Mg), corundum (Al), chlorite, epidote, plagioclase and muscovite, natural chalcopyrite, tetrahedrite, tennantite, stibnite, pyrite, sphalerite, galena, hausmannite (Mn2+), manganite (Mn3+), pyrolusite (Mn4+) and synthetic Co Ni As, Sn O and Cd Te, as well as the native metals Ag, Au, Te and Se; "NIST694", "DNC-1", "W-2a", "SY-4", "B25-88" and "BIR-1a" for major elements; "NIST-694", "DNC-1", "LKSD-3", "TDB-1", "W-2a", "SY-4", "CTA-AC-1", "BIR-1a", "NCSDC70009", "OREAS100a", "OREAS" for trace elements | 0.018 |  |  |  | 0 |  | 0.016 | [7 empty] | 0.011 | [5 empty] | 0.268 | [11 empty] | 0.024 | [9 empty] | 13.05 |  | 0 |  |  |  | 0 | [7 empty] | 0.008 | [13 empty] | 0.111 | [9 empty] | 0.005 | [5 empty] | 0 | [15 empty] | 33.57 |  | 0 |  |  |  | 0 | [5 empty] | 0 | [7 empty] | 0.016 | [19 empty] | 52.63 |  |  |  |  | 2024 | Kevrekidis, E.; Triantafyllidis, S.S.; Tombros, S.F.; Kokkalas, S.; Papavasiliou, J.; Kappis, K.; Papageorgiou, K.; Koukouvelas, I.; Fitros, M.; Zouzias, D.; et al. Revisiting the Concealed Zn-Pb±(Ag,Ge) VMS-Style Ore Deposit, Molai, Southeastern Peloponnese, Greece. Minerals 2024, 14, 885. https://doi.org/10.3390/min14090885 |  | GRC | Peloponnese
| Molai | Molai-Vigla-Mesovouni-Gkagkania-Fournos | Seafloor hydrothermal | Volcanic-hosted massive sulfide (VMS) | VMS zinc-lead-silver-germanium | Zn, Pb | Ag, Ge | Zn, Pb, Ag, Ge | Kevrekidis et al., 2024 |  | 3163-ZnS-line1-17-1 | 3163-ZnS-line1-17-1 | drill core, surface outcrop |  |  |  |  | ore material, wall rock | drill core, grab | drill core, grab | rock | [5 empty] | igneous rock |  |  |  | sphalerite, pyrite, galena, tetrahedrite, chalcopyrite | [6 empty] | epidote, chlorite, tennantite, stibnite, hausmannite, manganite, pyrolusite | Samples were commercially prepared using the ES6 code | ICP-OES, ICP-MS, EMPA, SEM-EDS, WDS | JEOL JSM-6300 SEM equipped with energy dispersive and wavelength spectrometers (EDS and WDS) and INCA software; JEOL 8900 Superprobe equipped with wavelength, energy dispersive and back-scatter detectors and a xClent system | Laboratory of Electron Microscopy and Microanalysis, University of Patras, Greece; Microprobe Center of the Department of Earth and Planetary Sciences Department, at McGill University, Montreal, QC, Canada; Act Labs, Ancaster, ON, Canada | SEM: accelerating voltage of 25 kV and beam current of 3.3 nA, with a 4-µm beam diameter. The total counting time was 60 s, and dead time, 40%. EMPA: acceleration voltage of 15 kV, a beam current of 10 nA, and a counting time of 20 s for all elements, except 100 s for Ag and 50 s for As and Te. Scans in WDS mode were also used to detect trace element contents. | Natural marialite (Cl), tourmaline (B, F), orthoclase (K), diopside (Ca, Si), ilmenite (Ti), rhodonite (Mn), fayalite (Fe), jadeite (Na), forsterite (Mg), corundum (Al), chlorite, epidote, plagioclase and muscovite, natural chalcopyrite, tetrahedrite, tennantite, stibnite, pyrite, sphalerite, galena, hausmannite (Mn2+), manganite (Mn3+), pyrolusite (Mn4+) and synthetic Co Ni As, Sn O and Cd Te, as well as the native metals Ag, Au, Te and Se; "NIST694", "DNC-1", "W-2a", "SY-4", "B25-88" and "BIR-1a" for major elements; "NIST-694", "DNC-1", "LKSD-3", "TDB-1", "W-2a", "SY-4", "CTA-AC-1", "BIR-1a", "NCSDC70009", "OREAS100a", "OREAS" for trace elements | 0 |  |  |  | 0 |  | 0 | [7 empty] | 0 | [5 empty] | 0.291 | [11 empty] | 0 | [9 empty] | 13.06 |  | 0 |  |  |  | 0 | [7 empty] | 0 | [13 empty] | 0.101 | [9 empty] | 0 | [5 empty] | 0 | [15 empty] | 33.36 |  | 0 |  |  |  | 0.015 | [5 empty] | 0 | [7 empty] | 0 | [19 empty] | 53.47 |  |  |  |  | 2024 | Kevrekidis, E.; Triantafyllidis, S.S.; Tombros, S.F.; Kokkalas, S.; Papavasiliou, J.; Kappis, K.; Papageorgiou, K.; Koukouvelas, I.; Fitros, M.; Zouzias, D.; et al. Revisiting the Concealed Zn-Pb±(Ag,Ge) VMS-Style Ore Deposit, Molai, Southeastern Peloponnese, Greece. Minerals 2024, 14, 885. https://doi.org/10.3390/min14090885 |  | GRC | Peloponnese
| Molai | Molai-Vigla-Mesovouni-Gkagkania-Fournos | Seafloor hydrothermal | Volcanic-hosted massive sulfide (VMS) | VMS zinc-lead-silver-germanium | Zn, Pb | Ag, Ge | Zn, Pb, Ag, Ge | Kevrekidis et al., 2024 |  | 3163-ZnS-line1-18-1 | 3163-ZnS-line1-18-1 | drill core, surface outcrop |  |  |  |  | ore material, wall rock | drill core, grab | drill core, grab | rock | [5 empty] | igneous rock |  |  |  | sphalerite, pyrite, galena, tetrahedrite, chalcopyrite | [6 empty] | epidote, chlorite, tennantite, stibnite, hausmannite, manganite, pyrolusite | Samples were commercially prepared using the ES6 code | ICP-OES, ICP-MS, EMPA, SEM-EDS, WDS | JEOL JSM-6300 SEM equipped with energy dispersive and wavelength spectrometers (EDS and WDS) and INCA software; JEOL 8900 Superprobe equipped with wavelength, energy dispersive and back-scatter detectors and a xClent system | Laboratory of Electron Microscopy and Microanalysis, University of Patras, Greece; Microprobe Center of the Department of Earth and Planetary Sciences Department, at McGill University, Montreal, QC, Canada; Act Labs, Ancaster, ON, Canada | SEM: accelerating voltage of 25 kV and beam current of 3.3 nA, with a 4-µm beam diameter. The total counting time was 60 s, and dead time, 40%. EMPA: acceleration voltage of 15 kV, a beam current of 10 nA, and a counting time of 20 s for all elements, except 100 s for Ag and 50 s for As and Te. Scans in WDS mode were also used to detect trace element contents. | Natural marialite (Cl), tourmaline (B, F), orthoclase (K), diopside (Ca, Si), ilmenite (Ti), rhodonite (Mn), fayalite (Fe), jadeite (Na), forsterite (Mg), corundum (Al), chlorite, epidote, plagioclase and muscovite, natural chalcopyrite, tetrahedrite, tennantite, stibnite, pyrite, sphalerite, galena, hausmannite (Mn2+), manganite (Mn3+), pyrolusite (Mn4+) and synthetic Co Ni As, Sn O and Cd Te, as well as the native metals Ag, Au, Te and Se; "NIST694", "DNC-1", "W-2a", "SY-4", "B25-88" and "BIR-1a" for major elements; "NIST-694", "DNC-1", "LKSD-3", "TDB-1", "W-2a", "SY-4", "CTA-AC-1", "BIR-1a", "NCSDC70009", "OREAS100a", "OREAS" for trace elements | 0 |  |  |  | 0 |  | 0 | [7 empty] | 0.008 | [5 empty] | 0.259 | [11 empty] | 0.005 | [9 empty] | 12.95 |  | 0.007 |  |  |  | 0 | [7 empty] | 0.009 | [13 empty] | 0.107 | [9 empty] | 0 | [5 empty] | 0 | [15 empty] | 33.49 |  | 0 |  |  |  | 0 | [5 empty] | 0 | [7 empty] | 0 | [19 empty] | 52.71 |  |  |  |  | 2024 | Kevrekidis, E.; Triantafyllidis, S.S.; Tombros, S.F.; Kokkalas, S.; Papavasiliou, J.; Kappis, K.; Papageorgiou, K.; Koukouvelas, I.; Fitros, M.; Zouzias, D.; et al. Revisiting the Concealed Zn-Pb±(Ag,Ge) VMS-Style Ore Deposit, Molai, Southeastern Peloponnese, Greece. Minerals 2024, 14, 885. https://doi.org/10.3390/min14090885 |  | GRC | Peloponnese
| Molai | Molai-Vigla-Mesovouni-Gkagkania-Fournos | Seafloor hydrothermal | Volcanic-hosted massive sulfide (VMS) | VMS zinc-lead-silver-germanium | Zn, Pb | Ag, Ge | Zn, Pb, Ag, Ge | Kevrekidis et al., 2024 |  | 3163-ZnS-line1-19-1 | 3163-ZnS-line1-19-1 | drill core, surface outcrop |  |  |  |  | ore material, wall rock | drill core, grab | drill core, grab | rock | [5 empty] | igneous rock |  |  |  | sphalerite, pyrite, galena, tetrahedrite, chalcopyrite | [6 empty] | epidote, chlorite, tennantite, stibnite, hausmannite, manganite, pyrolusite | Samples were commercially prepared using the ES6 code | ICP-OES, ICP-MS, EMPA, SEM-EDS, WDS | JEOL JSM-6300 SEM equipped with energy dispersive and wavelength spectrometers (EDS and WDS) and INCA software; JEOL 8900 Superprobe equipped with wavelength, energy dispersive and back-scatter detectors and a xClent system | Laboratory of Electron Microscopy and Microanalysis, University of Patras, Greece; Microprobe Center of the Department of Earth and Planetary Sciences Department, at McGill University, Montreal, QC, Canada; Act Labs, Ancaster, ON, Canada | SEM: accelerating voltage of 25 kV and beam current of 3.3 nA, with a 4-µm beam diameter. The total counting time was 60 s, and dead time, 40%. EMPA: acceleration voltage of 15 kV, a beam current of 10 nA, and a counting time of 20 s for all elements, except 100 s for Ag and 50 s for As and Te. Scans in WDS mode were also used to detect trace element contents. | Natural marialite (Cl), tourmaline (B, F), orthoclase (K), diopside (Ca, Si), ilmenite (Ti), rhodonite (Mn), fayalite (Fe), jadeite (Na), forsterite (Mg), corundum (Al), chlorite, epidote, plagioclase and muscovite, natural chalcopyrite, tetrahedrite, tennantite, stibnite, pyrite, sphalerite, galena, hausmannite (Mn2+), manganite (Mn3+), pyrolusite (Mn4+) and synthetic Co Ni As, Sn O and Cd Te, as well as the native metals Ag, Au, Te and Se; "NIST694", "DNC-1", "W-2a", "SY-4", "B25-88" and "BIR-1a" for major elements; "NIST-694", "DNC-1", "LKSD-3", "TDB-1", "W-2a", "SY-4", "CTA-AC-1", "BIR-1a", "NCSDC70009", "OREAS100a", "OREAS" for trace elements | 0 |  |  |  | 0 |  | 0 | [7 empty] | 0 | [5 empty] | 0.241 | [11 empty] | 0 | [9 empty] | 12.41 |  | 0.005 |  |  |  | 0 | [7 empty] | 0.01 | [13 empty] | 0.095 | [9 empty] | 0.009 | [5 empty] | 0 | [15 empty] | 33.59 |  | 0 |  |  |  | 0.02 | [5 empty] | 0 | [7 empty] | 0 | [19 empty] | 53.3 |  |  |  |  | 2024 | Kevrekidis, E.; Triantafyllidis, S.S.; Tombros, S.F.; Kokkalas, S.; Papavasiliou, J.; Kappis, K.; Papageorgiou, K.; Koukouvelas, I.; Fitros, M.; Zouzias, D.; et al. Revisiting the Concealed Zn-Pb±(Ag,Ge) VMS-Style Ore Deposit, Molai, Southeastern Peloponnese, Greece. Minerals 2024, 14, 885. https://doi.org/10.3390/min14090885 |  | GRC | Peloponnese
| Molai | Molai-Vigla-Mesovouni-Gkagkania-Fournos | Seafloor hydrothermal | Volcanic-hosted massive sulfide (VMS) | VMS zinc-lead-silver-germanium | Zn, Pb | Ag, Ge | Zn, Pb, Ag, Ge | Kevrekidis et al., 2024 |  | 3163-ZnS-line1-20-1 | 3163-ZnS-line1-20-1 | drill core, surface outcrop |  |  |  |  | ore material, wall rock | drill core, grab | drill core, grab | rock | [5 empty] | igneous rock |  |  |  | sphalerite, pyrite, galena, tetrahedrite, chalcopyrite | [6 empty] | epidote, chlorite, tennantite, stibnite, hausmannite, manganite, pyrolusite | Samples were commercially prepared using the ES6 code | ICP-OES, ICP-MS, EMPA, SEM-EDS, WDS | JEOL JSM-6300 SEM equipped with energy dispersive and wavelength spectrometers (EDS and WDS) and INCA software; JEOL 8900 Superprobe equipped with wavelength, energy dispersive and back-scatter detectors and a xClent system | Laboratory of Electron Microscopy and Microanalysis, University of Patras, Greece; Microprobe Center of the Department of Earth and Planetary Sciences Department, at McGill University, Montreal, QC, Canada; Act Labs, Ancaster, ON, Canada | SEM: accelerating voltage of 25 kV and beam current of 3.3 nA, with a 4-µm beam diameter. The total counting time was 60 s, and dead time, 40%. EMPA: acceleration voltage of 15 kV, a beam current of 10 nA, and a counting time of 20 s for all elements, except 100 s for Ag and 50 s for As and Te. Scans in WDS mode were also used to detect trace element contents. | Natural marialite (Cl), tourmaline (B, F), orthoclase (K), diopside (Ca, Si), ilmenite (Ti), rhodonite (Mn), fayalite (Fe), jadeite (Na), forsterite (Mg), corundum (Al), chlorite, epidote, plagioclase and muscovite, natural chalcopyrite, tetrahedrite, tennantite, stibnite, pyrite, sphalerite, galena, hausmannite (Mn2+), manganite (Mn3+), pyrolusite (Mn4+) and synthetic Co Ni As, Sn O and Cd Te, as well as the native metals Ag, Au, Te and Se; "NIST694", "DNC-1", "W-2a", "SY-4", "B25-88" and "BIR-1a" for major elements; "NIST-694", "DNC-1", "LKSD-3", "TDB-1", "W-2a", "SY-4", "CTA-AC-1", "BIR-1a", "NCSDC70009", "OREAS100a", "OREAS" for trace elements | 0 |  |  |  | 0.007 |  | 0.006 | [7 empty] | 0 | [5 empty] | 0.242 | [11 empty] | 0 | [9 empty] | 12.44 |  | 0 |  |  |  | 0 | [7 empty] | 0 | [13 empty] | 0.104 | [9 empty] | 0.009 | [5 empty] | 0 | [15 empty] | 33.53 |  | 0 |  |  |  | 0 | [5 empty] | 0 | [7 empty] | 0 | [19 empty] | 53.29 |  |  |  |  | 2024 | Kevrekidis, E.; Triantafyllidis, S.S.; Tombros, S.F.; Kokkalas, S.; Papavasiliou, J.; Kappis, K.; Papageorgiou, K.; Koukouvelas, I.; Fitros, M.; Zouzias, D.; et al. Revisiting the Concealed Zn-Pb±(Ag,Ge) VMS-Style Ore Deposit, Molai, Southeastern Peloponnese, Greece. Minerals 2024, 14, 885. https://doi.org/10.3390/min14090885 |  | GRC | Peloponnese
| Molai | Molai-Vigla-Mesovouni-Gkagkania-Fournos | Seafloor hydrothermal | Volcanic-hosted massive sulfide (VMS) | VMS zinc-lead-silver-germanium | Zn, Pb | Ag, Ge | Zn, Pb, Ag, Ge | Kevrekidis et al., 2024 |  | 3163-ZnS-line1-21-1 | 3163-ZnS-line1-21-1 | drill core, surface outcrop |  |  |  |  | ore material, wall rock | drill core, grab | drill core, grab | rock | [5 empty] | igneous rock |  |  |  | sphalerite, pyrite, galena, tetrahedrite, chalcopyrite | [6 empty] | epidote, chlorite, tennantite, stibnite, hausmannite, manganite, pyrolusite | Samples were commercially prepared using the ES6 code | ICP-OES, ICP-MS, EMPA, SEM-EDS, WDS | JEOL JSM-6300 SEM equipped with energy dispersive and wavelength spectrometers (EDS and WDS) and INCA software; JEOL 8900 Superprobe equipped with wavelength, energy dispersive and back-scatter detectors and a xClent system | Laboratory of Electron Microscopy and Microanalysis, University of Patras, Greece; Microprobe Center of the Department of Earth and Planetary Sciences Department, at McGill University, Montreal, QC, Canada; Act Labs, Ancaster, ON, Canada | SEM: accelerating voltage of 25 kV and beam current of 3.3 nA, with a 4-µm beam diameter. The total counting time was 60 s, and dead time, 40%. EMPA: acceleration voltage of 15 kV, a beam current of 10 nA, and a counting time of 20 s for all elements, except 100 s for Ag and 50 s for As and Te. Scans in WDS mode were also used to detect trace element contents. | Natural marialite (Cl), tourmaline (B, F), orthoclase (K), diopside (Ca, Si), ilmenite (Ti), rhodonite (Mn), fayalite (Fe), jadeite (Na), forsterite (Mg), corundum (Al), chlorite, epidote, plagioclase and muscovite, natural chalcopyrite, tetrahedrite, tennantite, stibnite, pyrite, sphalerite, galena, hausmannite (Mn2+), manganite (Mn3+), pyrolusite (Mn4+) and synthetic Co Ni As, Sn O and Cd Te, as well as the native metals Ag, Au, Te and Se; "NIST694", "DNC-1", "W-2a", "SY-4", "B25-88" and "BIR-1a" for major elements; "NIST-694", "DNC-1", "LKSD-3", "TDB-1", "W-2a", "SY-4", "CTA-AC-1", "BIR-1a", "NCSDC70009", "OREAS100a", "OREAS" for trace elements | 0 |  |  |  | 0.042 |  | 0.018 | [7 empty] | 0 | [5 empty] | 0.251 | [11 empty] | 0.022 | [9 empty] | 12.71 |  | 0 |  |  |  | 0 | [7 empty] | 0 | [13 empty] | 0.104 | [9 empty] | 0 | [5 empty] | 0 | [15 empty] | 33.59 |  | 0 |  |  |  | 0 | [5 empty] | 0 | [7 empty] | 0 | [19 empty] | 52.88 |  |  |  |  | 2024 | Kevrekidis, E.; Triantafyllidis, S.S.; Tombros, S.F.; Kokkalas, S.; Papavasiliou, J.; Kappis, K.; Papageorgiou, K.; Koukouvelas, I.; Fitros, M.; Zouzias, D.; et al. Revisiting the Concealed Zn-Pb±(Ag,Ge) VMS-Style Ore Deposit, Molai, Southeastern Peloponnese, Greece. Minerals 2024, 14, 885. https://doi.org/10.3390/min14090885 |  | GRC | Peloponnese
| Molai | Molai-Vigla-Mesovouni-Gkagkania-Fournos | Seafloor hydrothermal | Volcanic-hosted massive sulfide (VMS) | VMS zinc-lead-silver-germanium | Zn, Pb | Ag, Ge | Zn, Pb, Ag, Ge | Kevrekidis et al., 2024 |  | 3163-ZnS-line1-22-1 | 3163-ZnS-line1-22-1 | drill core, surface outcrop |  |  |  |  | ore material, wall rock | drill core, grab | drill core, grab | rock | [5 empty] | igneous rock |  |  |  | sphalerite, pyrite, galena, tetrahedrite, chalcopyrite | [6 empty] | epidote, chlorite, tennantite, stibnite, hausmannite, manganite, pyrolusite | Samples were commercially prepared using the ES6 code | ICP-OES, ICP-MS, EMPA, SEM-EDS, WDS | JEOL JSM-6300 SEM equipped with energy dispersive and wavelength spectrometers (EDS and WDS) and INCA software; JEOL 8900 Superprobe equipped with wavelength, energy dispersive and back-scatter detectors and a xClent system | Laboratory of Electron Microscopy and Microanalysis, University of Patras, Greece; Microprobe Center of the Department of Earth and Planetary Sciences Department, at McGill University, Montreal, QC, Canada; Act Labs, Ancaster, ON, Canada | SEM: accelerating voltage of 25 kV and beam current of 3.3 nA, with a 4-µm beam diameter. The total counting time was 60 s, and dead time, 40%. EMPA: acceleration voltage of 15 kV, a beam current of 10 nA, and a counting time of 20 s for all elements, except 100 s for Ag and 50 s for As and Te. Scans in WDS mode were also used to detect trace element contents. | Natural marialite (Cl), tourmaline (B, F), orthoclase (K), diopside (Ca, Si), ilmenite (Ti), rhodonite (Mn), fayalite (Fe), jadeite (Na), forsterite (Mg), corundum (Al), chlorite, epidote, plagioclase and muscovite, natural chalcopyrite, tetrahedrite, tennantite, stibnite, pyrite, sphalerite, galena, hausmannite (Mn2+), manganite (Mn3+), pyrolusite (Mn4+) and synthetic Co Ni As, Sn O and Cd Te, as well as the native metals Ag, Au, Te and Se; "NIST694", "DNC-1", "W-2a", "SY-4", "B25-88" and "BIR-1a" for major elements; "NIST-694", "DNC-1", "LKSD-3", "TDB-1", "W-2a", "SY-4", "CTA-AC-1", "BIR-1a", "NCSDC70009", "OREAS100a", "OREAS" for trace elements | 0.006 |  |  |  | 0 |  | 0 | [7 empty] | 0 | [5 empty] | 0.263 | [11 empty] | 0.019 | [9 empty] | 12.84 |  | 0 |  |  |  | 0 | [7 empty] | 0 | [13 empty] | 0.101 | [9 empty] | 0.01 | [5 empty] | 0 | [15 empty] | 33.58 |  | 0 |  |  |  | 0 | [5 empty] | 0 | [7 empty] | 0 | [19 empty] | 53.1 |  |  |  |  | 2024 | Kevrekidis, E.; Triantafyllidis, S.S.; Tombros, S.F.; Kokkalas, S.; Papavasiliou, J.; Kappis, K.; Papageorgiou, K.; Koukouvelas, I.; Fitros, M.; Zouzias, D.; et al. Revisiting the Concealed Zn-Pb±(Ag,Ge) VMS-Style Ore Deposit, Molai, Southeastern Peloponnese, Greece. Minerals 2024, 14, 885. https://doi.org/10.3390/min14090885 |  | GRC | Peloponnese
| Molai | Molai-Vigla-Mesovouni-Gkagkania-Fournos | Seafloor hydrothermal | Volcanic-hosted massive sulfide (VMS) | VMS zinc-lead-silver-germanium | Zn, Pb | Ag, Ge | Zn, Pb, Ag, Ge | Kevrekidis et al., 2024 |  | 3163-ZnS-line1-23-1 | 3163-ZnS-line1-23-1 | drill core, surface outcrop |  |  |  |  | ore material, wall rock | drill core, grab | drill core, grab | rock | [5 empty] | igneous rock |  |  |  | sphalerite, pyrite, galena, tetrahedrite, chalcopyrite | [6 empty] | epidote, chlorite, tennantite, stibnite, hausmannite, manganite, pyrolusite | Samples were commercially prepared using the ES6 code | ICP-OES, ICP-MS, EMPA, SEM-EDS, WDS | JEOL JSM-6300 SEM equipped with energy dispersive and wavelength spectrometers (EDS and WDS) and INCA software; JEOL 8900 Superprobe equipped with wavelength, energy dispersive and back-scatter detectors and a xClent system | Laboratory of Electron Microscopy and Microanalysis, University of Patras, Greece; Microprobe Center of the Department of Earth and Planetary Sciences Department, at McGill University, Montreal, QC, Canada; Act Labs, Ancaster, ON, Canada | SEM: accelerating voltage of 25 kV and beam current of 3.3 nA, with a 4-µm beam diameter. The total counting time was 60 s, and dead time, 40%. EMPA: acceleration voltage of 15 kV, a beam current of 10 nA, and a counting time of 20 s for all elements, except 100 s for Ag and 50 s for As and Te. Scans in WDS mode were also used to detect trace element contents. | Natural marialite (Cl), tourmaline (B, F), orthoclase (K), diopside (Ca, Si), ilmenite (Ti), rhodonite (Mn), fayalite (Fe), jadeite (Na), forsterite (Mg), corundum (Al), chlorite, epidote, plagioclase and muscovite, natural chalcopyrite, tetrahedrite, tennantite, stibnite, pyrite, sphalerite, galena, hausmannite (Mn2+), manganite (Mn3+), pyrolusite (Mn4+) and synthetic Co Ni As, Sn O and Cd Te, as well as the native metals Ag, Au, Te and Se; "NIST694", "DNC-1", "W-2a", "SY-4", "B25-88" and "BIR-1a" for major elements; "NIST-694", "DNC-1", "LKSD-3", "TDB-1", "W-2a", "SY-4", "CTA-AC-1", "BIR-1a", "NCSDC70009", "OREAS100a", "OREAS" for trace elements | 0.018 |  |  |  | 0 |  | 0 | [7 empty] | 0 | [5 empty] | 0.259 | [11 empty] | 0.009 | [9 empty] | 12.41 |  | 0 |  |  |  | 0 | [7 empty] | 0 | [13 empty] | 0.094 | [9 empty] | 0.007 | [5 empty] | 0 | [15 empty] | 33.6 |  | 0 |  |  |  | 0.005 | [5 empty] | 0 | [7 empty] | 0 | [19 empty] | 53.55 |  |  |  |  | 2024 | Kevrekidis, E.; Triantafyllidis, S.S.; Tombros, S.F.; Kokkalas, S.; Papavasiliou, J.; Kappis, K.; Papageorgiou, K.; Koukouvelas, I.; Fitros, M.; Zouzias, D.; et al. Revisiting the Concealed Zn-Pb±(Ag,Ge) VMS-Style Ore Deposit, Molai, Southeastern Peloponnese, Greece. Minerals 2024, 14, 885. https://doi.org/10.3390/min14090885 |  | GRC | Peloponnese
| Molai | Molai-Vigla-Mesovouni-Gkagkania-Fournos | Seafloor hydrothermal | Volcanic-hosted massive sulfide (VMS) | VMS zinc-lead-silver-germanium | Zn, Pb | Ag, Ge | Zn, Pb, Ag, Ge | Kevrekidis et al., 2024 |  | 3163-ZnS-line1-24-1 | 3163-ZnS-line1-24-1 | drill core, surface outcrop |  |  |  |  | ore material, wall rock | drill core, grab | drill core, grab | rock | [5 empty] | igneous rock |  |  |  | sphalerite, pyrite, galena, tetrahedrite, chalcopyrite | [6 empty] | epidote, chlorite, tennantite, stibnite, hausmannite, manganite, pyrolusite | Samples were commercially prepared using the ES6 code | ICP-OES, ICP-MS, EMPA, SEM-EDS, WDS | JEOL JSM-6300 SEM equipped with energy dispersive and wavelength spectrometers (EDS and WDS) and INCA software; JEOL 8900 Superprobe equipped with wavelength, energy dispersive and back-scatter detectors and a xClent system | Laboratory of Electron Microscopy and Microanalysis, University of Patras, Greece; Microprobe Center of the Department of Earth and Planetary Sciences Department, at McGill University, Montreal, QC, Canada; Act Labs, Ancaster, ON, Canada | SEM: accelerating voltage of 25 kV and beam current of 3.3 nA, with a 4-µm beam diameter. The total counting time was 60 s, and dead time, 40%. EMPA: acceleration voltage of 15 kV, a beam current of 10 nA, and a counting time of 20 s for all elements, except 100 s for Ag and 50 s for As and Te. Scans in WDS mode were also used to detect trace element contents. | Natural marialite (Cl), tourmaline (B, F), orthoclase (K), diopside (Ca, Si), ilmenite (Ti), rhodonite (Mn), fayalite (Fe), jadeite (Na), forsterite (Mg), corundum (Al), chlorite, epidote, plagioclase and muscovite, natural chalcopyrite, tetrahedrite, tennantite, stibnite, pyrite, sphalerite, galena, hausmannite (Mn2+), manganite (Mn3+), pyrolusite (Mn4+) and synthetic Co Ni As, Sn O and Cd Te, as well as the native metals Ag, Au, Te and Se; "NIST694", "DNC-1", "W-2a", "SY-4", "B25-88" and "BIR-1a" for major elements; "NIST-694", "DNC-1", "LKSD-3", "TDB-1", "W-2a", "SY-4", "CTA-AC-1", "BIR-1a", "NCSDC70009", "OREAS100a", "OREAS" for trace elements | 0.009 |  |  |  | 0 |  | 0 | [7 empty] | 0 | [5 empty] | 0.273 | [11 empty] | 0 | [9 empty] | 13.05 |  | 0 |  |  |  | 0 | [7 empty] | 0 | [13 empty] | 0.099 | [9 empty] | 0 | [5 empty] | 0 | [15 empty] | 33.48 |  | 0 |  |  |  | 0 | [5 empty] | 0 | [7 empty] | 0 | [19 empty] | 53.22 |  |  |  |  | 2024 | Kevrekidis, E.; Triantafyllidis, S.S.; Tombros, S.F.; Kokkalas, S.; Papavasiliou, J.; Kappis, K.; Papageorgiou, K.; Koukouvelas, I.; Fitros, M.; Zouzias, D.; et al. Revisiting the Concealed Zn-Pb±(Ag,Ge) VMS-Style Ore Deposit, Molai, Southeastern Peloponnese, Greece. Minerals 2024, 14, 885. https://doi.org/10.3390/min14090885 |  | GRC | Peloponnese
| Molai | Molai-Vigla-Mesovouni-Gkagkania-Fournos | Seafloor hydrothermal | Volcanic-hosted massive sulfide (VMS) | VMS zinc-lead-silver-germanium | Zn, Pb | Ag, Ge | Zn, Pb, Ag, Ge | Kevrekidis et al., 2024 |  | 3163-ZnS-line1-25-1 | 3163-ZnS-line1-25-1 | drill core, surface outcrop |  |  |  |  | ore material, wall rock | drill core, grab | drill core, grab | rock | [5 empty] | igneous rock |  |  |  | sphalerite, pyrite, galena, tetrahedrite, chalcopyrite | [6 empty] | epidote, chlorite, tennantite, stibnite, hausmannite, manganite, pyrolusite | Samples were commercially prepared using the ES6 code | ICP-OES, ICP-MS, EMPA, SEM-EDS, WDS | JEOL JSM-6300 SEM equipped with energy dispersive and wavelength spectrometers (EDS and WDS) and INCA software; JEOL 8900 Superprobe equipped with wavelength, energy dispersive and back-scatter detectors and a xClent system | Laboratory of Electron Microscopy and Microanalysis, University of Patras, Greece; Microprobe Center of the Department of Earth and Planetary Sciences Department, at McGill University, Montreal, QC, Canada; Act Labs, Ancaster, ON, Canada | SEM: accelerating voltage of 25 kV and beam current of 3.3 nA, with a 4-µm beam diameter. The total counting time was 60 s, and dead time, 40%. EMPA: acceleration voltage of 15 kV, a beam current of 10 nA, and a counting time of 20 s for all elements, except 100 s for Ag and 50 s for As and Te. Scans in WDS mode were also used to detect trace element contents. | Natural marialite (Cl), tourmaline (B, F), orthoclase (K), diopside (Ca, Si), ilmenite (Ti), rhodonite (Mn), fayalite (Fe), jadeite (Na), forsterite (Mg), corundum (Al), chlorite, epidote, plagioclase and muscovite, natural chalcopyrite, tetrahedrite, tennantite, stibnite, pyrite, sphalerite, galena, hausmannite (Mn2+), manganite (Mn3+), pyrolusite (Mn4+) and synthetic Co Ni As, Sn O and Cd Te, as well as the native metals Ag, Au, Te and Se; "NIST694", "DNC-1", "W-2a", "SY-4", "B25-88" and "BIR-1a" for major elements; "NIST-694", "DNC-1", "LKSD-3", "TDB-1", "W-2a", "SY-4", "CTA-AC-1", "BIR-1a", "NCSDC70009", "OREAS100a", "OREAS" for trace elements | 0 |  |  |  | 0 |  | 0 | [7 empty] | 0 | [5 empty] | 0.282 | [11 empty] | 0.014 | [9 empty] | 13.27 |  | 0.008 |  |  |  | 0 | [7 empty] | 0 | [13 empty] | 0.108 | [9 empty] | 0 | [5 empty] | 0 | [15 empty] | 33.55 |  | 0 |  |  |  | 0.026 | [5 empty] | 0 | [7 empty] | 0.012 | [19 empty] | 52.37 |  |  |  |  | 2024 | Kevrekidis, E.; Triantafyllidis, S.S.; Tombros, S.F.; Kokkalas, S.; Papavasiliou, J.; Kappis, K.; Papageorgiou, K.; Koukouvelas, I.; Fitros, M.; Zouzias, D.; et al. Revisiting the Concealed Zn-Pb±(Ag,Ge) VMS-Style Ore Deposit, Molai, Southeastern Peloponnese, Greece. Minerals 2024, 14, 885. https://doi.org/10.3390/min14090885 |  | GRC | Peloponnese
| Molai | Molai-Vigla-Mesovouni-Gkagkania-Fournos | Seafloor hydrothermal | Volcanic-hosted massive sulfide (VMS) | VMS zinc-lead-silver-germanium | Zn, Pb | Ag, Ge | Zn, Pb, Ag, Ge | Kevrekidis et al., 2024 |  | 3163-ZnS-line1-26-1 | 3163-ZnS-line1-26-1 | drill core, surface outcrop |  |  |  |  | ore material, wall rock | drill core, grab | drill core, grab | rock | [5 empty] | igneous rock |  |  |  | sphalerite, pyrite, galena, tetrahedrite, chalcopyrite | [6 empty] | epidote, chlorite, tennantite, stibnite, hausmannite, manganite, pyrolusite | Samples were commercially prepared using the ES6 code | ICP-OES, ICP-MS, EMPA, SEM-EDS, WDS | JEOL JSM-6300 SEM equipped with energy dispersive and wavelength spectrometers (EDS and WDS) and INCA software; JEOL 8900 Superprobe equipped with wavelength, energy dispersive and back-scatter detectors and a xClent system | Laboratory of Electron Microscopy and Microanalysis, University of Patras, Greece; Microprobe Center of the Department of Earth and Planetary Sciences Department, at McGill University, Montreal, QC, Canada; Act Labs, Ancaster, ON, Canada | SEM: accelerating voltage of 25 kV and beam current of 3.3 nA, with a 4-µm beam diameter. The total counting time was 60 s, and dead time, 40%. EMPA: acceleration voltage of 15 kV, a beam current of 10 nA, and a counting time of 20 s for all elements, except 100 s for Ag and 50 s for As and Te. Scans in WDS mode were also used to detect trace element contents. | Natural marialite (Cl), tourmaline (B, F), orthoclase (K), diopside (Ca, Si), ilmenite (Ti), rhodonite (Mn), fayalite (Fe), jadeite (Na), forsterite (Mg), corundum (Al), chlorite, epidote, plagioclase and muscovite, natural chalcopyrite, tetrahedrite, tennantite, stibnite, pyrite, sphalerite, galena, hausmannite (Mn2+), manganite (Mn3+), pyrolusite (Mn4+) and synthetic Co Ni As, Sn O and Cd Te, as well as the native metals Ag, Au, Te and Se; "NIST694", "DNC-1", "W-2a", "SY-4", "B25-88" and "BIR-1a" for major elements; "NIST-694", "DNC-1", "LKSD-3", "TDB-1", "W-2a", "SY-4", "CTA-AC-1", "BIR-1a", "NCSDC70009", "OREAS100a", "OREAS" for trace elements | 0 |  |  |  | 0 |  | 0 | [7 empty] | 0.019 | [5 empty] | 0.223 | [11 empty] | 0.009 | [9 empty] | 12.48 |  | 0.005 |  |  |  | 0 | [7 empty] | 0 | [13 empty] | 0.123 | [9 empty] | 0 | [5 empty] | 0 | [15 empty] | 33.46 |  | 0 |  |  |  | 0 | [5 empty] | 0 | [7 empty] | 0 | [19 empty] | 53.31 |  |  |  |  | 2024 | Kevrekidis, E.; Triantafyllidis, S.S.; Tombros, S.F.; Kokkalas, S.; Papavasiliou, J.; Kappis, K.; Papageorgiou, K.; Koukouvelas, I.; Fitros, M.; Zouzias, D.; et al. Revisiting the Concealed Zn-Pb±(Ag,Ge) VMS-Style Ore Deposit, Molai, Southeastern Peloponnese, Greece. Minerals 2024, 14, 885. https://doi.org/10.3390/min14090885 |  | GRC | Peloponnese
| Molai | Molai-Vigla-Mesovouni-Gkagkania-Fournos | Seafloor hydrothermal | Volcanic-hosted massive sulfide (VMS) | VMS zinc-lead-silver-germanium | Zn, Pb | Ag, Ge | Zn, Pb, Ag, Ge | Kevrekidis et al., 2024 |  | 3163-ZnS-line1-27-1 | 3163-ZnS-line1-27-1 | drill core, surface outcrop |  |  |  |  | ore material, wall rock | drill core, grab | drill core, grab | rock | [5 empty] | igneous rock |  |  |  | sphalerite, pyrite, galena, tetrahedrite, chalcopyrite | [6 empty] | epidote, chlorite, tennantite, stibnite, hausmannite, manganite, pyrolusite | Samples were commercially prepared using the ES6 code | ICP-OES, ICP-MS, EMPA, SEM-EDS, WDS | JEOL JSM-6300 SEM equipped with energy dispersive and wavelength spectrometers (EDS and WDS) and INCA software; JEOL 8900 Superprobe equipped with wavelength, energy dispersive and back-scatter detectors and a xClent system | Laboratory of Electron Microscopy and Microanalysis, University of Patras, Greece; Microprobe Center of the Department of Earth and Planetary Sciences Department, at McGill University, Montreal, QC, Canada; Act Labs, Ancaster, ON, Canada | SEM: accelerating voltage of 25 kV and beam current of 3.3 nA, with a 4-µm beam diameter. The total counting time was 60 s, and dead time, 40%. EMPA: acceleration voltage of 15 kV, a beam current of 10 nA, and a counting time of 20 s for all elements, except 100 s for Ag and 50 s for As and Te. Scans in WDS mode were also used to detect trace element contents. | Natural marialite (Cl), tourmaline (B, F), orthoclase (K), diopside (Ca, Si), ilmenite (Ti), rhodonite (Mn), fayalite (Fe), jadeite (Na), forsterite (Mg), corundum (Al), chlorite, epidote, plagioclase and muscovite, natural chalcopyrite, tetrahedrite, tennantite, stibnite, pyrite, sphalerite, galena, hausmannite (Mn2+), manganite (Mn3+), pyrolusite (Mn4+) and synthetic Co Ni As, Sn O and Cd Te, as well as the native metals Ag, Au, Te and Se; "NIST694", "DNC-1", "W-2a", "SY-4", "B25-88" and "BIR-1a" for major elements; "NIST-694", "DNC-1", "LKSD-3", "TDB-1", "W-2a", "SY-4", "CTA-AC-1", "BIR-1a", "NCSDC70009", "OREAS100a", "OREAS" for trace elements | 0 |  |  |  | 0 |  | 0 | [7 empty] | 0.014 | [5 empty] | 0.259 | [11 empty] | 0.033 | [9 empty] | 11.97 |  | 0.008 |  |  |  | 0 | [7 empty] | 0 | [13 empty] | 0.11 | [9 empty] | 0 | [5 empty] | 0 | [15 empty] | 33.5 |  | 0 |  |  |  | 0.013 | [5 empty] | 0 | [7 empty] | 0 | [19 empty] | 53.72 |  |  |  |  | 2024 | Kevrekidis, E.; Triantafyllidis, S.S.; Tombros, S.F.; Kokkalas, S.; Papavasiliou, J.; Kappis, K.; Papageorgiou, K.; Koukouvelas, I.; Fitros, M.; Zouzias, D.; et al. Revisiting the Concealed Zn-Pb±(Ag,Ge) VMS-Style Ore Deposit, Molai, Southeastern Peloponnese, Greece. Minerals 2024, 14, 885. https://doi.org/10.3390/min14090885 |  | GRC | Peloponnese
| Molai | Molai-Vigla-Mesovouni-Gkagkania-Fournos | Seafloor hydrothermal | Volcanic-hosted massive sulfide (VMS) | VMS zinc-lead-silver-germanium | Zn, Pb | Ag, Ge | Zn, Pb, Ag, Ge | Kevrekidis et al., 2024 |  | 3163-ZnS-line1-28-1 | 3163-ZnS-line1-28-1 | drill core, surface outcrop |  |  |  |  | ore material, wall rock | drill core, grab | drill core, grab | rock | [5 empty] | igneous rock |  |  |  | sphalerite, pyrite, galena, tetrahedrite, chalcopyrite | [6 empty] | epidote, chlorite, tennantite, stibnite, hausmannite, manganite, pyrolusite | Samples were commercially prepared using the ES6 code | ICP-OES, ICP-MS, EMPA, SEM-EDS, WDS | JEOL JSM-6300 SEM equipped with energy dispersive and wavelength spectrometers (EDS and WDS) and INCA software; JEOL 8900 Superprobe equipped with wavelength, energy dispersive and back-scatter detectors and a xClent system | Laboratory of Electron Microscopy and Microanalysis, University of Patras, Greece; Microprobe Center of the Department of Earth and Planetary Sciences Department, at McGill University, Montreal, QC, Canada; Act Labs, Ancaster, ON, Canada | SEM: accelerating voltage of 25 kV and beam current of 3.3 nA, with a 4-µm beam diameter. The total counting time was 60 s, and dead time, 40%. EMPA: acceleration voltage of 15 kV, a beam current of 10 nA, and a counting time of 20 s for all elements, except 100 s for Ag and 50 s for As and Te. Scans in WDS mode were also used to detect trace element contents. | Natural marialite (Cl), tourmaline (B, F), orthoclase (K), diopside (Ca, Si), ilmenite (Ti), rhodonite (Mn), fayalite (Fe), jadeite (Na), forsterite (Mg), corundum (Al), chlorite, epidote, plagioclase and muscovite, natural chalcopyrite, tetrahedrite, tennantite, stibnite, pyrite, sphalerite, galena, hausmannite (Mn2+), manganite (Mn3+), pyrolusite (Mn4+) and synthetic Co Ni As, Sn O and Cd Te, as well as the native metals Ag, Au, Te and Se; "NIST694", "DNC-1", "W-2a", "SY-4", "B25-88" and "BIR-1a" for major elements; "NIST-694", "DNC-1", "LKSD-3", "TDB-1", "W-2a", "SY-4", "CTA-AC-1", "BIR-1a", "NCSDC70009", "OREAS100a", "OREAS" for trace elements | 0.015 |  |  |  | 0 |  | 0 | [7 empty] | 0 | [5 empty] | 0.22 | [11 empty] | 0 | [9 empty] | 11.95 |  | 0 |  |  |  | 0 | [7 empty] | 0 | [13 empty] | 0.082 | [9 empty] | 0 | [5 empty] | 0 | [15 empty] | 33.58 |  | 0 |  |  |  | 0.017 | [5 empty] | 0 | [7 empty] | 0.012 | [19 empty] | 53.7 |  |  |  |  | 2024 | Kevrekidis, E.; Triantafyllidis, S.S.; Tombros, S.F.; Kokkalas, S.; Papavasiliou, J.; Kappis, K.; Papageorgiou, K.; Koukouvelas, I.; Fitros, M.; Zouzias, D.; et al. Revisiting the Concealed Zn-Pb±(Ag,Ge) VMS-Style Ore Deposit, Molai, Southeastern Peloponnese, Greece. Minerals 2024, 14, 885. https://doi.org/10.3390/min14090885 |  | GRC | Peloponnese
| Molai | Molai-Vigla-Mesovouni-Gkagkania-Fournos | Seafloor hydrothermal | Volcanic-hosted massive sulfide (VMS) | VMS zinc-lead-silver-germanium | Zn, Pb | Ag, Ge | Zn, Pb, Ag, Ge | Kevrekidis et al., 2024 |  | 3163-ZnS-line1-29-1 | 3163-ZnS-line1-29-1 | drill core, surface outcrop |  |  |  |  | ore material, wall rock | drill core, grab | drill core, grab | rock | [5 empty] | igneous rock |  |  |  | sphalerite, pyrite, galena, tetrahedrite, chalcopyrite | [6 empty] | epidote, chlorite, tennantite, stibnite, hausmannite, manganite, pyrolusite | Samples were commercially prepared using the ES6 code | ICP-OES, ICP-MS, EMPA, SEM-EDS, WDS | JEOL JSM-6300 SEM equipped with energy dispersive and wavelength spectrometers (EDS and WDS) and INCA software; JEOL 8900 Superprobe equipped with wavelength, energy dispersive and back-scatter detectors and a xClent system | Laboratory of Electron Microscopy and Microanalysis, University of Patras, Greece; Microprobe Center of the Department of Earth and Planetary Sciences Department, at McGill University, Montreal, QC, Canada; Act Labs, Ancaster, ON, Canada | SEM: accelerating voltage of 25 kV and beam current of 3.3 nA, with a 4-µm beam diameter. The total counting time was 60 s, and dead time, 40%. EMPA: acceleration voltage of 15 kV, a beam current of 10 nA, and a counting time of 20 s for all elements, except 100 s for Ag and 50 s for As and Te. Scans in WDS mode were also used to detect trace element contents. | Natural marialite (Cl), tourmaline (B, F), orthoclase (K), diopside (Ca, Si), ilmenite (Ti), rhodonite (Mn), fayalite (Fe), jadeite (Na), forsterite (Mg), corundum (Al), chlorite, epidote, plagioclase and muscovite, natural chalcopyrite, tetrahedrite, tennantite, stibnite, pyrite, sphalerite, galena, hausmannite (Mn2+), manganite (Mn3+), pyrolusite (Mn4+) and synthetic Co Ni As, Sn O and Cd Te, as well as the native metals Ag, Au, Te and Se; "NIST694", "DNC-1", "W-2a", "SY-4", "B25-88" and "BIR-1a" for major elements; "NIST-694", "DNC-1", "LKSD-3", "TDB-1", "W-2a", "SY-4", "CTA-AC-1", "BIR-1a", "NCSDC70009", "OREAS100a", "OREAS" for trace elements | 0.019 |  |  |  | 0 |  | 0 | [7 empty] | 0.019 | [5 empty] | 0.23 | [11 empty] | 0.025 | [9 empty] | 11.9 |  | 0 |  |  |  | 0 | [7 empty] | 0 | [13 empty] | 0.101 | [9 empty] | 0 | [5 empty] | 0 | [15 empty] | 33.38 |  | 0 |  |  |  | 0 | [5 empty] | 0 | [7 empty] | 0 | [19 empty] | 53.9 |  |  |  |  | 2024 | Kevrekidis, E.; Triantafyllidis, S.S.; Tombros, S.F.; Kokkalas, S.; Papavasiliou, J.; Kappis, K.; Papageorgiou, K.; Koukouvelas, I.; Fitros, M.; Zouzias, D.; et al. Revisiting the Concealed Zn-Pb±(Ag,Ge) VMS-Style Ore Deposit, Molai, Southeastern Peloponnese, Greece. Minerals 2024, 14, 885. https://doi.org/10.3390/min14090885 |  | GRC | Peloponnese
| Molai | Molai-Vigla-Mesovouni-Gkagkania-Fournos | Seafloor hydrothermal | Volcanic-hosted massive sulfide (VMS) | VMS zinc-lead-silver-germanium | Zn, Pb | Ag, Ge | Zn, Pb, Ag, Ge | Kevrekidis et al., 2024 |  | 3163-ZnS-line1-30-1 | 3163-ZnS-line1-30-1 | drill core, surface outcrop |  |  |  |  | ore material, wall rock | drill core, grab | drill core, grab | rock | [5 empty] | igneous rock |  |  |  | sphalerite, pyrite, galena, tetrahedrite, chalcopyrite | [6 empty] | epidote, chlorite, tennantite, stibnite, hausmannite, manganite, pyrolusite | Samples were commercially prepared using the ES6 code | ICP-OES, ICP-MS, EMPA, SEM-EDS, WDS | JEOL JSM-6300 SEM equipped with energy dispersive and wavelength spectrometers (EDS and WDS) and INCA software; JEOL 8900 Superprobe equipped with wavelength, energy dispersive and back-scatter detectors and a xClent system | Laboratory of Electron Microscopy and Microanalysis, University of Patras, Greece; Microprobe Center of the Department of Earth and Planetary Sciences Department, at McGill University, Montreal, QC, Canada; Act Labs, Ancaster, ON, Canada | SEM: accelerating voltage of 25 kV and beam current of 3.3 nA, with a 4-µm beam diameter. The total counting time was 60 s, and dead time, 40%. EMPA: acceleration voltage of 15 kV, a beam current of 10 nA, and a counting time of 20 s for all elements, except 100 s for Ag and 50 s for As and Te. Scans in WDS mode were also used to detect trace element contents. | Natural marialite (Cl), tourmaline (B, F), orthoclase (K), diopside (Ca, Si), ilmenite (Ti), rhodonite (Mn), fayalite (Fe), jadeite (Na), forsterite (Mg), corundum (Al), chlorite, epidote, plagioclase and muscovite, natural chalcopyrite, tetrahedrite, tennantite, stibnite, pyrite, sphalerite, galena, hausmannite (Mn2+), manganite (Mn3+), pyrolusite (Mn4+) and synthetic Co Ni As, Sn O and Cd Te, as well as the native metals Ag, Au, Te and Se; "NIST694", "DNC-1", "W-2a", "SY-4", "B25-88" and "BIR-1a" for major elements; "NIST-694", "DNC-1", "LKSD-3", "TDB-1", "W-2a", "SY-4", "CTA-AC-1", "BIR-1a", "NCSDC70009", "OREAS100a", "OREAS" for trace elements | 0.031 |  |  |  | 0 |  | 0 | [7 empty] | 0 | [5 empty] | 0.214 | [11 empty] | 0.018 | [9 empty] | 11.99 |  | 0 |  |  |  | 0 | [7 empty] | 0 | [13 empty] | 0.112 | [9 empty] | 0 | [5 empty] | 0 | [15 empty] | 33.53 |  | 0 |  |  |  | 0 | [5 empty] | 0 | [7 empty] | 0.02 | [19 empty] | 53.66 |  |  |  |  | 2024 | Kevrekidis, E.; Triantafyllidis, S.S.; Tombros, S.F.; Kokkalas, S.; Papavasiliou, J.; Kappis, K.; Papageorgiou, K.; Koukouvelas, I.; Fitros, M.; Zouzias, D.; et al. Revisiting the Concealed Zn-Pb±(Ag,Ge) VMS-Style Ore Deposit, Molai, Southeastern Peloponnese, Greece. Minerals 2024, 14, 885. https://doi.org/10.3390/min14090885 |  | GRC | Peloponnese
| Molai | Molai-Vigla-Mesovouni-Gkagkania-Fournos | Seafloor hydrothermal | Volcanic-hosted massive sulfide (VMS) | VMS zinc-lead-silver-germanium | Zn, Pb | Ag, Ge | Zn, Pb, Ag, Ge | Kevrekidis et al., 2024 |  | 3163-C5-ZnS-1-1 | 3163-C5-ZnS-1-1 | drill core, surface outcrop |  |  |  |  | ore material, wall rock | drill core, grab | drill core, grab | rock | [5 empty] | igneous rock |  |  |  | sphalerite, pyrite, galena, tetrahedrite, chalcopyrite | [6 empty] | epidote, chlorite, tennantite, stibnite, hausmannite, manganite, pyrolusite | Samples were commercially prepared using the ES6 code | ICP-OES, ICP-MS, EMPA, SEM-EDS, WDS | JEOL JSM-6300 SEM equipped with energy dispersive and wavelength spectrometers (EDS and WDS) and INCA software; JEOL 8900 Superprobe equipped with wavelength, energy dispersive and back-scatter detectors and a xClent system | Laboratory of Electron Microscopy and Microanalysis, University of Patras, Greece; Microprobe Center of the Department of Earth and Planetary Sciences Department, at McGill University, Montreal, QC, Canada; Act Labs, Ancaster, ON, Canada | SEM: accelerating voltage of 25 kV and beam current of 3.3 nA, with a 4-µm beam diameter. The total counting time was 60 s, and dead time, 40%. EMPA: acceleration voltage of 15 kV, a beam current of 10 nA, and a counting time of 20 s for all elements, except 100 s for Ag and 50 s for As and Te. Scans in WDS mode were also used to detect trace element contents. | Natural marialite (Cl), tourmaline (B, F), orthoclase (K), diopside (Ca, Si), ilmenite (Ti), rhodonite (Mn), fayalite (Fe), jadeite (Na), forsterite (Mg), corundum (Al), chlorite, epidote, plagioclase and muscovite, natural chalcopyrite, tetrahedrite, tennantite, stibnite, pyrite, sphalerite, galena, hausmannite (Mn2+), manganite (Mn3+), pyrolusite (Mn4+) and synthetic Co Ni As, Sn O and Cd Te, as well as the native metals Ag, Au, Te and Se; "NIST694", "DNC-1", "W-2a", "SY-4", "B25-88" and "BIR-1a" for major elements; "NIST-694", "DNC-1", "LKSD-3", "TDB-1", "W-2a", "SY-4", "CTA-AC-1", "BIR-1a", "NCSDC70009", "OREAS100a", "OREAS" for trace elements | 0.015 |  |  |  | 0.021 |  | 0 | [7 empty] | 0 | [5 empty] | 0.328 | [11 empty] | 0.087 | [9 empty] | 14 |  | 0 |  |  |  | 0 | [7 empty] | 0.008 | [13 empty] | 0.209 | [9 empty] | 0.009 | [5 empty] | 0 | [15 empty] | 33.6 |  | 0 |  |  |  | 0 | [5 empty] | 0 | [7 empty] | 0 | [19 empty] | 51.78 |  |  |  |  | 2024 | Kevrekidis, E.; Triantafyllidis, S.S.; Tombros, S.F.; Kokkalas, S.; Papavasiliou, J.; Kappis, K.; Papageorgiou, K.; Koukouvelas, I.; Fitros, M.; Zouzias, D.; et al. Revisiting the Concealed Zn-Pb±(Ag,Ge) VMS-Style Ore Deposit, Molai, Southeastern Peloponnese, Greece. Minerals 2024, 14, 885. https://doi.org/10.3390/min14090885 |  | GRC | Peloponnese
| Molai | Molai-Vigla-Mesovouni-Gkagkania-Fournos | Seafloor hydrothermal | Volcanic-hosted massive sulfide (VMS) | VMS zinc-lead-silver-germanium | Zn, Pb | Ag, Ge | Zn, Pb, Ag, Ge | Kevrekidis et al., 2024 |  | 3163-C5-ZnS-2-1 | 3163-C5-ZnS-2-1 | drill core, surface outcrop |  |  |  |  | ore material, wall rock | drill core, grab | drill core, grab | rock | [5 empty] | igneous rock |  |  |  | sphalerite, pyrite, galena, tetrahedrite, chalcopyrite | [6 empty] | epidote, chlorite, tennantite, stibnite, hausmannite, manganite, pyrolusite | Samples were commercially prepared using the ES6 code | ICP-OES, ICP-MS, EMPA, SEM-EDS, WDS | JEOL JSM-6300 SEM equipped with energy dispersive and wavelength spectrometers (EDS and WDS) and INCA software; JEOL 8900 Superprobe equipped with wavelength, energy dispersive and back-scatter detectors and a xClent system | Laboratory of Electron Microscopy and Microanalysis, University of Patras, Greece; Microprobe Center of the Department of Earth and Planetary Sciences Department, at McGill University, Montreal, QC, Canada; Act Labs, Ancaster, ON, Canada | SEM: accelerating voltage of 25 kV and beam current of 3.3 nA, with a 4-µm beam diameter. The total counting time was 60 s, and dead time, 40%. EMPA: acceleration voltage of 15 kV, a beam current of 10 nA, and a counting time of 20 s for all elements, except 100 s for Ag and 50 s for As and Te. Scans in WDS mode were also used to detect trace element contents. | Natural marialite (Cl), tourmaline (B, F), orthoclase (K), diopside (Ca, Si), ilmenite (Ti), rhodonite (Mn), fayalite (Fe), jadeite (Na), forsterite (Mg), corundum (Al), chlorite, epidote, plagioclase and muscovite, natural chalcopyrite, tetrahedrite, tennantite, stibnite, pyrite, sphalerite, galena, hausmannite (Mn2+), manganite (Mn3+), pyrolusite (Mn4+) and synthetic Co Ni As, Sn O and Cd Te, as well as the native metals Ag, Au, Te and Se; "NIST694", "DNC-1", "W-2a", "SY-4", "B25-88" and "BIR-1a" for major elements; "NIST-694", "DNC-1", "LKSD-3", "TDB-1", "W-2a", "SY-4", "CTA-AC-1", "BIR-1a", "NCSDC70009", "OREAS100a", "OREAS" for trace elements | 0 |  |  |  | 0.02 |  | 0 | [7 empty] | 0 | [5 empty] | 0.26 | [11 empty] | 0.016 | [9 empty] | 12.93 |  | 0.009 |  |  |  | 0 | [7 empty] | 0.006 | [13 empty] | 0.195 | [9 empty] | 0 | [5 empty] | 0 | [15 empty] | 33.56 |  | 0 |  |  |  | 0.015 | [5 empty] | 0 | [7 empty] | 0 | [19 empty] | 52.53 |  |  |  |  | 2024 | Kevrekidis, E.; Triantafyllidis, S.S.; Tombros, S.F.; Kokkalas, S.; Papavasiliou, J.; Kappis, K.; Papageorgiou, K.; Koukouvelas, I.; Fitros, M.; Zouzias, D.; et al. Revisiting the Concealed Zn-Pb±(Ag,Ge) VMS-Style Ore Deposit, Molai, Southeastern Peloponnese, Greece. Minerals 2024, 14, 885. https://doi.org/10.3390/min14090885 |  | GRC | Peloponnese
| Molai | Molai-Vigla-Mesovouni-Gkagkania-Fournos | Seafloor hydrothermal | Volcanic-hosted massive sulfide (VMS) | VMS zinc-lead-silver-germanium | Zn, Pb | Ag, Ge | Zn, Pb, Ag, Ge | Kevrekidis et al., 2024 |  | 3163-C5-ZnS-3-1 | 3163-C5-ZnS-3-1 | drill core, surface outcrop |  |  |  |  | ore material, wall rock | drill core, grab | drill core, grab | rock | [5 empty] | igneous rock |  |  |  | sphalerite, pyrite, galena, tetrahedrite, chalcopyrite | [6 empty] | epidote, chlorite, tennantite, stibnite, hausmannite, manganite, pyrolusite | Samples were commercially prepared using the ES6 code | ICP-OES, ICP-MS, EMPA, SEM-EDS, WDS | JEOL JSM-6300 SEM equipped with energy dispersive and wavelength spectrometers (EDS and WDS) and INCA software; JEOL 8900 Superprobe equipped with wavelength, energy dispersive and back-scatter detectors and a xClent system | Laboratory of Electron Microscopy and Microanalysis, University of Patras, Greece; Microprobe Center of the Department of Earth and Planetary Sciences Department, at McGill University, Montreal, QC, Canada; Act Labs, Ancaster, ON, Canada | SEM: accelerating voltage of 25 kV and beam current of 3.3 nA, with a 4-µm beam diameter. The total counting time was 60 s, and dead time, 40%. EMPA: acceleration voltage of 15 kV, a beam current of 10 nA, and a counting time of 20 s for all elements, except 100 s for Ag and 50 s for As and Te. Scans in WDS mode were also used to detect trace element contents. | Natural marialite (Cl), tourmaline (B, F), orthoclase (K), diopside (Ca, Si), ilmenite (Ti), rhodonite (Mn), fayalite (Fe), jadeite (Na), forsterite (Mg), corundum (Al), chlorite, epidote, plagioclase and muscovite, natural chalcopyrite, tetrahedrite, tennantite, stibnite, pyrite, sphalerite, galena, hausmannite (Mn2+), manganite (Mn3+), pyrolusite (Mn4+) and synthetic Co Ni As, Sn O and Cd Te, as well as the native metals Ag, Au, Te and Se; "NIST694", "DNC-1", "W-2a", "SY-4", "B25-88" and "BIR-1a" for major elements; "NIST-694", "DNC-1", "LKSD-3", "TDB-1", "W-2a", "SY-4", "CTA-AC-1", "BIR-1a", "NCSDC70009", "OREAS100a", "OREAS" for trace elements | 0 |  |  |  | 0.015 |  | 0.01 | [7 empty] | 0.007 | [5 empty] | 0.262 | [11 empty] | 0.011 | [9 empty] | 13.4 |  | 0.005 |  |  |  | 0 | [7 empty] | 0.015 | [13 empty] | 0.193 | [9 empty] | 0.013 | [5 empty] | 0 | [15 empty] | 33.64 |  | 0 |  |  |  | 0.024 | [5 empty] | 0 | [7 empty] | 0 | [19 empty] | 52.14 |  |  |  |  | 2024 | Kevrekidis, E.; Triantafyllidis, S.S.; Tombros, S.F.; Kokkalas, S.; Papavasiliou, J.; Kappis, K.; Papageorgiou, K.; Koukouvelas, I.; Fitros, M.; Zouzias, D.; et al. Revisiting the Concealed Zn-Pb±(Ag,Ge) VMS-Style Ore Deposit, Molai, Southeastern Peloponnese, Greece. Minerals 2024, 14, 885. https://doi.org/10.3390/min14090885 |  | GRC | Peloponnese
| Molai | Molai-Vigla-Mesovouni-Gkagkania-Fournos | Seafloor hydrothermal | Volcanic-hosted massive sulfide (VMS) | VMS zinc-lead-silver-germanium | Zn, Pb | Ag, Ge | Zn, Pb, Ag, Ge | Kevrekidis et al., 2024 |  | 3163-C5-ZnS-4-1 | 3163-C5-ZnS-4-1 | drill core, surface outcrop |  |  |  |  | ore material, wall rock | drill core, grab | drill core, grab | rock | [5 empty] | igneous rock |  |  |  | sphalerite, pyrite, galena, tetrahedrite, chalcopyrite | [6 empty] | epidote, chlorite, tennantite, stibnite, hausmannite, manganite, pyrolusite | Samples were commercially prepared using the ES6 code | ICP-OES, ICP-MS, EMPA, SEM-EDS, WDS | JEOL JSM-6300 SEM equipped with energy dispersive and wavelength spectrometers (EDS and WDS) and INCA software; JEOL 8900 Superprobe equipped with wavelength, energy dispersive and back-scatter detectors and a xClent system | Laboratory of Electron Microscopy and Microanalysis, University of Patras, Greece; Microprobe Center of the Department of Earth and Planetary Sciences Department, at McGill University, Montreal, QC, Canada; Act Labs, Ancaster, ON, Canada | SEM: accelerating voltage of 25 kV and beam current of 3.3 nA, with a 4-µm beam diameter. The total counting time was 60 s, and dead time, 40%. EMPA: acceleration voltage of 15 kV, a beam current of 10 nA, and a counting time of 20 s for all elements, except 100 s for Ag and 50 s for As and Te. Scans in WDS mode were also used to detect trace element contents. | Natural marialite (Cl), tourmaline (B, F), orthoclase (K), diopside (Ca, Si), ilmenite (Ti), rhodonite (Mn), fayalite (Fe), jadeite (Na), forsterite (Mg), corundum (Al), chlorite, epidote, plagioclase and muscovite, natural chalcopyrite, tetrahedrite, tennantite, stibnite, pyrite, sphalerite, galena, hausmannite (Mn2+), manganite (Mn3+), pyrolusite (Mn4+) and synthetic Co Ni As, Sn O and Cd Te, as well as the native metals Ag, Au, Te and Se; "NIST694", "DNC-1", "W-2a", "SY-4", "B25-88" and "BIR-1a" for major elements; "NIST-694", "DNC-1", "LKSD-3", "TDB-1", "W-2a", "SY-4", "CTA-AC-1", "BIR-1a", "NCSDC70009", "OREAS100a", "OREAS" for trace elements | 0 |  |  |  | 0 |  | 0 | [7 empty] | 0 | [5 empty] | 0.23 | [11 empty] | 0.021 | [9 empty] | 12.51 |  | 0 |  |  |  | 0 | [7 empty] | 0 | [13 empty] | 0.173 | [9 empty] | 0 | [5 empty] | 0 | [15 empty] | 33.44 |  | 0 |  |  |  | 0 | [5 empty] | 0 | [7 empty] | 0 | [19 empty] | 53.25 |  |  |  |  | 2024 | Kevrekidis, E.; Triantafyllidis, S.S.; Tombros, S.F.; Kokkalas, S.; Papavasiliou, J.; Kappis, K.; Papageorgiou, K.; Koukouvelas, I.; Fitros, M.; Zouzias, D.; et al. Revisiting the Concealed Zn-Pb±(Ag,Ge) VMS-Style Ore Deposit, Molai, Southeastern Peloponnese, Greece. Minerals 2024, 14, 885. https://doi.org/10.3390/min14090885 |  | GRC | Peloponnese
| Molai | Molai-Vigla-Mesovouni-Gkagkania-Fournos | Seafloor hydrothermal | Volcanic-hosted massive sulfide (VMS) | VMS zinc-lead-silver-germanium | Zn, Pb | Ag, Ge | Zn, Pb, Ag, Ge | Kevrekidis et al., 2024 |  | 3163-C5-ZnS-5-1 | 3163-C5-ZnS-5-1 | drill core, surface outcrop |  |  |  |  | ore material, wall rock | drill core, grab | drill core, grab | rock | [5 empty] | igneous rock |  |  |  | sphalerite, pyrite, galena, tetrahedrite, chalcopyrite | [6 empty] | epidote, chlorite, tennantite, stibnite, hausmannite, manganite, pyrolusite | Samples were commercially prepared using the ES6 code | ICP-OES, ICP-MS, EMPA, SEM-EDS, WDS | JEOL JSM-6300 SEM equipped with energy dispersive and wavelength spectrometers (EDS and WDS) and INCA software; JEOL 8900 Superprobe equipped with wavelength, energy dispersive and back-scatter detectors and a xClent system | Laboratory of Electron Microscopy and Microanalysis, University of Patras, Greece; Microprobe Center of the Department of Earth and Planetary Sciences Department, at McGill University, Montreal, QC, Canada; Act Labs, Ancaster, ON, Canada | SEM: accelerating voltage of 25 kV and beam current of 3.3 nA, with a 4-µm beam diameter. The total counting time was 60 s, and dead time, 40%. EMPA: acceleration voltage of 15 kV, a beam current of 10 nA, and a counting time of 20 s for all elements, except 100 s for Ag and 50 s for As and Te. Scans in WDS mode were also used to detect trace element contents. | Natural marialite (Cl), tourmaline (B, F), orthoclase (K), diopside (Ca, Si), ilmenite (Ti), rhodonite (Mn), fayalite (Fe), jadeite (Na), forsterite (Mg), corundum (Al), chlorite, epidote, plagioclase and muscovite, natural chalcopyrite, tetrahedrite, tennantite, stibnite, pyrite, sphalerite, galena, hausmannite (Mn2+), manganite (Mn3+), pyrolusite (Mn4+) and synthetic Co Ni As, Sn O and Cd Te, as well as the native metals Ag, Au, Te and Se; "NIST694", "DNC-1", "W-2a", "SY-4", "B25-88" and "BIR-1a" for major elements; "NIST-694", "DNC-1", "LKSD-3", "TDB-1", "W-2a", "SY-4", "CTA-AC-1", "BIR-1a", "NCSDC70009", "OREAS100a", "OREAS" for trace elements | 0 |  |  |  | 0.013 |  | 0.009 | [7 empty] | 0 | [5 empty] | 0.256 | [11 empty] | 0 | [9 empty] | 13.8 |  | 0 |  |  |  | 0 | [7 empty] | 0.019 | [13 empty] | 0.178 | [9 empty] | 0 | [5 empty] | 0 | [15 empty] | 33.64 |  | 0 |  |  |  | 0.028 | [5 empty] | 0 | [7 empty] | 0.016 | [19 empty] | 51.92 |  |  |  |  | 2024 | Kevrekidis, E.; Triantafyllidis, S.S.; Tombros, S.F.; Kokkalas, S.; Papavasiliou, J.; Kappis, K.; Papageorgiou, K.; Koukouvelas, I.; Fitros, M.; Zouzias, D.; et al. Revisiting the Concealed Zn-Pb±(Ag,Ge) VMS-Style Ore Deposit, Molai, Southeastern Peloponnese, Greece. Minerals 2024, 14, 885. https://doi.org/10.3390/min14090885 |  | GRC | Peloponnese
| Molai | Molai-Vigla-Mesovouni-Gkagkania-Fournos | Seafloor hydrothermal | Volcanic-hosted massive sulfide (VMS) | VMS zinc-lead-silver-germanium | Zn, Pb | Ag, Ge | Zn, Pb, Ag, Ge | Kevrekidis et al., 2024 |  | 3163-C5-ZnS-6-1 | 3163-C5-ZnS-6-1 | drill core, surface outcrop |  |  |  |  | ore material, wall rock | drill core, grab | drill core, grab | rock | [5 empty] | igneous rock |  |  |  | sphalerite, pyrite, galena, tetrahedrite, chalcopyrite | [6 empty] | epidote, chlorite, tennantite, stibnite, hausmannite, manganite, pyrolusite | Samples were commercially prepared using the ES6 code | ICP-OES, ICP-MS, EMPA, SEM-EDS, WDS | JEOL JSM-6300 SEM equipped with energy dispersive and wavelength spectrometers (EDS and WDS) and INCA software; JEOL 8900 Superprobe equipped with wavelength, energy dispersive and back-scatter detectors and a xClent system | Laboratory of Electron Microscopy and Microanalysis, University of Patras, Greece; Microprobe Center of the Department of Earth and Planetary Sciences Department, at McGill University, Montreal, QC, Canada; Act Labs, Ancaster, ON, Canada | SEM: accelerating voltage of 25 kV and beam current of 3.3 nA, with a 4-µm beam diameter. The total counting time was 60 s, and dead time, 40%. EMPA: acceleration voltage of 15 kV, a beam current of 10 nA, and a counting time of 20 s for all elements, except 100 s for Ag and 50 s for As and Te. Scans in WDS mode were also used to detect trace element contents. | Natural marialite (Cl), tourmaline (B, F), orthoclase (K), diopside (Ca, Si), ilmenite (Ti), rhodonite (Mn), fayalite (Fe), jadeite (Na), forsterite (Mg), corundum (Al), chlorite, epidote, plagioclase and muscovite, natural chalcopyrite, tetrahedrite, tennantite, stibnite, pyrite, sphalerite, galena, hausmannite (Mn2+), manganite (Mn3+), pyrolusite (Mn4+) and synthetic Co Ni As, Sn O and Cd Te, as well as the native metals Ag, Au, Te and Se; "NIST694", "DNC-1", "W-2a", "SY-4", "B25-88" and "BIR-1a" for major elements; "NIST-694", "DNC-1", "LKSD-3", "TDB-1", "W-2a", "SY-4", "CTA-AC-1", "BIR-1a", "NCSDC70009", "OREAS100a", "OREAS" for trace elements | 0 |  |  |  | 0 |  | 0.019 | [7 empty] | 0 | [5 empty] | 0.275 | [11 empty] | 0.265 | [9 empty] | 11.44 |  | 0 |  |  |  | 0 | [7 empty] | 0 | [13 empty] | 0.213 | [9 empty] | 0.011 | [5 empty] | 0 | [15 empty] | 33.5 |  | 0 |  |  |  | 0 | [5 empty] | 0 | [7 empty] | 0 | [19 empty] | 54.64 |  |  |  |  | 2024 | Kevrekidis, E.; Triantafyllidis, S.S.; Tombros, S.F.; Kokkalas, S.; Papavasiliou, J.; Kappis, K.; Papageorgiou, K.; Koukouvelas, I.; Fitros, M.; Zouzias, D.; et al. Revisiting the Concealed Zn-Pb±(Ag,Ge) VMS-Style Ore Deposit, Molai, Southeastern Peloponnese, Greece. Minerals 2024, 14, 885. https://doi.org/10.3390/min14090885 |  | GRC | Peloponnese
| Molai | Molai-Vigla-Mesovouni-Gkagkania-Fournos | Seafloor hydrothermal | Volcanic-hosted massive sulfide (VMS) | VMS zinc-lead-silver-germanium | Zn, Pb | Ag, Ge | Zn, Pb, Ag, Ge | Kevrekidis et al., 2024 |  | 3163-C5-ZnS-7-1 | 3163-C5-ZnS-7-1 | drill core, surface outcrop |  |  |  |  | ore material, wall rock | drill core, grab | drill core, grab | rock | [5 empty] | igneous rock |  |  |  | sphalerite, pyrite, galena, tetrahedrite, chalcopyrite | [6 empty] | epidote, chlorite, tennantite, stibnite, hausmannite, manganite, pyrolusite | Samples were commercially prepared using the ES6 code | ICP-OES, ICP-MS, EMPA, SEM-EDS, WDS | JEOL JSM-6300 SEM equipped with energy dispersive and wavelength spectrometers (EDS and WDS) and INCA software; JEOL 8900 Superprobe equipped with wavelength, energy dispersive and back-scatter detectors and a xClent system | Laboratory of Electron Microscopy and Microanalysis, University of Patras, Greece; Microprobe Center of the Department of Earth and Planetary Sciences Department, at McGill University, Montreal, QC, Canada; Act Labs, Ancaster, ON, Canada | SEM: accelerating voltage of 25 kV and beam current of 3.3 nA, with a 4-µm beam diameter. The total counting time was 60 s, and dead time, 40%. EMPA: acceleration voltage of 15 kV, a beam current of 10 nA, and a counting time of 20 s for all elements, except 100 s for Ag and 50 s for As and Te. Scans in WDS mode were also used to detect trace element contents. | Natural marialite (Cl), tourmaline (B, F), orthoclase (K), diopside (Ca, Si), ilmenite (Ti), rhodonite (Mn), fayalite (Fe), jadeite (Na), forsterite (Mg), corundum (Al), chlorite, epidote, plagioclase and muscovite, natural chalcopyrite, tetrahedrite, tennantite, stibnite, pyrite, sphalerite, galena, hausmannite (Mn2+), manganite (Mn3+), pyrolusite (Mn4+) and synthetic Co Ni As, Sn O and Cd Te, as well as the native metals Ag, Au, Te and Se; "NIST694", "DNC-1", "W-2a", "SY-4", "B25-88" and "BIR-1a" for major elements; "NIST-694", "DNC-1", "LKSD-3", "TDB-1", "W-2a", "SY-4", "CTA-AC-1", "BIR-1a", "NCSDC70009", "OREAS100a", "OREAS" for trace elements | 0 |  |  |  | 0.008 |  | 0 | [7 empty] | 0 | [5 empty] | 0.232 | [11 empty] | 0 | [9 empty] | 12.19 |  | 0 |  |  |  | 0 | [7 empty] | 0.009 | [13 empty] | 0.154 | [9 empty] | 0.01 | [5 empty] | 0 | [15 empty] | 33.49 |  | 0 |  |  |  | 0 | [5 empty] | 0 | [7 empty] | 0 | [19 empty] | 53.66 |  |  |  |  | 2024 | Kevrekidis, E.; Triantafyllidis, S.S.; Tombros, S.F.; Kokkalas, S.; Papavasiliou, J.; Kappis, K.; Papageorgiou, K.; Koukouvelas, I.; Fitros, M.; Zouzias, D.; et al. Revisiting the Concealed Zn-Pb±(Ag,Ge) VMS-Style Ore Deposit, Molai, Southeastern Peloponnese, Greece. Minerals 2024, 14, 885. https://doi.org/10.3390/min14090885 |  | GRC | Peloponnese
| Molai | Molai-Vigla-Mesovouni-Gkagkania-Fournos | Seafloor hydrothermal | Volcanic-hosted massive sulfide (VMS) | VMS zinc-lead-silver-germanium | Zn, Pb | Ag, Ge | Zn, Pb, Ag, Ge | Kevrekidis et al., 2024 |  | 3163-C5-ZnS-8-1 | 3163-C5-ZnS-8-1 | drill core, surface outcrop |  |  |  |  | ore material, wall rock | drill core, grab | drill core, grab | rock | [5 empty] | igneous rock |  |  |  | sphalerite, pyrite, galena, tetrahedrite, chalcopyrite | [6 empty] | epidote, chlorite, tennantite, stibnite, hausmannite, manganite, pyrolusite | Samples were commercially prepared using the ES6 code | ICP-OES, ICP-MS, EMPA, SEM-EDS, WDS | JEOL JSM-6300 SEM equipped with energy dispersive and wavelength spectrometers (EDS and WDS) and INCA software; JEOL 8900 Superprobe equipped with wavelength, energy dispersive and back-scatter detectors and a xClent system | Laboratory of Electron Microscopy and Microanalysis, University of Patras, Greece; Microprobe Center of the Department of Earth and Planetary Sciences Department, at McGill University, Montreal, QC, Canada; Act Labs, Ancaster, ON, Canada | SEM: accelerating voltage of 25 kV and beam current of 3.3 nA, with a 4-µm beam diameter. The total counting time was 60 s, and dead time, 40%. EMPA: acceleration voltage of 15 kV, a beam current of 10 nA, and a counting time of 20 s for all elements, except 100 s for Ag and 50 s for As and Te. Scans in WDS mode were also used to detect trace element contents. | Natural marialite (Cl), tourmaline (B, F), orthoclase (K), diopside (Ca, Si), ilmenite (Ti), rhodonite (Mn), fayalite (Fe), jadeite (Na), forsterite (Mg), corundum (Al), chlorite, epidote, plagioclase and muscovite, natural chalcopyrite, tetrahedrite, tennantite, stibnite, pyrite, sphalerite, galena, hausmannite (Mn2+), manganite (Mn3+), pyrolusite (Mn4+) and synthetic Co Ni As, Sn O and Cd Te, as well as the native metals Ag, Au, Te and Se; "NIST694", "DNC-1", "W-2a", "SY-4", "B25-88" and "BIR-1a" for major elements; "NIST-694", "DNC-1", "LKSD-3", "TDB-1", "W-2a", "SY-4", "CTA-AC-1", "BIR-1a", "NCSDC70009", "OREAS100a", "OREAS" for trace elements | 0 |  |  |  | 0.012 |  | 0 | [7 empty] | 0.006 | [5 empty] | 0.254 | [11 empty] | 0.018 | [9 empty] | 12.44 |  | 0.006 |  |  |  | 0 | [7 empty] | 0.007 | [13 empty] | 0.171 | [9 empty] | 0 | [5 empty] | 0 | [15 empty] | 33.87 |  | 0.013 |  |  |  | 0.015 | [5 empty] | 0 | [7 empty] | 0.012 | [19 empty] | 53.33 |  |  |  |  | 2024 | Kevrekidis, E.; Triantafyllidis, S.S.; Tombros, S.F.; Kokkalas, S.; Papavasiliou, J.; Kappis, K.; Papageorgiou, K.; Koukouvelas, I.; Fitros, M.; Zouzias, D.; et al. Revisiting the Concealed Zn-Pb±(Ag,Ge) VMS-Style Ore Deposit, Molai, Southeastern Peloponnese, Greece. Minerals 2024, 14, 885. https://doi.org/10.3390/min14090885 |  | GRC | Peloponnese
| Molai | Molai-Vigla-Mesovouni-Gkagkania-Fournos | Seafloor hydrothermal | Volcanic-hosted massive sulfide (VMS) | VMS zinc-lead-silver-germanium | Zn, Pb | Ag, Ge | Zn, Pb, Ag, Ge | Kevrekidis et al., 2024 |  | 3163-C5-ZnS-9-1 | 3163-C5-ZnS-9-1 | drill core, surface outcrop |  |  |  |  | ore material, wall rock | drill core, grab | drill core, grab | rock | [5 empty] | igneous rock |  |  |  | sphalerite, pyrite, galena, tetrahedrite, chalcopyrite | [6 empty] | epidote, chlorite, tennantite, stibnite, hausmannite, manganite, pyrolusite | Samples were commercially prepared using the ES6 code | ICP-OES, ICP-MS, EMPA, SEM-EDS, WDS | JEOL JSM-6300 SEM equipped with energy dispersive and wavelength spectrometers (EDS and WDS) and INCA software; JEOL 8900 Superprobe equipped with wavelength, energy dispersive and back-scatter detectors and a xClent system | Laboratory of Electron Microscopy and Microanalysis, University of Patras, Greece; Microprobe Center of the Department of Earth and Planetary Sciences Department, at McGill University, Montreal, QC, Canada; Act Labs, Ancaster, ON, Canada | SEM: accelerating voltage of 25 kV and beam current of 3.3 nA, with a 4-µm beam diameter. The total counting time was 60 s, and dead time, 40%. EMPA: acceleration voltage of 15 kV, a beam current of 10 nA, and a counting time of 20 s for all elements, except 100 s for Ag and 50 s for As and Te. Scans in WDS mode were also used to detect trace element contents. | Natural marialite (Cl), tourmaline (B, F), orthoclase (K), diopside (Ca, Si), ilmenite (Ti), rhodonite (Mn), fayalite (Fe), jadeite (Na), forsterite (Mg), corundum (Al), chlorite, epidote, plagioclase and muscovite, natural chalcopyrite, tetrahedrite, tennantite, stibnite, pyrite, sphalerite, galena, hausmannite (Mn2+), manganite (Mn3+), pyrolusite (Mn4+) and synthetic Co Ni As, Sn O and Cd Te, as well as the native metals Ag, Au, Te and Se; "NIST694", "DNC-1", "W-2a", "SY-4", "B25-88" and "BIR-1a" for major elements; "NIST-694", "DNC-1", "LKSD-3", "TDB-1", "W-2a", "SY-4", "CTA-AC-1", "BIR-1a", "NCSDC70009", "OREAS100a", "OREAS" for trace elements | 0.005 |  |  |  | 0.025 |  | 0 | [7 empty] | 0 | [5 empty] | 0.23 | [11 empty] | 0.014 | [9 empty] | 11.5 |  | 0 |  |  |  | 0 | [7 empty] | 0 | [13 empty] | 0.18 | [9 empty] | 0.005 | [5 empty] | 0 | [15 empty] | 33.44 |  | 0 |  |  |  | 0.013 | [5 empty] | 0 | [7 empty] | 0 | [19 empty] | 54.56 |  |  |  |  | 2024 | Kevrekidis, E.; Triantafyllidis, S.S.; Tombros, S.F.; Kokkalas, S.; Papavasiliou, J.; Kappis, K.; Papageorgiou, K.; Koukouvelas, I.; Fitros, M.; Zouzias, D.; et al. Revisiting the Concealed Zn-Pb±(Ag,Ge) VMS-Style Ore Deposit, Molai, Southeastern Peloponnese, Greece. Minerals 2024, 14, 885. https://doi.org/10.3390/min14090885 |  | GRC | Peloponnese
| Molai | Molai-Vigla-Mesovouni-Gkagkania-Fournos | Seafloor hydrothermal | Volcanic-hosted massive sulfide (VMS) | VMS zinc-lead-silver-germanium | Zn, Pb | Ag, Ge | Zn, Pb, Ag, Ge | Kevrekidis et al., 2024 |  | 3163-C5-ZnS-10-1 | 3163-C5-ZnS-10-1 | drill core, surface outcrop |  |  |  |  | ore material, wall rock | drill core, grab | drill core, grab | rock | [5 empty] | igneous rock |  |  |  | sphalerite, pyrite, galena, tetrahedrite, chalcopyrite | [6 empty] | epidote, chlorite, tennantite, stibnite, hausmannite, manganite, pyrolusite | Samples were commercially prepared using the ES6 code | ICP-OES, ICP-MS, EMPA, SEM-EDS, WDS | JEOL JSM-6300 SEM equipped with energy dispersive and wavelength spectrometers (EDS and WDS) and INCA software; JEOL 8900 Superprobe equipped with wavelength, energy dispersive and back-scatter detectors and a xClent system | Laboratory of Electron Microscopy and Microanalysis, University of Patras, Greece; Microprobe Center of the Department of Earth and Planetary Sciences Department, at McGill University, Montreal, QC, Canada; Act Labs, Ancaster, ON, Canada | SEM: accelerating voltage of 25 kV and beam current of 3.3 nA, with a 4-µm beam diameter. The total counting time was 60 s, and dead time, 40%. EMPA: acceleration voltage of 15 kV, a beam current of 10 nA, and a counting time of 20 s for all elements, except 100 s for Ag and 50 s for As and Te. Scans in WDS mode were also used to detect trace element contents. | Natural marialite (Cl), tourmaline (B, F), orthoclase (K), diopside (Ca, Si), ilmenite (Ti), rhodonite (Mn), fayalite (Fe), jadeite (Na), forsterite (Mg), corundum (Al), chlorite, epidote, plagioclase and muscovite, natural chalcopyrite, tetrahedrite, tennantite, stibnite, pyrite, sphalerite, galena, hausmannite (Mn2+), manganite (Mn3+), pyrolusite (Mn4+) and synthetic Co Ni As, Sn O and Cd Te, as well as the native metals Ag, Au, Te and Se; "NIST694", "DNC-1", "W-2a", "SY-4", "B25-88" and "BIR-1a" for major elements; "NIST-694", "DNC-1", "LKSD-3", "TDB-1", "W-2a", "SY-4", "CTA-AC-1", "BIR-1a", "NCSDC70009", "OREAS100a", "OREAS" for trace elements | 0 |  |  |  | 0.007 |  | 0 | [7 empty] | 0 | [5 empty] | 0.233 | [11 empty] | 0 | [9 empty] | 11.55 |  | 0 |  |  |  | 0 | [7 empty] | 0 | [13 empty] | 0.168 | [9 empty] | 0 | [5 empty] | 0 | [15 empty] | 33.78 |  | 0 |  |  |  | 0 | [5 empty] | 0 | [7 empty] | 0 | [19 empty] | 54.03 |  |  |  |  | 2024 | Kevrekidis, E.; Triantafyllidis, S.S.; Tombros, S.F.; Kokkalas, S.; Papavasiliou, J.; Kappis, K.; Papageorgiou, K.; Koukouvelas, I.; Fitros, M.; Zouzias, D.; et al. Revisiting the Concealed Zn-Pb±(Ag,Ge) VMS-Style Ore Deposit, Molai, Southeastern Peloponnese, Greece. Minerals 2024, 14, 885. https://doi.org/10.3390/min14090885 |  | GRC | Peloponnese
| Molai | Molai-Vigla-Mesovouni-Gkagkania-Fournos | Seafloor hydrothermal | Volcanic-hosted massive sulfide (VMS) | VMS zinc-lead-silver-germanium | Zn, Pb | Ag, Ge | Zn, Pb, Ag, Ge | Kevrekidis et al., 2024 |  | 3163-C5-ZnS-11-1 | 3163-C5-ZnS-11-1 | drill core, surface outcrop |  |  |  |  | ore material, wall rock | drill core, grab | drill core, grab | rock | [5 empty] | igneous rock |  |  |  | sphalerite, pyrite, galena, tetrahedrite, chalcopyrite | [6 empty] | epidote, chlorite, tennantite, stibnite, hausmannite, manganite, pyrolusite | Samples were commercially prepared using the ES6 code | ICP-OES, ICP-MS, EMPA, SEM-EDS, WDS | JEOL JSM-6300 SEM equipped with energy dispersive and wavelength spectrometers (EDS and WDS) and INCA software; JEOL 8900 Superprobe equipped with wavelength, energy dispersive and back-scatter detectors and a xClent system | Laboratory of Electron Microscopy and Microanalysis, University of Patras, Greece; Microprobe Center of the Department of Earth and Planetary Sciences Department, at McGill University, Montreal, QC, Canada; Act Labs, Ancaster, ON, Canada | SEM: accelerating voltage of 25 kV and beam current of 3.3 nA, with a 4-µm beam diameter. The total counting time was 60 s, and dead time, 40%. EMPA: acceleration voltage of 15 kV, a beam current of 10 nA, and a counting time of 20 s for all elements, except 100 s for Ag and 50 s for As and Te. Scans in WDS mode were also used to detect trace element contents. | Natural marialite (Cl), tourmaline (B, F), orthoclase (K), diopside (Ca, Si), ilmenite (Ti), rhodonite (Mn), fayalite (Fe), jadeite (Na), forsterite (Mg), corundum (Al), chlorite, epidote, plagioclase and muscovite, natural chalcopyrite, tetrahedrite, tennantite, stibnite, pyrite, sphalerite, galena, hausmannite (Mn2+), manganite (Mn3+), pyrolusite (Mn4+) and synthetic Co Ni As, Sn O and Cd Te, as well as the native metals Ag, Au, Te and Se; "NIST694", "DNC-1", "W-2a", "SY-4", "B25-88" and "BIR-1a" for major elements; "NIST-694", "DNC-1", "LKSD-3", "TDB-1", "W-2a", "SY-4", "CTA-AC-1", "BIR-1a", "NCSDC70009", "OREAS100a", "OREAS" for trace elements | 0.007 |  |  |  | 0.008 |  | 0.022 | [7 empty] | 0 | [5 empty] | 0.247 | [11 empty] | 0 | [9 empty] | 12.26 |  | 0 |  |  |  | 0 | [7 empty] | 0.032 | [13 empty] | 0.161 | [9 empty] | 0 | [5 empty] | 0 | [15 empty] | 33.6 |  | 0 |  |  |  | 0 | [5 empty] | 0 | [7 empty] | 0 | [19 empty] | 53.14 |  |  |  |  | 2024 | Kevrekidis, E.; Triantafyllidis, S.S.; Tombros, S.F.; Kokkalas, S.; Papavasiliou, J.; Kappis, K.; Papageorgiou, K.; Koukouvelas, I.; Fitros, M.; Zouzias, D.; et al. Revisiting the Concealed Zn-Pb±(Ag,Ge) VMS-Style Ore Deposit, Molai, Southeastern Peloponnese, Greece. Minerals 2024, 14, 885. https://doi.org/10.3390/min14090885 |  | GRC | Peloponnese
| Molai | Molai-Vigla-Mesovouni-Gkagkania-Fournos | Seafloor hydrothermal | Volcanic-hosted massive sulfide (VMS) | VMS zinc-lead-silver-germanium | Zn, Pb | Ag, Ge | Zn, Pb, Ag, Ge | Kevrekidis et al., 2024 |  | 3163-C5-ZnS-12-1 | 3163-C5-ZnS-12-1 | drill core, surface outcrop |  |  |  |  | ore material, wall rock | drill core, grab | drill core, grab | rock | [5 empty] | igneous rock |  |  |  | sphalerite, pyrite, galena, tetrahedrite, chalcopyrite | [6 empty] | epidote, chlorite, tennantite, stibnite, hausmannite, manganite, pyrolusite | Samples were commercially prepared using the ES6 code | ICP-OES, ICP-MS, EMPA, SEM-EDS, WDS | JEOL JSM-6300 SEM equipped with energy dispersive and wavelength spectrometers (EDS and WDS) and INCA software; JEOL 8900 Superprobe equipped with wavelength, energy dispersive and back-scatter detectors and a xClent system | Laboratory of Electron Microscopy and Microanalysis, University of Patras, Greece; Microprobe Center of the Department of Earth and Planetary Sciences Department, at McGill University, Montreal, QC, Canada; Act Labs, Ancaster, ON, Canada | SEM: accelerating voltage of 25 kV and beam current of 3.3 nA, with a 4-µm beam diameter. The total counting time was 60 s, and dead time, 40%. EMPA: acceleration voltage of 15 kV, a beam current of 10 nA, and a counting time of 20 s for all elements, except 100 s for Ag and 50 s for As and Te. Scans in WDS mode were also used to detect trace element contents. | Natural marialite (Cl), tourmaline (B, F), orthoclase (K), diopside (Ca, Si), ilmenite (Ti), rhodonite (Mn), fayalite (Fe), jadeite (Na), forsterite (Mg), corundum (Al), chlorite, epidote, plagioclase and muscovite, natural chalcopyrite, tetrahedrite, tennantite, stibnite, pyrite, sphalerite, galena, hausmannite (Mn2+), manganite (Mn3+), pyrolusite (Mn4+) and synthetic Co Ni As, Sn O and Cd Te, as well as the native metals Ag, Au, Te and Se; "NIST694", "DNC-1", "W-2a", "SY-4", "B25-88" and "BIR-1a" for major elements; "NIST-694", "DNC-1", "LKSD-3", "TDB-1", "W-2a", "SY-4", "CTA-AC-1", "BIR-1a", "NCSDC70009", "OREAS100a", "OREAS" for trace elements | 0 |  |  |  | 0 |  | 0 | [7 empty] | 0 | [5 empty] | 0.215 | [11 empty] | 0.006 | [9 empty] | 12.13 |  | 0 |  |  |  | 0 | [7 empty] | 0 | [13 empty] | 0.154 | [9 empty] | 0 | [5 empty] | 0 | [15 empty] | 33.44 |  | 0 |  |  |  | 0 | [5 empty] | 0 | [7 empty] | 0 | [19 empty] | 53.86 |  |  |  |  | 2024 | Kevrekidis, E.; Triantafyllidis, S.S.; Tombros, S.F.; Kokkalas, S.; Papavasiliou, J.; Kappis, K.; Papageorgiou, K.; Koukouvelas, I.; Fitros, M.; Zouzias, D.; et al. Revisiting the Concealed Zn-Pb±(Ag,Ge) VMS-Style Ore Deposit, Molai, Southeastern Peloponnese, Greece. Minerals 2024, 14, 885. https://doi.org/10.3390/min14090885 |  | GRC | Peloponnese
| Molai | Molai-Vigla-Mesovouni-Gkagkania-Fournos | Seafloor hydrothermal | Volcanic-hosted massive sulfide (VMS) | VMS zinc-lead-silver-germanium | Zn, Pb | Ag, Ge | Zn, Pb, Ag, Ge | Kevrekidis et al., 2024 |  | 3163-C5-ZnS-13-1 | 3163-C5-ZnS-13-1 | drill core, surface outcrop |  |  |  |  | ore material, wall rock | drill core, grab | drill core, grab | rock | [5 empty] | igneous rock |  |  |  | sphalerite, pyrite, galena, tetrahedrite, chalcopyrite | [6 empty] | epidote, chlorite, tennantite, stibnite, hausmannite, manganite, pyrolusite | Samples were commercially prepared using the ES6 code | ICP-OES, ICP-MS, EMPA, SEM-EDS, WDS | JEOL JSM-6300 SEM equipped with energy dispersive and wavelength spectrometers (EDS and WDS) and INCA software; JEOL 8900 Superprobe equipped with wavelength, energy dispersive and back-scatter detectors and a xClent system | Laboratory of Electron Microscopy and Microanalysis, University of Patras, Greece; Microprobe Center of the Department of Earth and Planetary Sciences Department, at McGill University, Montreal, QC, Canada; Act Labs, Ancaster, ON, Canada | SEM: accelerating voltage of 25 kV and beam current of 3.3 nA, with a 4-µm beam diameter. The total counting time was 60 s, and dead time, 40%. EMPA: acceleration voltage of 15 kV, a beam current of 10 nA, and a counting time of 20 s for all elements, except 100 s for Ag and 50 s for As and Te. Scans in WDS mode were also used to detect trace element contents. | Natural marialite (Cl), tourmaline (B, F), orthoclase (K), diopside (Ca, Si), ilmenite (Ti), rhodonite (Mn), fayalite (Fe), jadeite (Na), forsterite (Mg), corundum (Al), chlorite, epidote, plagioclase and muscovite, natural chalcopyrite, tetrahedrite, tennantite, stibnite, pyrite, sphalerite, galena, hausmannite (Mn2+), manganite (Mn3+), pyrolusite (Mn4+) and synthetic Co Ni As, Sn O and Cd Te, as well as the native metals Ag, Au, Te and Se; "NIST694", "DNC-1", "W-2a", "SY-4", "B25-88" and "BIR-1a" for major elements; "NIST-694", "DNC-1", "LKSD-3", "TDB-1", "W-2a", "SY-4", "CTA-AC-1", "BIR-1a", "NCSDC70009", "OREAS100a", "OREAS" for trace elements | 0 |  |  |  | 0.023 |  | 0 | [7 empty] | 0 | [5 empty] | 0.245 | [11 empty] | 0.013 | [9 empty] | 12.46 |  | 0 |  |  |  | 0 | [7 empty] | 0 | [13 empty] | 0.16 | [9 empty] | 0 | [5 empty] | 0 | [15 empty] | 33.51 |  | 0 |  |  |  | 0.005 | [5 empty] | 0 | [7 empty] | 0 | [19 empty] | 53.46 |  |  |  |  | 2024 | Kevrekidis, E.; Triantafyllidis, S.S.; Tombros, S.F.; Kokkalas, S.; Papavasiliou, J.; Kappis, K.; Papageorgiou, K.; Koukouvelas, I.; Fitros, M.; Zouzias, D.; et al. Revisiting the Concealed Zn-Pb±(Ag,Ge) VMS-Style Ore Deposit, Molai, Southeastern Peloponnese, Greece. Minerals 2024, 14, 885. https://doi.org/10.3390/min14090885 |  | GRC | Peloponnese
| Molai | Molai-Vigla-Mesovouni-Gkagkania-Fournos | Seafloor hydrothermal | Volcanic-hosted massive sulfide (VMS) | VMS zinc-lead-silver-germanium | Zn, Pb | Ag, Ge | Zn, Pb, Ag, Ge | Kevrekidis et al., 2024 |  | 3163-C5-ZnS-14-1 | 3163-C5-ZnS-14-1 | drill core, surface outcrop |  |  |  |  | ore material, wall rock | drill core, grab | drill core, grab | rock | [5 empty] | igneous rock |  |  |  | sphalerite, pyrite, galena, tetrahedrite, chalcopyrite | [6 empty] | epidote, chlorite, tennantite, stibnite, hausmannite, manganite, pyrolusite | Samples were commercially prepared using the ES6 code | ICP-OES, ICP-MS, EMPA, SEM-EDS, WDS | JEOL JSM-6300 SEM equipped with energy dispersive and wavelength spectrometers (EDS and WDS) and INCA software; JEOL 8900 Superprobe equipped with wavelength, energy dispersive and back-scatter detectors and a xClent system | Laboratory of Electron Microscopy and Microanalysis, University of Patras, Greece; Microprobe Center of the Department of Earth and Planetary Sciences Department, at McGill University, Montreal, QC, Canada; Act Labs, Ancaster, ON, Canada | SEM: accelerating voltage of 25 kV and beam current of 3.3 nA, with a 4-µm beam diameter. The total counting time was 60 s, and dead time, 40%. EMPA: acceleration voltage of 15 kV, a beam current of 10 nA, and a counting time of 20 s for all elements, except 100 s for Ag and 50 s for As and Te. Scans in WDS mode were also used to detect trace element contents. | Natural marialite (Cl), tourmaline (B, F), orthoclase (K), diopside (Ca, Si), ilmenite (Ti), rhodonite (Mn), fayalite (Fe), jadeite (Na), forsterite (Mg), corundum (Al), chlorite, epidote, plagioclase and muscovite, natural chalcopyrite, tetrahedrite, tennantite, stibnite, pyrite, sphalerite, galena, hausmannite (Mn2+), manganite (Mn3+), pyrolusite (Mn4+) and synthetic Co Ni As, Sn O and Cd Te, as well as the native metals Ag, Au, Te and Se; "NIST694", "DNC-1", "W-2a", "SY-4", "B25-88" and "BIR-1a" for major elements; "NIST-694", "DNC-1", "LKSD-3", "TDB-1", "W-2a", "SY-4", "CTA-AC-1", "BIR-1a", "NCSDC70009", "OREAS100a", "OREAS" for trace elements | 0.013 |  |  |  | 0 |  | 0.013 | [7 empty] | 0.006 | [5 empty] | 0.245 | [11 empty] | 0.015 | [9 empty] | 10.91 |  | 0 |  |  |  | 0 | [7 empty] | 0 | [13 empty] | 0.254 | [9 empty] | 0.012 | [5 empty] | 0 | [15 empty] | 33.58 |  | 0 |  |  |  | 0.006 | [5 empty] | 0 | [7 empty] | 0 | [19 empty] | 54.48 |  |  |  |  | 2024 | Kevrekidis, E.; Triantafyllidis, S.S.; Tombros, S.F.; Kokkalas, S.; Papavasiliou, J.; Kappis, K.; Papageorgiou, K.; Koukouvelas, I.; Fitros, M.; Zouzias, D.; et al. Revisiting the Concealed Zn-Pb±(Ag,Ge) VMS-Style Ore Deposit, Molai, Southeastern Peloponnese, Greece. Minerals 2024, 14, 885. https://doi.org/10.3390/min14090885 |  | GRC | Peloponnese
| Molai | Molai-Vigla-Mesovouni-Gkagkania-Fournos | Seafloor hydrothermal | Volcanic-hosted massive sulfide (VMS) | VMS zinc-lead-silver-germanium | Zn, Pb | Ag, Ge | Zn, Pb, Ag, Ge | Kevrekidis et al., 2024 |  | 3163-C5-ZnS-15-1 | 3163-C5-ZnS-15-1 | drill core, surface outcrop |  |  |  |  | ore material, wall rock | drill core, grab | drill core, grab | rock | [5 empty] | igneous rock |  |  |  | sphalerite, pyrite, galena, tetrahedrite, chalcopyrite | [6 empty] | epidote, chlorite, tennantite, stibnite, hausmannite, manganite, pyrolusite | Samples were commercially prepared using the ES6 code | ICP-OES, ICP-MS, EMPA, SEM-EDS, WDS | JEOL JSM-6300 SEM equipped with energy dispersive and wavelength spectrometers (EDS and WDS) and INCA software; JEOL 8900 Superprobe equipped with wavelength, energy dispersive and back-scatter detectors and a xClent system | Laboratory of Electron Microscopy and Microanalysis, University of Patras, Greece; Microprobe Center of the Department of Earth and Planetary Sciences Department, at McGill University, Montreal, QC, Canada; Act Labs, Ancaster, ON, Canada | SEM: accelerating voltage of 25 kV and beam current of 3.3 nA, with a 4-µm beam diameter. The total counting time was 60 s, and dead time, 40%. EMPA: acceleration voltage of 15 kV, a beam current of 10 nA, and a counting time of 20 s for all elements, except 100 s for Ag and 50 s for As and Te. Scans in WDS mode were also used to detect trace element contents. | Natural marialite (Cl), tourmaline (B, F), orthoclase (K), diopside (Ca, Si), ilmenite (Ti), rhodonite (Mn), fayalite (Fe), jadeite (Na), forsterite (Mg), corundum (Al), chlorite, epidote, plagioclase and muscovite, natural chalcopyrite, tetrahedrite, tennantite, stibnite, pyrite, sphalerite, galena, hausmannite (Mn2+), manganite (Mn3+), pyrolusite (Mn4+) and synthetic Co Ni As, Sn O and Cd Te, as well as the native metals Ag, Au, Te and Se; "NIST694", "DNC-1", "W-2a", "SY-4", "B25-88" and "BIR-1a" for major elements; "NIST-694", "DNC-1", "LKSD-3", "TDB-1", "W-2a", "SY-4", "CTA-AC-1", "BIR-1a", "NCSDC70009", "OREAS100a", "OREAS" for trace elements | 0 |  |  |  | 0 |  | 0 | [7 empty] | 0 | [5 empty] | 0.262 | [11 empty] | 0.023 | [9 empty] | 8.56 |  | 0 |  |  |  | 0 | [7 empty] | 0 | [13 empty] | 0.052 | [9 empty] | 0 | [5 empty] | 0 | [15 empty] | 33.46 |  | 0 |  |  |  | 0 | [5 empty] | 0 | [7 empty] | 0 | [19 empty] | 57.6 |  |  |  |  | 2024 | Kevrekidis, E.; Triantafyllidis, S.S.; Tombros, S.F.; Kokkalas, S.; Papavasiliou, J.; Kappis, K.; Papageorgiou, K.; Koukouvelas, I.; Fitros, M.; Zouzias, D.; et al. Revisiting the Concealed Zn-Pb±(Ag,Ge) VMS-Style Ore Deposit, Molai, Southeastern Peloponnese, Greece. Minerals 2024, 14, 885. https://doi.org/10.3390/min14090885 |  | GRC | Peloponnese
| Molai | Molai-Vigla-Mesovouni-Gkagkania-Fournos | Seafloor hydrothermal | Volcanic-hosted massive sulfide (VMS) | VMS zinc-lead-silver-germanium | Zn, Pb | Ag, Ge | Zn, Pb, Ag, Ge | Kevrekidis et al., 2024 |  | 3163-C8-ZnS-1-1 | 3163-C8-ZnS-1-1 | drill core, surface outcrop |  |  |  |  | ore material, wall rock | drill core, grab | drill core, grab | rock | [5 empty] | igneous rock |  |  |  | sphalerite, pyrite, galena, tetrahedrite, chalcopyrite | [6 empty] | epidote, chlorite, tennantite, stibnite, hausmannite, manganite, pyrolusite | Samples were commercially prepared using the ES6 code | ICP-OES, ICP-MS, EMPA, SEM-EDS, WDS | JEOL JSM-6300 SEM equipped with energy dispersive and wavelength spectrometers (EDS and WDS) and INCA software; JEOL 8900 Superprobe equipped with wavelength, energy dispersive and back-scatter detectors and a xClent system | Laboratory of Electron Microscopy and Microanalysis, University of Patras, Greece; Microprobe Center of the Department of Earth and Planetary Sciences Department, at McGill University, Montreal, QC, Canada; Act Labs, Ancaster, ON, Canada | SEM: accelerating voltage of 25 kV and beam current of 3.3 nA, with a 4-µm beam diameter. The total counting time was 60 s, and dead time, 40%. EMPA: acceleration voltage of 15 kV, a beam current of 10 nA, and a counting time of 20 s for all elements, except 100 s for Ag and 50 s for As and Te. Scans in WDS mode were also used to detect trace element contents. | Natural marialite (Cl), tourmaline (B, F), orthoclase (K), diopside (Ca, Si), ilmenite (Ti), rhodonite (Mn), fayalite (Fe), jadeite (Na), forsterite (Mg), corundum (Al), chlorite, epidote, plagioclase and muscovite, natural chalcopyrite, tetrahedrite, tennantite, stibnite, pyrite, sphalerite, galena, hausmannite (Mn2+), manganite (Mn3+), pyrolusite (Mn4+) and synthetic Co Ni As, Sn O and Cd Te, as well as the native metals Ag, Au, Te and Se; "NIST694", "DNC-1", "W-2a", "SY-4", "B25-88" and "BIR-1a" for major elements; "NIST-694", "DNC-1", "LKSD-3", "TDB-1", "W-2a", "SY-4", "CTA-AC-1", "BIR-1a", "NCSDC70009", "OREAS100a", "OREAS" for trace elements | 0 |  |  |  | 0 |  | 0 | [7 empty] | 0.006 | [5 empty] | 0.248 | [11 empty] | 0.014 | [9 empty] | 11.38 |  | 0 |  |  |  | 0 | [7 empty] | 0 | [13 empty] | 0.197 | [9 empty] | 0 | [5 empty] | 0 | [15 empty] | 33.62 |  | 0 |  |  |  | 0 | [5 empty] | 0 | [7 empty] | 0.007 | [19 empty] | 54.31 |  |  |  |  | 2024 | Kevrekidis, E.; Triantafyllidis, S.S.; Tombros, S.F.; Kokkalas, S.; Papavasiliou, J.; Kappis, K.; Papageorgiou, K.; Koukouvelas, I.; Fitros, M.; Zouzias, D.; et al. Revisiting the Concealed Zn-Pb±(Ag,Ge) VMS-Style Ore Deposit, Molai, Southeastern Peloponnese, Greece. Minerals 2024, 14, 885. https://doi.org/10.3390/min14090885 |  | GRC | Peloponnese
| Molai | Molai-Vigla-Mesovouni-Gkagkania-Fournos | Seafloor hydrothermal | Volcanic-hosted massive sulfide (VMS) | VMS zinc-lead-silver-germanium | Zn, Pb | Ag, Ge | Zn, Pb, Ag, Ge | Kevrekidis et al., 2024 |  | 3163-C8-ZnS-2-1 | 3163-C8-ZnS-2-1 | drill core, surface outcrop |  |  |  |  | ore material, wall rock | drill core, grab | drill core, grab | rock | [5 empty] | igneous rock |  |  |  | sphalerite, pyrite, galena, tetrahedrite, chalcopyrite | [6 empty] | epidote, chlorite, tennantite, stibnite, hausmannite, manganite, pyrolusite | Samples were commercially prepared using the ES6 code | ICP-OES, ICP-MS, EMPA, SEM-EDS, WDS | JEOL JSM-6300 SEM equipped with energy dispersive and wavelength spectrometers (EDS and WDS) and INCA software; JEOL 8900 Superprobe equipped with wavelength, energy dispersive and back-scatter detectors and a xClent system | Laboratory of Electron Microscopy and Microanalysis, University of Patras, Greece; Microprobe Center of the Department of Earth and Planetary Sciences Department, at McGill University, Montreal, QC, Canada; Act Labs, Ancaster, ON, Canada | SEM: accelerating voltage of 25 kV and beam current of 3.3 nA, with a 4-µm beam diameter. The total counting time was 60 s, and dead time, 40%. EMPA: acceleration voltage of 15 kV, a beam current of 10 nA, and a counting time of 20 s for all elements, except 100 s for Ag and 50 s for As and Te. Scans in WDS mode were also used to detect trace element contents. | Natural marialite (Cl), tourmaline (B, F), orthoclase (K), diopside (Ca, Si), ilmenite (Ti), rhodonite (Mn), fayalite (Fe), jadeite (Na), forsterite (Mg), corundum (Al), chlorite, epidote, plagioclase and muscovite, natural chalcopyrite, tetrahedrite, tennantite, stibnite, pyrite, sphalerite, galena, hausmannite (Mn2+), manganite (Mn3+), pyrolusite (Mn4+) and synthetic Co Ni As, Sn O and Cd Te, as well as the native metals Ag, Au, Te and Se; "NIST694", "DNC-1", "W-2a", "SY-4", "B25-88" and "BIR-1a" for major elements; "NIST-694", "DNC-1", "LKSD-3", "TDB-1", "W-2a", "SY-4", "CTA-AC-1", "BIR-1a", "NCSDC70009", "OREAS100a", "OREAS" for trace elements | 0 |  |  |  | 0 |  | 0 | [7 empty] | 0.015 | [5 empty] | 0.232 | [11 empty] | 0.006 | [9 empty] | 9.86 |  | 0 |  |  |  | 0 | [7 empty] | 0 | [13 empty] | 0.162 | [9 empty] | 0.01 | [5 empty] | 0 | [15 empty] | 33.51 |  | 0 |  |  |  | 0.008 | [5 empty] | 0 | [7 empty] | 0 | [19 empty] | 56.11 |  |  |  |  | 2024 | Kevrekidis, E.; Triantafyllidis, S.S.; Tombros, S.F.; Kokkalas, S.; Papavasiliou, J.; Kappis, K.; Papageorgiou, K.; Koukouvelas, I.; Fitros, M.; Zouzias, D.; et al. Revisiting the Concealed Zn-Pb±(Ag,Ge) VMS-Style Ore Deposit, Molai, Southeastern Peloponnese, Greece. Minerals 2024, 14, 885. https://doi.org/10.3390/min14090885 |  | GRC | Peloponnese
| Molai | Molai-Vigla-Mesovouni-Gkagkania-Fournos | Seafloor hydrothermal | Volcanic-hosted massive sulfide (VMS) | VMS zinc-lead-silver-germanium | Zn, Pb | Ag, Ge | Zn, Pb, Ag, Ge | Kevrekidis et al., 2024 |  | 3163-C8-ZnS-3-1 | 3163-C8-ZnS-3-1 | drill core, surface outcrop |  |  |  |  | ore material, wall rock | drill core, grab | drill core, grab | rock | [5 empty] | igneous rock |  |  |  | sphalerite, pyrite, galena, tetrahedrite, chalcopyrite | [6 empty] | epidote, chlorite, tennantite, stibnite, hausmannite, manganite, pyrolusite | Samples were commercially prepared using the ES6 code | ICP-OES, ICP-MS, EMPA, SEM-EDS, WDS | JEOL JSM-6300 SEM equipped with energy dispersive and wavelength spectrometers (EDS and WDS) and INCA software; JEOL 8900 Superprobe equipped with wavelength, energy dispersive and back-scatter detectors and a xClent system | Laboratory of Electron Microscopy and Microanalysis, University of Patras, Greece; Microprobe Center of the Department of Earth and Planetary Sciences Department, at McGill University, Montreal, QC, Canada; Act Labs, Ancaster, ON, Canada | SEM: accelerating voltage of 25 kV and beam current of 3.3 nA, with a 4-µm beam diameter. The total counting time was 60 s, and dead time, 40%. EMPA: acceleration voltage of 15 kV, a beam current of 10 nA, and a counting time of 20 s for all elements, except 100 s for Ag and 50 s for As and Te. Scans in WDS mode were also used to detect trace element contents. | Natural marialite (Cl), tourmaline (B, F), orthoclase (K), diopside (Ca, Si), ilmenite (Ti), rhodonite (Mn), fayalite (Fe), jadeite (Na), forsterite (Mg), corundum (Al), chlorite, epidote, plagioclase and muscovite, natural chalcopyrite, tetrahedrite, tennantite, stibnite, pyrite, sphalerite, galena, hausmannite (Mn2+), manganite (Mn3+), pyrolusite (Mn4+) and synthetic Co Ni As, Sn O and Cd Te, as well as the native metals Ag, Au, Te and Se; "NIST694", "DNC-1", "W-2a", "SY-4", "B25-88" and "BIR-1a" for major elements; "NIST-694", "DNC-1", "LKSD-3", "TDB-1", "W-2a", "SY-4", "CTA-AC-1", "BIR-1a", "NCSDC70009", "OREAS100a", "OREAS" for trace elements | 0.018 |  |  |  | 0.022 |  | 0 | [7 empty] | 0 | [5 empty] | 0.228 | [11 empty] | 0.02 | [9 empty] | 11.81 |  | 0 |  |  |  | 0 | [7 empty] | 0 | [13 empty] | 0.14 | [9 empty] | 0 | [5 empty] | 0 | [15 empty] | 33.5 |  | 0 |  |  |  | 0 | [5 empty] | 0 | [7 empty] | 0 | [19 empty] | 54.24 |  |  |  |  | 2024 | Kevrekidis, E.; Triantafyllidis, S.S.; Tombros, S.F.; Kokkalas, S.; Papavasiliou, J.; Kappis, K.; Papageorgiou, K.; Koukouvelas, I.; Fitros, M.; Zouzias, D.; et al. Revisiting the Concealed Zn-Pb±(Ag,Ge) VMS-Style Ore Deposit, Molai, Southeastern Peloponnese, Greece. Minerals 2024, 14, 885. https://doi.org/10.3390/min14090885 |  | GRC | Peloponnese
| Molai | Molai-Vigla-Mesovouni-Gkagkania-Fournos | Seafloor hydrothermal | Volcanic-hosted massive sulfide (VMS) | VMS zinc-lead-silver-germanium | Zn, Pb | Ag, Ge | Zn, Pb, Ag, Ge | Kevrekidis et al., 2024 |  | 3163-C8-ZnS-4-1 | 3163-C8-ZnS-4-1 | drill core, surface outcrop |  |  |  |  | ore material, wall rock | drill core, grab | drill core, grab | rock | [5 empty] | igneous rock |  |  |  | sphalerite, pyrite, galena, tetrahedrite, chalcopyrite | [6 empty] | epidote, chlorite, tennantite, stibnite, hausmannite, manganite, pyrolusite | Samples were commercially prepared using the ES6 code | ICP-OES, ICP-MS, EMPA, SEM-EDS, WDS | JEOL JSM-6300 SEM equipped with energy dispersive and wavelength spectrometers (EDS and WDS) and INCA software; JEOL 8900 Superprobe equipped with wavelength, energy dispersive and back-scatter detectors and a xClent system | Laboratory of Electron Microscopy and Microanalysis, University of Patras, Greece; Microprobe Center of the Department of Earth and Planetary Sciences Department, at McGill University, Montreal, QC, Canada; Act Labs, Ancaster, ON, Canada | SEM: accelerating voltage of 25 kV and beam current of 3.3 nA, with a 4-µm beam diameter. The total counting time was 60 s, and dead time, 40%. EMPA: acceleration voltage of 15 kV, a beam current of 10 nA, and a counting time of 20 s for all elements, except 100 s for Ag and 50 s for As and Te. Scans in WDS mode were also used to detect trace element contents. | Natural marialite (Cl), tourmaline (B, F), orthoclase (K), diopside (Ca, Si), ilmenite (Ti), rhodonite (Mn), fayalite (Fe), jadeite (Na), forsterite (Mg), corundum (Al), chlorite, epidote, plagioclase and muscovite, natural chalcopyrite, tetrahedrite, tennantite, stibnite, pyrite, sphalerite, galena, hausmannite (Mn2+), manganite (Mn3+), pyrolusite (Mn4+) and synthetic Co Ni As, Sn O and Cd Te, as well as the native metals Ag, Au, Te and Se; "NIST694", "DNC-1", "W-2a", "SY-4", "B25-88" and "BIR-1a" for major elements; "NIST-694", "DNC-1", "LKSD-3", "TDB-1", "W-2a", "SY-4", "CTA-AC-1", "BIR-1a", "NCSDC70009", "OREAS100a", "OREAS" for trace elements | 0.008 |  |  |  | 0.014 |  | 0 | [7 empty] | 0.006 | [5 empty] | 0.223 | [11 empty] | 0 | [9 empty] | 12.24 |  | 0 |  |  |  | 0 | [7 empty] | 0 | [13 empty] | 0.111 | [9 empty] | 0 | [5 empty] | 0 | [15 empty] | 33.43 |  | 0 |  |  |  | 0 | [5 empty] | 0 | [7 empty] | 0 | [19 empty] | 53.98 |  |  |  |  | 2024 | Kevrekidis, E.; Triantafyllidis, S.S.; Tombros, S.F.; Kokkalas, S.; Papavasiliou, J.; Kappis, K.; Papageorgiou, K.; Koukouvelas, I.; Fitros, M.; Zouzias, D.; et al. Revisiting the Concealed Zn-Pb±(Ag,Ge) VMS-Style Ore Deposit, Molai, Southeastern Peloponnese, Greece. Minerals 2024, 14, 885. https://doi.org/10.3390/min14090885 |  | GRC | Peloponnese
| Molai | Molai-Vigla-Mesovouni-Gkagkania-Fournos | Seafloor hydrothermal | Volcanic-hosted massive sulfide (VMS) | VMS zinc-lead-silver-germanium | Zn, Pb | Ag, Ge | Zn, Pb, Ag, Ge | Kevrekidis et al., 2024 |  | 3163-C8-ZnS-5-1 | 3163-C8-ZnS-5-1 | drill core, surface outcrop |  |  |  |  | ore material, wall rock | drill core, grab | drill core, grab | rock | [5 empty] | igneous rock |  |  |  | sphalerite, pyrite, galena, tetrahedrite, chalcopyrite | [6 empty] | epidote, chlorite, tennantite, stibnite, hausmannite, manganite, pyrolusite | Samples were commercially prepared using the ES6 code | ICP-OES, ICP-MS, EMPA, SEM-EDS, WDS | JEOL JSM-6300 SEM equipped with energy dispersive and wavelength spectrometers (EDS and WDS) and INCA software; JEOL 8900 Superprobe equipped with wavelength, energy dispersive and back-scatter detectors and a xClent system | Laboratory of Electron Microscopy and Microanalysis, University of Patras, Greece; Microprobe Center of the Department of Earth and Planetary Sciences Department, at McGill University, Montreal, QC, Canada; Act Labs, Ancaster, ON, Canada | SEM: accelerating voltage of 25 kV and beam current of 3.3 nA, with a 4-µm beam diameter. The total counting time was 60 s, and dead time, 40%. EMPA: acceleration voltage of 15 kV, a beam current of 10 nA, and a counting time of 20 s for all elements, except 100 s for Ag and 50 s for As and Te. Scans in WDS mode were also used to detect trace element contents. | Natural marialite (Cl), tourmaline (B, F), orthoclase (K), diopside (Ca, Si), ilmenite (Ti), rhodonite (Mn), fayalite (Fe), jadeite (Na), forsterite (Mg), corundum (Al), chlorite, epidote, plagioclase and muscovite, natural chalcopyrite, tetrahedrite, tennantite, stibnite, pyrite, sphalerite, galena, hausmannite (Mn2+), manganite (Mn3+), pyrolusite (Mn4+) and synthetic Co Ni As, Sn O and Cd Te, as well as the native metals Ag, Au, Te and Se; "NIST694", "DNC-1", "W-2a", "SY-4", "B25-88" and "BIR-1a" for major elements; "NIST-694", "DNC-1", "LKSD-3", "TDB-1", "W-2a", "SY-4", "CTA-AC-1", "BIR-1a", "NCSDC70009", "OREAS100a", "OREAS" for trace elements | 0 |  |  |  | 0 |  | 0 | [7 empty] | 0 | [5 empty] | 0.261 | [11 empty] | 0 | [9 empty] | 8.48 |  | 0.012 |  |  |  | 0 | [7 empty] | 0.015 | [13 empty] | 0.037 | [9 empty] | 0 | [5 empty] | 0 | [15 empty] | 33.44 |  | 0 |  |  |  | 0 | [5 empty] | 0 | [7 empty] | 0 | [19 empty] | 57.61 |  |  |  |  | 2024 | Kevrekidis, E.; Triantafyllidis, S.S.; Tombros, S.F.; Kokkalas, S.; Papavasiliou, J.; Kappis, K.; Papageorgiou, K.; Koukouvelas, I.; Fitros, M.; Zouzias, D.; et al. Revisiting the Concealed Zn-Pb±(Ag,Ge) VMS-Style Ore Deposit, Molai, Southeastern Peloponnese, Greece. Minerals 2024, 14, 885. https://doi.org/10.3390/min14090885 |  | GRC | Peloponnese
| Molai | Molai-Vigla-Mesovouni-Gkagkania-Fournos | Seafloor hydrothermal | Volcanic-hosted massive sulfide (VMS) | VMS zinc-lead-silver-germanium | Zn, Pb | Ag, Ge | Zn, Pb, Ag, Ge | Kevrekidis et al., 2024 |  | 3163-C8-ZnS-6-1 | 3163-C8-ZnS-6-1 | drill core, surface outcrop |  |  |  |  | ore material, wall rock | drill core, grab | drill core, grab | rock | [5 empty] | igneous rock |  |  |  | sphalerite, pyrite, galena, tetrahedrite, chalcopyrite | [6 empty] | epidote, chlorite, tennantite, stibnite, hausmannite, manganite, pyrolusite | Samples were commercially prepared using the ES6 code | ICP-OES, ICP-MS, EMPA, SEM-EDS, WDS | JEOL JSM-6300 SEM equipped with energy dispersive and wavelength spectrometers (EDS and WDS) and INCA software; JEOL 8900 Superprobe equipped with wavelength, energy dispersive and back-scatter detectors and a xClent system | Laboratory of Electron Microscopy and Microanalysis, University of Patras, Greece; Microprobe Center of the Department of Earth and Planetary Sciences Department, at McGill University, Montreal, QC, Canada; Act Labs, Ancaster, ON, Canada | SEM: accelerating voltage of 25 kV and beam current of 3.3 nA, with a 4-µm beam diameter. The total counting time was 60 s, and dead time, 40%. EMPA: acceleration voltage of 15 kV, a beam current of 10 nA, and a counting time of 20 s for all elements, except 100 s for Ag and 50 s for As and Te. Scans in WDS mode were also used to detect trace element contents. | Natural marialite (Cl), tourmaline (B, F), orthoclase (K), diopside (Ca, Si), ilmenite (Ti), rhodonite (Mn), fayalite (Fe), jadeite (Na), forsterite (Mg), corundum (Al), chlorite, epidote, plagioclase and muscovite, natural chalcopyrite, tetrahedrite, tennantite, stibnite, pyrite, sphalerite, galena, hausmannite (Mn2+), manganite (Mn3+), pyrolusite (Mn4+) and synthetic Co Ni As, Sn O and Cd Te, as well as the native metals Ag, Au, Te and Se; "NIST694", "DNC-1", "W-2a", "SY-4", "B25-88" and "BIR-1a" for major elements; "NIST-694", "DNC-1", "LKSD-3", "TDB-1", "W-2a", "SY-4", "CTA-AC-1", "BIR-1a", "NCSDC70009", "OREAS100a", "OREAS" for trace elements | 0.008 |  |  |  | 0.02 |  | 0 | [7 empty] | 0 | [5 empty] | 0.235 | [11 empty] | 0.015 | [9 empty] | 11.82 |  | 0 |  |  |  | 0 | [7 empty] | 0.005 | [13 empty] | 0.175 | [9 empty] | 0.013 | [5 empty] | 0 | [15 empty] | 33.56 |  | 0 |  |  |  | 0 | [5 empty] | 0 | [7 empty] | 0 | [19 empty] | 53.78 |  |  |  |  | 2024 | Kevrekidis, E.; Triantafyllidis, S.S.; Tombros, S.F.; Kokkalas, S.; Papavasiliou, J.; Kappis, K.; Papageorgiou, K.; Koukouvelas, I.; Fitros, M.; Zouzias, D.; et al. Revisiting the Concealed Zn-Pb±(Ag,Ge) VMS-Style Ore Deposit, Molai, Southeastern Peloponnese, Greece. Minerals 2024, 14, 885. https://doi.org/10.3390/min14090885 |  | GRC | Peloponnese
| Molai | Molai-Vigla-Mesovouni-Gkagkania-Fournos | Seafloor hydrothermal | Volcanic-hosted massive sulfide (VMS) | VMS zinc-lead-silver-germanium | Zn, Pb | Ag, Ge | Zn, Pb, Ag, Ge | Kevrekidis et al., 2024 |  | 3163-C8-ZnS-7-1 | 3163-C8-ZnS-7-1 | drill core, surface outcrop |  |  |  |  | ore material, wall rock | drill core, grab | drill core, grab | rock | [5 empty] | igneous rock |  |  |  | sphalerite, pyrite, galena, tetrahedrite, chalcopyrite | [6 empty] | epidote, chlorite, tennantite, stibnite, hausmannite, manganite, pyrolusite | Samples were commercially prepared using the ES6 code | ICP-OES, ICP-MS, EMPA, SEM-EDS, WDS | JEOL JSM-6300 SEM equipped with energy dispersive and wavelength spectrometers (EDS and WDS) and INCA software; JEOL 8900 Superprobe equipped with wavelength, energy dispersive and back-scatter detectors and a xClent system | Laboratory of Electron Microscopy and Microanalysis, University of Patras, Greece; Microprobe Center of the Department of Earth and Planetary Sciences Department, at McGill University, Montreal, QC, Canada; Act Labs, Ancaster, ON, Canada | SEM: accelerating voltage of 25 kV and beam current of 3.3 nA, with a 4-µm beam diameter. The total counting time was 60 s, and dead time, 40%. EMPA: acceleration voltage of 15 kV, a beam current of 10 nA, and a counting time of 20 s for all elements, except 100 s for Ag and 50 s for As and Te. Scans in WDS mode were also used to detect trace element contents. | Natural marialite (Cl), tourmaline (B, F), orthoclase (K), diopside (Ca, Si), ilmenite (Ti), rhodonite (Mn), fayalite (Fe), jadeite (Na), forsterite (Mg), corundum (Al), chlorite, epidote, plagioclase and muscovite, natural chalcopyrite, tetrahedrite, tennantite, stibnite, pyrite, sphalerite, galena, hausmannite (Mn2+), manganite (Mn3+), pyrolusite (Mn4+) and synthetic Co Ni As, Sn O and Cd Te, as well as the native metals Ag, Au, Te and Se; "NIST694", "DNC-1", "W-2a", "SY-4", "B25-88" and "BIR-1a" for major elements; "NIST-694", "DNC-1", "LKSD-3", "TDB-1", "W-2a", "SY-4", "CTA-AC-1", "BIR-1a", "NCSDC70009", "OREAS100a", "OREAS" for trace elements | 0 |  |  |  | 0 |  | 0.008 | [7 empty] | 0 | [5 empty] | 0.265 | [11 empty] | 0.011 | [9 empty] | 10.3 |  | 0 |  |  |  | 0 | [7 empty] | 0.012 | [13 empty] | 0.199 | [9 empty] | 0.01 | [5 empty] | 0 | [15 empty] | 33.38 |  | 0 |  |  |  | 0 | [5 empty] | 0 | [7 empty] | 0.013 | [19 empty] | 55.81 |  |  |  |  | 2024 | Kevrekidis, E.; Triantafyllidis, S.S.; Tombros, S.F.; Kokkalas, S.; Papavasiliou, J.; Kappis, K.; Papageorgiou, K.; Koukouvelas, I.; Fitros, M.; Zouzias, D.; et al. Revisiting the Concealed Zn-Pb±(Ag,Ge) VMS-Style Ore Deposit, Molai, Southeastern Peloponnese, Greece. Minerals 2024, 14, 885. https://doi.org/10.3390/min14090885 |  | GRC | Peloponnese
| Molai | Molai-Vigla-Mesovouni-Gkagkania-Fournos | Seafloor hydrothermal | Volcanic-hosted massive sulfide (VMS) | VMS zinc-lead-silver-germanium | Zn, Pb | Ag, Ge | Zn, Pb, Ag, Ge | Kevrekidis et al., 2024 |  | 3163-C8-ZnS-8-1 | 3163-C8-ZnS-8-1 | drill core, surface outcrop |  |  |  |  | ore material, wall rock | drill core, grab | drill core, grab | rock | [5 empty] | igneous rock |  |  |  | sphalerite, pyrite, galena, tetrahedrite, chalcopyrite | [6 empty] | epidote, chlorite, tennantite, stibnite, hausmannite, manganite, pyrolusite | Samples were commercially prepared using the ES6 code | ICP-OES, ICP-MS, EMPA, SEM-EDS, WDS | JEOL JSM-6300 SEM equipped with energy dispersive and wavelength spectrometers (EDS and WDS) and INCA software; JEOL 8900 Superprobe equipped with wavelength, energy dispersive and back-scatter detectors and a xClent system | Laboratory of Electron Microscopy and Microanalysis, University of Patras, Greece; Microprobe Center of the Department of Earth and Planetary Sciences Department, at McGill University, Montreal, QC, Canada; Act Labs, Ancaster, ON, Canada | SEM: accelerating voltage of 25 kV and beam current of 3.3 nA, with a 4-µm beam diameter. The total counting time was 60 s, and dead time, 40%. EMPA: acceleration voltage of 15 kV, a beam current of 10 nA, and a counting time of 20 s for all elements, except 100 s for Ag and 50 s for As and Te. Scans in WDS mode were also used to detect trace element contents. | Natural marialite (Cl), tourmaline (B, F), orthoclase (K), diopside (Ca, Si), ilmenite (Ti), rhodonite (Mn), fayalite (Fe), jadeite (Na), forsterite (Mg), corundum (Al), chlorite, epidote, plagioclase and muscovite, natural chalcopyrite, tetrahedrite, tennantite, stibnite, pyrite, sphalerite, galena, hausmannite (Mn2+), manganite (Mn3+), pyrolusite (Mn4+) and synthetic Co Ni As, Sn O and Cd Te, as well as the native metals Ag, Au, Te and Se; "NIST694", "DNC-1", "W-2a", "SY-4", "B25-88" and "BIR-1a" for major elements; "NIST-694", "DNC-1", "LKSD-3", "TDB-1", "W-2a", "SY-4", "CTA-AC-1", "BIR-1a", "NCSDC70009", "OREAS100a", "OREAS" for trace elements | 0 |  |  |  | 0 |  | 0 | [7 empty] | 0 | [5 empty] | 0.251 | [11 empty] | 0 | [9 empty] | 11.81 |  | 0 |  |  |  | 0 | [7 empty] | 0 | [13 empty] | 0.159 | [9 empty] | 0 | [5 empty] | 0 | [15 empty] | 33.4 |  | 0 |  |  |  | 0 | [5 empty] | 0 | [7 empty] | 0 | [19 empty] | 54.05 |  |  |  |  | 2024 | Kevrekidis, E.; Triantafyllidis, S.S.; Tombros, S.F.; Kokkalas, S.; Papavasiliou, J.; Kappis, K.; Papageorgiou, K.; Koukouvelas, I.; Fitros, M.; Zouzias, D.; et al. Revisiting the Concealed Zn-Pb±(Ag,Ge) VMS-Style Ore Deposit, Molai, Southeastern Peloponnese, Greece. Minerals 2024, 14, 885. https://doi.org/10.3390/min14090885 |  | GRC | Peloponnese
| Molai | Molai-Vigla-Mesovouni-Gkagkania-Fournos | Seafloor hydrothermal | Volcanic-hosted massive sulfide (VMS) | VMS zinc-lead-silver-germanium | Zn, Pb | Ag, Ge | Zn, Pb, Ag, Ge | Kevrekidis et al., 2024 |  | 3163-C8-ZnS-9-1 | 3163-C8-ZnS-9-1 | drill core, surface outcrop |  |  |  |  | ore material, wall rock | drill core, grab | drill core, grab | rock | [5 empty] | igneous rock |  |  |  | sphalerite, pyrite, galena, tetrahedrite, chalcopyrite | [6 empty] | epidote, chlorite, tennantite, stibnite, hausmannite, manganite, pyrolusite | Samples were commercially prepared using the ES6 code | ICP-OES, ICP-MS, EMPA, SEM-EDS, WDS | JEOL JSM-6300 SEM equipped with energy dispersive and wavelength spectrometers (EDS and WDS) and INCA software; JEOL 8900 Superprobe equipped with wavelength, energy dispersive and back-scatter detectors and a xClent system | Laboratory of Electron Microscopy and Microanalysis, University of Patras, Greece; Microprobe Center of the Department of Earth and Planetary Sciences Department, at McGill University, Montreal, QC, Canada; Act Labs, Ancaster, ON, Canada | SEM: accelerating voltage of 25 kV and beam current of 3.3 nA, with a 4-µm beam diameter. The total counting time was 60 s, and dead time, 40%. EMPA: acceleration voltage of 15 kV, a beam current of 10 nA, and a counting time of 20 s for all elements, except 100 s for Ag and 50 s for As and Te. Scans in WDS mode were also used to detect trace element contents. | Natural marialite (Cl), tourmaline (B, F), orthoclase (K), diopside (Ca, Si), ilmenite (Ti), rhodonite (Mn), fayalite (Fe), jadeite (Na), forsterite (Mg), corundum (Al), chlorite, epidote, plagioclase and muscovite, natural chalcopyrite, tetrahedrite, tennantite, stibnite, pyrite, sphalerite, galena, hausmannite (Mn2+), manganite (Mn3+), pyrolusite (Mn4+) and synthetic Co Ni As, Sn O and Cd Te, as well as the native metals Ag, Au, Te and Se; "NIST694", "DNC-1", "W-2a", "SY-4", "B25-88" and "BIR-1a" for major elements; "NIST-694", "DNC-1", "LKSD-3", "TDB-1", "W-2a", "SY-4", "CTA-AC-1", "BIR-1a", "NCSDC70009", "OREAS100a", "OREAS" for trace elements | 0.006 |  |  |  | 0 |  | 0 | [7 empty] | 0 | [5 empty] | 0.229 | [11 empty] | 0.037 | [9 empty] | 12.55 |  | 0.016 |  |  |  | 0 | [7 empty] | 0 | [13 empty] | 0.192 | [9 empty] | 0 | [5 empty] | 0 | [15 empty] | 33.5 |  | 0 |  |  |  | 0 | [5 empty] | 0 | [7 empty] | 0 | [19 empty] | 53.69 |  |  |  |  | 2024 | Kevrekidis, E.; Triantafyllidis, S.S.; Tombros, S.F.; Kokkalas, S.; Papavasiliou, J.; Kappis, K.; Papageorgiou, K.; Koukouvelas, I.; Fitros, M.; Zouzias, D.; et al. Revisiting the Concealed Zn-Pb±(Ag,Ge) VMS-Style Ore Deposit, Molai, Southeastern Peloponnese, Greece. Minerals 2024, 14, 885. https://doi.org/10.3390/min14090885 |  | GRC | Peloponnese
| Molai | Molai-Vigla-Mesovouni-Gkagkania-Fournos | Seafloor hydrothermal | Volcanic-hosted massive sulfide (VMS) | VMS zinc-lead-silver-germanium | Zn, Pb | Ag, Ge | Zn, Pb, Ag, Ge | Kevrekidis et al., 2024 |  | 3163-C8-ZnS-10-1 | 3163-C8-ZnS-10-1 | drill core, surface outcrop |  |  |  |  | ore material, wall rock | drill core, grab | drill core, grab | rock | [5 empty] | igneous rock |  |  |  | sphalerite, pyrite, galena, tetrahedrite, chalcopyrite | [6 empty] | epidote, chlorite, tennantite, stibnite, hausmannite, manganite, pyrolusite | Samples were commercially prepared using the ES6 code | ICP-OES, ICP-MS, EMPA, SEM-EDS, WDS | JEOL JSM-6300 SEM equipped with energy dispersive and wavelength spectrometers (EDS and WDS) and INCA software; JEOL 8900 Superprobe equipped with wavelength, energy dispersive and back-scatter detectors and a xClent system | Laboratory of Electron Microscopy and Microanalysis, University of Patras, Greece; Microprobe Center of the Department of Earth and Planetary Sciences Department, at McGill University, Montreal, QC, Canada; Act Labs, Ancaster, ON, Canada | SEM: accelerating voltage of 25 kV and beam current of 3.3 nA, with a 4-µm beam diameter. The total counting time was 60 s, and dead time, 40%. EMPA: acceleration voltage of 15 kV, a beam current of 10 nA, and a counting time of 20 s for all elements, except 100 s for Ag and 50 s for As and Te. Scans in WDS mode were also used to detect trace element contents. | Natural marialite (Cl), tourmaline (B, F), orthoclase (K), diopside (Ca, Si), ilmenite (Ti), rhodonite (Mn), fayalite (Fe), jadeite (Na), forsterite (Mg), corundum (Al), chlorite, epidote, plagioclase and muscovite, natural chalcopyrite, tetrahedrite, tennantite, stibnite, pyrite, sphalerite, galena, hausmannite (Mn2+), manganite (Mn3+), pyrolusite (Mn4+) and synthetic Co Ni As, Sn O and Cd Te, as well as the native metals Ag, Au, Te and Se; "NIST694", "DNC-1", "W-2a", "SY-4", "B25-88" and "BIR-1a" for major elements; "NIST-694", "DNC-1", "LKSD-3", "TDB-1", "W-2a", "SY-4", "CTA-AC-1", "BIR-1a", "NCSDC70009", "OREAS100a", "OREAS" for trace elements | 0 |  |  |  | 0 |  | 0 | [7 empty] | 0 | [5 empty] | 0.251 | [11 empty] | 0.031 | [9 empty] | 8.75 |  | 0 |  |  |  | 0 | [7 empty] | 0.006 | [13 empty] | 0.034 | [9 empty] | 0.013 | [5 empty] | 0 | [15 empty] | 33.56 |  | 0.01 |  |  |  | 0 | [5 empty] | 0 | [7 empty] | 0 | [19 empty] | 57.66 |  |  |  |  | 2024 | Kevrekidis, E.; Triantafyllidis, S.S.; Tombros, S.F.; Kokkalas, S.; Papavasiliou, J.; Kappis, K.; Papageorgiou, K.; Koukouvelas, I.; Fitros, M.; Zouzias, D.; et al. Revisiting the Concealed Zn-Pb±(Ag,Ge) VMS-Style Ore Deposit, Molai, Southeastern Peloponnese, Greece. Minerals 2024, 14, 885. https://doi.org/10.3390/min14090885 |  | GRC | Peloponnese
| Molai | Molai-Vigla-Mesovouni-Gkagkania-Fournos | Seafloor hydrothermal | Volcanic-hosted massive sulfide (VMS) | VMS zinc-lead-silver-germanium | Zn, Pb | Ag, Ge | Zn, Pb, Ag, Ge | Kevrekidis et al., 2024 |  | 3163-C8-ZnS-11-1 | 3163-C8-ZnS-11-1 | drill core, surface outcrop |  |  |  |  | ore material, wall rock | drill core, grab | drill core, grab | rock | [5 empty] | igneous rock |  |  |  | sphalerite, pyrite, galena, tetrahedrite, chalcopyrite | [6 empty] | epidote, chlorite, tennantite, stibnite, hausmannite, manganite, pyrolusite | Samples were commercially prepared using the ES6 code | ICP-OES, ICP-MS, EMPA, SEM-EDS, WDS | JEOL JSM-6300 SEM equipped with energy dispersive and wavelength spectrometers (EDS and WDS) and INCA software; JEOL 8900 Superprobe equipped with wavelength, energy dispersive and back-scatter detectors and a xClent system | Laboratory of Electron Microscopy and Microanalysis, University of Patras, Greece; Microprobe Center of the Department of Earth and Planetary Sciences Department, at McGill University, Montreal, QC, Canada; Act Labs, Ancaster, ON, Canada | SEM: accelerating voltage of 25 kV and beam current of 3.3 nA, with a 4-µm beam diameter. The total counting time was 60 s, and dead time, 40%. EMPA: acceleration voltage of 15 kV, a beam current of 10 nA, and a counting time of 20 s for all elements, except 100 s for Ag and 50 s for As and Te. Scans in WDS mode were also used to detect trace element contents. | Natural marialite (Cl), tourmaline (B, F), orthoclase (K), diopside (Ca, Si), ilmenite (Ti), rhodonite (Mn), fayalite (Fe), jadeite (Na), forsterite (Mg), corundum (Al), chlorite, epidote, plagioclase and muscovite, natural chalcopyrite, tetrahedrite, tennantite, stibnite, pyrite, sphalerite, galena, hausmannite (Mn2+), manganite (Mn3+), pyrolusite (Mn4+) and synthetic Co Ni As, Sn O and Cd Te, as well as the native metals Ag, Au, Te and Se; "NIST694", "DNC-1", "W-2a", "SY-4", "B25-88" and "BIR-1a" for major elements; "NIST-694", "DNC-1", "LKSD-3", "TDB-1", "W-2a", "SY-4", "CTA-AC-1", "BIR-1a", "NCSDC70009", "OREAS100a", "OREAS" for trace elements | 0 |  |  |  | 0 |  | 0.006 | [7 empty] | 0 | [5 empty] | 0.259 | [11 empty] | 0 | [9 empty] | 11.68 |  | 0.016 |  |  |  | 0 | [7 empty] | 0.019 | [13 empty] | 0.157 | [9 empty] | 0.02 | [5 empty] | 0 | [15 empty] | 33.09 |  | 0 |  |  |  | 0.02 | [5 empty] | 0 | [7 empty] | 0 | [19 empty] | 52.12 |  |  |  |  | 2024 | Kevrekidis, E.; Triantafyllidis, S.S.; Tombros, S.F.; Kokkalas, S.; Papavasiliou, J.; Kappis, K.; Papageorgiou, K.; Koukouvelas, I.; Fitros, M.; Zouzias, D.; et al. Revisiting the Concealed Zn-Pb±(Ag,Ge) VMS-Style Ore Deposit, Molai, Southeastern Peloponnese, Greece. Minerals 2024, 14, 885. https://doi.org/10.3390/min14090885 |  | GRC | Peloponnese
| Molai | Molai-Vigla-Mesovouni-Gkagkania-Fournos | Seafloor hydrothermal | Volcanic-hosted massive sulfide (VMS) | VMS zinc-lead-silver-germanium | Zn, Pb | Ag, Ge | Zn, Pb, Ag, Ge | Kevrekidis et al., 2024 |  | 3163-C8-ZnS-12-1 | 3163-C8-ZnS-12-1 | drill core, surface outcrop |  |  |  |  | ore material, wall rock | drill core, grab | drill core, grab | rock | [5 empty] | igneous rock |  |  |  | sphalerite, pyrite, galena, tetrahedrite, chalcopyrite | [6 empty] | epidote, chlorite, tennantite, stibnite, hausmannite, manganite, pyrolusite | Samples were commercially prepared using the ES6 code | ICP-OES, ICP-MS, EMPA, SEM-EDS, WDS | JEOL JSM-6300 SEM equipped with energy dispersive and wavelength spectrometers (EDS and WDS) and INCA software; JEOL 8900 Superprobe equipped with wavelength, energy dispersive and back-scatter detectors and a xClent system | Laboratory of Electron Microscopy and Microanalysis, University of Patras, Greece; Microprobe Center of the Department of Earth and Planetary Sciences Department, at McGill University, Montreal, QC, Canada; Act Labs, Ancaster, ON, Canada | SEM: accelerating voltage of 25 kV and beam current of 3.3 nA, with a 4-µm beam diameter. The total counting time was 60 s, and dead time, 40%. EMPA: acceleration voltage of 15 kV, a beam current of 10 nA, and a counting time of 20 s for all elements, except 100 s for Ag and 50 s for As and Te. Scans in WDS mode were also used to detect trace element contents. | Natural marialite (Cl), tourmaline (B, F), orthoclase (K), diopside (Ca, Si), ilmenite (Ti), rhodonite (Mn), fayalite (Fe), jadeite (Na), forsterite (Mg), corundum (Al), chlorite, epidote, plagioclase and muscovite, natural chalcopyrite, tetrahedrite, tennantite, stibnite, pyrite, sphalerite, galena, hausmannite (Mn2+), manganite (Mn3+), pyrolusite (Mn4+) and synthetic Co Ni As, Sn O and Cd Te, as well as the native metals Ag, Au, Te and Se; "NIST694", "DNC-1", "W-2a", "SY-4", "B25-88" and "BIR-1a" for major elements; "NIST-694", "DNC-1", "LKSD-3", "TDB-1", "W-2a", "SY-4", "CTA-AC-1", "BIR-1a", "NCSDC70009", "OREAS100a", "OREAS" for trace elements | 0 |  |  |  | 0.021 |  | 0 | [7 empty] | 0.007 | [5 empty] | 0.264 | [11 empty] | 0.005 | [9 empty] | 11.51 |  | 0 |  |  |  | 0 | [7 empty] | 0 | [13 empty] | 0.16 | [9 empty] | 0 | [5 empty] | 0 | [15 empty] | 33.1 |  | 0 |  |  |  | 0 | [5 empty] | 0 | [7 empty] | 0.011 | [19 empty] | 52.37 |  |  |  |  | 2024 | Kevrekidis, E.; Triantafyllidis, S.S.; Tombros, S.F.; Kokkalas, S.; Papavasiliou, J.; Kappis, K.; Papageorgiou, K.; Koukouvelas, I.; Fitros, M.; Zouzias, D.; et al. Revisiting the Concealed Zn-Pb±(Ag,Ge) VMS-Style Ore Deposit, Molai, Southeastern Peloponnese, Greece. Minerals 2024, 14, 885. https://doi.org/10.3390/min14090885 |  | GRC | Peloponnese
| Molai | Molai-Vigla-Mesovouni-Gkagkania-Fournos | Seafloor hydrothermal | Volcanic-hosted massive sulfide (VMS) | VMS zinc-lead-silver-germanium | Zn, Pb | Ag, Ge | Zn, Pb, Ag, Ge | Kevrekidis et al., 2024 |  | 3163-C8-ZnS-13-1 | 3163-C8-ZnS-13-1 | drill core, surface outcrop |  |  |  |  | ore material, wall rock | drill core, grab | drill core, grab | rock | [5 empty] | igneous rock |  |  |  | sphalerite, pyrite, galena, tetrahedrite, chalcopyrite | [6 empty] | epidote, chlorite, tennantite, stibnite, hausmannite, manganite, pyrolusite | Samples were commercially prepared using the ES6 code | ICP-OES, ICP-MS, EMPA, SEM-EDS, WDS | JEOL JSM-6300 SEM equipped with energy dispersive and wavelength spectrometers (EDS and WDS) and INCA software; JEOL 8900 Superprobe equipped with wavelength, energy dispersive and back-scatter detectors and a xClent system | Laboratory of Electron Microscopy and Microanalysis, University of Patras, Greece; Microprobe Center of the Department of Earth and Planetary Sciences Department, at McGill University, Montreal, QC, Canada; Act Labs, Ancaster, ON, Canada | SEM: accelerating voltage of 25 kV and beam current of 3.3 nA, with a 4-µm beam diameter. The total counting time was 60 s, and dead time, 40%. EMPA: acceleration voltage of 15 kV, a beam current of 10 nA, and a counting time of 20 s for all elements, except 100 s for Ag and 50 s for As and Te. Scans in WDS mode were also used to detect trace element contents. | Natural marialite (Cl), tourmaline (B, F), orthoclase (K), diopside (Ca, Si), ilmenite (Ti), rhodonite (Mn), fayalite (Fe), jadeite (Na), forsterite (Mg), corundum (Al), chlorite, epidote, plagioclase and muscovite, natural chalcopyrite, tetrahedrite, tennantite, stibnite, pyrite, sphalerite, galena, hausmannite (Mn2+), manganite (Mn3+), pyrolusite (Mn4+) and synthetic Co Ni As, Sn O and Cd Te, as well as the native metals Ag, Au, Te and Se; "NIST694", "DNC-1", "W-2a", "SY-4", "B25-88" and "BIR-1a" for major elements; "NIST-694", "DNC-1", "LKSD-3", "TDB-1", "W-2a", "SY-4", "CTA-AC-1", "BIR-1a", "NCSDC70009", "OREAS100a", "OREAS" for trace elements | 0 |  |  |  | 0 |  | 0 | [7 empty] | 0 | [5 empty] | 0.243 | [11 empty] | 0.03 | [9 empty] | 10.62 |  | 0.007 |  |  |  | 0 | [7 empty] | 0.007 | [13 empty] | 0.196 | [9 empty] | 0.02 | [5 empty] | 0 | [15 empty] | 33.06 |  | 0 |  |  |  | 0.01 | [5 empty] | 0 | [7 empty] | 0 | [19 empty] | 52.99 |  |  |  |  | 2024 | Kevrekidis, E.; Triantafyllidis, S.S.; Tombros, S.F.; Kokkalas, S.; Papavasiliou, J.; Kappis, K.; Papageorgiou, K.; Koukouvelas, I.; Fitros, M.; Zouzias, D.; et al. Revisiting the Concealed Zn-Pb±(Ag,Ge) VMS-Style Ore Deposit, Molai, Southeastern Peloponnese, Greece. Minerals 2024, 14, 885. https://doi.org/10.3390/min14090885 |  | GRC | Peloponnese
| Molai | Molai-Vigla-Mesovouni-Gkagkania-Fournos | Seafloor hydrothermal | Volcanic-hosted massive sulfide (VMS) | VMS zinc-lead-silver-germanium | Zn, Pb | Ag, Ge | Zn, Pb, Ag, Ge | Kevrekidis et al., 2024 |  | 3163-C8-ZnS-14-1 | 3163-C8-ZnS-14-1 | drill core, surface outcrop |  |  |  |  | ore material, wall rock | drill core, grab | drill core, grab | rock | [5 empty] | igneous rock |  |  |  | sphalerite, pyrite, galena, tetrahedrite, chalcopyrite | [6 empty] | epidote, chlorite, tennantite, stibnite, hausmannite, manganite, pyrolusite | Samples were commercially prepared using the ES6 code | ICP-OES, ICP-MS, EMPA, SEM-EDS, WDS | JEOL JSM-6300 SEM equipped with energy dispersive and wavelength spectrometers (EDS and WDS) and INCA software; JEOL 8900 Superprobe equipped with wavelength, energy dispersive and back-scatter detectors and a xClent system | Laboratory of Electron Microscopy and Microanalysis, University of Patras, Greece; Microprobe Center of the Department of Earth and Planetary Sciences Department, at McGill University, Montreal, QC, Canada; Act Labs, Ancaster, ON, Canada | SEM: accelerating voltage of 25 kV and beam current of 3.3 nA, with a 4-µm beam diameter. The total counting time was 60 s, and dead time, 40%. EMPA: acceleration voltage of 15 kV, a beam current of 10 nA, and a counting time of 20 s for all elements, except 100 s for Ag and 50 s for As and Te. Scans in WDS mode were also used to detect trace element contents. | Natural marialite (Cl), tourmaline (B, F), orthoclase (K), diopside (Ca, Si), ilmenite (Ti), rhodonite (Mn), fayalite (Fe), jadeite (Na), forsterite (Mg), corundum (Al), chlorite, epidote, plagioclase and muscovite, natural chalcopyrite, tetrahedrite, tennantite, stibnite, pyrite, sphalerite, galena, hausmannite (Mn2+), manganite (Mn3+), pyrolusite (Mn4+) and synthetic Co Ni As, Sn O and Cd Te, as well as the native metals Ag, Au, Te and Se; "NIST694", "DNC-1", "W-2a", "SY-4", "B25-88" and "BIR-1a" for major elements; "NIST-694", "DNC-1", "LKSD-3", "TDB-1", "W-2a", "SY-4", "CTA-AC-1", "BIR-1a", "NCSDC70009", "OREAS100a", "OREAS" for trace elements | 0.017 |  |  |  | 0.036 |  | 0 | [7 empty] | 0 | [5 empty] | 0.247 | [11 empty] | 0 | [9 empty] | 12.17 |  | 0 |  |  |  | 0 | [7 empty] | 0 | [13 empty] | 0.109 | [9 empty] | 0 | [5 empty] | 0 | [15 empty] | 33.1 |  | 0 |  |  |  | 0 | [5 empty] | 0 | [7 empty] | 0.022 | [19 empty] | 51.45 |  |  |  |  | 2024 | Kevrekidis, E.; Triantafyllidis, S.S.; Tombros, S.F.; Kokkalas, S.; Papavasiliou, J.; Kappis, K.; Papageorgiou, K.; Koukouvelas, I.; Fitros, M.; Zouzias, D.; et al. Revisiting the Concealed Zn-Pb±(Ag,Ge) VMS-Style Ore Deposit, Molai, Southeastern Peloponnese, Greece. Minerals 2024, 14, 885. https://doi.org/10.3390/min14090885 |  | GRC | Peloponnese
| Molai | Molai-Vigla-Mesovouni-Gkagkania-Fournos | Seafloor hydrothermal | Volcanic-hosted massive sulfide (VMS) | VMS zinc-lead-silver-germanium | Zn, Pb | Ag, Ge | Zn, Pb, Ag, Ge | Kevrekidis et al., 2024 |  | 3163-C8-ZnS-15-1 | 3163-C8-ZnS-15-1 | drill core, surface outcrop |  |  |  |  | ore material, wall rock | drill core, grab | drill core, grab | rock | [5 empty] | igneous rock |  |  |  | sphalerite, pyrite, galena, tetrahedrite, chalcopyrite | [6 empty] | epidote, chlorite, tennantite, stibnite, hausmannite, manganite, pyrolusite | Samples were commercially prepared using the ES6 code | ICP-OES, ICP-MS, EMPA, SEM-EDS, WDS | JEOL JSM-6300 SEM equipped with energy dispersive and wavelength spectrometers (EDS and WDS) and INCA software; JEOL 8900 Superprobe equipped with wavelength, energy dispersive and back-scatter detectors and a xClent system | Laboratory of Electron Microscopy and Microanalysis, University of Patras, Greece; Microprobe Center of the Department of Earth and Planetary Sciences Department, at McGill University, Montreal, QC, Canada; Act Labs, Ancaster, ON, Canada | SEM: accelerating voltage of 25 kV and beam current of 3.3 nA, with a 4-µm beam diameter. The total counting time was 60 s, and dead time, 40%. EMPA: acceleration voltage of 15 kV, a beam current of 10 nA, and a counting time of 20 s for all elements, except 100 s for Ag and 50 s for As and Te. Scans in WDS mode were also used to detect trace element contents. | Natural marialite (Cl), tourmaline (B, F), orthoclase (K), diopside (Ca, Si), ilmenite (Ti), rhodonite (Mn), fayalite (Fe), jadeite (Na), forsterite (Mg), corundum (Al), chlorite, epidote, plagioclase and muscovite, natural chalcopyrite, tetrahedrite, tennantite, stibnite, pyrite, sphalerite, galena, hausmannite (Mn2+), manganite (Mn3+), pyrolusite (Mn4+) and synthetic Co Ni As, Sn O and Cd Te, as well as the native metals Ag, Au, Te and Se; "NIST694", "DNC-1", "W-2a", "SY-4", "B25-88" and "BIR-1a" for major elements; "NIST-694", "DNC-1", "LKSD-3", "TDB-1", "W-2a", "SY-4", "CTA-AC-1", "BIR-1a", "NCSDC70009", "OREAS100a", "OREAS" for trace elements | 0 |  |  |  | 0 |  | 0 | [7 empty] | 0 | [5 empty] | 0.248 | [11 empty] | 0 | [9 empty] | 10.83 |  | 0 |  |  |  | 0 | [7 empty] | 0.008 | [13 empty] | 0.158 | [9 empty] | 0 | [5 empty] | 0 | [15 empty] | 33.04 |  | 0 |  |  |  | 0 | [5 empty] | 0 | [7 empty] | 0.016 | [19 empty] | 52.67 |  |  |  |  | 2024 | Kevrekidis, E.; Triantafyllidis, S.S.; Tombros, S.F.; Kokkalas, S.; Papavasiliou, J.; Kappis, K.; Papageorgiou, K.; Koukouvelas, I.; Fitros, M.; Zouzias, D.; et al. Revisiting the Concealed Zn-Pb±(Ag,Ge) VMS-Style Ore Deposit, Molai, Southeastern Peloponnese, Greece. Minerals 2024, 14, 885. https://doi.org/10.3390/min14090885 |  | GRC | Peloponnese
| Molai | Molai-Vigla-Mesovouni-Gkagkania-Fournos | Seafloor hydrothermal | Volcanic-hosted massive sulfide (VMS) | VMS zinc-lead-silver-germanium | Zn, Pb | Ag, Ge | Zn, Pb, Ag, Ge | Kevrekidis et al., 2024 |  | 3163-C8-ZnS-16-1 | 3163-C8-ZnS-16-1 | drill core, surface outcrop |  |  |  |  | ore material, wall rock | drill core, grab | drill core, grab | rock | [5 empty] | igneous rock |  |  |  | sphalerite, pyrite, galena, tetrahedrite, chalcopyrite | [6 empty] | epidote, chlorite, tennantite, stibnite, hausmannite, manganite, pyrolusite | Samples were commercially prepared using the ES6 code | ICP-OES, ICP-MS, EMPA, SEM-EDS, WDS | JEOL JSM-6300 SEM equipped with energy dispersive and wavelength spectrometers (EDS and WDS) and INCA software; JEOL 8900 Superprobe equipped with wavelength, energy dispersive and back-scatter detectors and a xClent system | Laboratory of Electron Microscopy and Microanalysis, University of Patras, Greece; Microprobe Center of the Department of Earth and Planetary Sciences Department, at McGill University, Montreal, QC, Canada; Act Labs, Ancaster, ON, Canada | SEM: accelerating voltage of 25 kV and beam current of 3.3 nA, with a 4-µm beam diameter. The total counting time was 60 s, and dead time, 40%. EMPA: acceleration voltage of 15 kV, a beam current of 10 nA, and a counting time of 20 s for all elements, except 100 s for Ag and 50 s for As and Te. Scans in WDS mode were also used to detect trace element contents. | Natural marialite (Cl), tourmaline (B, F), orthoclase (K), diopside (Ca, Si), ilmenite (Ti), rhodonite (Mn), fayalite (Fe), jadeite (Na), forsterite (Mg), corundum (Al), chlorite, epidote, plagioclase and muscovite, natural chalcopyrite, tetrahedrite, tennantite, stibnite, pyrite, sphalerite, galena, hausmannite (Mn2+), manganite (Mn3+), pyrolusite (Mn4+) and synthetic Co Ni As, Sn O and Cd Te, as well as the native metals Ag, Au, Te and Se; "NIST694", "DNC-1", "W-2a", "SY-4", "B25-88" and "BIR-1a" for major elements; "NIST-694", "DNC-1", "LKSD-3", "TDB-1", "W-2a", "SY-4", "CTA-AC-1", "BIR-1a", "NCSDC70009", "OREAS100a", "OREAS" for trace elements | 0 |  |  |  | 0 |  | 0 | [7 empty] | 0.021 | [5 empty] | 0.226 | [11 empty] | 0 | [9 empty] | 11.49 |  | 0.012 |  |  |  | 0 | [7 empty] | 0.025 | [13 empty] | 0.133 | [9 empty] | 0 | [5 empty] | 0 | [15 empty] | 33.09 |  | 0 |  |  |  | 0 | [5 empty] | 0 | [7 empty] | 0 | [19 empty] | 52.41 |  |  |  |  | 2024 | Kevrekidis, E.; Triantafyllidis, S.S.; Tombros, S.F.; Kokkalas, S.; Papavasiliou, J.; Kappis, K.; Papageorgiou, K.; Koukouvelas, I.; Fitros, M.; Zouzias, D.; et al. Revisiting the Concealed Zn-Pb±(Ag,Ge) VMS-Style Ore Deposit, Molai, Southeastern Peloponnese, Greece. Minerals 2024, 14, 885. https://doi.org/10.3390/min14090885 |  | GRC | Peloponnese
| Molai | Molai-Vigla-Mesovouni-Gkagkania-Fournos | Seafloor hydrothermal | Volcanic-hosted massive sulfide (VMS) | VMS zinc-lead-silver-germanium | Zn, Pb | Ag, Ge | Zn, Pb, Ag, Ge | Kevrekidis et al., 2024 |  | 3163-C8-ZnS-17-1 | 3163-C8-ZnS-17-1 | drill core, surface outcrop |  |  |  |  | ore material, wall rock | drill core, grab | drill core, grab | rock | [5 empty] | igneous rock |  |  |  | sphalerite, pyrite, galena, tetrahedrite, chalcopyrite | [6 empty] | epidote, chlorite, tennantite, stibnite, hausmannite, manganite, pyrolusite | Samples were commercially prepared using the ES6 code | ICP-OES, ICP-MS, EMPA, SEM-EDS, WDS | JEOL JSM-6300 SEM equipped with energy dispersive and wavelength spectrometers (EDS and WDS) and INCA software; JEOL 8900 Superprobe equipped with wavelength, energy dispersive and back-scatter detectors and a xClent system | Laboratory of Electron Microscopy and Microanalysis, University of Patras, Greece; Microprobe Center of the Department of Earth and Planetary Sciences Department, at McGill University, Montreal, QC, Canada; Act Labs, Ancaster, ON, Canada | SEM: accelerating voltage of 25 kV and beam current of 3.3 nA, with a 4-µm beam diameter. The total counting time was 60 s, and dead time, 40%. EMPA: acceleration voltage of 15 kV, a beam current of 10 nA, and a counting time of 20 s for all elements, except 100 s for Ag and 50 s for As and Te. Scans in WDS mode were also used to detect trace element contents. | Natural marialite (Cl), tourmaline (B, F), orthoclase (K), diopside (Ca, Si), ilmenite (Ti), rhodonite (Mn), fayalite (Fe), jadeite (Na), forsterite (Mg), corundum (Al), chlorite, epidote, plagioclase and muscovite, natural chalcopyrite, tetrahedrite, tennantite, stibnite, pyrite, sphalerite, galena, hausmannite (Mn2+), manganite (Mn3+), pyrolusite (Mn4+) and synthetic Co Ni As, Sn O and Cd Te, as well as the native metals Ag, Au, Te and Se; "NIST694", "DNC-1", "W-2a", "SY-4", "B25-88" and "BIR-1a" for major elements; "NIST-694", "DNC-1", "LKSD-3", "TDB-1", "W-2a", "SY-4", "CTA-AC-1", "BIR-1a", "NCSDC70009", "OREAS100a", "OREAS" for trace elements | 0 |  |  |  | 0 |  | 0 | [7 empty] | 0 | [5 empty] | 0.263 | [11 empty] | 0.021 | [9 empty] | 13.35 |  | 0 |  |  |  | 0 | [7 empty] | 0 | [13 empty] | 0.166 | [9 empty] | 0.015 | [5 empty] | 0 | [15 empty] | 33.61 |  | 0 |  |  |  | 0 | [5 empty] | 0 | [7 empty] | 0.009 | [19 empty] | 52.47 |  |  |  |  | 2024 | Kevrekidis, E.; Triantafyllidis, S.S.; Tombros, S.F.; Kokkalas, S.; Papavasiliou, J.; Kappis, K.; Papageorgiou, K.; Koukouvelas, I.; Fitros, M.; Zouzias, D.; et al. Revisiting the Concealed Zn-Pb±(Ag,Ge) VMS-Style Ore Deposit, Molai, Southeastern Peloponnese, Greece. Minerals 2024, 14, 885. https://doi.org/10.3390/min14090885 |  | GRC | Peloponnese
| Molai | Molai-Vigla-Mesovouni-Gkagkania-Fournos | Seafloor hydrothermal | Volcanic-hosted massive sulfide (VMS) | VMS zinc-lead-silver-germanium | Zn, Pb | Ag, Ge | Zn, Pb, Ag, Ge | Kevrekidis et al., 2024 |  | 3163-C8-ZnS-18-1 | 3163-C8-ZnS-18-1 | drill core, surface outcrop |  |  |  |  | ore material, wall rock | drill core, grab | drill core, grab | rock | [5 empty] | igneous rock |  |  |  | sphalerite, pyrite, galena, tetrahedrite, chalcopyrite | [6 empty] | epidote, chlorite, tennantite, stibnite, hausmannite, manganite, pyrolusite | Samples were commercially prepared using the ES6 code | ICP-OES, ICP-MS, EMPA, SEM-EDS, WDS | JEOL JSM-6300 SEM equipped with energy dispersive and wavelength spectrometers (EDS and WDS) and INCA software; JEOL 8900 Superprobe equipped with wavelength, energy dispersive and back-scatter detectors and a xClent system | Laboratory of Electron Microscopy and Microanalysis, University of Patras, Greece; Microprobe Center of the Department of Earth and Planetary Sciences Department, at McGill University, Montreal, QC, Canada; Act Labs, Ancaster, ON, Canada | SEM: accelerating voltage of 25 kV and beam current of 3.3 nA, with a 4-µm beam diameter. The total counting time was 60 s, and dead time, 40%. EMPA: acceleration voltage of 15 kV, a beam current of 10 nA, and a counting time of 20 s for all elements, except 100 s for Ag and 50 s for As and Te. Scans in WDS mode were also used to detect trace element contents. | Natural marialite (Cl), tourmaline (B, F), orthoclase (K), diopside (Ca, Si), ilmenite (Ti), rhodonite (Mn), fayalite (Fe), jadeite (Na), forsterite (Mg), corundum (Al), chlorite, epidote, plagioclase and muscovite, natural chalcopyrite, tetrahedrite, tennantite, stibnite, pyrite, sphalerite, galena, hausmannite (Mn2+), manganite (Mn3+), pyrolusite (Mn4+) and synthetic Co Ni As, Sn O and Cd Te, as well as the native metals Ag, Au, Te and Se; "NIST694", "DNC-1", "W-2a", "SY-4", "B25-88" and "BIR-1a" for major elements; "NIST-694", "DNC-1", "LKSD-3", "TDB-1", "W-2a", "SY-4", "CTA-AC-1", "BIR-1a", "NCSDC70009", "OREAS100a", "OREAS" for trace elements | 0.021 |  |  |  | 0 |  | 0 | [7 empty] | 0.008 | [5 empty] | 0.249 | [11 empty] | 0.018 | [9 empty] | 13.25 |  | 0 |  |  |  | 0 | [7 empty] | 0 | [13 empty] | 0.177 | [9 empty] | 0 | [5 empty] | 0 | [15 empty] | 33.59 |  | 0 |  |  |  | 0 | [5 empty] | 0 | [7 empty] | 0 | [19 empty] | 52.33 |  |  |  |  | 2024 | Kevrekidis, E.; Triantafyllidis, S.S.; Tombros, S.F.; Kokkalas, S.; Papavasiliou, J.; Kappis, K.; Papageorgiou, K.; Koukouvelas, I.; Fitros, M.; Zouzias, D.; et al. Revisiting the Concealed Zn-Pb±(Ag,Ge) VMS-Style Ore Deposit, Molai, Southeastern Peloponnese, Greece. Minerals 2024, 14, 885. https://doi.org/10.3390/min14090885 |  | GRC | Peloponnese
| Molai | Molai-Vigla-Mesovouni-Gkagkania-Fournos | Seafloor hydrothermal | Volcanic-hosted massive sulfide (VMS) | VMS zinc-lead-silver-germanium | Zn, Pb | Ag, Ge | Zn, Pb, Ag, Ge | Kevrekidis et al., 2024 |  | 3163-C8-ZnS-19-1 | 3163-C8-ZnS-19-1 | drill core, surface outcrop |  |  |  |  | ore material, wall rock | drill core, grab | drill core, grab | rock | [5 empty] | igneous rock |  |  |  | sphalerite, pyrite, galena, tetrahedrite, chalcopyrite | [6 empty] | epidote, chlorite, tennantite, stibnite, hausmannite, manganite, pyrolusite | Samples were commercially prepared using the ES6 code | ICP-OES, ICP-MS, EMPA, SEM-EDS, WDS | JEOL JSM-6300 SEM equipped with energy dispersive and wavelength spectrometers (EDS and WDS) and INCA software; JEOL 8900 Superprobe equipped with wavelength, energy dispersive and back-scatter detectors and a xClent system | Laboratory of Electron Microscopy and Microanalysis, University of Patras, Greece; Microprobe Center of the Department of Earth and Planetary Sciences Department, at McGill University, Montreal, QC, Canada; Act Labs, Ancaster, ON, Canada | SEM: accelerating voltage of 25 kV and beam current of 3.3 nA, with a 4-µm beam diameter. The total counting time was 60 s, and dead time, 40%. EMPA: acceleration voltage of 15 kV, a beam current of 10 nA, and a counting time of 20 s for all elements, except 100 s for Ag and 50 s for As and Te. Scans in WDS mode were also used to detect trace element contents. | Natural marialite (Cl), tourmaline (B, F), orthoclase (K), diopside (Ca, Si), ilmenite (Ti), rhodonite (Mn), fayalite (Fe), jadeite (Na), forsterite (Mg), corundum (Al), chlorite, epidote, plagioclase and muscovite, natural chalcopyrite, tetrahedrite, tennantite, stibnite, pyrite, sphalerite, galena, hausmannite (Mn2+), manganite (Mn3+), pyrolusite (Mn4+) and synthetic Co Ni As, Sn O and Cd Te, as well as the native metals Ag, Au, Te and Se; "NIST694", "DNC-1", "W-2a", "SY-4", "B25-88" and "BIR-1a" for major elements; "NIST-694", "DNC-1", "LKSD-3", "TDB-1", "W-2a", "SY-4", "CTA-AC-1", "BIR-1a", "NCSDC70009", "OREAS100a", "OREAS" for trace elements | 0.01 |  |  |  | 0.045 |  | 0 | [7 empty] | 0.006 | [5 empty] | 0.23 | [11 empty] | 0.021 | [9 empty] | 13.07 |  | 0 |  |  |  | 0 | [7 empty] | 0 | [13 empty] | 0.17 | [9 empty] | 0.014 | [5 empty] | 0 | [15 empty] | 33.5 |  | 0 |  |  |  | 0.023 | [5 empty] | 0 | [7 empty] | 0 | [19 empty] | 52.84 |  |  |  |  | 2024 | Kevrekidis, E.; Triantafyllidis, S.S.; Tombros, S.F.; Kokkalas, S.; Papavasiliou, J.; Kappis, K.; Papageorgiou, K.; Koukouvelas, I.; Fitros, M.; Zouzias, D.; et al. Revisiting the Concealed Zn-Pb±(Ag,Ge) VMS-Style Ore Deposit, Molai, Southeastern Peloponnese, Greece. Minerals 2024, 14, 885. https://doi.org/10.3390/min14090885 |  | GRC | Peloponnese
| Molai | Molai-Vigla-Mesovouni-Gkagkania-Fournos | Seafloor hydrothermal | Volcanic-hosted massive sulfide (VMS) | VMS zinc-lead-silver-germanium | Zn, Pb | Ag, Ge | Zn, Pb, Ag, Ge | Kevrekidis et al., 2024 |  | 3163-C8-ZnS-20-1 | 3163-C8-ZnS-20-1 | drill core, surface outcrop |  |  |  |  | ore material, wall rock | drill core, grab | drill core, grab | rock | [5 empty] | igneous rock |  |  |  | sphalerite, pyrite, galena, tetrahedrite, chalcopyrite | [6 empty] | epidote, chlorite, tennantite, stibnite, hausmannite, manganite, pyrolusite | Samples were commercially prepared using the ES6 code | ICP-OES, ICP-MS, EMPA, SEM-EDS, WDS | JEOL JSM-6300 SEM equipped with energy dispersive and wavelength spectrometers (EDS and WDS) and INCA software; JEOL 8900 Superprobe equipped with wavelength, energy dispersive and back-scatter detectors and a xClent system | Laboratory of Electron Microscopy and Microanalysis, University of Patras, Greece; Microprobe Center of the Department of Earth and Planetary Sciences Department, at McGill University, Montreal, QC, Canada; Act Labs, Ancaster, ON, Canada | SEM: accelerating voltage of 25 kV and beam current of 3.3 nA, with a 4-µm beam diameter. The total counting time was 60 s, and dead time, 40%. EMPA: acceleration voltage of 15 kV, a beam current of 10 nA, and a counting time of 20 s for all elements, except 100 s for Ag and 50 s for As and Te. Scans in WDS mode were also used to detect trace element contents. | Natural marialite (Cl), tourmaline (B, F), orthoclase (K), diopside (Ca, Si), ilmenite (Ti), rhodonite (Mn), fayalite (Fe), jadeite (Na), forsterite (Mg), corundum (Al), chlorite, epidote, plagioclase and muscovite, natural chalcopyrite, tetrahedrite, tennantite, stibnite, pyrite, sphalerite, galena, hausmannite (Mn2+), manganite (Mn3+), pyrolusite (Mn4+) and synthetic Co Ni As, Sn O and Cd Te, as well as the native metals Ag, Au, Te and Se; "NIST694", "DNC-1", "W-2a", "SY-4", "B25-88" and "BIR-1a" for major elements; "NIST-694", "DNC-1", "LKSD-3", "TDB-1", "W-2a", "SY-4", "CTA-AC-1", "BIR-1a", "NCSDC70009", "OREAS100a", "OREAS" for trace elements | 0 |  |  |  | 0 |  | 0.014 | [7 empty] | 0.005 | [5 empty] | 0.274 | [11 empty] | 0 | [9 empty] | 6.85 |  | 0 |  |  |  | 0 | [7 empty] | 0 | [13 empty] | 0.02 | [9 empty] | 0 | [5 empty] | 0 | [15 empty] | 33.37 |  | 0 |  |  |  | 0 | [5 empty] | 0 | [7 empty] | 0.006 | [19 empty] | 59.89 |  |  |  |  | 2024 | Kevrekidis, E.; Triantafyllidis, S.S.; Tombros, S.F.; Kokkalas, S.; Papavasiliou, J.; Kappis, K.; Papageorgiou, K.; Koukouvelas, I.; Fitros, M.; Zouzias, D.; et al. Revisiting the Concealed Zn-Pb±(Ag,Ge) VMS-Style Ore Deposit, Molai, Southeastern Peloponnese, Greece. Minerals 2024, 14, 885. https://doi.org/10.3390/min14090885 |  | GRC | Peloponnese
| Molai | Molai-Vigla-Mesovouni-Gkagkania-Fournos | Seafloor hydrothermal | Volcanic-hosted massive sulfide (VMS) | VMS zinc-lead-silver-germanium | Zn, Pb | Ag, Ge | Zn, Pb, Ag, Ge | Kevrekidis et al., 2024 |  | 3163-C2-ZnS-1-1 | 3163-C2-ZnS-1-1 | drill core, surface outcrop |  |  |  |  | ore material, wall rock | drill core, grab | drill core, grab | rock | [5 empty] | igneous rock |  |  |  | sphalerite, pyrite, galena, tetrahedrite, chalcopyrite | [6 empty] | epidote, chlorite, tennantite, stibnite, hausmannite, manganite, pyrolusite | Samples were commercially prepared using the ES6 code | ICP-OES, ICP-MS, EMPA, SEM-EDS, WDS | JEOL JSM-6300 SEM equipped with energy dispersive and wavelength spectrometers (EDS and WDS) and INCA software; JEOL 8900 Superprobe equipped with wavelength, energy dispersive and back-scatter detectors and a xClent system | Laboratory of Electron Microscopy and Microanalysis, University of Patras, Greece; Microprobe Center of the Department of Earth and Planetary Sciences Department, at McGill University, Montreal, QC, Canada; Act Labs, Ancaster, ON, Canada | SEM: accelerating voltage of 25 kV and beam current of 3.3 nA, with a 4-µm beam diameter. The total counting time was 60 s, and dead time, 40%. EMPA: acceleration voltage of 15 kV, a beam current of 10 nA, and a counting time of 20 s for all elements, except 100 s for Ag and 50 s for As and Te. Scans in WDS mode were also used to detect trace element contents. | Natural marialite (Cl), tourmaline (B, F), orthoclase (K), diopside (Ca, Si), ilmenite (Ti), rhodonite (Mn), fayalite (Fe), jadeite (Na), forsterite (Mg), corundum (Al), chlorite, epidote, plagioclase and muscovite, natural chalcopyrite, tetrahedrite, tennantite, stibnite, pyrite, sphalerite, galena, hausmannite (Mn2+), manganite (Mn3+), pyrolusite (Mn4+) and synthetic Co Ni As, Sn O and Cd Te, as well as the native metals Ag, Au, Te and Se; "NIST694", "DNC-1", "W-2a", "SY-4", "B25-88" and "BIR-1a" for major elements; "NIST-694", "DNC-1", "LKSD-3", "TDB-1", "W-2a", "SY-4", "CTA-AC-1", "BIR-1a", "NCSDC70009", "OREAS100a", "OREAS" for trace elements | 0.026 |  |  |  | 0.057 |  | 0 | [7 empty] | 0 | [5 empty] | 0.232 | [11 empty] | 0.022 | [9 empty] | 11.26 |  | 0.009 |  |  |  | 0 | [7 empty] | 0.018 | [13 empty] | 0.143 | [9 empty] | 0.006 | [5 empty] | 0 | [15 empty] | 33.53 |  | 0 |  |  |  | 0 | [5 empty] | 0 | [7 empty] | 0.021 | [19 empty] | 54.31 |  |  |  |  | 2024 | Kevrekidis, E.; Triantafyllidis, S.S.; Tombros, S.F.; Kokkalas, S.; Papavasiliou, J.; Kappis, K.; Papageorgiou, K.; Koukouvelas, I.; Fitros, M.; Zouzias, D.; et al. Revisiting the Concealed Zn-Pb±(Ag,Ge) VMS-Style Ore Deposit, Molai, Southeastern Peloponnese, Greece. Minerals 2024, 14, 885. https://doi.org/10.3390/min14090885 |  | GRC | Peloponnese
| Molai | Molai-Vigla-Mesovouni-Gkagkania-Fournos | Seafloor hydrothermal | Volcanic-hosted massive sulfide (VMS) | VMS zinc-lead-silver-germanium | Zn, Pb | Ag, Ge | Zn, Pb, Ag, Ge | Kevrekidis et al., 2024 |  | 3163-C2-ZnS-2-1 | 3163-C2-ZnS-2-1 | drill core, surface outcrop |  |  |  |  | ore material, wall rock | drill core, grab | drill core, grab | rock | [5 empty] | igneous rock |  |  |  | sphalerite, pyrite, galena, tetrahedrite, chalcopyrite | [6 empty] | epidote, chlorite, tennantite, stibnite, hausmannite, manganite, pyrolusite | Samples were commercially prepared using the ES6 code | ICP-OES, ICP-MS, EMPA, SEM-EDS, WDS | JEOL JSM-6300 SEM equipped with energy dispersive and wavelength spectrometers (EDS and WDS) and INCA software; JEOL 8900 Superprobe equipped with wavelength, energy dispersive and back-scatter detectors and a xClent system | Laboratory of Electron Microscopy and Microanalysis, University of Patras, Greece; Microprobe Center of the Department of Earth and Planetary Sciences Department, at McGill University, Montreal, QC, Canada; Act Labs, Ancaster, ON, Canada | SEM: accelerating voltage of 25 kV and beam current of 3.3 nA, with a 4-µm beam diameter. The total counting time was 60 s, and dead time, 40%. EMPA: acceleration voltage of 15 kV, a beam current of 10 nA, and a counting time of 20 s for all elements, except 100 s for Ag and 50 s for As and Te. Scans in WDS mode were also used to detect trace element contents. | Natural marialite (Cl), tourmaline (B, F), orthoclase (K), diopside (Ca, Si), ilmenite (Ti), rhodonite (Mn), fayalite (Fe), jadeite (Na), forsterite (Mg), corundum (Al), chlorite, epidote, plagioclase and muscovite, natural chalcopyrite, tetrahedrite, tennantite, stibnite, pyrite, sphalerite, galena, hausmannite (Mn2+), manganite (Mn3+), pyrolusite (Mn4+) and synthetic Co Ni As, Sn O and Cd Te, as well as the native metals Ag, Au, Te and Se; "NIST694", "DNC-1", "W-2a", "SY-4", "B25-88" and "BIR-1a" for major elements; "NIST-694", "DNC-1", "LKSD-3", "TDB-1", "W-2a", "SY-4", "CTA-AC-1", "BIR-1a", "NCSDC70009", "OREAS100a", "OREAS" for trace elements | 0.006 |  |  |  | 0.017 |  | 0 | [7 empty] | 0.006 | [5 empty] | 0.267 | [11 empty] | 0 | [9 empty] | 11.48 |  | 0 |  |  |  | 0 | [7 empty] | 0.013 | [13 empty] | 0.187 | [9 empty] | 0 | [5 empty] | 0 | [15 empty] | 33.46 |  | 0 |  |  |  | 0 | [5 empty] | 0 | [7 empty] | 0.014 | [19 empty] | 53.99 |  |  |  |  | 2024 | Kevrekidis, E.; Triantafyllidis, S.S.; Tombros, S.F.; Kokkalas, S.; Papavasiliou, J.; Kappis, K.; Papageorgiou, K.; Koukouvelas, I.; Fitros, M.; Zouzias, D.; et al. Revisiting the Concealed Zn-Pb±(Ag,Ge) VMS-Style Ore Deposit, Molai, Southeastern Peloponnese, Greece. Minerals 2024, 14, 885. https://doi.org/10.3390/min14090885 |  | GRC | Peloponnese
| Molai | Molai-Vigla-Mesovouni-Gkagkania-Fournos | Seafloor hydrothermal | Volcanic-hosted massive sulfide (VMS) | VMS zinc-lead-silver-germanium | Zn, Pb | Ag, Ge | Zn, Pb, Ag, Ge | Kevrekidis et al., 2024 |  | 3163-C2-ZnS-3-1 | 3163-C2-ZnS-3-1 | drill core, surface outcrop |  |  |  |  | ore material, wall rock | drill core, grab | drill core, grab | rock | [5 empty] | igneous rock |  |  |  | sphalerite, pyrite, galena, tetrahedrite, chalcopyrite | [6 empty] | epidote, chlorite, tennantite, stibnite, hausmannite, manganite, pyrolusite | Samples were commercially prepared using the ES6 code | ICP-OES, ICP-MS, EMPA, SEM-EDS, WDS | JEOL JSM-6300 SEM equipped with energy dispersive and wavelength spectrometers (EDS and WDS) and INCA software; JEOL 8900 Superprobe equipped with wavelength, energy dispersive and back-scatter detectors and a xClent system | Laboratory of Electron Microscopy and Microanalysis, University of Patras, Greece; Microprobe Center of the Department of Earth and Planetary Sciences Department, at McGill University, Montreal, QC, Canada; Act Labs, Ancaster, ON, Canada | SEM: accelerating voltage of 25 kV and beam current of 3.3 nA, with a 4-µm beam diameter. The total counting time was 60 s, and dead time, 40%. EMPA: acceleration voltage of 15 kV, a beam current of 10 nA, and a counting time of 20 s for all elements, except 100 s for Ag and 50 s for As and Te. Scans in WDS mode were also used to detect trace element contents. | Natural marialite (Cl), tourmaline (B, F), orthoclase (K), diopside (Ca, Si), ilmenite (Ti), rhodonite (Mn), fayalite (Fe), jadeite (Na), forsterite (Mg), corundum (Al), chlorite, epidote, plagioclase and muscovite, natural chalcopyrite, tetrahedrite, tennantite, stibnite, pyrite, sphalerite, galena, hausmannite (Mn2+), manganite (Mn3+), pyrolusite (Mn4+) and synthetic Co Ni As, Sn O and Cd Te, as well as the native metals Ag, Au, Te and Se; "NIST694", "DNC-1", "W-2a", "SY-4", "B25-88" and "BIR-1a" for major elements; "NIST-694", "DNC-1", "LKSD-3", "TDB-1", "W-2a", "SY-4", "CTA-AC-1", "BIR-1a", "NCSDC70009", "OREAS100a", "OREAS" for trace elements | 0 |  |  |  | 0 |  | 0 | [7 empty] | 0.007 | [5 empty] | 0.253 | [11 empty] | 0.024 | [9 empty] | 11.63 |  | 0.006 |  |  |  | 0 | [7 empty] | 0 | [13 empty] | 0.129 | [9 empty] | 0 | [5 empty] | 0 | [15 empty] | 33.46 |  | 0 |  |  |  | 0 | [5 empty] | 0 | [7 empty] | 0.01 | [19 empty] | 54.05 |  |  |  |  | 2024 | Kevrekidis, E.; Triantafyllidis, S.S.; Tombros, S.F.; Kokkalas, S.; Papavasiliou, J.; Kappis, K.; Papageorgiou, K.; Koukouvelas, I.; Fitros, M.; Zouzias, D.; et al. Revisiting the Concealed Zn-Pb±(Ag,Ge) VMS-Style Ore Deposit, Molai, Southeastern Peloponnese, Greece. Minerals 2024, 14, 885. https://doi.org/10.3390/min14090885 |  | GRC | Peloponnese
| Molai | Molai-Vigla-Mesovouni-Gkagkania-Fournos | Seafloor hydrothermal | Volcanic-hosted massive sulfide (VMS) | VMS zinc-lead-silver-germanium | Zn, Pb | Ag, Ge | Zn, Pb, Ag, Ge | Kevrekidis et al., 2024 |  | 3163-C2-ZnS-4-1 | 3163-C2-ZnS-4-1 | drill core, surface outcrop |  |  |  |  | ore material, wall rock | drill core, grab | drill core, grab | rock | [5 empty] | igneous rock |  |  |  | sphalerite, pyrite, galena, tetrahedrite, chalcopyrite | [6 empty] | epidote, chlorite, tennantite, stibnite, hausmannite, manganite, pyrolusite | Samples were commercially prepared using the ES6 code | ICP-OES, ICP-MS, EMPA, SEM-EDS, WDS | JEOL JSM-6300 SEM equipped with energy dispersive and wavelength spectrometers (EDS and WDS) and INCA software; JEOL 8900 Superprobe equipped with wavelength, energy dispersive and back-scatter detectors and a xClent system | Laboratory of Electron Microscopy and Microanalysis, University of Patras, Greece; Microprobe Center of the Department of Earth and Planetary Sciences Department, at McGill University, Montreal, QC, Canada; Act Labs, Ancaster, ON, Canada | SEM: accelerating voltage of 25 kV and beam current of 3.3 nA, with a 4-µm beam diameter. The total counting time was 60 s, and dead time, 40%. EMPA: acceleration voltage of 15 kV, a beam current of 10 nA, and a counting time of 20 s for all elements, except 100 s for Ag and 50 s for As and Te. Scans in WDS mode were also used to detect trace element contents. | Natural marialite (Cl), tourmaline (B, F), orthoclase (K), diopside (Ca, Si), ilmenite (Ti), rhodonite (Mn), fayalite (Fe), jadeite (Na), forsterite (Mg), corundum (Al), chlorite, epidote, plagioclase and muscovite, natural chalcopyrite, tetrahedrite, tennantite, stibnite, pyrite, sphalerite, galena, hausmannite (Mn2+), manganite (Mn3+), pyrolusite (Mn4+) and synthetic Co Ni As, Sn O and Cd Te, as well as the native metals Ag, Au, Te and Se; "NIST694", "DNC-1", "W-2a", "SY-4", "B25-88" and "BIR-1a" for major elements; "NIST-694", "DNC-1", "LKSD-3", "TDB-1", "W-2a", "SY-4", "CTA-AC-1", "BIR-1a", "NCSDC70009", "OREAS100a", "OREAS" for trace elements | 0.009 |  |  |  | 0 |  | 0.019 | [7 empty] | 0 | [5 empty] | 0.239 | [11 empty] | 0.043 | [9 empty] | 11.79 |  | 0 |  |  |  | 0 | [7 empty] | 0 | [13 empty] | 0.156 | [9 empty] | 0 | [5 empty] | 0 | [15 empty] | 33.49 |  | 0 |  |  |  | 0 | [5 empty] | 0 | [7 empty] | 0 | [19 empty] | 53.78 |  |  |  |  | 2024 | Kevrekidis, E.; Triantafyllidis, S.S.; Tombros, S.F.; Kokkalas, S.; Papavasiliou, J.; Kappis, K.; Papageorgiou, K.; Koukouvelas, I.; Fitros, M.; Zouzias, D.; et al. Revisiting the Concealed Zn-Pb±(Ag,Ge) VMS-Style Ore Deposit, Molai, Southeastern Peloponnese, Greece. Minerals 2024, 14, 885. https://doi.org/10.3390/min14090885 |  | GRC | Peloponnese
| Molai | Molai-Vigla-Mesovouni-Gkagkania-Fournos | Seafloor hydrothermal | Volcanic-hosted massive sulfide (VMS) | VMS zinc-lead-silver-germanium | Zn, Pb | Ag, Ge | Zn, Pb, Ag, Ge | Kevrekidis et al., 2024 |  | 3163-C2-ZnS-5-1 | 3163-C2-ZnS-5-1 | drill core, surface outcrop |  |  |  |  | ore material, wall rock | drill core, grab | drill core, grab | rock | [5 empty] | igneous rock |  |  |  | sphalerite, pyrite, galena, tetrahedrite, chalcopyrite | [6 empty] | epidote, chlorite, tennantite, stibnite, hausmannite, manganite, pyrolusite | Samples were commercially prepared using the ES6 code | ICP-OES, ICP-MS, EMPA, SEM-EDS, WDS | JEOL JSM-6300 SEM equipped with energy dispersive and wavelength spectrometers (EDS and WDS) and INCA software; JEOL 8900 Superprobe equipped with wavelength, energy dispersive and back-scatter detectors and a xClent system | Laboratory of Electron Microscopy and Microanalysis, University of Patras, Greece; Microprobe Center of the Department of Earth and Planetary Sciences Department, at McGill University, Montreal, QC, Canada; Act Labs, Ancaster, ON, Canada | SEM: accelerating voltage of 25 kV and beam current of 3.3 nA, with a 4-µm beam diameter. The total counting time was 60 s, and dead time, 40%. EMPA: acceleration voltage of 15 kV, a beam current of 10 nA, and a counting time of 20 s for all elements, except 100 s for Ag and 50 s for As and Te. Scans in WDS mode were also used to detect trace element contents. | Natural marialite (Cl), tourmaline (B, F), orthoclase (K), diopside (Ca, Si), ilmenite (Ti), rhodonite (Mn), fayalite (Fe), jadeite (Na), forsterite (Mg), corundum (Al), chlorite, epidote, plagioclase and muscovite, natural chalcopyrite, tetrahedrite, tennantite, stibnite, pyrite, sphalerite, galena, hausmannite (Mn2+), manganite (Mn3+), pyrolusite (Mn4+) and synthetic Co Ni As, Sn O and Cd Te, as well as the native metals Ag, Au, Te and Se; "NIST694", "DNC-1", "W-2a", "SY-4", "B25-88" and "BIR-1a" for major elements; "NIST-694", "DNC-1", "LKSD-3", "TDB-1", "W-2a", "SY-4", "CTA-AC-1", "BIR-1a", "NCSDC70009", "OREAS100a", "OREAS" for trace elements | 0.022 |  |  |  | 0.014 |  | 0 | [7 empty] | 0 | [5 empty] | 0.247 | [11 empty] | 0 | [9 empty] | 11.6 |  | 0 |  |  |  | 0 | [7 empty] | 0 | [13 empty] | 0.14 | [9 empty] | 0 | [5 empty] | 0 | [15 empty] | 33.46 |  | 0 |  |  |  | 0.014 | [5 empty] | 0 | [7 empty] | 0 | [19 empty] | 54.49 |  |  |  |  | 2024 | Kevrekidis, E.; Triantafyllidis, S.S.; Tombros, S.F.; Kokkalas, S.; Papavasiliou, J.; Kappis, K.; Papageorgiou, K.; Koukouvelas, I.; Fitros, M.; Zouzias, D.; et al. Revisiting the Concealed Zn-Pb±(Ag,Ge) VMS-Style Ore Deposit, Molai, Southeastern Peloponnese, Greece. Minerals 2024, 14, 885. https://doi.org/10.3390/min14090885 |  | GRC | Peloponnese
| Molai | Molai-Vigla-Mesovouni-Gkagkania-Fournos | Seafloor hydrothermal | Volcanic-hosted massive sulfide (VMS) | VMS zinc-lead-silver-germanium | Zn, Pb | Ag, Ge | Zn, Pb, Ag, Ge | Kevrekidis et al., 2024 |  | 3163-C2-ZnS-6-1 | 3163-C2-ZnS-6-1 | drill core, surface outcrop |  |  |  |  | ore material, wall rock | drill core, grab | drill core, grab | rock | [5 empty] | igneous rock |  |  |  | sphalerite, pyrite, galena, tetrahedrite, chalcopyrite | [6 empty] | epidote, chlorite, tennantite, stibnite, hausmannite, manganite, pyrolusite | Samples were commercially prepared using the ES6 code | ICP-OES, ICP-MS, EMPA, SEM-EDS, WDS | JEOL JSM-6300 SEM equipped with energy dispersive and wavelength spectrometers (EDS and WDS) and INCA software; JEOL 8900 Superprobe equipped with wavelength, energy dispersive and back-scatter detectors and a xClent system | Laboratory of Electron Microscopy and Microanalysis, University of Patras, Greece; Microprobe Center of the Department of Earth and Planetary Sciences Department, at McGill University, Montreal, QC, Canada; Act Labs, Ancaster, ON, Canada | SEM: accelerating voltage of 25 kV and beam current of 3.3 nA, with a 4-µm beam diameter. The total counting time was 60 s, and dead time, 40%. EMPA: acceleration voltage of 15 kV, a beam current of 10 nA, and a counting time of 20 s for all elements, except 100 s for Ag and 50 s for As and Te. Scans in WDS mode were also used to detect trace element contents. | Natural marialite (Cl), tourmaline (B, F), orthoclase (K), diopside (Ca, Si), ilmenite (Ti), rhodonite (Mn), fayalite (Fe), jadeite (Na), forsterite (Mg), corundum (Al), chlorite, epidote, plagioclase and muscovite, natural chalcopyrite, tetrahedrite, tennantite, stibnite, pyrite, sphalerite, galena, hausmannite (Mn2+), manganite (Mn3+), pyrolusite (Mn4+) and synthetic Co Ni As, Sn O and Cd Te, as well as the native metals Ag, Au, Te and Se; "NIST694", "DNC-1", "W-2a", "SY-4", "B25-88" and "BIR-1a" for major elements; "NIST-694", "DNC-1", "LKSD-3", "TDB-1", "W-2a", "SY-4", "CTA-AC-1", "BIR-1a", "NCSDC70009", "OREAS100a", "OREAS" for trace elements | 0 |  |  |  | 0 |  | 0.009 | [7 empty] | 0 | [5 empty] | 0.236 | [11 empty] | 0.008 | [9 empty] | 11.52 |  | 0 |  |  |  | 0 | [7 empty] | 0 | [13 empty] | 0.149 | [9 empty] | 0.008 | [5 empty] | 0 | [15 empty] | 33.5 |  | 0 |  |  |  | 0.011 | [5 empty] | 0 | [7 empty] | 0.011 | [19 empty] | 54 |  |  |  |  | 2024 | Kevrekidis, E.; Triantafyllidis, S.S.; Tombros, S.F.; Kokkalas, S.; Papavasiliou, J.; Kappis, K.; Papageorgiou, K.; Koukouvelas, I.; Fitros, M.; Zouzias, D.; et al. Revisiting the Concealed Zn-Pb±(Ag,Ge) VMS-Style Ore Deposit, Molai, Southeastern Peloponnese, Greece. Minerals 2024, 14, 885. https://doi.org/10.3390/min14090885 |  | GRC | Peloponnese
| Molai | Molai-Vigla-Mesovouni-Gkagkania-Fournos | Seafloor hydrothermal | Volcanic-hosted massive sulfide (VMS) | VMS zinc-lead-silver-germanium | Zn, Pb | Ag, Ge | Zn, Pb, Ag, Ge | Kevrekidis et al., 2024 |  | 3163-C2-ZnS-7-1 | 3163-C2-ZnS-7-1 | drill core, surface outcrop |  |  |  |  | ore material, wall rock | drill core, grab | drill core, grab | rock | [5 empty] | igneous rock |  |  |  | sphalerite, pyrite, galena, tetrahedrite, chalcopyrite | [6 empty] | epidote, chlorite, tennantite, stibnite, hausmannite, manganite, pyrolusite | Samples were commercially prepared using the ES6 code | ICP-OES, ICP-MS, EMPA, SEM-EDS, WDS | JEOL JSM-6300 SEM equipped with energy dispersive and wavelength spectrometers (EDS and WDS) and INCA software; JEOL 8900 Superprobe equipped with wavelength, energy dispersive and back-scatter detectors and a xClent system | Laboratory of Electron Microscopy and Microanalysis, University of Patras, Greece; Microprobe Center of the Department of Earth and Planetary Sciences Department, at McGill University, Montreal, QC, Canada; Act Labs, Ancaster, ON, Canada | SEM: accelerating voltage of 25 kV and beam current of 3.3 nA, with a 4-µm beam diameter. The total counting time was 60 s, and dead time, 40%. EMPA: acceleration voltage of 15 kV, a beam current of 10 nA, and a counting time of 20 s for all elements, except 100 s for Ag and 50 s for As and Te. Scans in WDS mode were also used to detect trace element contents. | Natural marialite (Cl), tourmaline (B, F), orthoclase (K), diopside (Ca, Si), ilmenite (Ti), rhodonite (Mn), fayalite (Fe), jadeite (Na), forsterite (Mg), corundum (Al), chlorite, epidote, plagioclase and muscovite, natural chalcopyrite, tetrahedrite, tennantite, stibnite, pyrite, sphalerite, galena, hausmannite (Mn2+), manganite (Mn3+), pyrolusite (Mn4+) and synthetic Co Ni As, Sn O and Cd Te, as well as the native metals Ag, Au, Te and Se; "NIST694", "DNC-1", "W-2a", "SY-4", "B25-88" and "BIR-1a" for major elements; "NIST-694", "DNC-1", "LKSD-3", "TDB-1", "W-2a", "SY-4", "CTA-AC-1", "BIR-1a", "NCSDC70009", "OREAS100a", "OREAS" for trace elements | 0 |  |  |  | 0 |  | 0.01 | [7 empty] | 0 | [5 empty] | 0.254 | [11 empty] | 0.039 | [9 empty] | 11.29 |  | 0 |  |  |  | 0 | [7 empty] | 0 | [13 empty] | 0.267 | [9 empty] | 0.008 | [5 empty] | 0 | [15 empty] | 33.45 |  | 0 |  |  |  | 0 | [5 empty] | 0 | [7 empty] | 0 | [19 empty] | 53.94 |  |  |  |  | 2024 | Kevrekidis, E.; Triantafyllidis, S.S.; Tombros, S.F.; Kokkalas, S.; Papavasiliou, J.; Kappis, K.; Papageorgiou, K.; Koukouvelas, I.; Fitros, M.; Zouzias, D.; et al. Revisiting the Concealed Zn-Pb±(Ag,Ge) VMS-Style Ore Deposit, Molai, Southeastern Peloponnese, Greece. Minerals 2024, 14, 885. https://doi.org/10.3390/min14090885 |  | GRC | Peloponnese
| Molai | Molai-Vigla-Mesovouni-Gkagkania-Fournos | Seafloor hydrothermal | Volcanic-hosted massive sulfide (VMS) | VMS zinc-lead-silver-germanium | Zn, Pb | Ag, Ge | Zn, Pb, Ag, Ge | Kevrekidis et al., 2024 |  | 3163-C2-ZnS-8-1 | 3163-C2-ZnS-8-1 | drill core, surface outcrop |  |  |  |  | ore material, wall rock | drill core, grab | drill core, grab | rock | [5 empty] | igneous rock |  |  |  | sphalerite, pyrite, galena, tetrahedrite, chalcopyrite | [6 empty] | epidote, chlorite, tennantite, stibnite, hausmannite, manganite, pyrolusite | Samples were commercially prepared using the ES6 code | ICP-OES, ICP-MS, EMPA, SEM-EDS, WDS | JEOL JSM-6300 SEM equipped with energy dispersive and wavelength spectrometers (EDS and WDS) and INCA software; JEOL 8900 Superprobe equipped with wavelength, energy dispersive and back-scatter detectors and a xClent system | Laboratory of Electron Microscopy and Microanalysis, University of Patras, Greece; Microprobe Center of the Department of Earth and Planetary Sciences Department, at McGill University, Montreal, QC, Canada; Act Labs, Ancaster, ON, Canada | SEM: accelerating voltage of 25 kV and beam current of 3.3 nA, with a 4-µm beam diameter. The total counting time was 60 s, and dead time, 40%. EMPA: acceleration voltage of 15 kV, a beam current of 10 nA, and a counting time of 20 s for all elements, except 100 s for Ag and 50 s for As and Te. Scans in WDS mode were also used to detect trace element contents. | Natural marialite (Cl), tourmaline (B, F), orthoclase (K), diopside (Ca, Si), ilmenite (Ti), rhodonite (Mn), fayalite (Fe), jadeite (Na), forsterite (Mg), corundum (Al), chlorite, epidote, plagioclase and muscovite, natural chalcopyrite, tetrahedrite, tennantite, stibnite, pyrite, sphalerite, galena, hausmannite (Mn2+), manganite (Mn3+), pyrolusite (Mn4+) and synthetic Co Ni As, Sn O and Cd Te, as well as the native metals Ag, Au, Te and Se; "NIST694", "DNC-1", "W-2a", "SY-4", "B25-88" and "BIR-1a" for major elements; "NIST-694", "DNC-1", "LKSD-3", "TDB-1", "W-2a", "SY-4", "CTA-AC-1", "BIR-1a", "NCSDC70009", "OREAS100a", "OREAS" for trace elements | 0 |  |  |  | 0 |  | 0.022 | [7 empty] | 0 | [5 empty] | 0.27 | [11 empty] | 0.032 | [9 empty] | 12.81 |  | 0 |  |  |  | 0 | [7 empty] | 0 | [13 empty] | 0.163 | [9 empty] | 0 | [5 empty] | 0 | [15 empty] | 33.41 |  | 0 |  |  |  | 0.014 | [5 empty] | 0 | [7 empty] | 0.006 | [19 empty] | 53.01 |  |  |  |  | 2024 | Kevrekidis, E.; Triantafyllidis, S.S.; Tombros, S.F.; Kokkalas, S.; Papavasiliou, J.; Kappis, K.; Papageorgiou, K.; Koukouvelas, I.; Fitros, M.; Zouzias, D.; et al. Revisiting the Concealed Zn-Pb±(Ag,Ge) VMS-Style Ore Deposit, Molai, Southeastern Peloponnese, Greece. Minerals 2024, 14, 885. https://doi.org/10.3390/min14090885 |  | GRC | Peloponnese
| Molai | Molai-Vigla-Mesovouni-Gkagkania-Fournos | Seafloor hydrothermal | Volcanic-hosted massive sulfide (VMS) | VMS zinc-lead-silver-germanium | Zn, Pb | Ag, Ge | Zn, Pb, Ag, Ge | Kevrekidis et al., 2024 |  | 3163-C2-ZnS-9-1 | 3163-C2-ZnS-9-1 | drill core, surface outcrop |  |  |  |  | ore material, wall rock | drill core, grab | drill core, grab | rock | [5 empty] | igneous rock |  |  |  | sphalerite, pyrite, galena, tetrahedrite, chalcopyrite | [6 empty] | epidote, chlorite, tennantite, stibnite, hausmannite, manganite, pyrolusite | Samples were commercially prepared using the ES6 code | ICP-OES, ICP-MS, EMPA, SEM-EDS, WDS | JEOL JSM-6300 SEM equipped with energy dispersive and wavelength spectrometers (EDS and WDS) and INCA software; JEOL 8900 Superprobe equipped with wavelength, energy dispersive and back-scatter detectors and a xClent system | Laboratory of Electron Microscopy and Microanalysis, University of Patras, Greece; Microprobe Center of the Department of Earth and Planetary Sciences Department, at McGill University, Montreal, QC, Canada; Act Labs, Ancaster, ON, Canada | SEM: accelerating voltage of 25 kV and beam current of 3.3 nA, with a 4-µm beam diameter. The total counting time was 60 s, and dead time, 40%. EMPA: acceleration voltage of 15 kV, a beam current of 10 nA, and a counting time of 20 s for all elements, except 100 s for Ag and 50 s for As and Te. Scans in WDS mode were also used to detect trace element contents. | Natural marialite (Cl), tourmaline (B, F), orthoclase (K), diopside (Ca, Si), ilmenite (Ti), rhodonite (Mn), fayalite (Fe), jadeite (Na), forsterite (Mg), corundum (Al), chlorite, epidote, plagioclase and muscovite, natural chalcopyrite, tetrahedrite, tennantite, stibnite, pyrite, sphalerite, galena, hausmannite (Mn2+), manganite (Mn3+), pyrolusite (Mn4+) and synthetic Co Ni As, Sn O and Cd Te, as well as the native metals Ag, Au, Te and Se; "NIST694", "DNC-1", "W-2a", "SY-4", "B25-88" and "BIR-1a" for major elements; "NIST-694", "DNC-1", "LKSD-3", "TDB-1", "W-2a", "SY-4", "CTA-AC-1", "BIR-1a", "NCSDC70009", "OREAS100a", "OREAS" for trace elements | 0 |  |  |  | 0 |  | 0.009 | [7 empty] | 0.008 | [5 empty] | 0.25 | [11 empty] | 0.015 | [9 empty] | 11.46 |  | 0 |  |  |  | 0 | [7 empty] | 0 | [13 empty] | 0.147 | [9 empty] | 0.017 | [5 empty] | 0 | [15 empty] | 33.49 |  | 0 |  |  |  | 0 | [5 empty] | 0 | [7 empty] | 0 | [19 empty] | 54.27 |  |  |  |  | 2024 | Kevrekidis, E.; Triantafyllidis, S.S.; Tombros, S.F.; Kokkalas, S.; Papavasiliou, J.; Kappis, K.; Papageorgiou, K.; Koukouvelas, I.; Fitros, M.; Zouzias, D.; et al. Revisiting the Concealed Zn-Pb±(Ag,Ge) VMS-Style Ore Deposit, Molai, Southeastern Peloponnese, Greece. Minerals 2024, 14, 885. https://doi.org/10.3390/min14090885 |  | GRC | Peloponnese
| Molai | Molai-Vigla-Mesovouni-Gkagkania-Fournos | Seafloor hydrothermal | Volcanic-hosted massive sulfide (VMS) | VMS zinc-lead-silver-germanium | Zn, Pb | Ag, Ge | Zn, Pb, Ag, Ge | Kevrekidis et al., 2024 |  | 3163-C2-ZnS-10-1 | 3163-C2-ZnS-10-1 | drill core, surface outcrop |  |  |  |  | ore material, wall rock | drill core, grab | drill core, grab | rock | [5 empty] | igneous rock |  |  |  | sphalerite, pyrite, galena, tetrahedrite, chalcopyrite | [6 empty] | epidote, chlorite, tennantite, stibnite, hausmannite, manganite, pyrolusite | Samples were commercially prepared using the ES6 code | ICP-OES, ICP-MS, EMPA, SEM-EDS, WDS | JEOL JSM-6300 SEM equipped with energy dispersive and wavelength spectrometers (EDS and WDS) and INCA software; JEOL 8900 Superprobe equipped with wavelength, energy dispersive and back-scatter detectors and a xClent system | Laboratory of Electron Microscopy and Microanalysis, University of Patras, Greece; Microprobe Center of the Department of Earth and Planetary Sciences Department, at McGill University, Montreal, QC, Canada; Act Labs, Ancaster, ON, Canada | SEM: accelerating voltage of 25 kV and beam current of 3.3 nA, with a 4-µm beam diameter. The total counting time was 60 s, and dead time, 40%. EMPA: acceleration voltage of 15 kV, a beam current of 10 nA, and a counting time of 20 s for all elements, except 100 s for Ag and 50 s for As and Te. Scans in WDS mode were also used to detect trace element contents. | Natural marialite (Cl), tourmaline (B, F), orthoclase (K), diopside (Ca, Si), ilmenite (Ti), rhodonite (Mn), fayalite (Fe), jadeite (Na), forsterite (Mg), corundum (Al), chlorite, epidote, plagioclase and muscovite, natural chalcopyrite, tetrahedrite, tennantite, stibnite, pyrite, sphalerite, galena, hausmannite (Mn2+), manganite (Mn3+), pyrolusite (Mn4+) and synthetic Co Ni As, Sn O and Cd Te, as well as the native metals Ag, Au, Te and Se; "NIST694", "DNC-1", "W-2a", "SY-4", "B25-88" and "BIR-1a" for major elements; "NIST-694", "DNC-1", "LKSD-3", "TDB-1", "W-2a", "SY-4", "CTA-AC-1", "BIR-1a", "NCSDC70009", "OREAS100a", "OREAS" for trace elements | 0 |  |  |  | 0 |  | 0 | [7 empty] | 0 | [5 empty] | 0.296 | [11 empty] | 0.032 | [9 empty] | 12.98 |  | 0 |  |  |  | 0 | [7 empty] | 0.017 | [13 empty] | 0.149 | [9 empty] | 0.006 | [5 empty] | 0 | [15 empty] | 33.52 |  | 0 |  |  |  | 0 | [5 empty] | 0 | [7 empty] | 0 | [19 empty] | 52.75 |  |  |  |  | 2024 | Kevrekidis, E.; Triantafyllidis, S.S.; Tombros, S.F.; Kokkalas, S.; Papavasiliou, J.; Kappis, K.; Papageorgiou, K.; Koukouvelas, I.; Fitros, M.; Zouzias, D.; et al. Revisiting the Concealed Zn-Pb±(Ag,Ge) VMS-Style Ore Deposit, Molai, Southeastern Peloponnese, Greece. Minerals 2024, 14, 885. https://doi.org/10.3390/min14090885 |  | GRC | Peloponnese
| Molai | Molai-Vigla-Mesovouni-Gkagkania-Fournos | Seafloor hydrothermal | Volcanic-hosted massive sulfide (VMS) | VMS zinc-lead-silver-germanium | Zn, Pb | Ag, Ge | Zn, Pb, Ag, Ge | Kevrekidis et al., 2024 |  | 3163-C2-ZnS-11-1 | 3163-C2-ZnS-11-1 | drill core, surface outcrop |  |  |  |  | ore material, wall rock | drill core, grab | drill core, grab | rock | [5 empty] | igneous rock |  |  |  | sphalerite, pyrite, galena, tetrahedrite, chalcopyrite | [6 empty] | epidote, chlorite, tennantite, stibnite, hausmannite, manganite, pyrolusite | Samples were commercially prepared using the ES6 code | ICP-OES, ICP-MS, EMPA, SEM-EDS, WDS | JEOL JSM-6300 SEM equipped with energy dispersive and wavelength spectrometers (EDS and WDS) and INCA software; JEOL 8900 Superprobe equipped with wavelength, energy dispersive and back-scatter detectors and a xClent system | Laboratory of Electron Microscopy and Microanalysis, University of Patras, Greece; Microprobe Center of the Department of Earth and Planetary Sciences Department, at McGill University, Montreal, QC, Canada; Act Labs, Ancaster, ON, Canada | SEM: accelerating voltage of 25 kV and beam current of 3.3 nA, with a 4-µm beam diameter. The total counting time was 60 s, and dead time, 40%. EMPA: acceleration voltage of 15 kV, a beam current of 10 nA, and a counting time of 20 s for all elements, except 100 s for Ag and 50 s for As and Te. Scans in WDS mode were also used to detect trace element contents. | Natural marialite (Cl), tourmaline (B, F), orthoclase (K), diopside (Ca, Si), ilmenite (Ti), rhodonite (Mn), fayalite (Fe), jadeite (Na), forsterite (Mg), corundum (Al), chlorite, epidote, plagioclase and muscovite, natural chalcopyrite, tetrahedrite, tennantite, stibnite, pyrite, sphalerite, galena, hausmannite (Mn2+), manganite (Mn3+), pyrolusite (Mn4+) and synthetic Co Ni As, Sn O and Cd Te, as well as the native metals Ag, Au, Te and Se; "NIST694", "DNC-1", "W-2a", "SY-4", "B25-88" and "BIR-1a" for major elements; "NIST-694", "DNC-1", "LKSD-3", "TDB-1", "W-2a", "SY-4", "CTA-AC-1", "BIR-1a", "NCSDC70009", "OREAS100a", "OREAS" for trace elements | 0 |  |  |  | 0.068 |  | 0 | [7 empty] | 0.007 | [5 empty] | 0.276 | [11 empty] | 0.044 | [9 empty] | 12.36 |  | 0.007 |  |  |  | 0 | [7 empty] | 0.007 | [13 empty] | 0.18 | [9 empty] | 0 | [5 empty] | 0 | [15 empty] | 33.79 |  | 0 |  |  |  | 0 | [5 empty] | 0 | [7 empty] | 0 | [19 empty] | 53.1 |  |  |  |  | 2024 | Kevrekidis, E.; Triantafyllidis, S.S.; Tombros, S.F.; Kokkalas, S.; Papavasiliou, J.; Kappis, K.; Papageorgiou, K.; Koukouvelas, I.; Fitros, M.; Zouzias, D.; et al. Revisiting the Concealed Zn-Pb±(Ag,Ge) VMS-Style Ore Deposit, Molai, Southeastern Peloponnese, Greece. Minerals 2024, 14, 885. https://doi.org/10.3390/min14090885 |  | GRC | Peloponnese
| Molai | Molai-Vigla-Mesovouni-Gkagkania-Fournos | Seafloor hydrothermal | Volcanic-hosted massive sulfide (VMS) | VMS zinc-lead-silver-germanium | Zn, Pb | Ag, Ge | Zn, Pb, Ag, Ge | Kevrekidis et al., 2024 |  | 3163-C2-ZnS-12-1 | 3163-C2-ZnS-12-1 | drill core, surface outcrop |  |  |  |  | ore material, wall rock | drill core, grab | drill core, grab | rock | [5 empty] | igneous rock |  |  |  | sphalerite, pyrite, galena, tetrahedrite, chalcopyrite | [6 empty] | epidote, chlorite, tennantite, stibnite, hausmannite, manganite, pyrolusite | Samples were commercially prepared using the ES6 code | ICP-OES, ICP-MS, EMPA, SEM-EDS, WDS | JEOL JSM-6300 SEM equipped with energy dispersive and wavelength spectrometers (EDS and WDS) and INCA software; JEOL 8900 Superprobe equipped with wavelength, energy dispersive and back-scatter detectors and a xClent system | Laboratory of Electron Microscopy and Microanalysis, University of Patras, Greece; Microprobe Center of the Department of Earth and Planetary Sciences Department, at McGill University, Montreal, QC, Canada; Act Labs, Ancaster, ON, Canada | SEM: accelerating voltage of 25 kV and beam current of 3.3 nA, with a 4-µm beam diameter. The total counting time was 60 s, and dead time, 40%. EMPA: acceleration voltage of 15 kV, a beam current of 10 nA, and a counting time of 20 s for all elements, except 100 s for Ag and 50 s for As and Te. Scans in WDS mode were also used to detect trace element contents. | Natural marialite (Cl), tourmaline (B, F), orthoclase (K), diopside (Ca, Si), ilmenite (Ti), rhodonite (Mn), fayalite (Fe), jadeite (Na), forsterite (Mg), corundum (Al), chlorite, epidote, plagioclase and muscovite, natural chalcopyrite, tetrahedrite, tennantite, stibnite, pyrite, sphalerite, galena, hausmannite (Mn2+), manganite (Mn3+), pyrolusite (Mn4+) and synthetic Co Ni As, Sn O and Cd Te, as well as the native metals Ag, Au, Te and Se; "NIST694", "DNC-1", "W-2a", "SY-4", "B25-88" and "BIR-1a" for major elements; "NIST-694", "DNC-1", "LKSD-3", "TDB-1", "W-2a", "SY-4", "CTA-AC-1", "BIR-1a", "NCSDC70009", "OREAS100a", "OREAS" for trace elements | 0.017 |  |  |  | 0 |  | 0 | [7 empty] | 0.009 | [5 empty] | 0.246 | [11 empty] | 3.64 | [9 empty] | 17.82 |  | 0 |  |  |  | 0 | [7 empty] | 0.005 | [13 empty] | 0.147 | [9 empty] | 0.006 | [5 empty] | 0 | [15 empty] | 33.74 |  | 0 |  |  |  | 0 | [5 empty] | 0 | [7 empty] | 0 | [19 empty] | 44.45 |  |  |  |  | 2024 | Kevrekidis, E.; Triantafyllidis, S.S.; Tombros, S.F.; Kokkalas, S.; Papavasiliou, J.; Kappis, K.; Papageorgiou, K.; Koukouvelas, I.; Fitros, M.; Zouzias, D.; et al. Revisiting the Concealed Zn-Pb±(Ag,Ge) VMS-Style Ore Deposit, Molai, Southeastern Peloponnese, Greece. Minerals 2024, 14, 885. https://doi.org/10.3390/min14090885 |  | GRC | Peloponnese
| Molai | Molai-Vigla-Mesovouni-Gkagkania-Fournos | Seafloor hydrothermal | Volcanic-hosted massive sulfide (VMS) | VMS zinc-lead-silver-germanium | Zn, Pb | Ag, Ge | Zn, Pb, Ag, Ge | Kevrekidis et al., 2024 |  | 3163-C2-ZnS-13-1 | 3163-C2-ZnS-13-1 | drill core, surface outcrop |  |  |  |  | ore material, wall rock | drill core, grab | drill core, grab | rock | [5 empty] | igneous rock |  |  |  | sphalerite, pyrite, galena, tetrahedrite, chalcopyrite | [6 empty] | epidote, chlorite, tennantite, stibnite, hausmannite, manganite, pyrolusite | Samples were commercially prepared using the ES6 code | ICP-OES, ICP-MS, EMPA, SEM-EDS, WDS | JEOL JSM-6300 SEM equipped with energy dispersive and wavelength spectrometers (EDS and WDS) and INCA software; JEOL 8900 Superprobe equipped with wavelength, energy dispersive and back-scatter detectors and a xClent system | Laboratory of Electron Microscopy and Microanalysis, University of Patras, Greece; Microprobe Center of the Department of Earth and Planetary Sciences Department, at McGill University, Montreal, QC, Canada; Act Labs, Ancaster, ON, Canada | SEM: accelerating voltage of 25 kV and beam current of 3.3 nA, with a 4-µm beam diameter. The total counting time was 60 s, and dead time, 40%. EMPA: acceleration voltage of 15 kV, a beam current of 10 nA, and a counting time of 20 s for all elements, except 100 s for Ag and 50 s for As and Te. Scans in WDS mode were also used to detect trace element contents. | Natural marialite (Cl), tourmaline (B, F), orthoclase (K), diopside (Ca, Si), ilmenite (Ti), rhodonite (Mn), fayalite (Fe), jadeite (Na), forsterite (Mg), corundum (Al), chlorite, epidote, plagioclase and muscovite, natural chalcopyrite, tetrahedrite, tennantite, stibnite, pyrite, sphalerite, galena, hausmannite (Mn2+), manganite (Mn3+), pyrolusite (Mn4+) and synthetic Co Ni As, Sn O and Cd Te, as well as the native metals Ag, Au, Te and Se; "NIST694", "DNC-1", "W-2a", "SY-4", "B25-88" and "BIR-1a" for major elements; "NIST-694", "DNC-1", "LKSD-3", "TDB-1", "W-2a", "SY-4", "CTA-AC-1", "BIR-1a", "NCSDC70009", "OREAS100a", "OREAS" for trace elements | 0.007 |  |  |  | 0 |  | 0.009 | [7 empty] | 0 | [5 empty] | 0.23 | [11 empty] | 0.019 | [9 empty] | 11.69 |  | 0 |  |  |  | 0 | [7 empty] | 0.013 | [13 empty] | 0.136 | [9 empty] | 0 | [5 empty] | 0 | [15 empty] | 33.46 |  | 0.005 |  |  |  | 0 | [5 empty] | 0 | [7 empty] | 0.026 | [19 empty] | 54.12 |  |  |  |  | 2024 | Kevrekidis, E.; Triantafyllidis, S.S.; Tombros, S.F.; Kokkalas, S.; Papavasiliou, J.; Kappis, K.; Papageorgiou, K.; Koukouvelas, I.; Fitros, M.; Zouzias, D.; et al. Revisiting the Concealed Zn-Pb±(Ag,Ge) VMS-Style Ore Deposit, Molai, Southeastern Peloponnese, Greece. Minerals 2024, 14, 885. https://doi.org/10.3390/min14090885 |  | GRC | Peloponnese
| Molai | Molai-Vigla-Mesovouni-Gkagkania-Fournos | Seafloor hydrothermal | Volcanic-hosted massive sulfide (VMS) | VMS zinc-lead-silver-germanium | Zn, Pb | Ag, Ge | Zn, Pb, Ag, Ge | Kevrekidis et al., 2024 |  | 3163-C2-ZnS-14-1 | 3163-C2-ZnS-14-1 | drill core, surface outcrop |  |  |  |  | ore material, wall rock | drill core, grab | drill core, grab | rock | [5 empty] | igneous rock |  |  |  | sphalerite, pyrite, galena, tetrahedrite, chalcopyrite | [6 empty] | epidote, chlorite, tennantite, stibnite, hausmannite, manganite, pyrolusite | Samples were commercially prepared using the ES6 code | ICP-OES, ICP-MS, EMPA, SEM-EDS, WDS | JEOL JSM-6300 SEM equipped with energy dispersive and wavelength spectrometers (EDS and WDS) and INCA software; JEOL 8900 Superprobe equipped with wavelength, energy dispersive and back-scatter detectors and a xClent system | Laboratory of Electron Microscopy and Microanalysis, University of Patras, Greece; Microprobe Center of the Department of Earth and Planetary Sciences Department, at McGill University, Montreal, QC, Canada; Act Labs, Ancaster, ON, Canada | SEM: accelerating voltage of 25 kV and beam current of 3.3 nA, with a 4-µm beam diameter. The total counting time was 60 s, and dead time, 40%. EMPA: acceleration voltage of 15 kV, a beam current of 10 nA, and a counting time of 20 s for all elements, except 100 s for Ag and 50 s for As and Te. Scans in WDS mode were also used to detect trace element contents. | Natural marialite (Cl), tourmaline (B, F), orthoclase (K), diopside (Ca, Si), ilmenite (Ti), rhodonite (Mn), fayalite (Fe), jadeite (Na), forsterite (Mg), corundum (Al), chlorite, epidote, plagioclase and muscovite, natural chalcopyrite, tetrahedrite, tennantite, stibnite, pyrite, sphalerite, galena, hausmannite (Mn2+), manganite (Mn3+), pyrolusite (Mn4+) and synthetic Co Ni As, Sn O and Cd Te, as well as the native metals Ag, Au, Te and Se; "NIST694", "DNC-1", "W-2a", "SY-4", "B25-88" and "BIR-1a" for major elements; "NIST-694", "DNC-1", "LKSD-3", "TDB-1", "W-2a", "SY-4", "CTA-AC-1", "BIR-1a", "NCSDC70009", "OREAS100a", "OREAS" for trace elements | 0 |  |  |  | 0.029 |  | 0 | [7 empty] | 0 | [5 empty] | 0.305 | [11 empty] | 0.072 | [9 empty] | 12.89 |  | 0 |  |  |  | 0 | [7 empty] | 0 | [13 empty] | 0.134 | [9 empty] | 0 | [5 empty] | 0 | [15 empty] | 33.52 |  | 0 |  |  |  | 0 | [5 empty] | 0 | [7 empty] | 0.007 | [19 empty] | 53.14 |  |  |  |  | 2024 | Kevrekidis, E.; Triantafyllidis, S.S.; Tombros, S.F.; Kokkalas, S.; Papavasiliou, J.; Kappis, K.; Papageorgiou, K.; Koukouvelas, I.; Fitros, M.; Zouzias, D.; et al. Revisiting the Concealed Zn-Pb±(Ag,Ge) VMS-Style Ore Deposit, Molai, Southeastern Peloponnese, Greece. Minerals 2024, 14, 885. https://doi.org/10.3390/min14090885 |  | GRC | Peloponnese
| Molai | Molai-Vigla-Mesovouni-Gkagkania-Fournos | Seafloor hydrothermal | Volcanic-hosted massive sulfide (VMS) | VMS zinc-lead-silver-germanium | Zn, Pb | Ag, Ge | Zn, Pb, Ag, Ge | Kevrekidis et al., 2024 |  | 3163-C2-ZnS-15-1 | 3163-C2-ZnS-15-1 | drill core, surface outcrop |  |  |  |  | ore material, wall rock | drill core, grab | drill core, grab | rock | [5 empty] | igneous rock |  |  |  | sphalerite, pyrite, galena, tetrahedrite, chalcopyrite | [6 empty] | epidote, chlorite, tennantite, stibnite, hausmannite, manganite, pyrolusite | Samples were commercially prepared using the ES6 code | ICP-OES, ICP-MS, EMPA, SEM-EDS, WDS | JEOL JSM-6300 SEM equipped with energy dispersive and wavelength spectrometers (EDS and WDS) and INCA software; JEOL 8900 Superprobe equipped with wavelength, energy dispersive and back-scatter detectors and a xClent system | Laboratory of Electron Microscopy and Microanalysis, University of Patras, Greece; Microprobe Center of the Department of Earth and Planetary Sciences Department, at McGill University, Montreal, QC, Canada; Act Labs, Ancaster, ON, Canada | SEM: accelerating voltage of 25 kV and beam current of 3.3 nA, with a 4-µm beam diameter. The total counting time was 60 s, and dead time, 40%. EMPA: acceleration voltage of 15 kV, a beam current of 10 nA, and a counting time of 20 s for all elements, except 100 s for Ag and 50 s for As and Te. Scans in WDS mode were also used to detect trace element contents. | Natural marialite (Cl), tourmaline (B, F), orthoclase (K), diopside (Ca, Si), ilmenite (Ti), rhodonite (Mn), fayalite (Fe), jadeite (Na), forsterite (Mg), corundum (Al), chlorite, epidote, plagioclase and muscovite, natural chalcopyrite, tetrahedrite, tennantite, stibnite, pyrite, sphalerite, galena, hausmannite (Mn2+), manganite (Mn3+), pyrolusite (Mn4+) and synthetic Co Ni As, Sn O and Cd Te, as well as the native metals Ag, Au, Te and Se; "NIST694", "DNC-1", "W-2a", "SY-4", "B25-88" and "BIR-1a" for major elements; "NIST-694", "DNC-1", "LKSD-3", "TDB-1", "W-2a", "SY-4", "CTA-AC-1", "BIR-1a", "NCSDC70009", "OREAS100a", "OREAS" for trace elements | 0 |  |  |  | 0.043 |  | 0.009 | [7 empty] | 0.015 | [5 empty] | 0.234 | [11 empty] | 0.009 | [9 empty] | 11.04 |  | 0 |  |  |  | 0.009 | [7 empty] | 0 | [13 empty] | 0.269 | [9 empty] | 0 | [5 empty] | 0 | [15 empty] | 33.46 |  | 0 |  |  |  | 0 | [5 empty] | 0 | [7 empty] | 0 | [19 empty] | 55.1 |  |  |  |  | 2024 | Kevrekidis, E.; Triantafyllidis, S.S.; Tombros, S.F.; Kokkalas, S.; Papavasiliou, J.; Kappis, K.; Papageorgiou, K.; Koukouvelas, I.; Fitros, M.; Zouzias, D.; et al. Revisiting the Concealed Zn-Pb±(Ag,Ge) VMS-Style Ore Deposit, Molai, Southeastern Peloponnese, Greece. Minerals 2024, 14, 885. https://doi.org/10.3390/min14090885 |  | GRC | Peloponnese
| Molai | Molai-Vigla-Mesovouni-Gkagkania-Fournos | Seafloor hydrothermal | Volcanic-hosted massive sulfide (VMS) | VMS zinc-lead-silver-germanium | Zn, Pb | Ag, Ge | Zn, Pb, Ag, Ge | Kevrekidis et al., 2024 |  | 3163-C2-ZnS-16-1 | 3163-C2-ZnS-16-1 | drill core, surface outcrop |  |  |  |  | ore material, wall rock | drill core, grab | drill core, grab | rock | [5 empty] | igneous rock |  |  |  | sphalerite, pyrite, galena, tetrahedrite, chalcopyrite | [6 empty] | epidote, chlorite, tennantite, stibnite, hausmannite, manganite, pyrolusite | Samples were commercially prepared using the ES6 code | ICP-OES, ICP-MS, EMPA, SEM-EDS, WDS | JEOL JSM-6300 SEM equipped with energy dispersive and wavelength spectrometers (EDS and WDS) and INCA software; JEOL 8900 Superprobe equipped with wavelength, energy dispersive and back-scatter detectors and a xClent system | Laboratory of Electron Microscopy and Microanalysis, University of Patras, Greece; Microprobe Center of the Department of Earth and Planetary Sciences Department, at McGill University, Montreal, QC, Canada; Act Labs, Ancaster, ON, Canada | SEM: accelerating voltage of 25 kV and beam current of 3.3 nA, with a 4-µm beam diameter. The total counting time was 60 s, and dead time, 40%. EMPA: acceleration voltage of 15 kV, a beam current of 10 nA, and a counting time of 20 s for all elements, except 100 s for Ag and 50 s for As and Te. Scans in WDS mode were also used to detect trace element contents. | Natural marialite (Cl), tourmaline (B, F), orthoclase (K), diopside (Ca, Si), ilmenite (Ti), rhodonite (Mn), fayalite (Fe), jadeite (Na), forsterite (Mg), corundum (Al), chlorite, epidote, plagioclase and muscovite, natural chalcopyrite, tetrahedrite, tennantite, stibnite, pyrite, sphalerite, galena, hausmannite (Mn2+), manganite (Mn3+), pyrolusite (Mn4+) and synthetic Co Ni As, Sn O and Cd Te, as well as the native metals Ag, Au, Te and Se; "NIST694", "DNC-1", "W-2a", "SY-4", "B25-88" and "BIR-1a" for major elements; "NIST-694", "DNC-1", "LKSD-3", "TDB-1", "W-2a", "SY-4", "CTA-AC-1", "BIR-1a", "NCSDC70009", "OREAS100a", "OREAS" for trace elements | 0 |  |  |  | 0.013 |  | 0.018 | [7 empty] | 0 | [5 empty] | 0.259 | [11 empty] | 0 | [9 empty] | 11.7 |  | 0 |  |  |  | 0 | [7 empty] | 0.024 | [13 empty] | 0.228 | [9 empty] | 0.014 | [5 empty] | 0 | [15 empty] | 33.47 |  | 0 |  |  |  | 0.017 | [5 empty] | 0 | [7 empty] | 0 | [19 empty] | 54.33 |  |  |  |  | 2024 | Kevrekidis, E.; Triantafyllidis, S.S.; Tombros, S.F.; Kokkalas, S.; Papavasiliou, J.; Kappis, K.; Papageorgiou, K.; Koukouvelas, I.; Fitros, M.; Zouzias, D.; et al. Revisiting the Concealed Zn-Pb±(Ag,Ge) VMS-Style Ore Deposit, Molai, Southeastern Peloponnese, Greece. Minerals 2024, 14, 885. https://doi.org/10.3390/min14090885 |  | GRC | Peloponnese
| Molai | Molai-Vigla-Mesovouni-Gkagkania-Fournos | Seafloor hydrothermal | Volcanic-hosted massive sulfide (VMS) | VMS zinc-lead-silver-germanium | Zn, Pb | Ag, Ge | Zn, Pb, Ag, Ge | Kevrekidis et al., 2024 |  | 3163-C2-ZnS-17-1 | 3163-C2-ZnS-17-1 | drill core, surface outcrop |  |  |  |  | ore material, wall rock | drill core, grab | drill core, grab | rock | [5 empty] | igneous rock |  |  |  | sphalerite, pyrite, galena, tetrahedrite, chalcopyrite | [6 empty] | epidote, chlorite, tennantite, stibnite, hausmannite, manganite, pyrolusite | Samples were commercially prepared using the ES6 code | ICP-OES, ICP-MS, EMPA, SEM-EDS, WDS | JEOL JSM-6300 SEM equipped with energy dispersive and wavelength spectrometers (EDS and WDS) and INCA software; JEOL 8900 Superprobe equipped with wavelength, energy dispersive and back-scatter detectors and a xClent system | Laboratory of Electron Microscopy and Microanalysis, University of Patras, Greece; Microprobe Center of the Department of Earth and Planetary Sciences Department, at McGill University, Montreal, QC, Canada; Act Labs, Ancaster, ON, Canada | SEM: accelerating voltage of 25 kV and beam current of 3.3 nA, with a 4-µm beam diameter. The total counting time was 60 s, and dead time, 40%. EMPA: acceleration voltage of 15 kV, a beam current of 10 nA, and a counting time of 20 s for all elements, except 100 s for Ag and 50 s for As and Te. Scans in WDS mode were also used to detect trace element contents. | Natural marialite (Cl), tourmaline (B, F), orthoclase (K), diopside (Ca, Si), ilmenite (Ti), rhodonite (Mn), fayalite (Fe), jadeite (Na), forsterite (Mg), corundum (Al), chlorite, epidote, plagioclase and muscovite, natural chalcopyrite, tetrahedrite, tennantite, stibnite, pyrite, sphalerite, galena, hausmannite (Mn2+), manganite (Mn3+), pyrolusite (Mn4+) and synthetic Co Ni As, Sn O and Cd Te, as well as the native metals Ag, Au, Te and Se; "NIST694", "DNC-1", "W-2a", "SY-4", "B25-88" and "BIR-1a" for major elements; "NIST-694", "DNC-1", "LKSD-3", "TDB-1", "W-2a", "SY-4", "CTA-AC-1", "BIR-1a", "NCSDC70009", "OREAS100a", "OREAS" for trace elements | 0.016 |  |  |  | 0.02 |  | 0 | [7 empty] | 0 | [5 empty] | 0.242 | [11 empty] | 0.007 | [9 empty] | 10.97 |  | 0 |  |  |  | 0 | [7 empty] | 0.028 | [13 empty] | 0.254 | [9 empty] | 0 | [5 empty] | 0 | [15 empty] | 33.42 |  | 0 |  |  |  | 0.016 | [5 empty] | 0 | [7 empty] | 0 | [19 empty] | 54.6 |  |  |  |  | 2024 | Kevrekidis, E.; Triantafyllidis, S.S.; Tombros, S.F.; Kokkalas, S.; Papavasiliou, J.; Kappis, K.; Papageorgiou, K.; Koukouvelas, I.; Fitros, M.; Zouzias, D.; et al. Revisiting the Concealed Zn-Pb±(Ag,Ge) VMS-Style Ore Deposit, Molai, Southeastern Peloponnese, Greece. Minerals 2024, 14, 885. https://doi.org/10.3390/min14090885 |  | GRC | Peloponnese
| Molai | Molai-Vigla-Mesovouni-Gkagkania-Fournos | Seafloor hydrothermal | Volcanic-hosted massive sulfide (VMS) | VMS zinc-lead-silver-germanium | Zn, Pb | Ag, Ge | Zn, Pb, Ag, Ge | Kevrekidis et al., 2024 |  | 3163-C2-ZnS-18-1 | 3163-C2-ZnS-18-1 | drill core, surface outcrop |  |  |  |  | ore material, wall rock | drill core, grab | drill core, grab | rock | [5 empty] | igneous rock |  |  |  | sphalerite, pyrite, galena, tetrahedrite, chalcopyrite | [6 empty] | epidote, chlorite, tennantite, stibnite, hausmannite, manganite, pyrolusite | Samples were commercially prepared using the ES6 code | ICP-OES, ICP-MS, EMPA, SEM-EDS, WDS | JEOL JSM-6300 SEM equipped with energy dispersive and wavelength spectrometers (EDS and WDS) and INCA software; JEOL 8900 Superprobe equipped with wavelength, energy dispersive and back-scatter detectors and a xClent system | Laboratory of Electron Microscopy and Microanalysis, University of Patras, Greece; Microprobe Center of the Department of Earth and Planetary Sciences Department, at McGill University, Montreal, QC, Canada; Act Labs, Ancaster, ON, Canada | SEM: accelerating voltage of 25 kV and beam current of 3.3 nA, with a 4-µm beam diameter. The total counting time was 60 s, and dead time, 40%. EMPA: acceleration voltage of 15 kV, a beam current of 10 nA, and a counting time of 20 s for all elements, except 100 s for Ag and 50 s for As and Te. Scans in WDS mode were also used to detect trace element contents. | Natural marialite (Cl), tourmaline (B, F), orthoclase (K), diopside (Ca, Si), ilmenite (Ti), rhodonite (Mn), fayalite (Fe), jadeite (Na), forsterite (Mg), corundum (Al), chlorite, epidote, plagioclase and muscovite, natural chalcopyrite, tetrahedrite, tennantite, stibnite, pyrite, sphalerite, galena, hausmannite (Mn2+), manganite (Mn3+), pyrolusite (Mn4+) and synthetic Co Ni As, Sn O and Cd Te, as well as the native metals Ag, Au, Te and Se; "NIST694", "DNC-1", "W-2a", "SY-4", "B25-88" and "BIR-1a" for major elements; "NIST-694", "DNC-1", "LKSD-3", "TDB-1", "W-2a", "SY-4", "CTA-AC-1", "BIR-1a", "NCSDC70009", "OREAS100a", "OREAS" for trace elements | 0.01 |  |  |  | 0 |  | 0 | [7 empty] | 0 | [5 empty] | 0.296 | [11 empty] | 0.014 | [9 empty] | 12.85 |  | 0 |  |  |  | 0 | [7 empty] | 0 | [13 empty] | 0.136 | [9 empty] | 0.009 | [5 empty] | 0 | [15 empty] | 33.37 |  | 0 |  |  |  | 0.011 | [5 empty] | 0 | [7 empty] | 0 | [19 empty] | 52.69 |  |  |  |  | 2024 | Kevrekidis, E.; Triantafyllidis, S.S.; Tombros, S.F.; Kokkalas, S.; Papavasiliou, J.; Kappis, K.; Papageorgiou, K.; Koukouvelas, I.; Fitros, M.; Zouzias, D.; et al. Revisiting the Concealed Zn-Pb±(Ag,Ge) VMS-Style Ore Deposit, Molai, Southeastern Peloponnese, Greece. Minerals 2024, 14, 885. https://doi.org/10.3390/min14090885 |  | GRC | Peloponnese
| Molai | Molai-Vigla-Mesovouni-Gkagkania-Fournos | Seafloor hydrothermal | Volcanic-hosted massive sulfide (VMS) | VMS zinc-lead-silver-germanium | Zn, Pb | Ag, Ge | Zn, Pb, Ag, Ge | Kevrekidis et al., 2024 |  | 3163-C2-ZnS-19-1 | 3163-C2-ZnS-19-1 | drill core, surface outcrop |  |  |  |  | ore material, wall rock | drill core, grab | drill core, grab | rock | [5 empty] | igneous rock |  |  |  | sphalerite, pyrite, galena, tetrahedrite, chalcopyrite | [6 empty] | epidote, chlorite, tennantite, stibnite, hausmannite, manganite, pyrolusite | Samples were commercially prepared using the ES6 code | ICP-OES, ICP-MS, EMPA, SEM-EDS, WDS | JEOL JSM-6300 SEM equipped with energy dispersive and wavelength spectrometers (EDS and WDS) and INCA software; JEOL 8900 Superprobe equipped with wavelength, energy dispersive and back-scatter detectors and a xClent system | Laboratory of Electron Microscopy and Microanalysis, University of Patras, Greece; Microprobe Center of the Department of Earth and Planetary Sciences Department, at McGill University, Montreal, QC, Canada; Act Labs, Ancaster, ON, Canada | SEM: accelerating voltage of 25 kV and beam current of 3.3 nA, with a 4-µm beam diameter. The total counting time was 60 s, and dead time, 40%. EMPA: acceleration voltage of 15 kV, a beam current of 10 nA, and a counting time of 20 s for all elements, except 100 s for Ag and 50 s for As and Te. Scans in WDS mode were also used to detect trace element contents. | Natural marialite (Cl), tourmaline (B, F), orthoclase (K), diopside (Ca, Si), ilmenite (Ti), rhodonite (Mn), fayalite (Fe), jadeite (Na), forsterite (Mg), corundum (Al), chlorite, epidote, plagioclase and muscovite, natural chalcopyrite, tetrahedrite, tennantite, stibnite, pyrite, sphalerite, galena, hausmannite (Mn2+), manganite (Mn3+), pyrolusite (Mn4+) and synthetic Co Ni As, Sn O and Cd Te, as well as the native metals Ag, Au, Te and Se; "NIST694", "DNC-1", "W-2a", "SY-4", "B25-88" and "BIR-1a" for major elements; "NIST-694", "DNC-1", "LKSD-3", "TDB-1", "W-2a", "SY-4", "CTA-AC-1", "BIR-1a", "NCSDC70009", "OREAS100a", "OREAS" for trace elements | 0.01 |  |  |  | 0.017 |  | 0 | [7 empty] | 0.019 | [5 empty] | 0.284 | [11 empty] | 0.021 | [9 empty] | 12.29 |  | 0 |  |  |  | 0 | [7 empty] | 0.014 | [13 empty] | 0.177 | [9 empty] | 0.029 | [5 empty] | 0 | [15 empty] | 33.47 |  | 0 |  |  |  | 0.005 | [5 empty] | 0 | [7 empty] | 0 | [19 empty] | 53.5 |  |  |  |  | 2024 | Kevrekidis, E.; Triantafyllidis, S.S.; Tombros, S.F.; Kokkalas, S.; Papavasiliou, J.; Kappis, K.; Papageorgiou, K.; Koukouvelas, I.; Fitros, M.; Zouzias, D.; et al. Revisiting the Concealed Zn-Pb±(Ag,Ge) VMS-Style Ore Deposit, Molai, Southeastern Peloponnese, Greece. Minerals 2024, 14, 885. https://doi.org/10.3390/min14090885 |  | GRC | Peloponnese
| Molai | Molai-Vigla-Mesovouni-Gkagkania-Fournos | Seafloor hydrothermal | Volcanic-hosted massive sulfide (VMS) | VMS zinc-lead-silver-germanium | Zn, Pb | Ag, Ge | Zn, Pb, Ag, Ge | Kevrekidis et al., 2024 |  | 3163-C2-ZnS-20-1 | 3163-C2-ZnS-20-1 | drill core, surface outcrop |  |  |  |  | ore material, wall rock | drill core, grab | drill core, grab | rock | [5 empty] | igneous rock |  |  |  | sphalerite, pyrite, galena, tetrahedrite, chalcopyrite | [6 empty] | epidote, chlorite, tennantite, stibnite, hausmannite, manganite, pyrolusite | Samples were commercially prepared using the ES6 code | ICP-OES, ICP-MS, EMPA, SEM-EDS, WDS | JEOL JSM-6300 SEM equipped with energy dispersive and wavelength spectrometers (EDS and WDS) and INCA software; JEOL 8900 Superprobe equipped with wavelength, energy dispersive and back-scatter detectors and a xClent system | Laboratory of Electron Microscopy and Microanalysis, University of Patras, Greece; Microprobe Center of the Department of Earth and Planetary Sciences Department, at McGill University, Montreal, QC, Canada; Act Labs, Ancaster, ON, Canada | SEM: accelerating voltage of 25 kV and beam current of 3.3 nA, with a 4-µm beam diameter. The total counting time was 60 s, and dead time, 40%. EMPA: acceleration voltage of 15 kV, a beam current of 10 nA, and a counting time of 20 s for all elements, except 100 s for Ag and 50 s for As and Te. Scans in WDS mode were also used to detect trace element contents. | Natural marialite (Cl), tourmaline (B, F), orthoclase (K), diopside (Ca, Si), ilmenite (Ti), rhodonite (Mn), fayalite (Fe), jadeite (Na), forsterite (Mg), corundum (Al), chlorite, epidote, plagioclase and muscovite, natural chalcopyrite, tetrahedrite, tennantite, stibnite, pyrite, sphalerite, galena, hausmannite (Mn2+), manganite (Mn3+), pyrolusite (Mn4+) and synthetic Co Ni As, Sn O and Cd Te, as well as the native metals Ag, Au, Te and Se; "NIST694", "DNC-1", "W-2a", "SY-4", "B25-88" and "BIR-1a" for major elements; "NIST-694", "DNC-1", "LKSD-3", "TDB-1", "W-2a", "SY-4", "CTA-AC-1", "BIR-1a", "NCSDC70009", "OREAS100a", "OREAS" for trace elements | 0 |  |  |  | 0.019 |  | 0 | [7 empty] | 0 | [5 empty] | 0.285 | [11 empty] | 0.035 | [9 empty] | 12.81 |  | 0 |  |  |  | 0 | [7 empty] | 0.018 | [13 empty] | 0.144 | [9 empty] | 0 | [5 empty] | 0 | [15 empty] | 33.55 |  | 0 |  |  |  | 0 | [5 empty] | 0 | [7 empty] | 0 | [19 empty] | 52.78 |  |  |  |  | 2024 | Kevrekidis, E.; Triantafyllidis, S.S.; Tombros, S.F.; Kokkalas, S.; Papavasiliou, J.; Kappis, K.; Papageorgiou, K.; Koukouvelas, I.; Fitros, M.; Zouzias, D.; et al. Revisiting the Concealed Zn-Pb±(Ag,Ge) VMS-Style Ore Deposit, Molai, Southeastern Peloponnese, Greece. Minerals 2024, 14, 885. https://doi.org/10.3390/min14090885 |  | GRC | Peloponnese
| Molai | Molai-Vigla-Mesovouni-Gkagkania-Fournos | Seafloor hydrothermal | Volcanic-hosted massive sulfide (VMS) | VMS zinc-lead-silver-germanium | Zn, Pb | Ag, Ge | Zn, Pb, Ag, Ge | Kevrekidis et al., 2024 |  | 3163-C9-ZnS-Line1-1-1 | 3163-C9-ZnS-Line1-1-1 | drill core, surface outcrop |  |  |  |  | ore material, wall rock | drill core, grab | drill core, grab | rock | [5 empty] | igneous rock |  |  |  | sphalerite, pyrite, galena, tetrahedrite, chalcopyrite | [6 empty] | epidote, chlorite, tennantite, stibnite, hausmannite, manganite, pyrolusite | Samples were commercially prepared using the ES6 code | ICP-OES, ICP-MS, EMPA, SEM-EDS, WDS | JEOL JSM-6300 SEM equipped with energy dispersive and wavelength spectrometers (EDS and WDS) and INCA software; JEOL 8900 Superprobe equipped with wavelength, energy dispersive and back-scatter detectors and a xClent system | Laboratory of Electron Microscopy and Microanalysis, University of Patras, Greece; Microprobe Center of the Department of Earth and Planetary Sciences Department, at McGill University, Montreal, QC, Canada; Act Labs, Ancaster, ON, Canada | SEM: accelerating voltage of 25 kV and beam current of 3.3 nA, with a 4-µm beam diameter. The total counting time was 60 s, and dead time, 40%. EMPA: acceleration voltage of 15 kV, a beam current of 10 nA, and a counting time of 20 s for all elements, except 100 s for Ag and 50 s for As and Te. Scans in WDS mode were also used to detect trace element contents. | Natural marialite (Cl), tourmaline (B, F), orthoclase (K), diopside (Ca, Si), ilmenite (Ti), rhodonite (Mn), fayalite (Fe), jadeite (Na), forsterite (Mg), corundum (Al), chlorite, epidote, plagioclase and muscovite, natural chalcopyrite, tetrahedrite, tennantite, stibnite, pyrite, sphalerite, galena, hausmannite (Mn2+), manganite (Mn3+), pyrolusite (Mn4+) and synthetic Co Ni As, Sn O and Cd Te, as well as the native metals Ag, Au, Te and Se; "NIST694", "DNC-1", "W-2a", "SY-4", "B25-88" and "BIR-1a" for major elements; "NIST-694", "DNC-1", "LKSD-3", "TDB-1", "W-2a", "SY-4", "CTA-AC-1", "BIR-1a", "NCSDC70009", "OREAS100a", "OREAS" for trace elements | 0.019 |  |  |  | 0 |  | 0.017 | [7 empty] | 0 | [5 empty] | 0.225 | [11 empty] | 0.213 | [9 empty] | 10.84 |  | 0.006 |  |  |  | 0 | [7 empty] | 0.015 | [13 empty] | 0.178 | [9 empty] | 0.023 | [5 empty] | 0 | [15 empty] | 33.55 |  | 0 |  |  |  | 0 | [5 empty] | 0 | [7 empty] | 0.01 | [19 empty] | 54.65 |  |  |  |  | 2024 | Kevrekidis, E.; Triantafyllidis, S.S.; Tombros, S.F.; Kokkalas, S.; Papavasiliou, J.; Kappis, K.; Papageorgiou, K.; Koukouvelas, I.; Fitros, M.; Zouzias, D.; et al. Revisiting the Concealed Zn-Pb±(Ag,Ge) VMS-Style Ore Deposit, Molai, Southeastern Peloponnese, Greece. Minerals 2024, 14, 885. https://doi.org/10.3390/min14090885 |  | GRC | Peloponnese
| Molai | Molai-Vigla-Mesovouni-Gkagkania-Fournos | Seafloor hydrothermal | Volcanic-hosted massive sulfide (VMS) | VMS zinc-lead-silver-germanium | Zn, Pb | Ag, Ge | Zn, Pb, Ag, Ge | Kevrekidis et al., 2024 |  | 3163-C9-ZnS-Line1-2-1 | 3163-C9-ZnS-Line1-2-1 | drill core, surface outcrop |  |  |  |  | ore material, wall rock | drill core, grab | drill core, grab | rock | [5 empty] | igneous rock |  |  |  | sphalerite, pyrite, galena, tetrahedrite, chalcopyrite | [6 empty] | epidote, chlorite, tennantite, stibnite, hausmannite, manganite, pyrolusite | Samples were commercially prepared using the ES6 code | ICP-OES, ICP-MS, EMPA, SEM-EDS, WDS | JEOL JSM-6300 SEM equipped with energy dispersive and wavelength spectrometers (EDS and WDS) and INCA software; JEOL 8900 Superprobe equipped with wavelength, energy dispersive and back-scatter detectors and a xClent system | Laboratory of Electron Microscopy and Microanalysis, University of Patras, Greece; Microprobe Center of the Department of Earth and Planetary Sciences Department, at McGill University, Montreal, QC, Canada; Act Labs, Ancaster, ON, Canada | SEM: accelerating voltage of 25 kV and beam current of 3.3 nA, with a 4-µm beam diameter. The total counting time was 60 s, and dead time, 40%. EMPA: acceleration voltage of 15 kV, a beam current of 10 nA, and a counting time of 20 s for all elements, except 100 s for Ag and 50 s for As and Te. Scans in WDS mode were also used to detect trace element contents. | Natural marialite (Cl), tourmaline (B, F), orthoclase (K), diopside (Ca, Si), ilmenite (Ti), rhodonite (Mn), fayalite (Fe), jadeite (Na), forsterite (Mg), corundum (Al), chlorite, epidote, plagioclase and muscovite, natural chalcopyrite, tetrahedrite, tennantite, stibnite, pyrite, sphalerite, galena, hausmannite (Mn2+), manganite (Mn3+), pyrolusite (Mn4+) and synthetic Co Ni As, Sn O and Cd Te, as well as the native metals Ag, Au, Te and Se; "NIST694", "DNC-1", "W-2a", "SY-4", "B25-88" and "BIR-1a" for major elements; "NIST-694", "DNC-1", "LKSD-3", "TDB-1", "W-2a", "SY-4", "CTA-AC-1", "BIR-1a", "NCSDC70009", "OREAS100a", "OREAS" for trace elements | 0.005 |  |  |  | 0 |  | 0 | [7 empty] | 0 | [5 empty] | 0.252 | [11 empty] | 0 | [9 empty] | 8.23 |  | 0 |  |  |  | 0 | [7 empty] | 0 | [13 empty] | 0.024 | [9 empty] | 0 | [5 empty] | 0 | [15 empty] | 33.26 |  | 0 |  |  |  | 0 | [5 empty] | 0 | [7 empty] | 0.009 | [19 empty] | 58 |  |  |  |  | 2024 | Kevrekidis, E.; Triantafyllidis, S.S.; Tombros, S.F.; Kokkalas, S.; Papavasiliou, J.; Kappis, K.; Papageorgiou, K.; Koukouvelas, I.; Fitros, M.; Zouzias, D.; et al. Revisiting the Concealed Zn-Pb±(Ag,Ge) VMS-Style Ore Deposit, Molai, Southeastern Peloponnese, Greece. Minerals 2024, 14, 885. https://doi.org/10.3390/min14090885 |  | GRC | Peloponnese
| Molai | Molai-Vigla-Mesovouni-Gkagkania-Fournos | Seafloor hydrothermal | Volcanic-hosted massive sulfide (VMS) | VMS zinc-lead-silver-germanium | Zn, Pb | Ag, Ge | Zn, Pb, Ag, Ge | Kevrekidis et al., 2024 |  | 3163-C9-ZnS-Line1-3-1 | 3163-C9-ZnS-Line1-3-1 | drill core, surface outcrop |  |  |  |  | ore material, wall rock | drill core, grab | drill core, grab | rock | [5 empty] | igneous rock |  |  |  | sphalerite, pyrite, galena, tetrahedrite, chalcopyrite | [6 empty] | epidote, chlorite, tennantite, stibnite, hausmannite, manganite, pyrolusite | Samples were commercially prepared using the ES6 code | ICP-OES, ICP-MS, EMPA, SEM-EDS, WDS | JEOL JSM-6300 SEM equipped with energy dispersive and wavelength spectrometers (EDS and WDS) and INCA software; JEOL 8900 Superprobe equipped with wavelength, energy dispersive and back-scatter detectors and a xClent system | Laboratory of Electron Microscopy and Microanalysis, University of Patras, Greece; Microprobe Center of the Department of Earth and Planetary Sciences Department, at McGill University, Montreal, QC, Canada; Act Labs, Ancaster, ON, Canada | SEM: accelerating voltage of 25 kV and beam current of 3.3 nA, with a 4-µm beam diameter. The total counting time was 60 s, and dead time, 40%. EMPA: acceleration voltage of 15 kV, a beam current of 10 nA, and a counting time of 20 s for all elements, except 100 s for Ag and 50 s for As and Te. Scans in WDS mode were also used to detect trace element contents. | Natural marialite (Cl), tourmaline (B, F), orthoclase (K), diopside (Ca, Si), ilmenite (Ti), rhodonite (Mn), fayalite (Fe), jadeite (Na), forsterite (Mg), corundum (Al), chlorite, epidote, plagioclase and muscovite, natural chalcopyrite, tetrahedrite, tennantite, stibnite, pyrite, sphalerite, galena, hausmannite (Mn2+), manganite (Mn3+), pyrolusite (Mn4+) and synthetic Co Ni As, Sn O and Cd Te, as well as the native metals Ag, Au, Te and Se; "NIST694", "DNC-1", "W-2a", "SY-4", "B25-88" and "BIR-1a" for major elements; "NIST-694", "DNC-1", "LKSD-3", "TDB-1", "W-2a", "SY-4", "CTA-AC-1", "BIR-1a", "NCSDC70009", "OREAS100a", "OREAS" for trace elements | 0 |  |  |  | 0 |  | 0.01 | [7 empty] | 0 | [5 empty] | 0.234 | [11 empty] | 0.017 | [9 empty] | 8.86 |  | 0 |  |  |  | 0 | [7 empty] | 0 | [13 empty] | 0.032 | [9 empty] | 0 | [5 empty] | 0 | [15 empty] | 32.9 |  | 0 |  |  |  | 0 | [5 empty] | 0 | [7 empty] | 0 | [19 empty] | 57.98 |  |  |  |  | 2024 | Kevrekidis, E.; Triantafyllidis, S.S.; Tombros, S.F.; Kokkalas, S.; Papavasiliou, J.; Kappis, K.; Papageorgiou, K.; Koukouvelas, I.; Fitros, M.; Zouzias, D.; et al. Revisiting the Concealed Zn-Pb±(Ag,Ge) VMS-Style Ore Deposit, Molai, Southeastern Peloponnese, Greece. Minerals 2024, 14, 885. https://doi.org/10.3390/min14090885 |  | GRC | Peloponnese
| Molai | Molai-Vigla-Mesovouni-Gkagkania-Fournos | Seafloor hydrothermal | Volcanic-hosted massive sulfide (VMS) | VMS zinc-lead-silver-germanium | Zn, Pb | Ag, Ge | Zn, Pb, Ag, Ge | Kevrekidis et al., 2024 |  | 3163-C9-ZnS-Line1-4-1 | 3163-C9-ZnS-Line1-4-1 | drill core, surface outcrop |  |  |  |  | ore material, wall rock | drill core, grab | drill core, grab | rock | [5 empty] | igneous rock |  |  |  | sphalerite, pyrite, galena, tetrahedrite, chalcopyrite | [6 empty] | epidote, chlorite, tennantite, stibnite, hausmannite, manganite, pyrolusite | Samples were commercially prepared using the ES6 code | ICP-OES, ICP-MS, EMPA, SEM-EDS, WDS | JEOL JSM-6300 SEM equipped with energy dispersive and wavelength spectrometers (EDS and WDS) and INCA software; JEOL 8900 Superprobe equipped with wavelength, energy dispersive and back-scatter detectors and a xClent system | Laboratory of Electron Microscopy and Microanalysis, University of Patras, Greece; Microprobe Center of the Department of Earth and Planetary Sciences Department, at McGill University, Montreal, QC, Canada; Act Labs, Ancaster, ON, Canada | SEM: accelerating voltage of 25 kV and beam current of 3.3 nA, with a 4-µm beam diameter. The total counting time was 60 s, and dead time, 40%. EMPA: acceleration voltage of 15 kV, a beam current of 10 nA, and a counting time of 20 s for all elements, except 100 s for Ag and 50 s for As and Te. Scans in WDS mode were also used to detect trace element contents. | Natural marialite (Cl), tourmaline (B, F), orthoclase (K), diopside (Ca, Si), ilmenite (Ti), rhodonite (Mn), fayalite (Fe), jadeite (Na), forsterite (Mg), corundum (Al), chlorite, epidote, plagioclase and muscovite, natural chalcopyrite, tetrahedrite, tennantite, stibnite, pyrite, sphalerite, galena, hausmannite (Mn2+), manganite (Mn3+), pyrolusite (Mn4+) and synthetic Co Ni As, Sn O and Cd Te, as well as the native metals Ag, Au, Te and Se; "NIST694", "DNC-1", "W-2a", "SY-4", "B25-88" and "BIR-1a" for major elements; "NIST-694", "DNC-1", "LKSD-3", "TDB-1", "W-2a", "SY-4", "CTA-AC-1", "BIR-1a", "NCSDC70009", "OREAS100a", "OREAS" for trace elements | 0.006 |  |  |  | 0 |  | 0.01 | [7 empty] | 0 | [5 empty] | 0.222 | [11 empty] | 0.014 | [9 empty] | 8.06 |  | 0 |  |  |  | 0 | [7 empty] | 0 | [13 empty] | 0.036 | [9 empty] | 0 | [5 empty] | 0 | [15 empty] | 33.3 |  | 0 |  |  |  | 0 | [5 empty] | 0 | [7 empty] | 0 | [19 empty] | 58.67 |  |  |  |  | 2024 | Kevrekidis, E.; Triantafyllidis, S.S.; Tombros, S.F.; Kokkalas, S.; Papavasiliou, J.; Kappis, K.; Papageorgiou, K.; Koukouvelas, I.; Fitros, M.; Zouzias, D.; et al. Revisiting the Concealed Zn-Pb±(Ag,Ge) VMS-Style Ore Deposit, Molai, Southeastern Peloponnese, Greece. Minerals 2024, 14, 885. https://doi.org/10.3390/min14090885 |  | GRC | Peloponnese
| Molai | Molai-Vigla-Mesovouni-Gkagkania-Fournos | Seafloor hydrothermal | Volcanic-hosted massive sulfide (VMS) | VMS zinc-lead-silver-germanium | Zn, Pb | Ag, Ge | Zn, Pb, Ag, Ge | Kevrekidis et al., 2024 |  | 3163-C9-ZnS-Line1-5-1 | 3163-C9-ZnS-Line1-5-1 | drill core, surface outcrop |  |  |  |  | ore material, wall rock | drill core, grab | drill core, grab | rock | [5 empty] | igneous rock |  |  |  | sphalerite, pyrite, galena, tetrahedrite, chalcopyrite | [6 empty] | epidote, chlorite, tennantite, stibnite, hausmannite, manganite, pyrolusite | Samples were commercially prepared using the ES6 code | ICP-OES, ICP-MS, EMPA, SEM-EDS, WDS | JEOL JSM-6300 SEM equipped with energy dispersive and wavelength spectrometers (EDS and WDS) and INCA software; JEOL 8900 Superprobe equipped with wavelength, energy dispersive and back-scatter detectors and a xClent system | Laboratory of Electron Microscopy and Microanalysis, University of Patras, Greece; Microprobe Center of the Department of Earth and Planetary Sciences Department, at McGill University, Montreal, QC, Canada; Act Labs, Ancaster, ON, Canada | SEM: accelerating voltage of 25 kV and beam current of 3.3 nA, with a 4-µm beam diameter. The total counting time was 60 s, and dead time, 40%. EMPA: acceleration voltage of 15 kV, a beam current of 10 nA, and a counting time of 20 s for all elements, except 100 s for Ag and 50 s for As and Te. Scans in WDS mode were also used to detect trace element contents. | Natural marialite (Cl), tourmaline (B, F), orthoclase (K), diopside (Ca, Si), ilmenite (Ti), rhodonite (Mn), fayalite (Fe), jadeite (Na), forsterite (Mg), corundum (Al), chlorite, epidote, plagioclase and muscovite, natural chalcopyrite, tetrahedrite, tennantite, stibnite, pyrite, sphalerite, galena, hausmannite (Mn2+), manganite (Mn3+), pyrolusite (Mn4+) and synthetic Co Ni As, Sn O and Cd Te, as well as the native metals Ag, Au, Te and Se; "NIST694", "DNC-1", "W-2a", "SY-4", "B25-88" and "BIR-1a" for major elements; "NIST-694", "DNC-1", "LKSD-3", "TDB-1", "W-2a", "SY-4", "CTA-AC-1", "BIR-1a", "NCSDC70009", "OREAS100a", "OREAS" for trace elements | 0.021 |  |  |  | 0.019 |  | 0.009 | [7 empty] | 0.006 | [5 empty] | 0.224 | [11 empty] | 0 | [9 empty] | 8.14 |  | 0.008 |  |  |  | 0 | [7 empty] | 0.026 | [13 empty] | 0.034 | [9 empty] | 0.021 | [5 empty] | 0 | [15 empty] | 33.35 |  | 0 |  |  |  | 0 | [5 empty] | 0 | [7 empty] | 0 | [19 empty] | 58.86 |  |  |  |  | 2024 | Kevrekidis, E.; Triantafyllidis, S.S.; Tombros, S.F.; Kokkalas, S.; Papavasiliou, J.; Kappis, K.; Papageorgiou, K.; Koukouvelas, I.; Fitros, M.; Zouzias, D.; et al. Revisiting the Concealed Zn-Pb±(Ag,Ge) VMS-Style Ore Deposit, Molai, Southeastern Peloponnese, Greece. Minerals 2024, 14, 885. https://doi.org/10.3390/min14090885 |  | GRC | Peloponnese
| Molai | Molai-Vigla-Mesovouni-Gkagkania-Fournos | Seafloor hydrothermal | Volcanic-hosted massive sulfide (VMS) | VMS zinc-lead-silver-germanium | Zn, Pb | Ag, Ge | Zn, Pb, Ag, Ge | Kevrekidis et al., 2024 |  | 3163-C9-ZnS-Line1-6-1 | 3163-C9-ZnS-Line1-6-1 | drill core, surface outcrop |  |  |  |  | ore material, wall rock | drill core, grab | drill core, grab | rock | [5 empty] | igneous rock |  |  |  | sphalerite, pyrite, galena, tetrahedrite, chalcopyrite | [6 empty] | epidote, chlorite, tennantite, stibnite, hausmannite, manganite, pyrolusite | Samples were commercially prepared using the ES6 code | ICP-OES, ICP-MS, EMPA, SEM-EDS, WDS | JEOL JSM-6300 SEM equipped with energy dispersive and wavelength spectrometers (EDS and WDS) and INCA software; JEOL 8900 Superprobe equipped with wavelength, energy dispersive and back-scatter detectors and a xClent system | Laboratory of Electron Microscopy and Microanalysis, University of Patras, Greece; Microprobe Center of the Department of Earth and Planetary Sciences Department, at McGill University, Montreal, QC, Canada; Act Labs, Ancaster, ON, Canada | SEM: accelerating voltage of 25 kV and beam current of 3.3 nA, with a 4-µm beam diameter. The total counting time was 60 s, and dead time, 40%. EMPA: acceleration voltage of 15 kV, a beam current of 10 nA, and a counting time of 20 s for all elements, except 100 s for Ag and 50 s for As and Te. Scans in WDS mode were also used to detect trace element contents. | Natural marialite (Cl), tourmaline (B, F), orthoclase (K), diopside (Ca, Si), ilmenite (Ti), rhodonite (Mn), fayalite (Fe), jadeite (Na), forsterite (Mg), corundum (Al), chlorite, epidote, plagioclase and muscovite, natural chalcopyrite, tetrahedrite, tennantite, stibnite, pyrite, sphalerite, galena, hausmannite (Mn2+), manganite (Mn3+), pyrolusite (Mn4+) and synthetic Co Ni As, Sn O and Cd Te, as well as the native metals Ag, Au, Te and Se; "NIST694", "DNC-1", "W-2a", "SY-4", "B25-88" and "BIR-1a" for major elements; "NIST-694", "DNC-1", "LKSD-3", "TDB-1", "W-2a", "SY-4", "CTA-AC-1", "BIR-1a", "NCSDC70009", "OREAS100a", "OREAS" for trace elements | 0 |  |  |  | 0 |  | 0 | [7 empty] | 0 | [5 empty] | 0.252 | [11 empty] | 0.01 | [9 empty] | 7.98 |  | 0.009 |  |  |  | 0 | [7 empty] | 0.024 | [13 empty] | 0.031 | [9 empty] | 0.019 | [5 empty] | 0 | [15 empty] | 33.26 |  | 0 |  |  |  | 0 | [5 empty] | 0 | [7 empty] | 0 | [19 empty] | 58.37 |  |  |  |  | 2024 | Kevrekidis, E.; Triantafyllidis, S.S.; Tombros, S.F.; Kokkalas, S.; Papavasiliou, J.; Kappis, K.; Papageorgiou, K.; Koukouvelas, I.; Fitros, M.; Zouzias, D.; et al. Revisiting the Concealed Zn-Pb±(Ag,Ge) VMS-Style Ore Deposit, Molai, Southeastern Peloponnese, Greece. Minerals 2024, 14, 885. https://doi.org/10.3390/min14090885 |  | GRC | Peloponnese
| Molai | Molai-Vigla-Mesovouni-Gkagkania-Fournos | Seafloor hydrothermal | Volcanic-hosted massive sulfide (VMS) | VMS zinc-lead-silver-germanium | Zn, Pb | Ag, Ge | Zn, Pb, Ag, Ge | Kevrekidis et al., 2024 |  | 3163-C9-ZnS-Line1-7-1 | 3163-C9-ZnS-Line1-7-1 | drill core, surface outcrop |  |  |  |  | ore material, wall rock | drill core, grab | drill core, grab | rock | [5 empty] | igneous rock |  |  |  | sphalerite, pyrite, galena, tetrahedrite, chalcopyrite | [6 empty] | epidote, chlorite, tennantite, stibnite, hausmannite, manganite, pyrolusite | Samples were commercially prepared using the ES6 code | ICP-OES, ICP-MS, EMPA, SEM-EDS, WDS | JEOL JSM-6300 SEM equipped with energy dispersive and wavelength spectrometers (EDS and WDS) and INCA software; JEOL 8900 Superprobe equipped with wavelength, energy dispersive and back-scatter detectors and a xClent system | Laboratory of Electron Microscopy and Microanalysis, University of Patras, Greece; Microprobe Center of the Department of Earth and Planetary Sciences Department, at McGill University, Montreal, QC, Canada; Act Labs, Ancaster, ON, Canada | SEM: accelerating voltage of 25 kV and beam current of 3.3 nA, with a 4-µm beam diameter. The total counting time was 60 s, and dead time, 40%. EMPA: acceleration voltage of 15 kV, a beam current of 10 nA, and a counting time of 20 s for all elements, except 100 s for Ag and 50 s for As and Te. Scans in WDS mode were also used to detect trace element contents. | Natural marialite (Cl), tourmaline (B, F), orthoclase (K), diopside (Ca, Si), ilmenite (Ti), rhodonite (Mn), fayalite (Fe), jadeite (Na), forsterite (Mg), corundum (Al), chlorite, epidote, plagioclase and muscovite, natural chalcopyrite, tetrahedrite, tennantite, stibnite, pyrite, sphalerite, galena, hausmannite (Mn2+), manganite (Mn3+), pyrolusite (Mn4+) and synthetic Co Ni As, Sn O and Cd Te, as well as the native metals Ag, Au, Te and Se; "NIST694", "DNC-1", "W-2a", "SY-4", "B25-88" and "BIR-1a" for major elements; "NIST-694", "DNC-1", "LKSD-3", "TDB-1", "W-2a", "SY-4", "CTA-AC-1", "BIR-1a", "NCSDC70009", "OREAS100a", "OREAS" for trace elements | 0 |  |  |  | 0 |  | 0 | [7 empty] | 0 | [5 empty] | 0.257 | [11 empty] | 0.009 | [9 empty] | 8.28 |  | 0 |  |  |  | 0 | [7 empty] | 0 | [13 empty] | 0.032 | [9 empty] | 0 | [5 empty] | 0 | [15 empty] | 33.29 |  | 0 |  |  |  | 0.024 | [5 empty] | 0 | [7 empty] | 0 | [19 empty] | 57.9 |  |  |  |  | 2024 | Kevrekidis, E.; Triantafyllidis, S.S.; Tombros, S.F.; Kokkalas, S.; Papavasiliou, J.; Kappis, K.; Papageorgiou, K.; Koukouvelas, I.; Fitros, M.; Zouzias, D.; et al. Revisiting the Concealed Zn-Pb±(Ag,Ge) VMS-Style Ore Deposit, Molai, Southeastern Peloponnese, Greece. Minerals 2024, 14, 885. https://doi.org/10.3390/min14090885 |  | GRC | Peloponnese
| Molai | Molai-Vigla-Mesovouni-Gkagkania-Fournos | Seafloor hydrothermal | Volcanic-hosted massive sulfide (VMS) | VMS zinc-lead-silver-germanium | Zn, Pb | Ag, Ge | Zn, Pb, Ag, Ge | Kevrekidis et al., 2024 |  | 3163-C9-ZnS-Line1-8-1 | 3163-C9-ZnS-Line1-8-1 | drill core, surface outcrop |  |  |  |  | ore material, wall rock | drill core, grab | drill core, grab | rock | [5 empty] | igneous rock |  |  |  | sphalerite, pyrite, galena, tetrahedrite, chalcopyrite | [6 empty] | epidote, chlorite, tennantite, stibnite, hausmannite, manganite, pyrolusite | Samples were commercially prepared using the ES6 code | ICP-OES, ICP-MS, EMPA, SEM-EDS, WDS | JEOL JSM-6300 SEM equipped with energy dispersive and wavelength spectrometers (EDS and WDS) and INCA software; JEOL 8900 Superprobe equipped with wavelength, energy dispersive and back-scatter detectors and a xClent system | Laboratory of Electron Microscopy and Microanalysis, University of Patras, Greece; Microprobe Center of the Department of Earth and Planetary Sciences Department, at McGill University, Montreal, QC, Canada; Act Labs, Ancaster, ON, Canada | SEM: accelerating voltage of 25 kV and beam current of 3.3 nA, with a 4-µm beam diameter. The total counting time was 60 s, and dead time, 40%. EMPA: acceleration voltage of 15 kV, a beam current of 10 nA, and a counting time of 20 s for all elements, except 100 s for Ag and 50 s for As and Te. Scans in WDS mode were also used to detect trace element contents. | Natural marialite (Cl), tourmaline (B, F), orthoclase (K), diopside (Ca, Si), ilmenite (Ti), rhodonite (Mn), fayalite (Fe), jadeite (Na), forsterite (Mg), corundum (Al), chlorite, epidote, plagioclase and muscovite, natural chalcopyrite, tetrahedrite, tennantite, stibnite, pyrite, sphalerite, galena, hausmannite (Mn2+), manganite (Mn3+), pyrolusite (Mn4+) and synthetic Co Ni As, Sn O and Cd Te, as well as the native metals Ag, Au, Te and Se; "NIST694", "DNC-1", "W-2a", "SY-4", "B25-88" and "BIR-1a" for major elements; "NIST-694", "DNC-1", "LKSD-3", "TDB-1", "W-2a", "SY-4", "CTA-AC-1", "BIR-1a", "NCSDC70009", "OREAS100a", "OREAS" for trace elements | 0 |  |  |  | 0 |  | 0 | [7 empty] | 0 | [5 empty] | 0.269 | [11 empty] | 0.033 | [9 empty] | 8.35 |  | 0 |  |  |  | 0 | [7 empty] | 0 | [13 empty] | 0.025 | [9 empty] | 0.007 | [5 empty] | 0 | [15 empty] | 33.27 |  | 0 |  |  |  | 0 | [5 empty] | 0 | [7 empty] | 0 | [19 empty] | 58.23 |  |  |  |  | 2024 | Kevrekidis, E.; Triantafyllidis, S.S.; Tombros, S.F.; Kokkalas, S.; Papavasiliou, J.; Kappis, K.; Papageorgiou, K.; Koukouvelas, I.; Fitros, M.; Zouzias, D.; et al. Revisiting the Concealed Zn-Pb±(Ag,Ge) VMS-Style Ore Deposit, Molai, Southeastern Peloponnese, Greece. Minerals 2024, 14, 885. https://doi.org/10.3390/min14090885 |  | GRC | Peloponnese
| Molai | Molai-Vigla-Mesovouni-Gkagkania-Fournos | Seafloor hydrothermal | Volcanic-hosted massive sulfide (VMS) | VMS zinc-lead-silver-germanium | Zn, Pb | Ag, Ge | Zn, Pb, Ag, Ge | Kevrekidis et al., 2024 |  | 3163-C9-ZnS-Line1-9-1 | 3163-C9-ZnS-Line1-9-1 | drill core, surface outcrop |  |  |  |  | ore material, wall rock | drill core, grab | drill core, grab | rock | [5 empty] | igneous rock |  |  |  | sphalerite, pyrite, galena, tetrahedrite, chalcopyrite | [6 empty] | epidote, chlorite, tennantite, stibnite, hausmannite, manganite, pyrolusite | Samples were commercially prepared using the ES6 code | ICP-OES, ICP-MS, EMPA, SEM-EDS, WDS | JEOL JSM-6300 SEM equipped with energy dispersive and wavelength spectrometers (EDS and WDS) and INCA software; JEOL 8900 Superprobe equipped with wavelength, energy dispersive and back-scatter detectors and a xClent system | Laboratory of Electron Microscopy and Microanalysis, University of Patras, Greece; Microprobe Center of the Department of Earth and Planetary Sciences Department, at McGill University, Montreal, QC, Canada; Act Labs, Ancaster, ON, Canada | SEM: accelerating voltage of 25 kV and beam current of 3.3 nA, with a 4-µm beam diameter. The total counting time was 60 s, and dead time, 40%. EMPA: acceleration voltage of 15 kV, a beam current of 10 nA, and a counting time of 20 s for all elements, except 100 s for Ag and 50 s for As and Te. Scans in WDS mode were also used to detect trace element contents. | Natural marialite (Cl), tourmaline (B, F), orthoclase (K), diopside (Ca, Si), ilmenite (Ti), rhodonite (Mn), fayalite (Fe), jadeite (Na), forsterite (Mg), corundum (Al), chlorite, epidote, plagioclase and muscovite, natural chalcopyrite, tetrahedrite, tennantite, stibnite, pyrite, sphalerite, galena, hausmannite (Mn2+), manganite (Mn3+), pyrolusite (Mn4+) and synthetic Co Ni As, Sn O and Cd Te, as well as the native metals Ag, Au, Te and Se; "NIST694", "DNC-1", "W-2a", "SY-4", "B25-88" and "BIR-1a" for major elements; "NIST-694", "DNC-1", "LKSD-3", "TDB-1", "W-2a", "SY-4", "CTA-AC-1", "BIR-1a", "NCSDC70009", "OREAS100a", "OREAS" for trace elements | 0.029 |  |  |  | 0.036 |  | 0 | [7 empty] | 0.006 | [5 empty] | 0.254 | [11 empty] | 0 | [9 empty] | 8.48 |  | 0 |  |  |  | 0 | [7 empty] | 0.006 | [13 empty] | 0.037 | [9 empty] | 0 | [5 empty] | 0 | [15 empty] | 33.37 |  | 0 |  |  |  | 0 | [5 empty] | 0 | [7 empty] | 0.005 | [19 empty] | 57.81 |  |  |  |  | 2024 | Kevrekidis, E.; Triantafyllidis, S.S.; Tombros, S.F.; Kokkalas, S.; Papavasiliou, J.; Kappis, K.; Papageorgiou, K.; Koukouvelas, I.; Fitros, M.; Zouzias, D.; et al. Revisiting the Concealed Zn-Pb±(Ag,Ge) VMS-Style Ore Deposit, Molai, Southeastern Peloponnese, Greece. Minerals 2024, 14, 885. https://doi.org/10.3390/min14090885 |  | GRC | Peloponnese
| Molai | Molai-Vigla-Mesovouni-Gkagkania-Fournos | Seafloor hydrothermal | Volcanic-hosted massive sulfide (VMS) | VMS zinc-lead-silver-germanium | Zn, Pb | Ag, Ge | Zn, Pb, Ag, Ge | Kevrekidis et al., 2024 |  | 3163-C9-ZnS-Line1-10-1 | 3163-C9-ZnS-Line1-10-1 | drill core, surface outcrop |  |  |  |  | ore material, wall rock | drill core, grab | drill core, grab | rock | [5 empty] | igneous rock |  |  |  | sphalerite, pyrite, galena, tetrahedrite, chalcopyrite | [6 empty] | epidote, chlorite, tennantite, stibnite, hausmannite, manganite, pyrolusite | Samples were commercially prepared using the ES6 code | ICP-OES, ICP-MS, EMPA, SEM-EDS, WDS | JEOL JSM-6300 SEM equipped with energy dispersive and wavelength spectrometers (EDS and WDS) and INCA software; JEOL 8900 Superprobe equipped with wavelength, energy dispersive and back-scatter detectors and a xClent system | Laboratory of Electron Microscopy and Microanalysis, University of Patras, Greece; Microprobe Center of the Department of Earth and Planetary Sciences Department, at McGill University, Montreal, QC, Canada; Act Labs, Ancaster, ON, Canada | SEM: accelerating voltage of 25 kV and beam current of 3.3 nA, with a 4-µm beam diameter. The total counting time was 60 s, and dead time, 40%. EMPA: acceleration voltage of 15 kV, a beam current of 10 nA, and a counting time of 20 s for all elements, except 100 s for Ag and 50 s for As and Te. Scans in WDS mode were also used to detect trace element contents. | Natural marialite (Cl), tourmaline (B, F), orthoclase (K), diopside (Ca, Si), ilmenite (Ti), rhodonite (Mn), fayalite (Fe), jadeite (Na), forsterite (Mg), corundum (Al), chlorite, epidote, plagioclase and muscovite, natural chalcopyrite, tetrahedrite, tennantite, stibnite, pyrite, sphalerite, galena, hausmannite (Mn2+), manganite (Mn3+), pyrolusite (Mn4+) and synthetic Co Ni As, Sn O and Cd Te, as well as the native metals Ag, Au, Te and Se; "NIST694", "DNC-1", "W-2a", "SY-4", "B25-88" and "BIR-1a" for major elements; "NIST-694", "DNC-1", "LKSD-3", "TDB-1", "W-2a", "SY-4", "CTA-AC-1", "BIR-1a", "NCSDC70009", "OREAS100a", "OREAS" for trace elements | 0 |  |  |  | 0 |  | 0.009 | [7 empty] | 0 | [5 empty] | 0.231 | [11 empty] | 0.013 | [9 empty] | 7.97 |  | 0 |  |  |  | 0 | [7 empty] | 0.009 | [13 empty] | 0.027 | [9 empty] | 0 | [5 empty] | 0 | [15 empty] | 33.32 |  | 0 |  |  |  | 0 | [5 empty] | 0 | [7 empty] | 0.012 | [19 empty] | 58.39 |  |  |  |  | 2024 | Kevrekidis, E.; Triantafyllidis, S.S.; Tombros, S.F.; Kokkalas, S.; Papavasiliou, J.; Kappis, K.; Papageorgiou, K.; Koukouvelas, I.; Fitros, M.; Zouzias, D.; et al. Revisiting the Concealed Zn-Pb±(Ag,Ge) VMS-Style Ore Deposit, Molai, Southeastern Peloponnese, Greece. Minerals 2024, 14, 885. https://doi.org/10.3390/min14090885 |  | GRC | Peloponnese
| Molai | Molai-Vigla-Mesovouni-Gkagkania-Fournos | Seafloor hydrothermal | Volcanic-hosted massive sulfide (VMS) | VMS zinc-lead-silver-germanium | Zn, Pb | Ag, Ge | Zn, Pb, Ag, Ge | Kevrekidis et al., 2024 |  | 3163-C9-ZnS-Line2-1-1 | 3163-C9-ZnS-Line2-1-1 | drill core, surface outcrop |  |  |  |  | ore material, wall rock | drill core, grab | drill core, grab | rock | [5 empty] | igneous rock |  |  |  | sphalerite, pyrite, galena, tetrahedrite, chalcopyrite | [6 empty] | epidote, chlorite, tennantite, stibnite, hausmannite, manganite, pyrolusite | Samples were commercially prepared using the ES6 code | ICP-OES, ICP-MS, EMPA, SEM-EDS, WDS | JEOL JSM-6300 SEM equipped with energy dispersive and wavelength spectrometers (EDS and WDS) and INCA software; JEOL 8900 Superprobe equipped with wavelength, energy dispersive and back-scatter detectors and a xClent system | Laboratory of Electron Microscopy and Microanalysis, University of Patras, Greece; Microprobe Center of the Department of Earth and Planetary Sciences Department, at McGill University, Montreal, QC, Canada; Act Labs, Ancaster, ON, Canada | SEM: accelerating voltage of 25 kV and beam current of 3.3 nA, with a 4-µm beam diameter. The total counting time was 60 s, and dead time, 40%. EMPA: acceleration voltage of 15 kV, a beam current of 10 nA, and a counting time of 20 s for all elements, except 100 s for Ag and 50 s for As and Te. Scans in WDS mode were also used to detect trace element contents. | Natural marialite (Cl), tourmaline (B, F), orthoclase (K), diopside (Ca, Si), ilmenite (Ti), rhodonite (Mn), fayalite (Fe), jadeite (Na), forsterite (Mg), corundum (Al), chlorite, epidote, plagioclase and muscovite, natural chalcopyrite, tetrahedrite, tennantite, stibnite, pyrite, sphalerite, galena, hausmannite (Mn2+), manganite (Mn3+), pyrolusite (Mn4+) and synthetic Co Ni As, Sn O and Cd Te, as well as the native metals Ag, Au, Te and Se; "NIST694", "DNC-1", "W-2a", "SY-4", "B25-88" and "BIR-1a" for major elements; "NIST-694", "DNC-1", "LKSD-3", "TDB-1", "W-2a", "SY-4", "CTA-AC-1", "BIR-1a", "NCSDC70009", "OREAS100a", "OREAS" for trace elements | 0.021 |  |  |  | 0.06 |  | 0 | [7 empty] | 0.016 | [5 empty] | 0.254 | [11 empty] | 0 | [9 empty] | 12.4 |  | 0 |  |  |  | 0 | [7 empty] | 0.018 | [13 empty] | 0.207 | [9 empty] | 0 | [5 empty] | 0 | [15 empty] | 33.45 |  | 0 |  |  |  | 0.01 | [5 empty] | 0 | [7 empty] | 0.008 | [19 empty] | 53.43 |  |  |  |  | 2024 | Kevrekidis, E.; Triantafyllidis, S.S.; Tombros, S.F.; Kokkalas, S.; Papavasiliou, J.; Kappis, K.; Papageorgiou, K.; Koukouvelas, I.; Fitros, M.; Zouzias, D.; et al. Revisiting the Concealed Zn-Pb±(Ag,Ge) VMS-Style Ore Deposit, Molai, Southeastern Peloponnese, Greece. Minerals 2024, 14, 885. https://doi.org/10.3390/min14090885 |  | GRC | Peloponnese
| Molai | Molai-Vigla-Mesovouni-Gkagkania-Fournos | Seafloor hydrothermal | Volcanic-hosted massive sulfide (VMS) | VMS zinc-lead-silver-germanium | Zn, Pb | Ag, Ge | Zn, Pb, Ag, Ge | Kevrekidis et al., 2024 |  | 3163-C9-ZnS-Line2-2-1 | 3163-C9-ZnS-Line2-2-1 | drill core, surface outcrop |  |  |  |  | ore material, wall rock | drill core, grab | drill core, grab | rock | [5 empty] | igneous rock |  |  |  | sphalerite, pyrite, galena, tetrahedrite, chalcopyrite | [6 empty] | epidote, chlorite, tennantite, stibnite, hausmannite, manganite, pyrolusite | Samples were commercially prepared using the ES6 code | ICP-OES, ICP-MS, EMPA, SEM-EDS, WDS | JEOL JSM-6300 SEM equipped with energy dispersive and wavelength spectrometers (EDS and WDS) and INCA software; JEOL 8900 Superprobe equipped with wavelength, energy dispersive and back-scatter detectors and a xClent system | Laboratory of Electron Microscopy and Microanalysis, University of Patras, Greece; Microprobe Center of the Department of Earth and Planetary Sciences Department, at McGill University, Montreal, QC, Canada; Act Labs, Ancaster, ON, Canada | SEM: accelerating voltage of 25 kV and beam current of 3.3 nA, with a 4-µm beam diameter. The total counting time was 60 s, and dead time, 40%. EMPA: acceleration voltage of 15 kV, a beam current of 10 nA, and a counting time of 20 s for all elements, except 100 s for Ag and 50 s for As and Te. Scans in WDS mode were also used to detect trace element contents. | Natural marialite (Cl), tourmaline (B, F), orthoclase (K), diopside (Ca, Si), ilmenite (Ti), rhodonite (Mn), fayalite (Fe), jadeite (Na), forsterite (Mg), corundum (Al), chlorite, epidote, plagioclase and muscovite, natural chalcopyrite, tetrahedrite, tennantite, stibnite, pyrite, sphalerite, galena, hausmannite (Mn2+), manganite (Mn3+), pyrolusite (Mn4+) and synthetic Co Ni As, Sn O and Cd Te, as well as the native metals Ag, Au, Te and Se; "NIST694", "DNC-1", "W-2a", "SY-4", "B25-88" and "BIR-1a" for major elements; "NIST-694", "DNC-1", "LKSD-3", "TDB-1", "W-2a", "SY-4", "CTA-AC-1", "BIR-1a", "NCSDC70009", "OREAS100a", "OREAS" for trace elements | 0 |  |  |  | 0.026 |  | 0 | [7 empty] | 0 | [5 empty] | 0.222 | [11 empty] | 0.024 | [9 empty] | 11.75 |  | 0 |  |  |  | 0 | [7 empty] | 0 | [13 empty] | 0.207 | [9 empty] | 0 | [5 empty] | 0 | [15 empty] | 33.5 |  | 0 |  |  |  | 0 | [5 empty] | 0 | [7 empty] | 0 | [19 empty] | 54.15 |  |  |  |  | 2024 | Kevrekidis, E.; Triantafyllidis, S.S.; Tombros, S.F.; Kokkalas, S.; Papavasiliou, J.; Kappis, K.; Papageorgiou, K.; Koukouvelas, I.; Fitros, M.; Zouzias, D.; et al. Revisiting the Concealed Zn-Pb±(Ag,Ge) VMS-Style Ore Deposit, Molai, Southeastern Peloponnese, Greece. Minerals 2024, 14, 885. https://doi.org/10.3390/min14090885 |  | GRC | Peloponnese
| Molai | Molai-Vigla-Mesovouni-Gkagkania-Fournos | Seafloor hydrothermal | Volcanic-hosted massive sulfide (VMS) | VMS zinc-lead-silver-germanium | Zn, Pb | Ag, Ge | Zn, Pb, Ag, Ge | Kevrekidis et al., 2024 |  | 3163-C9-ZnS-Line2-3-1 | 3163-C9-ZnS-Line2-3-1 | drill core, surface outcrop |  |  |  |  | ore material, wall rock | drill core, grab | drill core, grab | rock | [5 empty] | igneous rock |  |  |  | sphalerite, pyrite, galena, tetrahedrite, chalcopyrite | [6 empty] | epidote, chlorite, tennantite, stibnite, hausmannite, manganite, pyrolusite | Samples were commercially prepared using the ES6 code | ICP-OES, ICP-MS, EMPA, SEM-EDS, WDS | JEOL JSM-6300 SEM equipped with energy dispersive and wavelength spectrometers (EDS and WDS) and INCA software; JEOL 8900 Superprobe equipped with wavelength, energy dispersive and back-scatter detectors and a xClent system | Laboratory of Electron Microscopy and Microanalysis, University of Patras, Greece; Microprobe Center of the Department of Earth and Planetary Sciences Department, at McGill University, Montreal, QC, Canada; Act Labs, Ancaster, ON, Canada | SEM: accelerating voltage of 25 kV and beam current of 3.3 nA, with a 4-µm beam diameter. The total counting time was 60 s, and dead time, 40%. EMPA: acceleration voltage of 15 kV, a beam current of 10 nA, and a counting time of 20 s for all elements, except 100 s for Ag and 50 s for As and Te. Scans in WDS mode were also used to detect trace element contents. | Natural marialite (Cl), tourmaline (B, F), orthoclase (K), diopside (Ca, Si), ilmenite (Ti), rhodonite (Mn), fayalite (Fe), jadeite (Na), forsterite (Mg), corundum (Al), chlorite, epidote, plagioclase and muscovite, natural chalcopyrite, tetrahedrite, tennantite, stibnite, pyrite, sphalerite, galena, hausmannite (Mn2+), manganite (Mn3+), pyrolusite (Mn4+) and synthetic Co Ni As, Sn O and Cd Te, as well as the native metals Ag, Au, Te and Se; "NIST694", "DNC-1", "W-2a", "SY-4", "B25-88" and "BIR-1a" for major elements; "NIST-694", "DNC-1", "LKSD-3", "TDB-1", "W-2a", "SY-4", "CTA-AC-1", "BIR-1a", "NCSDC70009", "OREAS100a", "OREAS" for trace elements | 0 |  |  |  | 0.024 |  | 0.019 | [7 empty] | 0 | [5 empty] | 0.268 | [11 empty] | 0 | [9 empty] | 12.18 |  | 0 |  |  |  | 0 | [7 empty] | 0 | [13 empty] | 0.225 | [9 empty] | 0 | [5 empty] | 0 | [15 empty] | 33.58 |  | 0 |  |  |  | 0.013 | [5 empty] | 0 | [7 empty] | 0 | [19 empty] | 53.42 |  |  |  |  | 2024 | Kevrekidis, E.; Triantafyllidis, S.S.; Tombros, S.F.; Kokkalas, S.; Papavasiliou, J.; Kappis, K.; Papageorgiou, K.; Koukouvelas, I.; Fitros, M.; Zouzias, D.; et al. Revisiting the Concealed Zn-Pb±(Ag,Ge) VMS-Style Ore Deposit, Molai, Southeastern Peloponnese, Greece. Minerals 2024, 14, 885. https://doi.org/10.3390/min14090885 |  | GRC | Peloponnese
| Molai | Molai-Vigla-Mesovouni-Gkagkania-Fournos | Seafloor hydrothermal | Volcanic-hosted massive sulfide (VMS) | VMS zinc-lead-silver-germanium | Zn, Pb | Ag, Ge | Zn, Pb, Ag, Ge | Kevrekidis et al., 2024 |  | 3163-C9-ZnS-Line2-4-1 | 3163-C9-ZnS-Line2-4-1 | drill core, surface outcrop |  |  |  |  | ore material, wall rock | drill core, grab | drill core, grab | rock | [5 empty] | igneous rock |  |  |  | sphalerite, pyrite, galena, tetrahedrite, chalcopyrite | [6 empty] | epidote, chlorite, tennantite, stibnite, hausmannite, manganite, pyrolusite | Samples were commercially prepared using the ES6 code | ICP-OES, ICP-MS, EMPA, SEM-EDS, WDS | JEOL JSM-6300 SEM equipped with energy dispersive and wavelength spectrometers (EDS and WDS) and INCA software; JEOL 8900 Superprobe equipped with wavelength, energy dispersive and back-scatter detectors and a xClent system | Laboratory of Electron Microscopy and Microanalysis, University of Patras, Greece; Microprobe Center of the Department of Earth and Planetary Sciences Department, at McGill University, Montreal, QC, Canada; Act Labs, Ancaster, ON, Canada | SEM: accelerating voltage of 25 kV and beam current of 3.3 nA, with a 4-µm beam diameter. The total counting time was 60 s, and dead time, 40%. EMPA: acceleration voltage of 15 kV, a beam current of 10 nA, and a counting time of 20 s for all elements, except 100 s for Ag and 50 s for As and Te. Scans in WDS mode were also used to detect trace element contents. | Natural marialite (Cl), tourmaline (B, F), orthoclase (K), diopside (Ca, Si), ilmenite (Ti), rhodonite (Mn), fayalite (Fe), jadeite (Na), forsterite (Mg), corundum (Al), chlorite, epidote, plagioclase and muscovite, natural chalcopyrite, tetrahedrite, tennantite, stibnite, pyrite, sphalerite, galena, hausmannite (Mn2+), manganite (Mn3+), pyrolusite (Mn4+) and synthetic Co Ni As, Sn O and Cd Te, as well as the native metals Ag, Au, Te and Se; "NIST694", "DNC-1", "W-2a", "SY-4", "B25-88" and "BIR-1a" for major elements; "NIST-694", "DNC-1", "LKSD-3", "TDB-1", "W-2a", "SY-4", "CTA-AC-1", "BIR-1a", "NCSDC70009", "OREAS100a", "OREAS" for trace elements | 0 |  |  |  | 0.021 |  | 0 | [7 empty] | 0 | [5 empty] | 0.252 | [11 empty] | 0.033 | [9 empty] | 12.09 |  | 0 |  |  |  | 0 | [7 empty] | 0.009 | [13 empty] | 0.244 | [9 empty] | 0 | [5 empty] | 0 | [15 empty] | 33.4 |  | 0 |  |  |  | 0 | [5 empty] | 0 | [7 empty] | 0.011 | [19 empty] | 53.47 |  |  |  |  | 2024 | Kevrekidis, E.; Triantafyllidis, S.S.; Tombros, S.F.; Kokkalas, S.; Papavasiliou, J.; Kappis, K.; Papageorgiou, K.; Koukouvelas, I.; Fitros, M.; Zouzias, D.; et al. Revisiting the Concealed Zn-Pb±(Ag,Ge) VMS-Style Ore Deposit, Molai, Southeastern Peloponnese, Greece. Minerals 2024, 14, 885. https://doi.org/10.3390/min14090885 |  | GRC | Peloponnese
| Molai | Molai-Vigla-Mesovouni-Gkagkania-Fournos | Seafloor hydrothermal | Volcanic-hosted massive sulfide (VMS) | VMS zinc-lead-silver-germanium | Zn, Pb | Ag, Ge | Zn, Pb, Ag, Ge | Kevrekidis et al., 2024 |  | 3163-C9-ZnS-Line2-5-1 | 3163-C9-ZnS-Line2-5-1 | drill core, surface outcrop |  |  |  |  | ore material, wall rock | drill core, grab | drill core, grab | rock | [5 empty] | igneous rock |  |  |  | sphalerite, pyrite, galena, tetrahedrite, chalcopyrite | [6 empty] | epidote, chlorite, tennantite, stibnite, hausmannite, manganite, pyrolusite | Samples were commercially prepared using the ES6 code | ICP-OES, ICP-MS, EMPA, SEM-EDS, WDS | JEOL JSM-6300 SEM equipped with energy dispersive and wavelength spectrometers (EDS and WDS) and INCA software; JEOL 8900 Superprobe equipped with wavelength, energy dispersive and back-scatter detectors and a xClent system | Laboratory of Electron Microscopy and Microanalysis, University of Patras, Greece; Microprobe Center of the Department of Earth and Planetary Sciences Department, at McGill University, Montreal, QC, Canada; Act Labs, Ancaster, ON, Canada | SEM: accelerating voltage of 25 kV and beam current of 3.3 nA, with a 4-µm beam diameter. The total counting time was 60 s, and dead time, 40%. EMPA: acceleration voltage of 15 kV, a beam current of 10 nA, and a counting time of 20 s for all elements, except 100 s for Ag and 50 s for As and Te. Scans in WDS mode were also used to detect trace element contents. | Natural marialite (Cl), tourmaline (B, F), orthoclase (K), diopside (Ca, Si), ilmenite (Ti), rhodonite (Mn), fayalite (Fe), jadeite (Na), forsterite (Mg), corundum (Al), chlorite, epidote, plagioclase and muscovite, natural chalcopyrite, tetrahedrite, tennantite, stibnite, pyrite, sphalerite, galena, hausmannite (Mn2+), manganite (Mn3+), pyrolusite (Mn4+) and synthetic Co Ni As, Sn O and Cd Te, as well as the native metals Ag, Au, Te and Se; "NIST694", "DNC-1", "W-2a", "SY-4", "B25-88" and "BIR-1a" for major elements; "NIST-694", "DNC-1", "LKSD-3", "TDB-1", "W-2a", "SY-4", "CTA-AC-1", "BIR-1a", "NCSDC70009", "OREAS100a", "OREAS" for trace elements | 0 |  |  |  | 0 |  | 0 | [7 empty] | 0 | [5 empty] | 0.299 | [11 empty] | 0.038 | [9 empty] | 12.63 |  | 0 |  |  |  | 0 | [7 empty] | 0.007 | [13 empty] | 0.255 | [9 empty] | 0 | [5 empty] | 0 | [15 empty] | 33.52 |  | 0 |  |  |  | 0 | [5 empty] | 0 | [7 empty] | 0.014 | [19 empty] | 52.94 |  |  |  |  | 2024 | Kevrekidis, E.; Triantafyllidis, S.S.; Tombros, S.F.; Kokkalas, S.; Papavasiliou, J.; Kappis, K.; Papageorgiou, K.; Koukouvelas, I.; Fitros, M.; Zouzias, D.; et al. Revisiting the Concealed Zn-Pb±(Ag,Ge) VMS-Style Ore Deposit, Molai, Southeastern Peloponnese, Greece. Minerals 2024, 14, 885. https://doi.org/10.3390/min14090885 |  | GRC | Peloponnese
| Molai | Molai-Vigla-Mesovouni-Gkagkania-Fournos | Seafloor hydrothermal | Volcanic-hosted massive sulfide (VMS) | VMS zinc-lead-silver-germanium | Zn, Pb | Ag, Ge | Zn, Pb, Ag, Ge | Kevrekidis et al., 2024 |  | 3163-C9-ZnS-Line2-6-1 | 3163-C9-ZnS-Line2-6-1 | drill core, surface outcrop |  |  |  |  | ore material, wall rock | drill core, grab | drill core, grab | rock | [5 empty] | igneous rock |  |  |  | sphalerite, pyrite, galena, tetrahedrite, chalcopyrite | [6 empty] | epidote, chlorite, tennantite, stibnite, hausmannite, manganite, pyrolusite | Samples were commercially prepared using the ES6 code | ICP-OES, ICP-MS, EMPA, SEM-EDS, WDS | JEOL JSM-6300 SEM equipped with energy dispersive and wavelength spectrometers (EDS and WDS) and INCA software; JEOL 8900 Superprobe equipped with wavelength, energy dispersive and back-scatter detectors and a xClent system | Laboratory of Electron Microscopy and Microanalysis, University of Patras, Greece; Microprobe Center of the Department of Earth and Planetary Sciences Department, at McGill University, Montreal, QC, Canada; Act Labs, Ancaster, ON, Canada | SEM: accelerating voltage of 25 kV and beam current of 3.3 nA, with a 4-µm beam diameter. The total counting time was 60 s, and dead time, 40%. EMPA: acceleration voltage of 15 kV, a beam current of 10 nA, and a counting time of 20 s for all elements, except 100 s for Ag and 50 s for As and Te. Scans in WDS mode were also used to detect trace element contents. | Natural marialite (Cl), tourmaline (B, F), orthoclase (K), diopside (Ca, Si), ilmenite (Ti), rhodonite (Mn), fayalite (Fe), jadeite (Na), forsterite (Mg), corundum (Al), chlorite, epidote, plagioclase and muscovite, natural chalcopyrite, tetrahedrite, tennantite, stibnite, pyrite, sphalerite, galena, hausmannite (Mn2+), manganite (Mn3+), pyrolusite (Mn4+) and synthetic Co Ni As, Sn O and Cd Te, as well as the native metals Ag, Au, Te and Se; "NIST694", "DNC-1", "W-2a", "SY-4", "B25-88" and "BIR-1a" for major elements; "NIST-694", "DNC-1", "LKSD-3", "TDB-1", "W-2a", "SY-4", "CTA-AC-1", "BIR-1a", "NCSDC70009", "OREAS100a", "OREAS" for trace elements | 0 |  |  |  | 0.016 |  | 0 | [7 empty] | 0 | [5 empty] | 0.247 | [11 empty] | 0.027 | [9 empty] | 11.81 |  | 0 |  |  |  | 0 | [7 empty] | 0 | [13 empty] | 0.198 | [9 empty] | 0 | [5 empty] | 0 | [15 empty] | 33.38 |  | 0 |  |  |  | 0 | [5 empty] | 0 | [7 empty] | 0.008 | [19 empty] | 54.31 |  |  |  |  | 2024 | Kevrekidis, E.; Triantafyllidis, S.S.; Tombros, S.F.; Kokkalas, S.; Papavasiliou, J.; Kappis, K.; Papageorgiou, K.; Koukouvelas, I.; Fitros, M.; Zouzias, D.; et al. Revisiting the Concealed Zn-Pb±(Ag,Ge) VMS-Style Ore Deposit, Molai, Southeastern Peloponnese, Greece. Minerals 2024, 14, 885. https://doi.org/10.3390/min14090885 |  | GRC | Peloponnese
| Molai | Molai-Vigla-Mesovouni-Gkagkania-Fournos | Seafloor hydrothermal | Volcanic-hosted massive sulfide (VMS) | VMS zinc-lead-silver-germanium | Zn, Pb | Ag, Ge | Zn, Pb, Ag, Ge | Kevrekidis et al., 2024 |  | 3163-C9-ZnS-Line2-7-1 | 3163-C9-ZnS-Line2-7-1 | drill core, surface outcrop |  |  |  |  | ore material, wall rock | drill core, grab | drill core, grab | rock | [5 empty] | igneous rock |  |  |  | sphalerite, pyrite, galena, tetrahedrite, chalcopyrite | [6 empty] | epidote, chlorite, tennantite, stibnite, hausmannite, manganite, pyrolusite | Samples were commercially prepared using the ES6 code | ICP-OES, ICP-MS, EMPA, SEM-EDS, WDS | JEOL JSM-6300 SEM equipped with energy dispersive and wavelength spectrometers (EDS and WDS) and INCA software; JEOL 8900 Superprobe equipped with wavelength, energy dispersive and back-scatter detectors and a xClent system | Laboratory of Electron Microscopy and Microanalysis, University of Patras, Greece; Microprobe Center of the Department of Earth and Planetary Sciences Department, at McGill University, Montreal, QC, Canada; Act Labs, Ancaster, ON, Canada | SEM: accelerating voltage of 25 kV and beam current of 3.3 nA, with a 4-µm beam diameter. The total counting time was 60 s, and dead time, 40%. EMPA: acceleration voltage of 15 kV, a beam current of 10 nA, and a counting time of 20 s for all elements, except 100 s for Ag and 50 s for As and Te. Scans in WDS mode were also used to detect trace element contents. | Natural marialite (Cl), tourmaline (B, F), orthoclase (K), diopside (Ca, Si), ilmenite (Ti), rhodonite (Mn), fayalite (Fe), jadeite (Na), forsterite (Mg), corundum (Al), chlorite, epidote, plagioclase and muscovite, natural chalcopyrite, tetrahedrite, tennantite, stibnite, pyrite, sphalerite, galena, hausmannite (Mn2+), manganite (Mn3+), pyrolusite (Mn4+) and synthetic Co Ni As, Sn O and Cd Te, as well as the native metals Ag, Au, Te and Se; "NIST694", "DNC-1", "W-2a", "SY-4", "B25-88" and "BIR-1a" for major elements; "NIST-694", "DNC-1", "LKSD-3", "TDB-1", "W-2a", "SY-4", "CTA-AC-1", "BIR-1a", "NCSDC70009", "OREAS100a", "OREAS" for trace elements | 0 |  |  |  | 0 |  | 0 | [7 empty] | 0 | [5 empty] | 0.257 | [11 empty] | 0.071 | [9 empty] | 11.86 |  | 0 |  |  |  | 0 | [7 empty] | 0 | [13 empty] | 0.221 | [9 empty] | 0 | [5 empty] | 0 | [15 empty] | 33.48 |  | 0 |  |  |  | 0 | [5 empty] | 0 | [7 empty] | 0.012 | [19 empty] | 54.06 |  |  |  |  | 2024 | Kevrekidis, E.; Triantafyllidis, S.S.; Tombros, S.F.; Kokkalas, S.; Papavasiliou, J.; Kappis, K.; Papageorgiou, K.; Koukouvelas, I.; Fitros, M.; Zouzias, D.; et al. Revisiting the Concealed Zn-Pb±(Ag,Ge) VMS-Style Ore Deposit, Molai, Southeastern Peloponnese, Greece. Minerals 2024, 14, 885. https://doi.org/10.3390/min14090885 |  | GRC | Peloponnese
| Molai | Molai-Vigla-Mesovouni-Gkagkania-Fournos | Seafloor hydrothermal | Volcanic-hosted massive sulfide (VMS) | VMS zinc-lead-silver-germanium | Zn, Pb | Ag, Ge | Zn, Pb, Ag, Ge | Kevrekidis et al., 2024 |  | 3163-C9-ZnS-Line2-8-1 | 3163-C9-ZnS-Line2-8-1 | drill core, surface outcrop |  |  |  |  | ore material, wall rock | drill core, grab | drill core, grab | rock | [5 empty] | igneous rock |  |  |  | sphalerite, pyrite, galena, tetrahedrite, chalcopyrite | [6 empty] | epidote, chlorite, tennantite, stibnite, hausmannite, manganite, pyrolusite | Samples were commercially prepared using the ES6 code | ICP-OES, ICP-MS, EMPA, SEM-EDS, WDS | JEOL JSM-6300 SEM equipped with energy dispersive and wavelength spectrometers (EDS and WDS) and INCA software; JEOL 8900 Superprobe equipped with wavelength, energy dispersive and back-scatter detectors and a xClent system | Laboratory of Electron Microscopy and Microanalysis, University of Patras, Greece; Microprobe Center of the Department of Earth and Planetary Sciences Department, at McGill University, Montreal, QC, Canada; Act Labs, Ancaster, ON, Canada | SEM: accelerating voltage of 25 kV and beam current of 3.3 nA, with a 4-µm beam diameter. The total counting time was 60 s, and dead time, 40%. EMPA: acceleration voltage of 15 kV, a beam current of 10 nA, and a counting time of 20 s for all elements, except 100 s for Ag and 50 s for As and Te. Scans in WDS mode were also used to detect trace element contents. | Natural marialite (Cl), tourmaline (B, F), orthoclase (K), diopside (Ca, Si), ilmenite (Ti), rhodonite (Mn), fayalite (Fe), jadeite (Na), forsterite (Mg), corundum (Al), chlorite, epidote, plagioclase and muscovite, natural chalcopyrite, tetrahedrite, tennantite, stibnite, pyrite, sphalerite, galena, hausmannite (Mn2+), manganite (Mn3+), pyrolusite (Mn4+) and synthetic Co Ni As, Sn O and Cd Te, as well as the native metals Ag, Au, Te and Se; "NIST694", "DNC-1", "W-2a", "SY-4", "B25-88" and "BIR-1a" for major elements; "NIST-694", "DNC-1", "LKSD-3", "TDB-1", "W-2a", "SY-4", "CTA-AC-1", "BIR-1a", "NCSDC70009", "OREAS100a", "OREAS" for trace elements | 0 |  |  |  | 0.037 |  | 0.018 | [7 empty] | 0 | [5 empty] | 0.243 | [11 empty] | 0.023 | [9 empty] | 11.87 |  | 0.005 |  |  |  | 0 | [7 empty] | 0 | [13 empty] | 0.218 | [9 empty] | 0 | [5 empty] | 0 | [15 empty] | 33.48 |  | 0 |  |  |  | 0.013 | [5 empty] | 0 | [7 empty] | 0 | [19 empty] | 53.94 |  |  |  |  | 2024 | Kevrekidis, E.; Triantafyllidis, S.S.; Tombros, S.F.; Kokkalas, S.; Papavasiliou, J.; Kappis, K.; Papageorgiou, K.; Koukouvelas, I.; Fitros, M.; Zouzias, D.; et al. Revisiting the Concealed Zn-Pb±(Ag,Ge) VMS-Style Ore Deposit, Molai, Southeastern Peloponnese, Greece. Minerals 2024, 14, 885. https://doi.org/10.3390/min14090885 |  | GRC | Peloponnese
| Molai | Molai-Vigla-Mesovouni-Gkagkania-Fournos | Seafloor hydrothermal | Volcanic-hosted massive sulfide (VMS) | VMS zinc-lead-silver-germanium | Zn, Pb | Ag, Ge | Zn, Pb, Ag, Ge | Kevrekidis et al., 2024 |  | 3163-C9-ZnS-Line2-9-1 | 3163-C9-ZnS-Line2-9-1 | drill core, surface outcrop |  |  |  |  | ore material, wall rock | drill core, grab | drill core, grab | rock | [5 empty] | igneous rock |  |  |  | sphalerite, pyrite, galena, tetrahedrite, chalcopyrite | [6 empty] | epidote, chlorite, tennantite, stibnite, hausmannite, manganite, pyrolusite | Samples were commercially prepared using the ES6 code | ICP-OES, ICP-MS, EMPA, SEM-EDS, WDS | JEOL JSM-6300 SEM equipped with energy dispersive and wavelength spectrometers (EDS and WDS) and INCA software; JEOL 8900 Superprobe equipped with wavelength, energy dispersive and back-scatter detectors and a xClent system | Laboratory of Electron Microscopy and Microanalysis, University of Patras, Greece; Microprobe Center of the Department of Earth and Planetary Sciences Department, at McGill University, Montreal, QC, Canada; Act Labs, Ancaster, ON, Canada | SEM: accelerating voltage of 25 kV and beam current of 3.3 nA, with a 4-µm beam diameter. The total counting time was 60 s, and dead time, 40%. EMPA: acceleration voltage of 15 kV, a beam current of 10 nA, and a counting time of 20 s for all elements, except 100 s for Ag and 50 s for As and Te. Scans in WDS mode were also used to detect trace element contents. | Natural marialite (Cl), tourmaline (B, F), orthoclase (K), diopside (Ca, Si), ilmenite (Ti), rhodonite (Mn), fayalite (Fe), jadeite (Na), forsterite (Mg), corundum (Al), chlorite, epidote, plagioclase and muscovite, natural chalcopyrite, tetrahedrite, tennantite, stibnite, pyrite, sphalerite, galena, hausmannite (Mn2+), manganite (Mn3+), pyrolusite (Mn4+) and synthetic Co Ni As, Sn O and Cd Te, as well as the native metals Ag, Au, Te and Se; "NIST694", "DNC-1", "W-2a", "SY-4", "B25-88" and "BIR-1a" for major elements; "NIST-694", "DNC-1", "LKSD-3", "TDB-1", "W-2a", "SY-4", "CTA-AC-1", "BIR-1a", "NCSDC70009", "OREAS100a", "OREAS" for trace elements | 0 |  |  |  | 0 |  | 0.013 | [7 empty] | 0 | [5 empty] | 0.257 | [11 empty] | 0.055 | [9 empty] | 12.35 |  | 0 |  |  |  | 0 | [7 empty] | 0 | [13 empty] | 0.252 | [9 empty] | 0 | [5 empty] | 0 | [15 empty] | 33.4 |  | 0 |  |  |  | 0 | [5 empty] | 0 | [7 empty] | 0 | [19 empty] | 53.26 |  |  |  |  | 2024 | Kevrekidis, E.; Triantafyllidis, S.S.; Tombros, S.F.; Kokkalas, S.; Papavasiliou, J.; Kappis, K.; Papageorgiou, K.; Koukouvelas, I.; Fitros, M.; Zouzias, D.; et al. Revisiting the Concealed Zn-Pb±(Ag,Ge) VMS-Style Ore Deposit, Molai, Southeastern Peloponnese, Greece. Minerals 2024, 14, 885. https://doi.org/10.3390/min14090885 |  | GRC | Peloponnese
| Molai | Molai-Vigla-Mesovouni-Gkagkania-Fournos | Seafloor hydrothermal | Volcanic-hosted massive sulfide (VMS) | VMS zinc-lead-silver-germanium | Zn, Pb | Ag, Ge | Zn, Pb, Ag, Ge | Kevrekidis et al., 2024 |  | 3163-C9-ZnS-Line2-10-1 | 3163-C9-ZnS-Line2-10-1 | drill core, surface outcrop |  |  |  |  | ore material, wall rock | drill core, grab | drill core, grab | rock | [5 empty] | igneous rock |  |  |  | sphalerite, pyrite, galena, tetrahedrite, chalcopyrite | [6 empty] | epidote, chlorite, tennantite, stibnite, hausmannite, manganite, pyrolusite | Samples were commercially prepared using the ES6 code | ICP-OES, ICP-MS, EMPA, SEM-EDS, WDS | JEOL JSM-6300 SEM equipped with energy dispersive and wavelength spectrometers (EDS and WDS) and INCA software; JEOL 8900 Superprobe equipped with wavelength, energy dispersive and back-scatter detectors and a xClent system | Laboratory of Electron Microscopy and Microanalysis, University of Patras, Greece; Microprobe Center of the Department of Earth and Planetary Sciences Department, at McGill University, Montreal, QC, Canada; Act Labs, Ancaster, ON, Canada | SEM: accelerating voltage of 25 kV and beam current of 3.3 nA, with a 4-µm beam diameter. The total counting time was 60 s, and dead time, 40%. EMPA: acceleration voltage of 15 kV, a beam current of 10 nA, and a counting time of 20 s for all elements, except 100 s for Ag and 50 s for As and Te. Scans in WDS mode were also used to detect trace element contents. | Natural marialite (Cl), tourmaline (B, F), orthoclase (K), diopside (Ca, Si), ilmenite (Ti), rhodonite (Mn), fayalite (Fe), jadeite (Na), forsterite (Mg), corundum (Al), chlorite, epidote, plagioclase and muscovite, natural chalcopyrite, tetrahedrite, tennantite, stibnite, pyrite, sphalerite, galena, hausmannite (Mn2+), manganite (Mn3+), pyrolusite (Mn4+) and synthetic Co Ni As, Sn O and Cd Te, as well as the native metals Ag, Au, Te and Se; "NIST694", "DNC-1", "W-2a", "SY-4", "B25-88" and "BIR-1a" for major elements; "NIST-694", "DNC-1", "LKSD-3", "TDB-1", "W-2a", "SY-4", "CTA-AC-1", "BIR-1a", "NCSDC70009", "OREAS100a", "OREAS" for trace elements | 0 |  |  |  | 0 |  | 0 | [7 empty] | 0 | [5 empty] | 0.21 | [11 empty] | 0.037 | [9 empty] | 12.01 |  | 0 |  |  |  | 0 | [7 empty] | 0 | [13 empty] | 0.222 | [9 empty] | 0.008 | [5 empty] | 0 | [15 empty] | 33.22 |  | 0 |  |  |  | 0 | [5 empty] | 0 | [7 empty] | 0.022 | [19 empty] | 53.81 |  |  |  |  | 2024 | Kevrekidis, E.; Triantafyllidis, S.S.; Tombros, S.F.; Kokkalas, S.; Papavasiliou, J.; Kappis, K.; Papageorgiou, K.; Koukouvelas, I.; Fitros, M.; Zouzias, D.; et al. Revisiting the Concealed Zn-Pb±(Ag,Ge) VMS-Style Ore Deposit, Molai, Southeastern Peloponnese, Greece. Minerals 2024, 14, 885. https://doi.org/10.3390/min14090885 |  | GRC | Peloponnese
| Molai | Molai-Vigla-Mesovouni-Gkagkania-Fournos | Seafloor hydrothermal | Volcanic-hosted massive sulfide (VMS) | VMS zinc-lead-silver-germanium | Zn, Pb | Ag, Ge | Zn, Pb, Ag, Ge | Kevrekidis et al., 2024 |  | 3163-C9-ZnS-Line2-11-1 | 3163-C9-ZnS-Line2-11-1 | drill core, surface outcrop |  |  |  |  | ore material, wall rock | drill core, grab | drill core, grab | rock | [5 empty] | igneous rock |  |  |  | sphalerite, pyrite, galena, tetrahedrite, chalcopyrite | [6 empty] | epidote, chlorite, tennantite, stibnite, hausmannite, manganite, pyrolusite | Samples were commercially prepared using the ES6 code | ICP-OES, ICP-MS, EMPA, SEM-EDS, WDS | JEOL JSM-6300 SEM equipped with energy dispersive and wavelength spectrometers (EDS and WDS) and INCA software; JEOL 8900 Superprobe equipped with wavelength, energy dispersive and back-scatter detectors and a xClent system | Laboratory of Electron Microscopy and Microanalysis, University of Patras, Greece; Microprobe Center of the Department of Earth and Planetary Sciences Department, at McGill University, Montreal, QC, Canada; Act Labs, Ancaster, ON, Canada | SEM: accelerating voltage of 25 kV and beam current of 3.3 nA, with a 4-µm beam diameter. The total counting time was 60 s, and dead time, 40%. EMPA: acceleration voltage of 15 kV, a beam current of 10 nA, and a counting time of 20 s for all elements, except 100 s for Ag and 50 s for As and Te. Scans in WDS mode were also used to detect trace element contents. | Natural marialite (Cl), tourmaline (B, F), orthoclase (K), diopside (Ca, Si), ilmenite (Ti), rhodonite (Mn), fayalite (Fe), jadeite (Na), forsterite (Mg), corundum (Al), chlorite, epidote, plagioclase and muscovite, natural chalcopyrite, tetrahedrite, tennantite, stibnite, pyrite, sphalerite, galena, hausmannite (Mn2+), manganite (Mn3+), pyrolusite (Mn4+) and synthetic Co Ni As, Sn O and Cd Te, as well as the native metals Ag, Au, Te and Se; "NIST694", "DNC-1", "W-2a", "SY-4", "B25-88" and "BIR-1a" for major elements; "NIST-694", "DNC-1", "LKSD-3", "TDB-1", "W-2a", "SY-4", "CTA-AC-1", "BIR-1a", "NCSDC70009", "OREAS100a", "OREAS" for trace elements | 0 |  |  |  | 0.054 |  | 0 | [7 empty] | 0 | [5 empty] | 0.258 | [11 empty] | 0.017 | [9 empty] | 11.63 |  | 0 |  |  |  | 0 | [7 empty] | 0.012 | [13 empty] | 0.213 | [9 empty] | 0.013 | [5 empty] | 0 | [15 empty] | 33.36 |  | 0 |  |  |  | 0 | [5 empty] | 0 | [7 empty] | 0.009 | [19 empty] | 54.31 |  |  |  |  | 2024 | Kevrekidis, E.; Triantafyllidis, S.S.; Tombros, S.F.; Kokkalas, S.; Papavasiliou, J.; Kappis, K.; Papageorgiou, K.; Koukouvelas, I.; Fitros, M.; Zouzias, D.; et al. Revisiting the Concealed Zn-Pb±(Ag,Ge) VMS-Style Ore Deposit, Molai, Southeastern Peloponnese, Greece. Minerals 2024, 14, 885. https://doi.org/10.3390/min14090885 |  | GRC | Peloponnese
| Molai | Molai-Vigla-Mesovouni-Gkagkania-Fournos | Seafloor hydrothermal | Volcanic-hosted massive sulfide (VMS) | VMS zinc-lead-silver-germanium | Zn, Pb | Ag, Ge | Zn, Pb, Ag, Ge | Kevrekidis et al., 2024 |  | 3163-C9-ZnS-Line2-12-1 | 3163-C9-ZnS-Line2-12-1 | drill core, surface outcrop |  |  |  |  | ore material, wall rock | drill core, grab | drill core, grab | rock | [5 empty] | igneous rock |  |  |  | sphalerite, pyrite, galena, tetrahedrite, chalcopyrite | [6 empty] | epidote, chlorite, tennantite, stibnite, hausmannite, manganite, pyrolusite | Samples were commercially prepared using the ES6 code | ICP-OES, ICP-MS, EMPA, SEM-EDS, WDS | JEOL JSM-6300 SEM equipped with energy dispersive and wavelength spectrometers (EDS and WDS) and INCA software; JEOL 8900 Superprobe equipped with wavelength, energy dispersive and back-scatter detectors and a xClent system | Laboratory of Electron Microscopy and Microanalysis, University of Patras, Greece; Microprobe Center of the Department of Earth and Planetary Sciences Department, at McGill University, Montreal, QC, Canada; Act Labs, Ancaster, ON, Canada | SEM: accelerating voltage of 25 kV and beam current of 3.3 nA, with a 4-µm beam diameter. The total counting time was 60 s, and dead time, 40%. EMPA: acceleration voltage of 15 kV, a beam current of 10 nA, and a counting time of 20 s for all elements, except 100 s for Ag and 50 s for As and Te. Scans in WDS mode were also used to detect trace element contents. | Natural marialite (Cl), tourmaline (B, F), orthoclase (K), diopside (Ca, Si), ilmenite (Ti), rhodonite (Mn), fayalite (Fe), jadeite (Na), forsterite (Mg), corundum (Al), chlorite, epidote, plagioclase and muscovite, natural chalcopyrite, tetrahedrite, tennantite, stibnite, pyrite, sphalerite, galena, hausmannite (Mn2+), manganite (Mn3+), pyrolusite (Mn4+) and synthetic Co Ni As, Sn O and Cd Te, as well as the native metals Ag, Au, Te and Se; "NIST694", "DNC-1", "W-2a", "SY-4", "B25-88" and "BIR-1a" for major elements; "NIST-694", "DNC-1", "LKSD-3", "TDB-1", "W-2a", "SY-4", "CTA-AC-1", "BIR-1a", "NCSDC70009", "OREAS100a", "OREAS" for trace elements | 0 |  |  |  | 0 |  | 0.011 | [7 empty] | 0 | [5 empty] | 0.223 | [11 empty] | 0 | [9 empty] | 11.6 |  | 0.007 |  |  |  | 0 | [7 empty] | 0 | [13 empty] | 0.208 | [9 empty] | 0 | [5 empty] | 0 | [15 empty] | 33.55 |  | 0 |  |  |  | 0 | [5 empty] | 0 | [7 empty] | 0 | [19 empty] | 54.17 |  |  |  |  | 2024 | Kevrekidis, E.; Triantafyllidis, S.S.; Tombros, S.F.; Kokkalas, S.; Papavasiliou, J.; Kappis, K.; Papageorgiou, K.; Koukouvelas, I.; Fitros, M.; Zouzias, D.; et al. Revisiting the Concealed Zn-Pb±(Ag,Ge) VMS-Style Ore Deposit, Molai, Southeastern Peloponnese, Greece. Minerals 2024, 14, 885. https://doi.org/10.3390/min14090885 |  | GRC | Peloponnese
| Molai | Molai-Vigla-Mesovouni-Gkagkania-Fournos | Seafloor hydrothermal | Volcanic-hosted massive sulfide (VMS) | VMS zinc-lead-silver-germanium | Zn, Pb | Ag, Ge | Zn, Pb, Ag, Ge | Kevrekidis et al., 2024 |  | 3163-C9-ZnS-Line2-13-1 | 3163-C9-ZnS-Line2-13-1 | drill core, surface outcrop |  |  |  |  | ore material, wall rock | drill core, grab | drill core, grab | rock | [5 empty] | igneous rock |  |  |  | sphalerite, pyrite, galena, tetrahedrite, chalcopyrite | [6 empty] | epidote, chlorite, tennantite, stibnite, hausmannite, manganite, pyrolusite | Samples were commercially prepared using the ES6 code | ICP-OES, ICP-MS, EMPA, SEM-EDS, WDS | JEOL JSM-6300 SEM equipped with energy dispersive and wavelength spectrometers (EDS and WDS) and INCA software; JEOL 8900 Superprobe equipped with wavelength, energy dispersive and back-scatter detectors and a xClent system | Laboratory of Electron Microscopy and Microanalysis, University of Patras, Greece; Microprobe Center of the Department of Earth and Planetary Sciences Department, at McGill University, Montreal, QC, Canada; Act Labs, Ancaster, ON, Canada | SEM: accelerating voltage of 25 kV and beam current of 3.3 nA, with a 4-µm beam diameter. The total counting time was 60 s, and dead time, 40%. EMPA: acceleration voltage of 15 kV, a beam current of 10 nA, and a counting time of 20 s for all elements, except 100 s for Ag and 50 s for As and Te. Scans in WDS mode were also used to detect trace element contents. | Natural marialite (Cl), tourmaline (B, F), orthoclase (K), diopside (Ca, Si), ilmenite (Ti), rhodonite (Mn), fayalite (Fe), jadeite (Na), forsterite (Mg), corundum (Al), chlorite, epidote, plagioclase and muscovite, natural chalcopyrite, tetrahedrite, tennantite, stibnite, pyrite, sphalerite, galena, hausmannite (Mn2+), manganite (Mn3+), pyrolusite (Mn4+) and synthetic Co Ni As, Sn O and Cd Te, as well as the native metals Ag, Au, Te and Se; "NIST694", "DNC-1", "W-2a", "SY-4", "B25-88" and "BIR-1a" for major elements; "NIST-694", "DNC-1", "LKSD-3", "TDB-1", "W-2a", "SY-4", "CTA-AC-1", "BIR-1a", "NCSDC70009", "OREAS100a", "OREAS" for trace elements | 0.019 |  |  |  | 0 |  | 0 | [7 empty] | 0 | [5 empty] | 0.241 | [11 empty] | 0.027 | [9 empty] | 11.85 |  | 0 |  |  |  | 0 | [7 empty] | 0.012 | [13 empty] | 0.212 | [9 empty] | 0.007 | [5 empty] | 0 | [15 empty] | 33.41 |  | 0 |  |  |  | 0 | [5 empty] | 0 | [7 empty] | 0 | [19 empty] | 53.94 |  |  |  |  | 2024 | Kevrekidis, E.; Triantafyllidis, S.S.; Tombros, S.F.; Kokkalas, S.; Papavasiliou, J.; Kappis, K.; Papageorgiou, K.; Koukouvelas, I.; Fitros, M.; Zouzias, D.; et al. Revisiting the Concealed Zn-Pb±(Ag,Ge) VMS-Style Ore Deposit, Molai, Southeastern Peloponnese, Greece. Minerals 2024, 14, 885. https://doi.org/10.3390/min14090885 |  | GRC | Peloponnese
| Molai | Molai-Vigla-Mesovouni-Gkagkania-Fournos | Seafloor hydrothermal | Volcanic-hosted massive sulfide (VMS) | VMS zinc-lead-silver-germanium | Zn, Pb | Ag, Ge | Zn, Pb, Ag, Ge | Kevrekidis et al., 2024 |  | 3163-C9-ZnS-Line2-14-1 | 3163-C9-ZnS-Line2-14-1 | drill core, surface outcrop |  |  |  |  | ore material, wall rock | drill core, grab | drill core, grab | rock | [5 empty] | igneous rock |  |  |  | sphalerite, pyrite, galena, tetrahedrite, chalcopyrite | [6 empty] | epidote, chlorite, tennantite, stibnite, hausmannite, manganite, pyrolusite | Samples were commercially prepared using the ES6 code | ICP-OES, ICP-MS, EMPA, SEM-EDS, WDS | JEOL JSM-6300 SEM equipped with energy dispersive and wavelength spectrometers (EDS and WDS) and INCA software; JEOL 8900 Superprobe equipped with wavelength, energy dispersive and back-scatter detectors and a xClent system | Laboratory of Electron Microscopy and Microanalysis, University of Patras, Greece; Microprobe Center of the Department of Earth and Planetary Sciences Department, at McGill University, Montreal, QC, Canada; Act Labs, Ancaster, ON, Canada | SEM: accelerating voltage of 25 kV and beam current of 3.3 nA, with a 4-µm beam diameter. The total counting time was 60 s, and dead time, 40%. EMPA: acceleration voltage of 15 kV, a beam current of 10 nA, and a counting time of 20 s for all elements, except 100 s for Ag and 50 s for As and Te. Scans in WDS mode were also used to detect trace element contents. | Natural marialite (Cl), tourmaline (B, F), orthoclase (K), diopside (Ca, Si), ilmenite (Ti), rhodonite (Mn), fayalite (Fe), jadeite (Na), forsterite (Mg), corundum (Al), chlorite, epidote, plagioclase and muscovite, natural chalcopyrite, tetrahedrite, tennantite, stibnite, pyrite, sphalerite, galena, hausmannite (Mn2+), manganite (Mn3+), pyrolusite (Mn4+) and synthetic Co Ni As, Sn O and Cd Te, as well as the native metals Ag, Au, Te and Se; "NIST694", "DNC-1", "W-2a", "SY-4", "B25-88" and "BIR-1a" for major elements; "NIST-694", "DNC-1", "LKSD-3", "TDB-1", "W-2a", "SY-4", "CTA-AC-1", "BIR-1a", "NCSDC70009", "OREAS100a", "OREAS" for trace elements | 0 |  |  |  | 0.023 |  | 0 | [7 empty] | 0.006 | [5 empty] | 0.251 | [11 empty] | 0.025 | [9 empty] | 12.04 |  | 0.009 |  |  |  | 0 | [7 empty] | 0 | [13 empty] | 0.211 | [9 empty] | 0.015 | [5 empty] | 0 | [15 empty] | 33.48 |  | 0 |  |  |  | 0.022 | [5 empty] | 0 | [7 empty] | 0.01 | [19 empty] | 53.32 |  |  |  |  | 2024 | Kevrekidis, E.; Triantafyllidis, S.S.; Tombros, S.F.; Kokkalas, S.; Papavasiliou, J.; Kappis, K.; Papageorgiou, K.; Koukouvelas, I.; Fitros, M.; Zouzias, D.; et al. Revisiting the Concealed Zn-Pb±(Ag,Ge) VMS-Style Ore Deposit, Molai, Southeastern Peloponnese, Greece. Minerals 2024, 14, 885. https://doi.org/10.3390/min14090885 |  | GRC | Peloponnese
| Molai | Molai-Vigla-Mesovouni-Gkagkania-Fournos | Seafloor hydrothermal | Volcanic-hosted massive sulfide (VMS) | VMS zinc-lead-silver-germanium | Zn, Pb | Ag, Ge | Zn, Pb, Ag, Ge | Kevrekidis et al., 2024 |  | 3163-C9-ZnS-Line2-15-1 | 3163-C9-ZnS-Line2-15-1 | drill core, surface outcrop |  |  |  |  | ore material, wall rock | drill core, grab | drill core, grab | rock | [5 empty] | igneous rock |  |  |  | sphalerite, pyrite, galena, tetrahedrite, chalcopyrite | [6 empty] | epidote, chlorite, tennantite, stibnite, hausmannite, manganite, pyrolusite | Samples were commercially prepared using the ES6 code | ICP-OES, ICP-MS, EMPA, SEM-EDS, WDS | JEOL JSM-6300 SEM equipped with energy dispersive and wavelength spectrometers (EDS and WDS) and INCA software; JEOL 8900 Superprobe equipped with wavelength, energy dispersive and back-scatter detectors and a xClent system | Laboratory of Electron Microscopy and Microanalysis, University of Patras, Greece; Microprobe Center of the Department of Earth and Planetary Sciences Department, at McGill University, Montreal, QC, Canada; Act Labs, Ancaster, ON, Canada | SEM: accelerating voltage of 25 kV and beam current of 3.3 nA, with a 4-µm beam diameter. The total counting time was 60 s, and dead time, 40%. EMPA: acceleration voltage of 15 kV, a beam current of 10 nA, and a counting time of 20 s for all elements, except 100 s for Ag and 50 s for As and Te. Scans in WDS mode were also used to detect trace element contents. | Natural marialite (Cl), tourmaline (B, F), orthoclase (K), diopside (Ca, Si), ilmenite (Ti), rhodonite (Mn), fayalite (Fe), jadeite (Na), forsterite (Mg), corundum (Al), chlorite, epidote, plagioclase and muscovite, natural chalcopyrite, tetrahedrite, tennantite, stibnite, pyrite, sphalerite, galena, hausmannite (Mn2+), manganite (Mn3+), pyrolusite (Mn4+) and synthetic Co Ni As, Sn O and Cd Te, as well as the native metals Ag, Au, Te and Se; "NIST694", "DNC-1", "W-2a", "SY-4", "B25-88" and "BIR-1a" for major elements; "NIST-694", "DNC-1", "LKSD-3", "TDB-1", "W-2a", "SY-4", "CTA-AC-1", "BIR-1a", "NCSDC70009", "OREAS100a", "OREAS" for trace elements | 0 |  |  |  | 0 |  | 0 | [7 empty] | 0.015 | [5 empty] | 0.25 | [11 empty] | 0 | [9 empty] | 11.11 |  | 0 |  |  |  | 0.006 | [7 empty] | 0.024 | [13 empty] | 0.183 | [9 empty] | 0 | [5 empty] | 0 | [15 empty] | 33.44 |  | 0 |  |  |  | 0 | [5 empty] | 0 | [7 empty] | 0 | [19 empty] | 55.25 |  |  |  |  | 2024 | Kevrekidis, E.; Triantafyllidis, S.S.; Tombros, S.F.; Kokkalas, S.; Papavasiliou, J.; Kappis, K.; Papageorgiou, K.; Koukouvelas, I.; Fitros, M.; Zouzias, D.; et al. Revisiting the Concealed Zn-Pb±(Ag,Ge) VMS-Style Ore Deposit, Molai, Southeastern Peloponnese, Greece. Minerals 2024, 14, 885. https://doi.org/10.3390/min14090885 |  | GRC | Peloponnese
| Molai | Molai-Vigla-Mesovouni-Gkagkania-Fournos | Seafloor hydrothermal | Volcanic-hosted massive sulfide (VMS) | VMS zinc-lead-silver-germanium | Zn, Pb | Ag, Ge | Zn, Pb, Ag, Ge | Kevrekidis et al., 2024 |  | 3163-C9-ZnS-Line3-1-1 | 3163-C9-ZnS-Line3-1-1 | drill core, surface outcrop |  |  |  |  | ore material, wall rock | drill core, grab | drill core, grab | rock | [5 empty] | igneous rock |  |  |  | sphalerite, pyrite, galena, tetrahedrite, chalcopyrite | [6 empty] | epidote, chlorite, tennantite, stibnite, hausmannite, manganite, pyrolusite | Samples were commercially prepared using the ES6 code | ICP-OES, ICP-MS, EMPA, SEM-EDS, WDS | JEOL JSM-6300 SEM equipped with energy dispersive and wavelength spectrometers (EDS and WDS) and INCA software; JEOL 8900 Superprobe equipped with wavelength, energy dispersive and back-scatter detectors and a xClent system | Laboratory of Electron Microscopy and Microanalysis, University of Patras, Greece; Microprobe Center of the Department of Earth and Planetary Sciences Department, at McGill University, Montreal, QC, Canada; Act Labs, Ancaster, ON, Canada | SEM: accelerating voltage of 25 kV and beam current of 3.3 nA, with a 4-µm beam diameter. The total counting time was 60 s, and dead time, 40%. EMPA: acceleration voltage of 15 kV, a beam current of 10 nA, and a counting time of 20 s for all elements, except 100 s for Ag and 50 s for As and Te. Scans in WDS mode were also used to detect trace element contents. | Natural marialite (Cl), tourmaline (B, F), orthoclase (K), diopside (Ca, Si), ilmenite (Ti), rhodonite (Mn), fayalite (Fe), jadeite (Na), forsterite (Mg), corundum (Al), chlorite, epidote, plagioclase and muscovite, natural chalcopyrite, tetrahedrite, tennantite, stibnite, pyrite, sphalerite, galena, hausmannite (Mn2+), manganite (Mn3+), pyrolusite (Mn4+) and synthetic Co Ni As, Sn O and Cd Te, as well as the native metals Ag, Au, Te and Se; "NIST694", "DNC-1", "W-2a", "SY-4", "B25-88" and "BIR-1a" for major elements; "NIST-694", "DNC-1", "LKSD-3", "TDB-1", "W-2a", "SY-4", "CTA-AC-1", "BIR-1a", "NCSDC70009", "OREAS100a", "OREAS" for trace elements | 0 |  |  |  | 0 |  | 0.012 | [7 empty] | 0 | [5 empty] | 0.255 | [11 empty] | 0.043 | [9 empty] | 12.16 |  | 0 |  |  |  | 0 | [7 empty] | 0 | [13 empty] | 0.236 | [9 empty] | 0.015 | [5 empty] | 0 | [15 empty] | 33.52 |  | 0 |  |  |  | 0 | [5 empty] | 0 | [7 empty] | 0.006 | [19 empty] | 53.36 |  |  |  |  | 2024 | Kevrekidis, E.; Triantafyllidis, S.S.; Tombros, S.F.; Kokkalas, S.; Papavasiliou, J.; Kappis, K.; Papageorgiou, K.; Koukouvelas, I.; Fitros, M.; Zouzias, D.; et al. Revisiting the Concealed Zn-Pb±(Ag,Ge) VMS-Style Ore Deposit, Molai, Southeastern Peloponnese, Greece. Minerals 2024, 14, 885. https://doi.org/10.3390/min14090885 |  | GRC | Peloponnese
| Molai | Molai-Vigla-Mesovouni-Gkagkania-Fournos | Seafloor hydrothermal | Volcanic-hosted massive sulfide (VMS) | VMS zinc-lead-silver-germanium | Zn, Pb | Ag, Ge | Zn, Pb, Ag, Ge | Kevrekidis et al., 2024 |  | 3163-C9-ZnS-Line3-2-1 | 3163-C9-ZnS-Line3-2-1 | drill core, surface outcrop |  |  |  |  | ore material, wall rock | drill core, grab | drill core, grab | rock | [5 empty] | igneous rock |  |  |  | sphalerite, pyrite, galena, tetrahedrite, chalcopyrite | [6 empty] | epidote, chlorite, tennantite, stibnite, hausmannite, manganite, pyrolusite | Samples were commercially prepared using the ES6 code | ICP-OES, ICP-MS, EMPA, SEM-EDS, WDS | JEOL JSM-6300 SEM equipped with energy dispersive and wavelength spectrometers (EDS and WDS) and INCA software; JEOL 8900 Superprobe equipped with wavelength, energy dispersive and back-scatter detectors and a xClent system | Laboratory of Electron Microscopy and Microanalysis, University of Patras, Greece; Microprobe Center of the Department of Earth and Planetary Sciences Department, at McGill University, Montreal, QC, Canada; Act Labs, Ancaster, ON, Canada | SEM: accelerating voltage of 25 kV and beam current of 3.3 nA, with a 4-µm beam diameter. The total counting time was 60 s, and dead time, 40%. EMPA: acceleration voltage of 15 kV, a beam current of 10 nA, and a counting time of 20 s for all elements, except 100 s for Ag and 50 s for As and Te. Scans in WDS mode were also used to detect trace element contents. | Natural marialite (Cl), tourmaline (B, F), orthoclase (K), diopside (Ca, Si), ilmenite (Ti), rhodonite (Mn), fayalite (Fe), jadeite (Na), forsterite (Mg), corundum (Al), chlorite, epidote, plagioclase and muscovite, natural chalcopyrite, tetrahedrite, tennantite, stibnite, pyrite, sphalerite, galena, hausmannite (Mn2+), manganite (Mn3+), pyrolusite (Mn4+) and synthetic Co Ni As, Sn O and Cd Te, as well as the native metals Ag, Au, Te and Se; "NIST694", "DNC-1", "W-2a", "SY-4", "B25-88" and "BIR-1a" for major elements; "NIST-694", "DNC-1", "LKSD-3", "TDB-1", "W-2a", "SY-4", "CTA-AC-1", "BIR-1a", "NCSDC70009", "OREAS100a", "OREAS" for trace elements | 0 |  |  |  | 0.036 |  | 0.007 | [7 empty] | 0.007 | [5 empty] | 0.251 | [11 empty] | 0.015 | [9 empty] | 12.15 |  | 0 |  |  |  | 0 | [7 empty] | 0 | [13 empty] | 0.223 | [9 empty] | 0 | [5 empty] | 0 | [15 empty] | 33.55 |  | 0 |  |  |  | 0 | [5 empty] | 0 | [7 empty] | 0 | [19 empty] | 53.51 |  |  |  |  | 2024 | Kevrekidis, E.; Triantafyllidis, S.S.; Tombros, S.F.; Kokkalas, S.; Papavasiliou, J.; Kappis, K.; Papageorgiou, K.; Koukouvelas, I.; Fitros, M.; Zouzias, D.; et al. Revisiting the Concealed Zn-Pb±(Ag,Ge) VMS-Style Ore Deposit, Molai, Southeastern Peloponnese, Greece. Minerals 2024, 14, 885. https://doi.org/10.3390/min14090885 |  | GRC | Peloponnese
| Molai | Molai-Vigla-Mesovouni-Gkagkania-Fournos | Seafloor hydrothermal | Volcanic-hosted massive sulfide (VMS) | VMS zinc-lead-silver-germanium | Zn, Pb | Ag, Ge | Zn, Pb, Ag, Ge | Kevrekidis et al., 2024 |  | 3163-C9-ZnS-Line3-3-1 | 3163-C9-ZnS-Line3-3-1 | drill core, surface outcrop |  |  |  |  | ore material, wall rock | drill core, grab | drill core, grab | rock | [5 empty] | igneous rock |  |  |  | sphalerite, pyrite, galena, tetrahedrite, chalcopyrite | [6 empty] | epidote, chlorite, tennantite, stibnite, hausmannite, manganite, pyrolusite | Samples were commercially prepared using the ES6 code | ICP-OES, ICP-MS, EMPA, SEM-EDS, WDS | JEOL JSM-6300 SEM equipped with energy dispersive and wavelength spectrometers (EDS and WDS) and INCA software; JEOL 8900 Superprobe equipped with wavelength, energy dispersive and back-scatter detectors and a xClent system | Laboratory of Electron Microscopy and Microanalysis, University of Patras, Greece; Microprobe Center of the Department of Earth and Planetary Sciences Department, at McGill University, Montreal, QC, Canada; Act Labs, Ancaster, ON, Canada | SEM: accelerating voltage of 25 kV and beam current of 3.3 nA, with a 4-µm beam diameter. The total counting time was 60 s, and dead time, 40%. EMPA: acceleration voltage of 15 kV, a beam current of 10 nA, and a counting time of 20 s for all elements, except 100 s for Ag and 50 s for As and Te. Scans in WDS mode were also used to detect trace element contents. | Natural marialite (Cl), tourmaline (B, F), orthoclase (K), diopside (Ca, Si), ilmenite (Ti), rhodonite (Mn), fayalite (Fe), jadeite (Na), forsterite (Mg), corundum (Al), chlorite, epidote, plagioclase and muscovite, natural chalcopyrite, tetrahedrite, tennantite, stibnite, pyrite, sphalerite, galena, hausmannite (Mn2+), manganite (Mn3+), pyrolusite (Mn4+) and synthetic Co Ni As, Sn O and Cd Te, as well as the native metals Ag, Au, Te and Se; "NIST694", "DNC-1", "W-2a", "SY-4", "B25-88" and "BIR-1a" for major elements; "NIST-694", "DNC-1", "LKSD-3", "TDB-1", "W-2a", "SY-4", "CTA-AC-1", "BIR-1a", "NCSDC70009", "OREAS100a", "OREAS" for trace elements | 0 |  |  |  | 0.025 |  | 0 | [7 empty] | 0.005 | [5 empty] | 0.267 | [11 empty] | 0.014 | [9 empty] | 12.11 |  | 0 |  |  |  | 0 | [7 empty] | 0 | [13 empty] | 0.225 | [9 empty] | 0.009 | [5 empty] | 0 | [15 empty] | 33.5 |  | 0 |  |  |  | 0 | [5 empty] | 0 | [7 empty] | 0.009 | [19 empty] | 53.55 |  |  |  |  | 2024 | Kevrekidis, E.; Triantafyllidis, S.S.; Tombros, S.F.; Kokkalas, S.; Papavasiliou, J.; Kappis, K.; Papageorgiou, K.; Koukouvelas, I.; Fitros, M.; Zouzias, D.; et al. Revisiting the Concealed Zn-Pb±(Ag,Ge) VMS-Style Ore Deposit, Molai, Southeastern Peloponnese, Greece. Minerals 2024, 14, 885. https://doi.org/10.3390/min14090885 |  | GRC | Peloponnese
| Molai | Molai-Vigla-Mesovouni-Gkagkania-Fournos | Seafloor hydrothermal | Volcanic-hosted massive sulfide (VMS) | VMS zinc-lead-silver-germanium | Zn, Pb | Ag, Ge | Zn, Pb, Ag, Ge | Kevrekidis et al., 2024 |  | 3163-C9-ZnS-Line3-4-1 | 3163-C9-ZnS-Line3-4-1 | drill core, surface outcrop |  |  |  |  | ore material, wall rock | drill core, grab | drill core, grab | rock | [5 empty] | igneous rock |  |  |  | sphalerite, pyrite, galena, tetrahedrite, chalcopyrite | [6 empty] | epidote, chlorite, tennantite, stibnite, hausmannite, manganite, pyrolusite | Samples were commercially prepared using the ES6 code | ICP-OES, ICP-MS, EMPA, SEM-EDS, WDS | JEOL JSM-6300 SEM equipped with energy dispersive and wavelength spectrometers (EDS and WDS) and INCA software; JEOL 8900 Superprobe equipped with wavelength, energy dispersive and back-scatter detectors and a xClent system | Laboratory of Electron Microscopy and Microanalysis, University of Patras, Greece; Microprobe Center of the Department of Earth and Planetary Sciences Department, at McGill University, Montreal, QC, Canada; Act Labs, Ancaster, ON, Canada | SEM: accelerating voltage of 25 kV and beam current of 3.3 nA, with a 4-µm beam diameter. The total counting time was 60 s, and dead time, 40%. EMPA: acceleration voltage of 15 kV, a beam current of 10 nA, and a counting time of 20 s for all elements, except 100 s for Ag and 50 s for As and Te. Scans in WDS mode were also used to detect trace element contents. | Natural marialite (Cl), tourmaline (B, F), orthoclase (K), diopside (Ca, Si), ilmenite (Ti), rhodonite (Mn), fayalite (Fe), jadeite (Na), forsterite (Mg), corundum (Al), chlorite, epidote, plagioclase and muscovite, natural chalcopyrite, tetrahedrite, tennantite, stibnite, pyrite, sphalerite, galena, hausmannite (Mn2+), manganite (Mn3+), pyrolusite (Mn4+) and synthetic Co Ni As, Sn O and Cd Te, as well as the native metals Ag, Au, Te and Se; "NIST694", "DNC-1", "W-2a", "SY-4", "B25-88" and "BIR-1a" for major elements; "NIST-694", "DNC-1", "LKSD-3", "TDB-1", "W-2a", "SY-4", "CTA-AC-1", "BIR-1a", "NCSDC70009", "OREAS100a", "OREAS" for trace elements | 0 |  |  |  | 0.026 |  | 0.034 | [7 empty] | 0 | [5 empty] | 0.294 | [11 empty] | 0.07 | [9 empty] | 11.97 |  | 0 |  |  |  | 0 | [7 empty] | 0 | [13 empty] | 0.217 | [9 empty] | 0 | [5 empty] | 0 | [15 empty] | 33.39 |  | 0 |  |  |  | 0 | [5 empty] | 0 | [7 empty] | 0 | [19 empty] | 53.72 |  |  |  |  | 2024 | Kevrekidis, E.; Triantafyllidis, S.S.; Tombros, S.F.; Kokkalas, S.; Papavasiliou, J.; Kappis, K.; Papageorgiou, K.; Koukouvelas, I.; Fitros, M.; Zouzias, D.; et al. Revisiting the Concealed Zn-Pb±(Ag,Ge) VMS-Style Ore Deposit, Molai, Southeastern Peloponnese, Greece. Minerals 2024, 14, 885. https://doi.org/10.3390/min14090885 |  | GRC | Peloponnese
| Molai | Molai-Vigla-Mesovouni-Gkagkania-Fournos | Seafloor hydrothermal | Volcanic-hosted massive sulfide (VMS) | VMS zinc-lead-silver-germanium | Zn, Pb | Ag, Ge | Zn, Pb, Ag, Ge | Kevrekidis et al., 2024 |  | 3163-C9-ZnS-Line3-5-1 | 3163-C9-ZnS-Line3-5-1 | drill core, surface outcrop |  |  |  |  | ore material, wall rock | drill core, grab | drill core, grab | rock | [5 empty] | igneous rock |  |  |  | sphalerite, pyrite, galena, tetrahedrite, chalcopyrite | [6 empty] | epidote, chlorite, tennantite, stibnite, hausmannite, manganite, pyrolusite | Samples were commercially prepared using the ES6 code | ICP-OES, ICP-MS, EMPA, SEM-EDS, WDS | JEOL JSM-6300 SEM equipped with energy dispersive and wavelength spectrometers (EDS and WDS) and INCA software; JEOL 8900 Superprobe equipped with wavelength, energy dispersive and back-scatter detectors and a xClent system | Laboratory of Electron Microscopy and Microanalysis, University of Patras, Greece; Microprobe Center of the Department of Earth and Planetary Sciences Department, at McGill University, Montreal, QC, Canada; Act Labs, Ancaster, ON, Canada | SEM: accelerating voltage of 25 kV and beam current of 3.3 nA, with a 4-µm beam diameter. The total counting time was 60 s, and dead time, 40%. EMPA: acceleration voltage of 15 kV, a beam current of 10 nA, and a counting time of 20 s for all elements, except 100 s for Ag and 50 s for As and Te. Scans in WDS mode were also used to detect trace element contents. | Natural marialite (Cl), tourmaline (B, F), orthoclase (K), diopside (Ca, Si), ilmenite (Ti), rhodonite (Mn), fayalite (Fe), jadeite (Na), forsterite (Mg), corundum (Al), chlorite, epidote, plagioclase and muscovite, natural chalcopyrite, tetrahedrite, tennantite, stibnite, pyrite, sphalerite, galena, hausmannite (Mn2+), manganite (Mn3+), pyrolusite (Mn4+) and synthetic Co Ni As, Sn O and Cd Te, as well as the native metals Ag, Au, Te and Se; "NIST694", "DNC-1", "W-2a", "SY-4", "B25-88" and "BIR-1a" for major elements; "NIST-694", "DNC-1", "LKSD-3", "TDB-1", "W-2a", "SY-4", "CTA-AC-1", "BIR-1a", "NCSDC70009", "OREAS100a", "OREAS" for trace elements | 0 |  |  |  | 0.01 |  | 0 | [7 empty] | 0 | [5 empty] | 0.241 | [11 empty] | 1.62 | [9 empty] | 11.76 |  | 0.005 |  |  |  | 0 | [7 empty] | 0 | [13 empty] | 0.189 | [9 empty] | 0.008 | [5 empty] | 0 | [15 empty] | 33.53 |  | 0 |  |  |  | 0.009 | [5 empty] | 0 | [7 empty] | 0 | [19 empty] | 53.02 |  |  |  |  | 2024 | Kevrekidis, E.; Triantafyllidis, S.S.; Tombros, S.F.; Kokkalas, S.; Papavasiliou, J.; Kappis, K.; Papageorgiou, K.; Koukouvelas, I.; Fitros, M.; Zouzias, D.; et al. Revisiting the Concealed Zn-Pb±(Ag,Ge) VMS-Style Ore Deposit, Molai, Southeastern Peloponnese, Greece. Minerals 2024, 14, 885. https://doi.org/10.3390/min14090885 |  | GRC | Peloponnese
| Molai | Molai-Vigla-Mesovouni-Gkagkania-Fournos | Seafloor hydrothermal | Volcanic-hosted massive sulfide (VMS) | VMS zinc-lead-silver-germanium | Zn, Pb | Ag, Ge | Zn, Pb, Ag, Ge | Kevrekidis et al., 2024 |  | 3163-C9-ZnS-Line3-6-1 | 3163-C9-ZnS-Line3-6-1 | drill core, surface outcrop |  |  |  |  | ore material, wall rock | drill core, grab | drill core, grab | rock | [5 empty] | igneous rock |  |  |  | sphalerite, pyrite, galena, tetrahedrite, chalcopyrite | [6 empty] | epidote, chlorite, tennantite, stibnite, hausmannite, manganite, pyrolusite | Samples were commercially prepared using the ES6 code | ICP-OES, ICP-MS, EMPA, SEM-EDS, WDS | JEOL JSM-6300 SEM equipped with energy dispersive and wavelength spectrometers (EDS and WDS) and INCA software; JEOL 8900 Superprobe equipped with wavelength, energy dispersive and back-scatter detectors and a xClent system | Laboratory of Electron Microscopy and Microanalysis, University of Patras, Greece; Microprobe Center of the Department of Earth and Planetary Sciences Department, at McGill University, Montreal, QC, Canada; Act Labs, Ancaster, ON, Canada | SEM: accelerating voltage of 25 kV and beam current of 3.3 nA, with a 4-µm beam diameter. The total counting time was 60 s, and dead time, 40%. EMPA: acceleration voltage of 15 kV, a beam current of 10 nA, and a counting time of 20 s for all elements, except 100 s for Ag and 50 s for As and Te. Scans in WDS mode were also used to detect trace element contents. | Natural marialite (Cl), tourmaline (B, F), orthoclase (K), diopside (Ca, Si), ilmenite (Ti), rhodonite (Mn), fayalite (Fe), jadeite (Na), forsterite (Mg), corundum (Al), chlorite, epidote, plagioclase and muscovite, natural chalcopyrite, tetrahedrite, tennantite, stibnite, pyrite, sphalerite, galena, hausmannite (Mn2+), manganite (Mn3+), pyrolusite (Mn4+) and synthetic Co Ni As, Sn O and Cd Te, as well as the native metals Ag, Au, Te and Se; "NIST694", "DNC-1", "W-2a", "SY-4", "B25-88" and "BIR-1a" for major elements; "NIST-694", "DNC-1", "LKSD-3", "TDB-1", "W-2a", "SY-4", "CTA-AC-1", "BIR-1a", "NCSDC70009", "OREAS100a", "OREAS" for trace elements | 0 |  |  |  | 0 |  | 0 | [7 empty] | 0.013 | [5 empty] | 0.251 | [11 empty] | 0.038 | [9 empty] | 12.12 |  | 0.008 |  |  |  | 0 | [7 empty] | 0.01 | [13 empty] | 0.22 | [9 empty] | 0.006 | [5 empty] | 0 | [15 empty] | 33.47 |  | 0 |  |  |  | 0.02 | [5 empty] | 0 | [7 empty] | 0 | [19 empty] | 53.5 |  |  |  |  | 2024 | Kevrekidis, E.; Triantafyllidis, S.S.; Tombros, S.F.; Kokkalas, S.; Papavasiliou, J.; Kappis, K.; Papageorgiou, K.; Koukouvelas, I.; Fitros, M.; Zouzias, D.; et al. Revisiting the Concealed Zn-Pb±(Ag,Ge) VMS-Style Ore Deposit, Molai, Southeastern Peloponnese, Greece. Minerals 2024, 14, 885. https://doi.org/10.3390/min14090885 |  | GRC | Peloponnese
| Molai | Molai-Vigla-Mesovouni-Gkagkania-Fournos | Seafloor hydrothermal | Volcanic-hosted massive sulfide (VMS) | VMS zinc-lead-silver-germanium | Zn, Pb | Ag, Ge | Zn, Pb, Ag, Ge | Kevrekidis et al., 2024 |  | 3163-C9-ZnS-Line3-7-1 | 3163-C9-ZnS-Line3-7-1 | drill core, surface outcrop |  |  |  |  | ore material, wall rock | drill core, grab | drill core, grab | rock | [5 empty] | igneous rock |  |  |  | sphalerite, pyrite, galena, tetrahedrite, chalcopyrite | [6 empty] | epidote, chlorite, tennantite, stibnite, hausmannite, manganite, pyrolusite | Samples were commercially prepared using the ES6 code | ICP-OES, ICP-MS, EMPA, SEM-EDS, WDS | JEOL JSM-6300 SEM equipped with energy dispersive and wavelength spectrometers (EDS and WDS) and INCA software; JEOL 8900 Superprobe equipped with wavelength, energy dispersive and back-scatter detectors and a xClent system | Laboratory of Electron Microscopy and Microanalysis, University of Patras, Greece; Microprobe Center of the Department of Earth and Planetary Sciences Department, at McGill University, Montreal, QC, Canada; Act Labs, Ancaster, ON, Canada | SEM: accelerating voltage of 25 kV and beam current of 3.3 nA, with a 4-µm beam diameter. The total counting time was 60 s, and dead time, 40%. EMPA: acceleration voltage of 15 kV, a beam current of 10 nA, and a counting time of 20 s for all elements, except 100 s for Ag and 50 s for As and Te. Scans in WDS mode were also used to detect trace element contents. | Natural marialite (Cl), tourmaline (B, F), orthoclase (K), diopside (Ca, Si), ilmenite (Ti), rhodonite (Mn), fayalite (Fe), jadeite (Na), forsterite (Mg), corundum (Al), chlorite, epidote, plagioclase and muscovite, natural chalcopyrite, tetrahedrite, tennantite, stibnite, pyrite, sphalerite, galena, hausmannite (Mn2+), manganite (Mn3+), pyrolusite (Mn4+) and synthetic Co Ni As, Sn O and Cd Te, as well as the native metals Ag, Au, Te and Se; "NIST694", "DNC-1", "W-2a", "SY-4", "B25-88" and "BIR-1a" for major elements; "NIST-694", "DNC-1", "LKSD-3", "TDB-1", "W-2a", "SY-4", "CTA-AC-1", "BIR-1a", "NCSDC70009", "OREAS100a", "OREAS" for trace elements | 0 |  |  |  | 0 |  | 0 | [7 empty] | 0 | [5 empty] | 0.272 | [11 empty] | 0.043 | [9 empty] | 12.46 |  | 0 |  |  |  | 0 | [7 empty] | 0.026 | [13 empty] | 0.222 | [9 empty] | 0.025 | [5 empty] | 0 | [15 empty] | 33.33 |  | 0 |  |  |  | 0.023 | [5 empty] | 0 | [7 empty] | 0.022 | [19 empty] | 52.96 |  |  |  |  | 2024 | Kevrekidis, E.; Triantafyllidis, S.S.; Tombros, S.F.; Kokkalas, S.; Papavasiliou, J.; Kappis, K.; Papageorgiou, K.; Koukouvelas, I.; Fitros, M.; Zouzias, D.; et al. Revisiting the Concealed Zn-Pb±(Ag,Ge) VMS-Style Ore Deposit, Molai, Southeastern Peloponnese, Greece. Minerals 2024, 14, 885. https://doi.org/10.3390/min14090885 |  | GRC | Peloponnese
| Molai | Molai-Vigla-Mesovouni-Gkagkania-Fournos | Seafloor hydrothermal | Volcanic-hosted massive sulfide (VMS) | VMS zinc-lead-silver-germanium | Zn, Pb | Ag, Ge | Zn, Pb, Ag, Ge | Kevrekidis et al., 2024 |  | 3163-C9-ZnS-Line3-8-1 | 3163-C9-ZnS-Line3-8-1 | drill core, surface outcrop |  |  |  |  | ore material, wall rock | drill core, grab | drill core, grab | rock | [5 empty] | igneous rock |  |  |  | sphalerite, pyrite, galena, tetrahedrite, chalcopyrite | [6 empty] | epidote, chlorite, tennantite, stibnite, hausmannite, manganite, pyrolusite | Samples were commercially prepared using the ES6 code | ICP-OES, ICP-MS, EMPA, SEM-EDS, WDS | JEOL JSM-6300 SEM equipped with energy dispersive and wavelength spectrometers (EDS and WDS) and INCA software; JEOL 8900 Superprobe equipped with wavelength, energy dispersive and back-scatter detectors and a xClent system | Laboratory of Electron Microscopy and Microanalysis, University of Patras, Greece; Microprobe Center of the Department of Earth and Planetary Sciences Department, at McGill University, Montreal, QC, Canada; Act Labs, Ancaster, ON, Canada | SEM: accelerating voltage of 25 kV and beam current of 3.3 nA, with a 4-µm beam diameter. The total counting time was 60 s, and dead time, 40%. EMPA: acceleration voltage of 15 kV, a beam current of 10 nA, and a counting time of 20 s for all elements, except 100 s for Ag and 50 s for As and Te. Scans in WDS mode were also used to detect trace element contents. | Natural marialite (Cl), tourmaline (B, F), orthoclase (K), diopside (Ca, Si), ilmenite (Ti), rhodonite (Mn), fayalite (Fe), jadeite (Na), forsterite (Mg), corundum (Al), chlorite, epidote, plagioclase and muscovite, natural chalcopyrite, tetrahedrite, tennantite, stibnite, pyrite, sphalerite, galena, hausmannite (Mn2+), manganite (Mn3+), pyrolusite (Mn4+) and synthetic Co Ni As, Sn O and Cd Te, as well as the native metals Ag, Au, Te and Se; "NIST694", "DNC-1", "W-2a", "SY-4", "B25-88" and "BIR-1a" for major elements; "NIST-694", "DNC-1", "LKSD-3", "TDB-1", "W-2a", "SY-4", "CTA-AC-1", "BIR-1a", "NCSDC70009", "OREAS100a", "OREAS" for trace elements | 0.013 |  |  |  | 0 |  | 0.019 | [7 empty] | 0 | [5 empty] | 0.258 | [11 empty] | 0.107 | [9 empty] | 10.88 |  | 0 |  |  |  | 0 | [7 empty] | 0 | [13 empty] | 0.211 | [9 empty] | 0 | [5 empty] | 0 | [15 empty] | 33.46 |  | 0 |  |  |  | 0 | [5 empty] | 0 | [7 empty] | 0 | [19 empty] | 54.95 |  |  |  |  | 2024 | Kevrekidis, E.; Triantafyllidis, S.S.; Tombros, S.F.; Kokkalas, S.; Papavasiliou, J.; Kappis, K.; Papageorgiou, K.; Koukouvelas, I.; Fitros, M.; Zouzias, D.; et al. Revisiting the Concealed Zn-Pb±(Ag,Ge) VMS-Style Ore Deposit, Molai, Southeastern Peloponnese, Greece. Minerals 2024, 14, 885. https://doi.org/10.3390/min14090885 |  | GRC | Peloponnese
| Molai | Molai-Vigla-Mesovouni-Gkagkania-Fournos | Seafloor hydrothermal | Volcanic-hosted massive sulfide (VMS) | VMS zinc-lead-silver-germanium | Zn, Pb | Ag, Ge | Zn, Pb, Ag, Ge | Kevrekidis et al., 2024 |  | 3163-C9-ZnS-Line3-9-1 | 3163-C9-ZnS-Line3-9-1 | drill core, surface outcrop |  |  |  |  | ore material, wall rock | drill core, grab | drill core, grab | rock | [5 empty] | igneous rock |  |  |  | sphalerite, pyrite, galena, tetrahedrite, chalcopyrite | [6 empty] | epidote, chlorite, tennantite, stibnite, hausmannite, manganite, pyrolusite | Samples were commercially prepared using the ES6 code | ICP-OES, ICP-MS, EMPA, SEM-EDS, WDS | JEOL JSM-6300 SEM equipped with energy dispersive and wavelength spectrometers (EDS and WDS) and INCA software; JEOL 8900 Superprobe equipped with wavelength, energy dispersive and back-scatter detectors and a xClent system | Laboratory of Electron Microscopy and Microanalysis, University of Patras, Greece; Microprobe Center of the Department of Earth and Planetary Sciences Department, at McGill University, Montreal, QC, Canada; Act Labs, Ancaster, ON, Canada | SEM: accelerating voltage of 25 kV and beam current of 3.3 nA, with a 4-µm beam diameter. The total counting time was 60 s, and dead time, 40%. EMPA: acceleration voltage of 15 kV, a beam current of 10 nA, and a counting time of 20 s for all elements, except 100 s for Ag and 50 s for As and Te. Scans in WDS mode were also used to detect trace element contents. | Natural marialite (Cl), tourmaline (B, F), orthoclase (K), diopside (Ca, Si), ilmenite (Ti), rhodonite (Mn), fayalite (Fe), jadeite (Na), forsterite (Mg), corundum (Al), chlorite, epidote, plagioclase and muscovite, natural chalcopyrite, tetrahedrite, tennantite, stibnite, pyrite, sphalerite, galena, hausmannite (Mn2+), manganite (Mn3+), pyrolusite (Mn4+) and synthetic Co Ni As, Sn O and Cd Te, as well as the native metals Ag, Au, Te and Se; "NIST694", "DNC-1", "W-2a", "SY-4", "B25-88" and "BIR-1a" for major elements; "NIST-694", "DNC-1", "LKSD-3", "TDB-1", "W-2a", "SY-4", "CTA-AC-1", "BIR-1a", "NCSDC70009", "OREAS100a", "OREAS" for trace elements | 0 |  |  |  | 0.052 |  | 0.021 | [7 empty] | 0.007 | [5 empty] | 0.248 | [11 empty] | 0.022 | [9 empty] | 12.29 |  | 0 |  |  |  | 0 | [7 empty] | 0 | [13 empty] | 0.222 | [9 empty] | 0 | [5 empty] | 0 | [15 empty] | 33.43 |  | 0 |  |  |  | 0 | [5 empty] | 0 | [7 empty] | 0 | [19 empty] | 53.41 |  |  |  |  | 2024 | Kevrekidis, E.; Triantafyllidis, S.S.; Tombros, S.F.; Kokkalas, S.; Papavasiliou, J.; Kappis, K.; Papageorgiou, K.; Koukouvelas, I.; Fitros, M.; Zouzias, D.; et al. Revisiting the Concealed Zn-Pb±(Ag,Ge) VMS-Style Ore Deposit, Molai, Southeastern Peloponnese, Greece. Minerals 2024, 14, 885. https://doi.org/10.3390/min14090885 |  | GRC | Peloponnese
| Molai | Molai-Vigla-Mesovouni-Gkagkania-Fournos | Seafloor hydrothermal | Volcanic-hosted massive sulfide (VMS) | VMS zinc-lead-silver-germanium | Zn, Pb | Ag, Ge | Zn, Pb, Ag, Ge | Kevrekidis et al., 2024 |  | 3163-C9-ZnS-Line3-10-1 | 3163-C9-ZnS-Line3-10-1 | drill core, surface outcrop |  |  |  |  | ore material, wall rock | drill core, grab | drill core, grab | rock | [5 empty] | igneous rock |  |  |  | sphalerite, pyrite, galena, tetrahedrite, chalcopyrite | [6 empty] | epidote, chlorite, tennantite, stibnite, hausmannite, manganite, pyrolusite | Samples were commercially prepared using the ES6 code | ICP-OES, ICP-MS, EMPA, SEM-EDS, WDS | JEOL JSM-6300 SEM equipped with energy dispersive and wavelength spectrometers (EDS and WDS) and INCA software; JEOL 8900 Superprobe equipped with wavelength, energy dispersive and back-scatter detectors and a xClent system | Laboratory of Electron Microscopy and Microanalysis, University of Patras, Greece; Microprobe Center of the Department of Earth and Planetary Sciences Department, at McGill University, Montreal, QC, Canada; Act Labs, Ancaster, ON, Canada | SEM: accelerating voltage of 25 kV and beam current of 3.3 nA, with a 4-µm beam diameter. The total counting time was 60 s, and dead time, 40%. EMPA: acceleration voltage of 15 kV, a beam current of 10 nA, and a counting time of 20 s for all elements, except 100 s for Ag and 50 s for As and Te. Scans in WDS mode were also used to detect trace element contents. | Natural marialite (Cl), tourmaline (B, F), orthoclase (K), diopside (Ca, Si), ilmenite (Ti), rhodonite (Mn), fayalite (Fe), jadeite (Na), forsterite (Mg), corundum (Al), chlorite, epidote, plagioclase and muscovite, natural chalcopyrite, tetrahedrite, tennantite, stibnite, pyrite, sphalerite, galena, hausmannite (Mn2+), manganite (Mn3+), pyrolusite (Mn4+) and synthetic Co Ni As, Sn O and Cd Te, as well as the native metals Ag, Au, Te and Se; "NIST694", "DNC-1", "W-2a", "SY-4", "B25-88" and "BIR-1a" for major elements; "NIST-694", "DNC-1", "LKSD-3", "TDB-1", "W-2a", "SY-4", "CTA-AC-1", "BIR-1a", "NCSDC70009", "OREAS100a", "OREAS" for trace elements | 0 |  |  |  | 0 |  | 0 | [7 empty] | 0 | [5 empty] | 0.257 | [11 empty] | 0.024 | [9 empty] | 11.92 |  | 0.006 |  |  |  | 0 | [7 empty] | 0 | [13 empty] | 0.194 | [9 empty] | 0 | [5 empty] | 0 | [15 empty] | 33.53 |  | 0 |  |  |  | 0 | [5 empty] | 0 | [7 empty] | 0.006 | [19 empty] | 53.62 |  |  |  |  | 2024 | Kevrekidis, E.; Triantafyllidis, S.S.; Tombros, S.F.; Kokkalas, S.; Papavasiliou, J.; Kappis, K.; Papageorgiou, K.; Koukouvelas, I.; Fitros, M.; Zouzias, D.; et al. Revisiting the Concealed Zn-Pb±(Ag,Ge) VMS-Style Ore Deposit, Molai, Southeastern Peloponnese, Greece. Minerals 2024, 14, 885. https://doi.org/10.3390/min14090885 |  | GRC | Peloponnese
| Molai | Molai-Vigla-Mesovouni-Gkagkania-Fournos | Seafloor hydrothermal | Volcanic-hosted massive sulfide (VMS) | VMS zinc-lead-silver-germanium | Zn, Pb | Ag, Ge | Zn, Pb, Ag, Ge | Kevrekidis et al., 2024 |  | 3163-ZnS-line1-1-2 | 3163-ZnS-line1-1-2 | drill core, surface outcrop |  |  |  |  | ore material, wall rock | drill core, grab | drill core, grab | rock | [5 empty] | igneous rock |  |  |  | sphalerite, pyrite, galena, tetrahedrite, chalcopyrite | [6 empty] | epidote, chlorite, tennantite, stibnite, hausmannite, manganite, pyrolusite | Samples were commercially prepared using the ES6 code | ICP-OES, ICP-MS, EMPA, SEM-EDS, WDS | JEOL JSM-6300 SEM equipped with energy dispersive and wavelength spectrometers (EDS and WDS) and INCA software; JEOL 8900 Superprobe equipped with wavelength, energy dispersive and back-scatter detectors and a xClent system | Laboratory of Electron Microscopy and Microanalysis, University of Patras, Greece; Microprobe Center of the Department of Earth and Planetary Sciences Department, at McGill University, Montreal, QC, Canada; Act Labs, Ancaster, ON, Canada | SEM: accelerating voltage of 25 kV and beam current of 3.3 nA, with a 4-µm beam diameter. The total counting time was 60 s, and dead time, 40%. EMPA: acceleration voltage of 15 kV, a beam current of 10 nA, and a counting time of 20 s for all elements, except 100 s for Ag and 50 s for As and Te. Scans in WDS mode were also used to detect trace element contents. | Natural marialite (Cl), tourmaline (B, F), orthoclase (K), diopside (Ca, Si), ilmenite (Ti), rhodonite (Mn), fayalite (Fe), jadeite (Na), forsterite (Mg), corundum (Al), chlorite, epidote, plagioclase and muscovite, natural chalcopyrite, tetrahedrite, tennantite, stibnite, pyrite, sphalerite, galena, hausmannite (Mn2+), manganite (Mn3+), pyrolusite (Mn4+) and synthetic Co Ni As, Sn O and Cd Te, as well as the native metals Ag, Au, Te and Se; "NIST694", "DNC-1", "W-2a", "SY-4", "B25-88" and "BIR-1a" for major elements; "NIST-694", "DNC-1", "LKSD-3", "TDB-1", "W-2a", "SY-4", "CTA-AC-1", "BIR-1a", "NCSDC70009", "OREAS100a", "OREAS" for trace elements | 0.005 |  |  |  | 0 |  | 0.006 | [7 empty] | 0 | [5 empty] | 0.266 | [11 empty] | 0.019 | [9 empty] | 10.28 |  | 0 |  |  |  | 0 | [7 empty] | 0 | [13 empty] | 0.239 | [9 empty] | 0 | [5 empty] | 0 | [15 empty] | 33.84 |  | 0 |  |  |  | 0.005 | [5 empty] | 0 | [7 empty] | 0 | [19 empty] | 54.83 |  |  |  |  | 2024 | Kevrekidis, E.; Triantafyllidis, S.S.; Tombros, S.F.; Kokkalas, S.; Papavasiliou, J.; Kappis, K.; Papageorgiou, K.; Koukouvelas, I.; Fitros, M.; Zouzias, D.; et al. Revisiting the Concealed Zn-Pb±(Ag,Ge) VMS-Style Ore Deposit, Molai, Southeastern Peloponnese, Greece. Minerals 2024, 14, 885. https://doi.org/10.3390/min14090885 |  | GRC | Peloponnese
| Molai | Molai-Vigla-Mesovouni-Gkagkania-Fournos | Seafloor hydrothermal | Volcanic-hosted massive sulfide (VMS) | VMS zinc-lead-silver-germanium | Zn, Pb | Ag, Ge | Zn, Pb, Ag, Ge | Kevrekidis et al., 2024 |  | 3163-ZnS-line1-2-2 | 3163-ZnS-line1-2-2 | drill core, surface outcrop |  |  |  |  | ore material, wall rock | drill core, grab | drill core, grab | rock | [5 empty] | igneous rock |  |  |  | sphalerite, pyrite, galena, tetrahedrite, chalcopyrite | [6 empty] | epidote, chlorite, tennantite, stibnite, hausmannite, manganite, pyrolusite | Samples were commercially prepared using the ES6 code | ICP-OES, ICP-MS, EMPA, SEM-EDS, WDS | JEOL JSM-6300 SEM equipped with energy dispersive and wavelength spectrometers (EDS and WDS) and INCA software; JEOL 8900 Superprobe equipped with wavelength, energy dispersive and back-scatter detectors and a xClent system | Laboratory of Electron Microscopy and Microanalysis, University of Patras, Greece; Microprobe Center of the Department of Earth and Planetary Sciences Department, at McGill University, Montreal, QC, Canada; Act Labs, Ancaster, ON, Canada | SEM: accelerating voltage of 25 kV and beam current of 3.3 nA, with a 4-µm beam diameter. The total counting time was 60 s, and dead time, 40%. EMPA: acceleration voltage of 15 kV, a beam current of 10 nA, and a counting time of 20 s for all elements, except 100 s for Ag and 50 s for As and Te. Scans in WDS mode were also used to detect trace element contents. | Natural marialite (Cl), tourmaline (B, F), orthoclase (K), diopside (Ca, Si), ilmenite (Ti), rhodonite (Mn), fayalite (Fe), jadeite (Na), forsterite (Mg), corundum (Al), chlorite, epidote, plagioclase and muscovite, natural chalcopyrite, tetrahedrite, tennantite, stibnite, pyrite, sphalerite, galena, hausmannite (Mn2+), manganite (Mn3+), pyrolusite (Mn4+) and synthetic Co Ni As, Sn O and Cd Te, as well as the native metals Ag, Au, Te and Se; "NIST694", "DNC-1", "W-2a", "SY-4", "B25-88" and "BIR-1a" for major elements; "NIST-694", "DNC-1", "LKSD-3", "TDB-1", "W-2a", "SY-4", "CTA-AC-1", "BIR-1a", "NCSDC70009", "OREAS100a", "OREAS" for trace elements | 0.017 |  |  |  | 0.021 |  | 0 | [7 empty] | 0 | [5 empty] | 0.216 | [11 empty] | 0.02 | [9 empty] | 10.57 |  | 0 |  |  |  | 0 | [7 empty] | 0.021 | [13 empty] | 0.216 | [9 empty] | 0 | [5 empty] | 0 | [15 empty] | 33.87 |  | 0 |  |  |  | 0 | [5 empty] | 0 | [7 empty] | 0 | [19 empty] | 55.02 |  |  |  |  | 2024 | Kevrekidis, E.; Triantafyllidis, S.S.; Tombros, S.F.; Kokkalas, S.; Papavasiliou, J.; Kappis, K.; Papageorgiou, K.; Koukouvelas, I.; Fitros, M.; Zouzias, D.; et al. Revisiting the Concealed Zn-Pb±(Ag,Ge) VMS-Style Ore Deposit, Molai, Southeastern Peloponnese, Greece. Minerals 2024, 14, 885. https://doi.org/10.3390/min14090885 |  | GRC | Peloponnese
| Molai | Molai-Vigla-Mesovouni-Gkagkania-Fournos | Seafloor hydrothermal | Volcanic-hosted massive sulfide (VMS) | VMS zinc-lead-silver-germanium | Zn, Pb | Ag, Ge | Zn, Pb, Ag, Ge | Kevrekidis et al., 2024 |  | 3163-ZnS-line1-3-2 | 3163-ZnS-line1-3-2 | drill core, surface outcrop |  |  |  |  | ore material, wall rock | drill core, grab | drill core, grab | rock | [5 empty] | igneous rock |  |  |  | sphalerite, pyrite, galena, tetrahedrite, chalcopyrite | [6 empty] | epidote, chlorite, tennantite, stibnite, hausmannite, manganite, pyrolusite | Samples were commercially prepared using the ES6 code | ICP-OES, ICP-MS, EMPA, SEM-EDS, WDS | JEOL JSM-6300 SEM equipped with energy dispersive and wavelength spectrometers (EDS and WDS) and INCA software; JEOL 8900 Superprobe equipped with wavelength, energy dispersive and back-scatter detectors and a xClent system | Laboratory of Electron Microscopy and Microanalysis, University of Patras, Greece; Microprobe Center of the Department of Earth and Planetary Sciences Department, at McGill University, Montreal, QC, Canada; Act Labs, Ancaster, ON, Canada | SEM: accelerating voltage of 25 kV and beam current of 3.3 nA, with a 4-µm beam diameter. The total counting time was 60 s, and dead time, 40%. EMPA: acceleration voltage of 15 kV, a beam current of 10 nA, and a counting time of 20 s for all elements, except 100 s for Ag and 50 s for As and Te. Scans in WDS mode were also used to detect trace element contents. | Natural marialite (Cl), tourmaline (B, F), orthoclase (K), diopside (Ca, Si), ilmenite (Ti), rhodonite (Mn), fayalite (Fe), jadeite (Na), forsterite (Mg), corundum (Al), chlorite, epidote, plagioclase and muscovite, natural chalcopyrite, tetrahedrite, tennantite, stibnite, pyrite, sphalerite, galena, hausmannite (Mn2+), manganite (Mn3+), pyrolusite (Mn4+) and synthetic Co Ni As, Sn O and Cd Te, as well as the native metals Ag, Au, Te and Se; "NIST694", "DNC-1", "W-2a", "SY-4", "B25-88" and "BIR-1a" for major elements; "NIST-694", "DNC-1", "LKSD-3", "TDB-1", "W-2a", "SY-4", "CTA-AC-1", "BIR-1a", "NCSDC70009", "OREAS100a", "OREAS" for trace elements | 0.015 |  |  |  | 0 |  | 0 | [7 empty] | 0 | [5 empty] | 0.237 | [11 empty] | 0.008 | [9 empty] | 10.84 |  | 0.008 |  |  |  | 0 | [7 empty] | 0 | [13 empty] | 0.181 | [9 empty] | 0 | [5 empty] | 0 | [15 empty] | 33.8 |  | 0 |  |  |  | 0 | [5 empty] | 0 | [7 empty] | 0 | [19 empty] | 54.36 |  |  |  |  | 2024 | Kevrekidis, E.; Triantafyllidis, S.S.; Tombros, S.F.; Kokkalas, S.; Papavasiliou, J.; Kappis, K.; Papageorgiou, K.; Koukouvelas, I.; Fitros, M.; Zouzias, D.; et al. Revisiting the Concealed Zn-Pb±(Ag,Ge) VMS-Style Ore Deposit, Molai, Southeastern Peloponnese, Greece. Minerals 2024, 14, 885. https://doi.org/10.3390/min14090885 |  | GRC | Peloponnese
| Molai | Molai-Vigla-Mesovouni-Gkagkania-Fournos | Seafloor hydrothermal | Volcanic-hosted massive sulfide (VMS) | VMS zinc-lead-silver-germanium | Zn, Pb | Ag, Ge | Zn, Pb, Ag, Ge | Kevrekidis et al., 2024 |  | 3163-ZnS-line1-4-2 | 3163-ZnS-line1-4-2 | drill core, surface outcrop |  |  |  |  | ore material, wall rock | drill core, grab | drill core, grab | rock | [5 empty] | igneous rock |  |  |  | sphalerite, pyrite, galena, tetrahedrite, chalcopyrite | [6 empty] | epidote, chlorite, tennantite, stibnite, hausmannite, manganite, pyrolusite | Samples were commercially prepared using the ES6 code | ICP-OES, ICP-MS, EMPA, SEM-EDS, WDS | JEOL JSM-6300 SEM equipped with energy dispersive and wavelength spectrometers (EDS and WDS) and INCA software; JEOL 8900 Superprobe equipped with wavelength, energy dispersive and back-scatter detectors and a xClent system | Laboratory of Electron Microscopy and Microanalysis, University of Patras, Greece; Microprobe Center of the Department of Earth and Planetary Sciences Department, at McGill University, Montreal, QC, Canada; Act Labs, Ancaster, ON, Canada | SEM: accelerating voltage of 25 kV and beam current of 3.3 nA, with a 4-µm beam diameter. The total counting time was 60 s, and dead time, 40%. EMPA: acceleration voltage of 15 kV, a beam current of 10 nA, and a counting time of 20 s for all elements, except 100 s for Ag and 50 s for As and Te. Scans in WDS mode were also used to detect trace element contents. | Natural marialite (Cl), tourmaline (B, F), orthoclase (K), diopside (Ca, Si), ilmenite (Ti), rhodonite (Mn), fayalite (Fe), jadeite (Na), forsterite (Mg), corundum (Al), chlorite, epidote, plagioclase and muscovite, natural chalcopyrite, tetrahedrite, tennantite, stibnite, pyrite, sphalerite, galena, hausmannite (Mn2+), manganite (Mn3+), pyrolusite (Mn4+) and synthetic Co Ni As, Sn O and Cd Te, as well as the native metals Ag, Au, Te and Se; "NIST694", "DNC-1", "W-2a", "SY-4", "B25-88" and "BIR-1a" for major elements; "NIST-694", "DNC-1", "LKSD-3", "TDB-1", "W-2a", "SY-4", "CTA-AC-1", "BIR-1a", "NCSDC70009", "OREAS100a", "OREAS" for trace elements | 0.012 |  |  |  | 0.014 |  | 0.013 | [7 empty] | 0 | [5 empty] | 0.232 | [11 empty] | 0 | [9 empty] | 9.69 |  | 0 |  |  |  | 0 | [7 empty] | 0.023 | [13 empty] | 0.187 | [9 empty] | 0.02 | [5 empty] | 0 | [15 empty] | 33.82 |  | 0 |  |  |  | 0.019 | [5 empty] | 0 | [7 empty] | 0 | [19 empty] | 56.31 |  |  |  |  | 2024 | Kevrekidis, E.; Triantafyllidis, S.S.; Tombros, S.F.; Kokkalas, S.; Papavasiliou, J.; Kappis, K.; Papageorgiou, K.; Koukouvelas, I.; Fitros, M.; Zouzias, D.; et al. Revisiting the Concealed Zn-Pb±(Ag,Ge) VMS-Style Ore Deposit, Molai, Southeastern Peloponnese, Greece. Minerals 2024, 14, 885. https://doi.org/10.3390/min14090885 |  | GRC | Peloponnese
| Molai | Molai-Vigla-Mesovouni-Gkagkania-Fournos | Seafloor hydrothermal | Volcanic-hosted massive sulfide (VMS) | VMS zinc-lead-silver-germanium | Zn, Pb | Ag, Ge | Zn, Pb, Ag, Ge | Kevrekidis et al., 2024 |  | 3163-ZnS-line1-5-2 | 3163-ZnS-line1-5-2 | drill core, surface outcrop |  |  |  |  | ore material, wall rock | drill core, grab | drill core, grab | rock | [5 empty] | igneous rock |  |  |  | sphalerite, pyrite, galena, tetrahedrite, chalcopyrite | [6 empty] | epidote, chlorite, tennantite, stibnite, hausmannite, manganite, pyrolusite | Samples were commercially prepared using the ES6 code | ICP-OES, ICP-MS, EMPA, SEM-EDS, WDS | JEOL JSM-6300 SEM equipped with energy dispersive and wavelength spectrometers (EDS and WDS) and INCA software; JEOL 8900 Superprobe equipped with wavelength, energy dispersive and back-scatter detectors and a xClent system | Laboratory of Electron Microscopy and Microanalysis, University of Patras, Greece; Microprobe Center of the Department of Earth and Planetary Sciences Department, at McGill University, Montreal, QC, Canada; Act Labs, Ancaster, ON, Canada | SEM: accelerating voltage of 25 kV and beam current of 3.3 nA, with a 4-µm beam diameter. The total counting time was 60 s, and dead time, 40%. EMPA: acceleration voltage of 15 kV, a beam current of 10 nA, and a counting time of 20 s for all elements, except 100 s for Ag and 50 s for As and Te. Scans in WDS mode were also used to detect trace element contents. | Natural marialite (Cl), tourmaline (B, F), orthoclase (K), diopside (Ca, Si), ilmenite (Ti), rhodonite (Mn), fayalite (Fe), jadeite (Na), forsterite (Mg), corundum (Al), chlorite, epidote, plagioclase and muscovite, natural chalcopyrite, tetrahedrite, tennantite, stibnite, pyrite, sphalerite, galena, hausmannite (Mn2+), manganite (Mn3+), pyrolusite (Mn4+) and synthetic Co Ni As, Sn O and Cd Te, as well as the native metals Ag, Au, Te and Se; "NIST694", "DNC-1", "W-2a", "SY-4", "B25-88" and "BIR-1a" for major elements; "NIST-694", "DNC-1", "LKSD-3", "TDB-1", "W-2a", "SY-4", "CTA-AC-1", "BIR-1a", "NCSDC70009", "OREAS100a", "OREAS" for trace elements | 0.008 |  |  |  | 0 |  | 0.016 | [7 empty] | 0.03 | [5 empty] | 0.238 | [11 empty] | 0 | [9 empty] | 9.54 |  | 0 |  |  |  | 0 | [7 empty] | 0 | [13 empty] | 0.209 | [9 empty] | 0 | [5 empty] | 0 | [15 empty] | 33.77 |  | 0 |  |  |  | 0 | [5 empty] | 0 | [7 empty] | 0 | [19 empty] | 56.37 |  |  |  |  | 2024 | Kevrekidis, E.; Triantafyllidis, S.S.; Tombros, S.F.; Kokkalas, S.; Papavasiliou, J.; Kappis, K.; Papageorgiou, K.; Koukouvelas, I.; Fitros, M.; Zouzias, D.; et al. Revisiting the Concealed Zn-Pb±(Ag,Ge) VMS-Style Ore Deposit, Molai, Southeastern Peloponnese, Greece. Minerals 2024, 14, 885. https://doi.org/10.3390/min14090885 |  | GRC | Peloponnese
| Molai | Molai-Vigla-Mesovouni-Gkagkania-Fournos | Seafloor hydrothermal | Volcanic-hosted massive sulfide (VMS) | VMS zinc-lead-silver-germanium | Zn, Pb | Ag, Ge | Zn, Pb, Ag, Ge | Kevrekidis et al., 2024 |  | 3163-ZnS-line1-6-2 | 3163-ZnS-line1-6-2 | drill core, surface outcrop |  |  |  |  | ore material, wall rock | drill core, grab | drill core, grab | rock | [5 empty] | igneous rock |  |  |  | sphalerite, pyrite, galena, tetrahedrite, chalcopyrite | [6 empty] | epidote, chlorite, tennantite, stibnite, hausmannite, manganite, pyrolusite | Samples were commercially prepared using the ES6 code | ICP-OES, ICP-MS, EMPA, SEM-EDS, WDS | JEOL JSM-6300 SEM equipped with energy dispersive and wavelength spectrometers (EDS and WDS) and INCA software; JEOL 8900 Superprobe equipped with wavelength, energy dispersive and back-scatter detectors and a xClent system | Laboratory of Electron Microscopy and Microanalysis, University of Patras, Greece; Microprobe Center of the Department of Earth and Planetary Sciences Department, at McGill University, Montreal, QC, Canada; Act Labs, Ancaster, ON, Canada | SEM: accelerating voltage of 25 kV and beam current of 3.3 nA, with a 4-µm beam diameter. The total counting time was 60 s, and dead time, 40%. EMPA: acceleration voltage of 15 kV, a beam current of 10 nA, and a counting time of 20 s for all elements, except 100 s for Ag and 50 s for As and Te. Scans in WDS mode were also used to detect trace element contents. | Natural marialite (Cl), tourmaline (B, F), orthoclase (K), diopside (Ca, Si), ilmenite (Ti), rhodonite (Mn), fayalite (Fe), jadeite (Na), forsterite (Mg), corundum (Al), chlorite, epidote, plagioclase and muscovite, natural chalcopyrite, tetrahedrite, tennantite, stibnite, pyrite, sphalerite, galena, hausmannite (Mn2+), manganite (Mn3+), pyrolusite (Mn4+) and synthetic Co Ni As, Sn O and Cd Te, as well as the native metals Ag, Au, Te and Se; "NIST694", "DNC-1", "W-2a", "SY-4", "B25-88" and "BIR-1a" for major elements; "NIST-694", "DNC-1", "LKSD-3", "TDB-1", "W-2a", "SY-4", "CTA-AC-1", "BIR-1a", "NCSDC70009", "OREAS100a", "OREAS" for trace elements | 0 |  |  |  | 0 |  | 0 | [7 empty] | 0 | [5 empty] | 0.223 | [11 empty] | 0.007 | [9 empty] | 10.26 |  | 0 |  |  |  | 0 | [7 empty] | 0 | [13 empty] | 0.157 | [9 empty] | 0 | [5 empty] | 0 | [15 empty] | 33.82 |  | 0 |  |  |  | 0 | [5 empty] | 0 | [7 empty] | 0 | [19 empty] | 55.05 |  |  |  |  | 2024 | Kevrekidis, E.; Triantafyllidis, S.S.; Tombros, S.F.; Kokkalas, S.; Papavasiliou, J.; Kappis, K.; Papageorgiou, K.; Koukouvelas, I.; Fitros, M.; Zouzias, D.; et al. Revisiting the Concealed Zn-Pb±(Ag,Ge) VMS-Style Ore Deposit, Molai, Southeastern Peloponnese, Greece. Minerals 2024, 14, 885. https://doi.org/10.3390/min14090885 |  | GRC | Peloponnese
| Molai | Molai-Vigla-Mesovouni-Gkagkania-Fournos | Seafloor hydrothermal | Volcanic-hosted massive sulfide (VMS) | VMS zinc-lead-silver-germanium | Zn, Pb | Ag, Ge | Zn, Pb, Ag, Ge | Kevrekidis et al., 2024 |  | 3163-ZnS-line1-7-2 | 3163-ZnS-line1-7-2 | drill core, surface outcrop |  |  |  |  | ore material, wall rock | drill core, grab | drill core, grab | rock | [5 empty] | igneous rock |  |  |  | sphalerite, pyrite, galena, tetrahedrite, chalcopyrite | [6 empty] | epidote, chlorite, tennantite, stibnite, hausmannite, manganite, pyrolusite | Samples were commercially prepared using the ES6 code | ICP-OES, ICP-MS, EMPA, SEM-EDS, WDS | JEOL JSM-6300 SEM equipped with energy dispersive and wavelength spectrometers (EDS and WDS) and INCA software; JEOL 8900 Superprobe equipped with wavelength, energy dispersive and back-scatter detectors and a xClent system | Laboratory of Electron Microscopy and Microanalysis, University of Patras, Greece; Microprobe Center of the Department of Earth and Planetary Sciences Department, at McGill University, Montreal, QC, Canada; Act Labs, Ancaster, ON, Canada | SEM: accelerating voltage of 25 kV and beam current of 3.3 nA, with a 4-µm beam diameter. The total counting time was 60 s, and dead time, 40%. EMPA: acceleration voltage of 15 kV, a beam current of 10 nA, and a counting time of 20 s for all elements, except 100 s for Ag and 50 s for As and Te. Scans in WDS mode were also used to detect trace element contents. | Natural marialite (Cl), tourmaline (B, F), orthoclase (K), diopside (Ca, Si), ilmenite (Ti), rhodonite (Mn), fayalite (Fe), jadeite (Na), forsterite (Mg), corundum (Al), chlorite, epidote, plagioclase and muscovite, natural chalcopyrite, tetrahedrite, tennantite, stibnite, pyrite, sphalerite, galena, hausmannite (Mn2+), manganite (Mn3+), pyrolusite (Mn4+) and synthetic Co Ni As, Sn O and Cd Te, as well as the native metals Ag, Au, Te and Se; "NIST694", "DNC-1", "W-2a", "SY-4", "B25-88" and "BIR-1a" for major elements; "NIST-694", "DNC-1", "LKSD-3", "TDB-1", "W-2a", "SY-4", "CTA-AC-1", "BIR-1a", "NCSDC70009", "OREAS100a", "OREAS" for trace elements | 0 |  |  |  | 0 |  | 0 | [7 empty] | 0 | [5 empty] | 0.244 | [11 empty] | 0 | [9 empty] | 10.61 |  | 0 |  |  |  | 0 | [7 empty] | 0 | [13 empty] | 0.174 | [9 empty] | 0.008 | [5 empty] | 0 | [15 empty] | 34.02 |  | 0 |  |  |  | 0.013 | [5 empty] | 0 | [7 empty] | 0 | [19 empty] | 55.3 |  |  |  |  | 2024 | Kevrekidis, E.; Triantafyllidis, S.S.; Tombros, S.F.; Kokkalas, S.; Papavasiliou, J.; Kappis, K.; Papageorgiou, K.; Koukouvelas, I.; Fitros, M.; Zouzias, D.; et al. Revisiting the Concealed Zn-Pb±(Ag,Ge) VMS-Style Ore Deposit, Molai, Southeastern Peloponnese, Greece. Minerals 2024, 14, 885. https://doi.org/10.3390/min14090885 |  | GRC | Peloponnese
| Molai | Molai-Vigla-Mesovouni-Gkagkania-Fournos | Seafloor hydrothermal | Volcanic-hosted massive sulfide (VMS) | VMS zinc-lead-silver-germanium | Zn, Pb | Ag, Ge | Zn, Pb, Ag, Ge | Kevrekidis et al., 2024 |  | 3163-ZnS-line1-8-2 | 3163-ZnS-line1-8-2 | drill core, surface outcrop |  |  |  |  | ore material, wall rock | drill core, grab | drill core, grab | rock | [5 empty] | igneous rock |  |  |  | sphalerite, pyrite, galena, tetrahedrite, chalcopyrite | [6 empty] | epidote, chlorite, tennantite, stibnite, hausmannite, manganite, pyrolusite | Samples were commercially prepared using the ES6 code | ICP-OES, ICP-MS, EMPA, SEM-EDS, WDS | JEOL JSM-6300 SEM equipped with energy dispersive and wavelength spectrometers (EDS and WDS) and INCA software; JEOL 8900 Superprobe equipped with wavelength, energy dispersive and back-scatter detectors and a xClent system | Laboratory of Electron Microscopy and Microanalysis, University of Patras, Greece; Microprobe Center of the Department of Earth and Planetary Sciences Department, at McGill University, Montreal, QC, Canada; Act Labs, Ancaster, ON, Canada | SEM: accelerating voltage of 25 kV and beam current of 3.3 nA, with a 4-µm beam diameter. The total counting time was 60 s, and dead time, 40%. EMPA: acceleration voltage of 15 kV, a beam current of 10 nA, and a counting time of 20 s for all elements, except 100 s for Ag and 50 s for As and Te. Scans in WDS mode were also used to detect trace element contents. | Natural marialite (Cl), tourmaline (B, F), orthoclase (K), diopside (Ca, Si), ilmenite (Ti), rhodonite (Mn), fayalite (Fe), jadeite (Na), forsterite (Mg), corundum (Al), chlorite, epidote, plagioclase and muscovite, natural chalcopyrite, tetrahedrite, tennantite, stibnite, pyrite, sphalerite, galena, hausmannite (Mn2+), manganite (Mn3+), pyrolusite (Mn4+) and synthetic Co Ni As, Sn O and Cd Te, as well as the native metals Ag, Au, Te and Se; "NIST694", "DNC-1", "W-2a", "SY-4", "B25-88" and "BIR-1a" for major elements; "NIST-694", "DNC-1", "LKSD-3", "TDB-1", "W-2a", "SY-4", "CTA-AC-1", "BIR-1a", "NCSDC70009", "OREAS100a", "OREAS" for trace elements | 0.013 |  |  |  | 0 |  | 0 | [7 empty] | 0 | [5 empty] | 0.257 | [11 empty] | 0.019 | [9 empty] | 8.71 |  | 0 |  |  |  | 0 | [7 empty] | 0 | [13 empty] | 0.252 | [9 empty] | 0.009 | [5 empty] | 0 | [15 empty] | 33.85 |  | 0 |  |  |  | 0.014 | [5 empty] | 0 | [7 empty] | 0 | [19 empty] | 57 |  |  |  |  | 2024 | Kevrekidis, E.; Triantafyllidis, S.S.; Tombros, S.F.; Kokkalas, S.; Papavasiliou, J.; Kappis, K.; Papageorgiou, K.; Koukouvelas, I.; Fitros, M.; Zouzias, D.; et al. Revisiting the Concealed Zn-Pb±(Ag,Ge) VMS-Style Ore Deposit, Molai, Southeastern Peloponnese, Greece. Minerals 2024, 14, 885. https://doi.org/10.3390/min14090885 |  | GRC | Peloponnese
| Molai | Molai-Vigla-Mesovouni-Gkagkania-Fournos | Seafloor hydrothermal | Volcanic-hosted massive sulfide (VMS) | VMS zinc-lead-silver-germanium | Zn, Pb | Ag, Ge | Zn, Pb, Ag, Ge | Kevrekidis et al., 2024 |  | 3163-ZnS-line1-9-2 | 3163-ZnS-line1-9-2 | drill core, surface outcrop |  |  |  |  | ore material, wall rock | drill core, grab | drill core, grab | rock | [5 empty] | igneous rock |  |  |  | sphalerite, pyrite, galena, tetrahedrite, chalcopyrite | [6 empty] | epidote, chlorite, tennantite, stibnite, hausmannite, manganite, pyrolusite | Samples were commercially prepared using the ES6 code | ICP-OES, ICP-MS, EMPA, SEM-EDS, WDS | JEOL JSM-6300 SEM equipped with energy dispersive and wavelength spectrometers (EDS and WDS) and INCA software; JEOL 8900 Superprobe equipped with wavelength, energy dispersive and back-scatter detectors and a xClent system | Laboratory of Electron Microscopy and Microanalysis, University of Patras, Greece; Microprobe Center of the Department of Earth and Planetary Sciences Department, at McGill University, Montreal, QC, Canada; Act Labs, Ancaster, ON, Canada | SEM: accelerating voltage of 25 kV and beam current of 3.3 nA, with a 4-µm beam diameter. The total counting time was 60 s, and dead time, 40%. EMPA: acceleration voltage of 15 kV, a beam current of 10 nA, and a counting time of 20 s for all elements, except 100 s for Ag and 50 s for As and Te. Scans in WDS mode were also used to detect trace element contents. | Natural marialite (Cl), tourmaline (B, F), orthoclase (K), diopside (Ca, Si), ilmenite (Ti), rhodonite (Mn), fayalite (Fe), jadeite (Na), forsterite (Mg), corundum (Al), chlorite, epidote, plagioclase and muscovite, natural chalcopyrite, tetrahedrite, tennantite, stibnite, pyrite, sphalerite, galena, hausmannite (Mn2+), manganite (Mn3+), pyrolusite (Mn4+) and synthetic Co Ni As, Sn O and Cd Te, as well as the native metals Ag, Au, Te and Se; "NIST694", "DNC-1", "W-2a", "SY-4", "B25-88" and "BIR-1a" for major elements; "NIST-694", "DNC-1", "LKSD-3", "TDB-1", "W-2a", "SY-4", "CTA-AC-1", "BIR-1a", "NCSDC70009", "OREAS100a", "OREAS" for trace elements | 0 |  |  |  | 0.025 |  | 0 | [7 empty] | 0.013 | [5 empty] | 0.246 | [11 empty] | 0.054 | [9 empty] | 8.96 |  | 0.009 |  |  |  | 0 | [7 empty] | 0 | [13 empty] | 0.163 | [9 empty] | 0.009 | [5 empty] | 0 | [15 empty] | 33.03 |  | 0 |  |  |  | 0 | [5 empty] | 0 | [7 empty] | 0 | [19 empty] | 51.29 |  |  |  |  | 2024 | Kevrekidis, E.; Triantafyllidis, S.S.; Tombros, S.F.; Kokkalas, S.; Papavasiliou, J.; Kappis, K.; Papageorgiou, K.; Koukouvelas, I.; Fitros, M.; Zouzias, D.; et al. Revisiting the Concealed Zn-Pb±(Ag,Ge) VMS-Style Ore Deposit, Molai, Southeastern Peloponnese, Greece. Minerals 2024, 14, 885. https://doi.org/10.3390/min14090885 |  | GRC | Peloponnese
| Molai | Molai-Vigla-Mesovouni-Gkagkania-Fournos | Seafloor hydrothermal | Volcanic-hosted massive sulfide (VMS) | VMS zinc-lead-silver-germanium | Zn, Pb | Ag, Ge | Zn, Pb, Ag, Ge | Kevrekidis et al., 2024 |  | 3163-ZnS-line1-10-2 | 3163-ZnS-line1-10-2 | drill core, surface outcrop |  |  |  |  | ore material, wall rock | drill core, grab | drill core, grab | rock | [5 empty] | igneous rock |  |  |  | sphalerite, pyrite, galena, tetrahedrite, chalcopyrite | [6 empty] | epidote, chlorite, tennantite, stibnite, hausmannite, manganite, pyrolusite | Samples were commercially prepared using the ES6 code | ICP-OES, ICP-MS, EMPA, SEM-EDS, WDS | JEOL JSM-6300 SEM equipped with energy dispersive and wavelength spectrometers (EDS and WDS) and INCA software; JEOL 8900 Superprobe equipped with wavelength, energy dispersive and back-scatter detectors and a xClent system | Laboratory of Electron Microscopy and Microanalysis, University of Patras, Greece; Microprobe Center of the Department of Earth and Planetary Sciences Department, at McGill University, Montreal, QC, Canada; Act Labs, Ancaster, ON, Canada | SEM: accelerating voltage of 25 kV and beam current of 3.3 nA, with a 4-µm beam diameter. The total counting time was 60 s, and dead time, 40%. EMPA: acceleration voltage of 15 kV, a beam current of 10 nA, and a counting time of 20 s for all elements, except 100 s for Ag and 50 s for As and Te. Scans in WDS mode were also used to detect trace element contents. | Natural marialite (Cl), tourmaline (B, F), orthoclase (K), diopside (Ca, Si), ilmenite (Ti), rhodonite (Mn), fayalite (Fe), jadeite (Na), forsterite (Mg), corundum (Al), chlorite, epidote, plagioclase and muscovite, natural chalcopyrite, tetrahedrite, tennantite, stibnite, pyrite, sphalerite, galena, hausmannite (Mn2+), manganite (Mn3+), pyrolusite (Mn4+) and synthetic Co Ni As, Sn O and Cd Te, as well as the native metals Ag, Au, Te and Se; "NIST694", "DNC-1", "W-2a", "SY-4", "B25-88" and "BIR-1a" for major elements; "NIST-694", "DNC-1", "LKSD-3", "TDB-1", "W-2a", "SY-4", "CTA-AC-1", "BIR-1a", "NCSDC70009", "OREAS100a", "OREAS" for trace elements | 0 |  |  |  | 0.017 |  | 0 | [7 empty] | 0 | [5 empty] | 0.233 | [11 empty] | 0.02 | [9 empty] | 9.81 |  | 0 |  |  |  | 0 | [7 empty] | 0 | [13 empty] | 0.175 | [9 empty] | 0 | [5 empty] | 0 | [15 empty] | 33.96 |  | 0 |  |  |  | 0 | [5 empty] | 0 | [7 empty] | 0.011 | [19 empty] | 56.32 |  |  |  |  | 2024 | Kevrekidis, E.; Triantafyllidis, S.S.; Tombros, S.F.; Kokkalas, S.; Papavasiliou, J.; Kappis, K.; Papageorgiou, K.; Koukouvelas, I.; Fitros, M.; Zouzias, D.; et al. Revisiting the Concealed Zn-Pb±(Ag,Ge) VMS-Style Ore Deposit, Molai, Southeastern Peloponnese, Greece. Minerals 2024, 14, 885. https://doi.org/10.3390/min14090885 |  | GRC | Peloponnese
| Molai | Molai-Vigla-Mesovouni-Gkagkania-Fournos | Seafloor hydrothermal | Volcanic-hosted massive sulfide (VMS) | VMS zinc-lead-silver-germanium | Zn, Pb | Ag, Ge | Zn, Pb, Ag, Ge | Kevrekidis et al., 2024 |  | 46 / 1 .-1 | 46 / 1 .-1 | drill core, surface outcrop |  |  |  |  | ore material, wall rock | drill core, grab | drill core, grab | rock | [5 empty] | igneous rock |  |  |  | sphalerite, pyrite, galena, tetrahedrite, chalcopyrite | [6 empty] | epidote, chlorite, tennantite, stibnite, hausmannite, manganite, pyrolusite | Samples were commercially prepared using the ES6 code | ICP-OES, ICP-MS, EMPA, SEM-EDS, WDS | JEOL JSM-6300 SEM equipped with energy dispersive and wavelength spectrometers (EDS and WDS) and INCA software; JEOL 8900 Superprobe equipped with wavelength, energy dispersive and back-scatter detectors and a xClent system | Laboratory of Electron Microscopy and Microanalysis, University of Patras, Greece; Microprobe Center of the Department of Earth and Planetary Sciences Department, at McGill University, Montreal, QC, Canada; Act Labs, Ancaster, ON, Canada | SEM: accelerating voltage of 25 kV and beam current of 3.3 nA, with a 4-µm beam diameter. The total counting time was 60 s, and dead time, 40%. EMPA: acceleration voltage of 15 kV, a beam current of 10 nA, and a counting time of 20 s for all elements, except 100 s for Ag and 50 s for As and Te. Scans in WDS mode were also used to detect trace element contents. | Natural marialite (Cl), tourmaline (B, F), orthoclase (K), diopside (Ca, Si), ilmenite (Ti), rhodonite (Mn), fayalite (Fe), jadeite (Na), forsterite (Mg), corundum (Al), chlorite, epidote, plagioclase and muscovite, natural chalcopyrite, tetrahedrite, tennantite, stibnite, pyrite, sphalerite, galena, hausmannite (Mn2+), manganite (Mn3+), pyrolusite (Mn4+) and synthetic Co Ni As, Sn O and Cd Te, as well as the native metals Ag, Au, Te and Se; "NIST694", "DNC-1", "W-2a", "SY-4", "B25-88" and "BIR-1a" for major elements; "NIST-694", "DNC-1", "LKSD-3", "TDB-1", "W-2a", "SY-4", "CTA-AC-1", "BIR-1a", "NCSDC70009", "OREAS100a", "OREAS" for trace elements | 0 |  |  |  | 0 |  | 0 | [7 empty] | 0 | [5 empty] | 0.1516 | [5 empty] | 0 | [5 empty] | 0 | [9 empty] | 4.6402 |  | 0 |  |  |  | 0 | [7 empty] | 0 | [13 empty] | 0 | [9 empty] | 0 | [5 empty] | 0 | [15 empty] | 33.6662 |  | 0 |  |  |  | 0 | [5 empty] | 0 | [7 empty] | 0 | [19 empty] | 62.2626 |  |  |  |  | 2024 | Kevrekidis, E.; Triantafyllidis, S.S.; Tombros, S.F.; Kokkalas, S.; Papavasiliou, J.; Kappis, K.; Papageorgiou, K.; Koukouvelas, I.; Fitros, M.; Zouzias, D.; et al. Revisiting the Concealed Zn-Pb±(Ag,Ge) VMS-Style Ore Deposit, Molai, Southeastern Peloponnese, Greece. Minerals 2024, 14, 885. https://doi.org/10.3390/min14090885 |  | GRC | Peloponnese
| Molai | Molai-Vigla-Mesovouni-Gkagkania-Fournos | Seafloor hydrothermal | Volcanic-hosted massive sulfide (VMS) | VMS zinc-lead-silver-germanium | Zn, Pb | Ag, Ge | Zn, Pb, Ag, Ge | Kevrekidis et al., 2024 |  | 77 / 1 .-1 | 77 / 1 .-1 | drill core, surface outcrop |  |  |  |  | ore material, wall rock | drill core, grab | drill core, grab | rock | [5 empty] | igneous rock |  |  |  | sphalerite, pyrite, galena, tetrahedrite, chalcopyrite | [6 empty] | epidote, chlorite, tennantite, stibnite, hausmannite, manganite, pyrolusite | Samples were commercially prepared using the ES6 code | ICP-OES, ICP-MS, EMPA, SEM-EDS, WDS | JEOL JSM-6300 SEM equipped with energy dispersive and wavelength spectrometers (EDS and WDS) and INCA software; JEOL 8900 Superprobe equipped with wavelength, energy dispersive and back-scatter detectors and a xClent system | Laboratory of Electron Microscopy and Microanalysis, University of Patras, Greece; Microprobe Center of the Department of Earth and Planetary Sciences Department, at McGill University, Montreal, QC, Canada; Act Labs, Ancaster, ON, Canada | SEM: accelerating voltage of 25 kV and beam current of 3.3 nA, with a 4-µm beam diameter. The total counting time was 60 s, and dead time, 40%. EMPA: acceleration voltage of 15 kV, a beam current of 10 nA, and a counting time of 20 s for all elements, except 100 s for Ag and 50 s for As and Te. Scans in WDS mode were also used to detect trace element contents. | Natural marialite (Cl), tourmaline (B, F), orthoclase (K), diopside (Ca, Si), ilmenite (Ti), rhodonite (Mn), fayalite (Fe), jadeite (Na), forsterite (Mg), corundum (Al), chlorite, epidote, plagioclase and muscovite, natural chalcopyrite, tetrahedrite, tennantite, stibnite, pyrite, sphalerite, galena, hausmannite (Mn2+), manganite (Mn3+), pyrolusite (Mn4+) and synthetic Co Ni As, Sn O and Cd Te, as well as the native metals Ag, Au, Te and Se; "NIST694", "DNC-1", "W-2a", "SY-4", "B25-88" and "BIR-1a" for major elements; "NIST-694", "DNC-1", "LKSD-3", "TDB-1", "W-2a", "SY-4", "CTA-AC-1", "BIR-1a", "NCSDC70009", "OREAS100a", "OREAS" for trace elements | 0 |  |  |  | 0 |  | 0 | [7 empty] | 0 | [5 empty] | 0.1288 | [5 empty] | 0 | [5 empty] | 0 | [9 empty] | 5.0381 |  | 0 |  |  |  | 0 | [7 empty] | 0 | [13 empty] | 0 | [9 empty] | 0 | [5 empty] | 0 | [15 empty] | 33.2631 |  | 0 |  |  |  | 0 | [5 empty] | 0 | [7 empty] | 0 | [19 empty] | 61.3557 |  |  |  |  | 2024 | Kevrekidis, E.; Triantafyllidis, S.S.; Tombros, S.F.; Kokkalas, S.; Papavasiliou, J.; Kappis, K.; Papageorgiou, K.; Koukouvelas, I.; Fitros, M.; Zouzias, D.; et al. Revisiting the Concealed Zn-Pb±(Ag,Ge) VMS-Style Ore Deposit, Molai, Southeastern Peloponnese, Greece. Minerals 2024, 14, 885. https://doi.org/10.3390/min14090885 |  | GRC | Peloponnese
| Molai | Molai-Vigla-Mesovouni-Gkagkania-Fournos | Seafloor hydrothermal | Volcanic-hosted massive sulfide (VMS) | VMS zinc-lead-silver-germanium | Zn, Pb | Ag, Ge | Zn, Pb, Ag, Ge | Kevrekidis et al., 2024 |  | 78 / 1 .-1 | 78 / 1 .-1 | drill core, surface outcrop |  |  |  |  | ore material, wall rock | drill core, grab | drill core, grab | rock | [5 empty] | igneous rock |  |  |  | sphalerite, pyrite, galena, tetrahedrite, chalcopyrite | [6 empty] | epidote, chlorite, tennantite, stibnite, hausmannite, manganite, pyrolusite | Samples were commercially prepared using the ES6 code | ICP-OES, ICP-MS, EMPA, SEM-EDS, WDS | JEOL JSM-6300 SEM equipped with energy dispersive and wavelength spectrometers (EDS and WDS) and INCA software; JEOL 8900 Superprobe equipped with wavelength, energy dispersive and back-scatter detectors and a xClent system | Laboratory of Electron Microscopy and Microanalysis, University of Patras, Greece; Microprobe Center of the Department of Earth and Planetary Sciences Department, at McGill University, Montreal, QC, Canada; Act Labs, Ancaster, ON, Canada | SEM: accelerating voltage of 25 kV and beam current of 3.3 nA, with a 4-µm beam diameter. The total counting time was 60 s, and dead time, 40%. EMPA: acceleration voltage of 15 kV, a beam current of 10 nA, and a counting time of 20 s for all elements, except 100 s for Ag and 50 s for As and Te. Scans in WDS mode were also used to detect trace element contents. | Natural marialite (Cl), tourmaline (B, F), orthoclase (K), diopside (Ca, Si), ilmenite (Ti), rhodonite (Mn), fayalite (Fe), jadeite (Na), forsterite (Mg), corundum (Al), chlorite, epidote, plagioclase and muscovite, natural chalcopyrite, tetrahedrite, tennantite, stibnite, pyrite, sphalerite, galena, hausmannite (Mn2+), manganite (Mn3+), pyrolusite (Mn4+) and synthetic Co Ni As, Sn O and Cd Te, as well as the native metals Ag, Au, Te and Se; "NIST694", "DNC-1", "W-2a", "SY-4", "B25-88" and "BIR-1a" for major elements; "NIST-694", "DNC-1", "LKSD-3", "TDB-1", "W-2a", "SY-4", "CTA-AC-1", "BIR-1a", "NCSDC70009", "OREAS100a", "OREAS" for trace elements | 0.0041 |  |  |  | 0 |  | 0 | [7 empty] | 0 | [5 empty] | 0.1057 | [5 empty] | 0 | [5 empty] | 0 | [9 empty] | 4.6804 |  | 0 |  |  |  | 0 | [7 empty] | 0 | [13 empty] | 0 | [9 empty] | 0 | [5 empty] | 0 | [15 empty] | 33.3789 |  | 0 |  |  |  | 0 | [5 empty] | 0 | [7 empty] | 0 | [19 empty] | 61.6757 |  |  |  |  | 2024 | Kevrekidis, E.; Triantafyllidis, S.S.; Tombros, S.F.; Kokkalas, S.; Papavasiliou, J.; Kappis, K.; Papageorgiou, K.; Koukouvelas, I.; Fitros, M.; Zouzias, D.; et al. Revisiting the Concealed Zn-Pb±(Ag,Ge) VMS-Style Ore Deposit, Molai, Southeastern Peloponnese, Greece. Minerals 2024, 14, 885. https://doi.org/10.3390/min14090885 |  | GRC | Peloponnese
| Molai | Molai-Vigla-Mesovouni-Gkagkania-Fournos | Seafloor hydrothermal | Volcanic-hosted massive sulfide (VMS) | VMS zinc-lead-silver-germanium | Zn, Pb | Ag, Ge | Zn, Pb, Ag, Ge | Kevrekidis et al., 2024 |  | 47 / 1 .-1 | 47 / 1 .-1 | drill core, surface outcrop |  |  |  |  | ore material, wall rock | drill core, grab | drill core, grab | rock | [5 empty] | igneous rock |  |  |  | sphalerite, pyrite, galena, tetrahedrite, chalcopyrite | [6 empty] | epidote, chlorite, tennantite, stibnite, hausmannite, manganite, pyrolusite | Samples were commercially prepared using the ES6 code | ICP-OES, ICP-MS, EMPA, SEM-EDS, WDS | JEOL JSM-6300 SEM equipped with energy dispersive and wavelength spectrometers (EDS and WDS) and INCA software; JEOL 8900 Superprobe equipped with wavelength, energy dispersive and back-scatter detectors and a xClent system | Laboratory of Electron Microscopy and Microanalysis, University of Patras, Greece; Microprobe Center of the Department of Earth and Planetary Sciences Department, at McGill University, Montreal, QC, Canada; Act Labs, Ancaster, ON, Canada | SEM: accelerating voltage of 25 kV and beam current of 3.3 nA, with a 4-µm beam diameter. The total counting time was 60 s, and dead time, 40%. EMPA: acceleration voltage of 15 kV, a beam current of 10 nA, and a counting time of 20 s for all elements, except 100 s for Ag and 50 s for As and Te. Scans in WDS mode were also used to detect trace element contents. | Natural marialite (Cl), tourmaline (B, F), orthoclase (K), diopside (Ca, Si), ilmenite (Ti), rhodonite (Mn), fayalite (Fe), jadeite (Na), forsterite (Mg), corundum (Al), chlorite, epidote, plagioclase and muscovite, natural chalcopyrite, tetrahedrite, tennantite, stibnite, pyrite, sphalerite, galena, hausmannite (Mn2+), manganite (Mn3+), pyrolusite (Mn4+) and synthetic Co Ni As, Sn O and Cd Te, as well as the native metals Ag, Au, Te and Se; "NIST694", "DNC-1", "W-2a", "SY-4", "B25-88" and "BIR-1a" for major elements; "NIST-694", "DNC-1", "LKSD-3", "TDB-1", "W-2a", "SY-4", "CTA-AC-1", "BIR-1a", "NCSDC70009", "OREAS100a", "OREAS" for trace elements | 0.0014 |  |  |  | 0 |  | 0 | [7 empty] | 0 | [5 empty] | 0.1568 | [5 empty] | 0 | [5 empty] | 0 | [9 empty] | 4.7843 |  | 0 |  |  |  | 0 | [7 empty] | 0 | [13 empty] | 0 | [9 empty] | 0 | [5 empty] | 0 | [15 empty] | 32.4833 |  | 0 |  |  |  | 0 | [5 empty] | 0 | [7 empty] | 0 | [19 empty] | 61.8754 |  |  |  |  | 2024 | Kevrekidis, E.; Triantafyllidis, S.S.; Tombros, S.F.; Kokkalas, S.; Papavasiliou, J.; Kappis, K.; Papageorgiou, K.; Koukouvelas, I.; Fitros, M.; Zouzias, D.; et al. Revisiting the Concealed Zn-Pb±(Ag,Ge) VMS-Style Ore Deposit, Molai, Southeastern Peloponnese, Greece. Minerals 2024, 14, 885. https://doi.org/10.3390/min14090885 |  | GRC | Peloponnese
| Molai | Molai-Vigla-Mesovouni-Gkagkania-Fournos | Seafloor hydrothermal | Volcanic-hosted massive sulfide (VMS) | VMS zinc-lead-silver-germanium | Zn, Pb | Ag, Ge | Zn, Pb, Ag, Ge | Kevrekidis et al., 2024 |  | 48 / 1 .-1 | 48 / 1 .-1 | drill core, surface outcrop |  |  |  |  | ore material, wall rock | drill core, grab | drill core, grab | rock | [5 empty] | igneous rock |  |  |  | sphalerite, pyrite, galena, tetrahedrite, chalcopyrite | [6 empty] | epidote, chlorite, tennantite, stibnite, hausmannite, manganite, pyrolusite | Samples were commercially prepared using the ES6 code | ICP-OES, ICP-MS, EMPA, SEM-EDS, WDS | JEOL JSM-6300 SEM equipped with energy dispersive and wavelength spectrometers (EDS and WDS) and INCA software; JEOL 8900 Superprobe equipped with wavelength, energy dispersive and back-scatter detectors and a xClent system | Laboratory of Electron Microscopy and Microanalysis, University of Patras, Greece; Microprobe Center of the Department of Earth and Planetary Sciences Department, at McGill University, Montreal, QC, Canada; Act Labs, Ancaster, ON, Canada | SEM: accelerating voltage of 25 kV and beam current of 3.3 nA, with a 4-µm beam diameter. The total counting time was 60 s, and dead time, 40%. EMPA: acceleration voltage of 15 kV, a beam current of 10 nA, and a counting time of 20 s for all elements, except 100 s for Ag and 50 s for As and Te. Scans in WDS mode were also used to detect trace element contents. | Natural marialite (Cl), tourmaline (B, F), orthoclase (K), diopside (Ca, Si), ilmenite (Ti), rhodonite (Mn), fayalite (Fe), jadeite (Na), forsterite (Mg), corundum (Al), chlorite, epidote, plagioclase and muscovite, natural chalcopyrite, tetrahedrite, tennantite, stibnite, pyrite, sphalerite, galena, hausmannite (Mn2+), manganite (Mn3+), pyrolusite (Mn4+) and synthetic Co Ni As, Sn O and Cd Te, as well as the native metals Ag, Au, Te and Se; "NIST694", "DNC-1", "W-2a", "SY-4", "B25-88" and "BIR-1a" for major elements; "NIST-694", "DNC-1", "LKSD-3", "TDB-1", "W-2a", "SY-4", "CTA-AC-1", "BIR-1a", "NCSDC70009", "OREAS100a", "OREAS" for trace elements | 0 |  |  |  | 0 |  | 0 | [7 empty] | 0 | [5 empty] | 0.1165 | [5 empty] | 0 | [5 empty] | 0.2186 | [9 empty] | 5.2492 |  | 0 |  |  |  | 0 | [7 empty] | 0 | [13 empty] | 0 | [9 empty] | 0 | [5 empty] | 0 | [15 empty] | 33.7985 |  | 0 |  |  |  | 0 | [5 empty] | 0 | [7 empty] | 0 | [19 empty] | 60.6783 |  |  |  |  | 2024 | Kevrekidis, E.; Triantafyllidis, S.S.; Tombros, S.F.; Kokkalas, S.; Papavasiliou, J.; Kappis, K.; Papageorgiou, K.; Koukouvelas, I.; Fitros, M.; Zouzias, D.; et al. Revisiting the Concealed Zn-Pb±(Ag,Ge) VMS-Style Ore Deposit, Molai, Southeastern Peloponnese, Greece. Minerals 2024, 14, 885. https://doi.org/10.3390/min14090885 |  | GRC | Peloponnese
| Molai | Molai-Vigla-Mesovouni-Gkagkania-Fournos | Seafloor hydrothermal | Volcanic-hosted massive sulfide (VMS) | VMS zinc-lead-silver-germanium | Zn, Pb | Ag, Ge | Zn, Pb, Ag, Ge | Kevrekidis et al., 2024 |  | 55 / 1 .-1 | 55 / 1 .-1 | drill core, surface outcrop |  |  |  |  | ore material, wall rock | drill core, grab | drill core, grab | rock | [5 empty] | igneous rock |  |  |  | sphalerite, pyrite, galena, tetrahedrite, chalcopyrite | [6 empty] | epidote, chlorite, tennantite, stibnite, hausmannite, manganite, pyrolusite | Samples were commercially prepared using the ES6 code | ICP-OES, ICP-MS, EMPA, SEM-EDS, WDS | JEOL JSM-6300 SEM equipped with energy dispersive and wavelength spectrometers (EDS and WDS) and INCA software; JEOL 8900 Superprobe equipped with wavelength, energy dispersive and back-scatter detectors and a xClent system | Laboratory of Electron Microscopy and Microanalysis, University of Patras, Greece; Microprobe Center of the Department of Earth and Planetary Sciences Department, at McGill University, Montreal, QC, Canada; Act Labs, Ancaster, ON, Canada | SEM: accelerating voltage of 25 kV and beam current of 3.3 nA, with a 4-µm beam diameter. The total counting time was 60 s, and dead time, 40%. EMPA: acceleration voltage of 15 kV, a beam current of 10 nA, and a counting time of 20 s for all elements, except 100 s for Ag and 50 s for As and Te. Scans in WDS mode were also used to detect trace element contents. | Natural marialite (Cl), tourmaline (B, F), orthoclase (K), diopside (Ca, Si), ilmenite (Ti), rhodonite (Mn), fayalite (Fe), jadeite (Na), forsterite (Mg), corundum (Al), chlorite, epidote, plagioclase and muscovite, natural chalcopyrite, tetrahedrite, tennantite, stibnite, pyrite, sphalerite, galena, hausmannite (Mn2+), manganite (Mn3+), pyrolusite (Mn4+) and synthetic Co Ni As, Sn O and Cd Te, as well as the native metals Ag, Au, Te and Se; "NIST694", "DNC-1", "W-2a", "SY-4", "B25-88" and "BIR-1a" for major elements; "NIST-694", "DNC-1", "LKSD-3", "TDB-1", "W-2a", "SY-4", "CTA-AC-1", "BIR-1a", "NCSDC70009", "OREAS100a", "OREAS" for trace elements | 0 |  |  |  | 0 |  | 0 | [7 empty] | 0 | [5 empty] | 0.1682 | [5 empty] | 0 | [5 empty] | 0 | [9 empty] | 4.7744 |  | 0 |  |  |  | 0 | [7 empty] | 0 | [13 empty] | 0 | [9 empty] | 0 | [5 empty] | 0 | [15 empty] | 33.5917 |  | 0 |  |  |  | 0 | [5 empty] | 0 | [7 empty] | 0 | [19 empty] | 61.6551 |  |  |  |  | 2024 | Kevrekidis, E.; Triantafyllidis, S.S.; Tombros, S.F.; Kokkalas, S.; Papavasiliou, J.; Kappis, K.; Papageorgiou, K.; Koukouvelas, I.; Fitros, M.; Zouzias, D.; et al. Revisiting the Concealed Zn-Pb±(Ag,Ge) VMS-Style Ore Deposit, Molai, Southeastern Peloponnese, Greece. Minerals 2024, 14, 885. https://doi.org/10.3390/min14090885 |  | GRC | Peloponnese
| Molai | Molai-Vigla-Mesovouni-Gkagkania-Fournos | Seafloor hydrothermal | Volcanic-hosted massive sulfide (VMS) | VMS zinc-lead-silver-germanium | Zn, Pb | Ag, Ge | Zn, Pb, Ag, Ge | Kevrekidis et al., 2024 |  | 56 / 1 .-1 | 56 / 1 .-1 | drill core, surface outcrop |  |  |  |  | ore material, wall rock | drill core, grab | drill core, grab | rock | [5 empty] | igneous rock |  |  |  | sphalerite, pyrite, galena, tetrahedrite, chalcopyrite | [6 empty] | epidote, chlorite, tennantite, stibnite, hausmannite, manganite, pyrolusite | Samples were commercially prepared using the ES6 code | ICP-OES, ICP-MS, EMPA, SEM-EDS, WDS | JEOL JSM-6300 SEM equipped with energy dispersive and wavelength spectrometers (EDS and WDS) and INCA software; JEOL 8900 Superprobe equipped with wavelength, energy dispersive and back-scatter detectors and a xClent system | Laboratory of Electron Microscopy and Microanalysis, University of Patras, Greece; Microprobe Center of the Department of Earth and Planetary Sciences Department, at McGill University, Montreal, QC, Canada; Act Labs, Ancaster, ON, Canada | SEM: accelerating voltage of 25 kV and beam current of 3.3 nA, with a 4-µm beam diameter. The total counting time was 60 s, and dead time, 40%. EMPA: acceleration voltage of 15 kV, a beam current of 10 nA, and a counting time of 20 s for all elements, except 100 s for Ag and 50 s for As and Te. Scans in WDS mode were also used to detect trace element contents. | Natural marialite (Cl), tourmaline (B, F), orthoclase (K), diopside (Ca, Si), ilmenite (Ti), rhodonite (Mn), fayalite (Fe), jadeite (Na), forsterite (Mg), corundum (Al), chlorite, epidote, plagioclase and muscovite, natural chalcopyrite, tetrahedrite, tennantite, stibnite, pyrite, sphalerite, galena, hausmannite (Mn2+), manganite (Mn3+), pyrolusite (Mn4+) and synthetic Co Ni As, Sn O and Cd Te, as well as the native metals Ag, Au, Te and Se; "NIST694", "DNC-1", "W-2a", "SY-4", "B25-88" and "BIR-1a" for major elements; "NIST-694", "DNC-1", "LKSD-3", "TDB-1", "W-2a", "SY-4", "CTA-AC-1", "BIR-1a", "NCSDC70009", "OREAS100a", "OREAS" for trace elements | 0.001 |  |  |  | 0 |  | 0 | [7 empty] | 0 | [5 empty] | 0.1204 | [5 empty] | 0 | [5 empty] | 0.0119 | [9 empty] | 4.8031 |  | 0 |  |  |  | 0 | [7 empty] | 0 | [13 empty] | 0 | [9 empty] | 0 | [5 empty] | 0 | [15 empty] | 33.6258 |  | 0 |  |  |  | 0 | [5 empty] | 0 | [7 empty] | 0 | [19 empty] | 61.3728 |  |  |  |  | 2024 | Kevrekidis, E.; Triantafyllidis, S.S.; Tombros, S.F.; Kokkalas, S.; Papavasiliou, J.; Kappis, K.; Papageorgiou, K.; Koukouvelas, I.; Fitros, M.; Zouzias, D.; et al. Revisiting the Concealed Zn-Pb±(Ag,Ge) VMS-Style Ore Deposit, Molai, Southeastern Peloponnese, Greece. Minerals 2024, 14, 885. https://doi.org/10.3390/min14090885 |  | GRC | Peloponnese
| Molai | Molai-Vigla-Mesovouni-Gkagkania-Fournos | Seafloor hydrothermal | Volcanic-hosted massive sulfide (VMS) | VMS zinc-lead-silver-germanium | Zn, Pb | Ag, Ge | Zn, Pb, Ag, Ge | Kevrekidis et al., 2024 |  | 57 / 1 .-1 | 57 / 1 .-1 | drill core, surface outcrop |  |  |  |  | ore material, wall rock | drill core, grab | drill core, grab | rock | [5 empty] | igneous rock |  |  |  | sphalerite, pyrite, galena, tetrahedrite, chalcopyrite | [6 empty] | epidote, chlorite, tennantite, stibnite, hausmannite, manganite, pyrolusite | Samples were commercially prepared using the ES6 code | ICP-OES, ICP-MS, EMPA, SEM-EDS, WDS | JEOL JSM-6300 SEM equipped with energy dispersive and wavelength spectrometers (EDS and WDS) and INCA software; JEOL 8900 Superprobe equipped with wavelength, energy dispersive and back-scatter detectors and a xClent system | Laboratory of Electron Microscopy and Microanalysis, University of Patras, Greece; Microprobe Center of the Department of Earth and Planetary Sciences Department, at McGill University, Montreal, QC, Canada; Act Labs, Ancaster, ON, Canada | SEM: accelerating voltage of 25 kV and beam current of 3.3 nA, with a 4-µm beam diameter. The total counting time was 60 s, and dead time, 40%. EMPA: acceleration voltage of 15 kV, a beam current of 10 nA, and a counting time of 20 s for all elements, except 100 s for Ag and 50 s for As and Te. Scans in WDS mode were also used to detect trace element contents. | Natural marialite (Cl), tourmaline (B, F), orthoclase (K), diopside (Ca, Si), ilmenite (Ti), rhodonite (Mn), fayalite (Fe), jadeite (Na), forsterite (Mg), corundum (Al), chlorite, epidote, plagioclase and muscovite, natural chalcopyrite, tetrahedrite, tennantite, stibnite, pyrite, sphalerite, galena, hausmannite (Mn2+), manganite (Mn3+), pyrolusite (Mn4+) and synthetic Co Ni As, Sn O and Cd Te, as well as the native metals Ag, Au, Te and Se; "NIST694", "DNC-1", "W-2a", "SY-4", "B25-88" and "BIR-1a" for major elements; "NIST-694", "DNC-1", "LKSD-3", "TDB-1", "W-2a", "SY-4", "CTA-AC-1", "BIR-1a", "NCSDC70009", "OREAS100a", "OREAS" for trace elements | 0.0014 |  |  |  | 0 |  | 0.0007 | [7 empty] | 0 | [5 empty] | 0.1394 | [5 empty] | 0 | [5 empty] | 0.0748 | [9 empty] | 5.0324 |  | 0 |  |  |  | 0 | [7 empty] | 0 | [13 empty] | 0 | [9 empty] | 0 | [5 empty] | 0 | [15 empty] | 33.594 |  | 0 |  |  |  | 0 | [5 empty] | 0 | [7 empty] | 0 | [19 empty] | 60.9868 |  |  |  |  | 2024 | Kevrekidis, E.; Triantafyllidis, S.S.; Tombros, S.F.; Kokkalas, S.; Papavasiliou, J.; Kappis, K.; Papageorgiou, K.; Koukouvelas, I.; Fitros, M.; Zouzias, D.; et al. Revisiting the Concealed Zn-Pb±(Ag,Ge) VMS-Style Ore Deposit, Molai, Southeastern Peloponnese, Greece. Minerals 2024, 14, 885. https://doi.org/10.3390/min14090885 |  | GRC | Peloponnese
| Molai | Molai-Vigla-Mesovouni-Gkagkania-Fournos | Seafloor hydrothermal | Volcanic-hosted massive sulfide (VMS) | VMS zinc-lead-silver-germanium | Zn, Pb | Ag, Ge | Zn, Pb, Ag, Ge | Kevrekidis et al., 2024 |  | 62 / 1 .-1 | 62 / 1 .-1 | drill core, surface outcrop |  |  |  |  | ore material, wall rock | drill core, grab | drill core, grab | rock | [5 empty] | igneous rock |  |  |  | sphalerite, pyrite, galena, tetrahedrite, chalcopyrite | [6 empty] | epidote, chlorite, tennantite, stibnite, hausmannite, manganite, pyrolusite | Samples were commercially prepared using the ES6 code | ICP-OES, ICP-MS, EMPA, SEM-EDS, WDS | JEOL JSM-6300 SEM equipped with energy dispersive and wavelength spectrometers (EDS and WDS) and INCA software; JEOL 8900 Superprobe equipped with wavelength, energy dispersive and back-scatter detectors and a xClent system | Laboratory of Electron Microscopy and Microanalysis, University of Patras, Greece; Microprobe Center of the Department of Earth and Planetary Sciences Department, at McGill University, Montreal, QC, Canada; Act Labs, Ancaster, ON, Canada | SEM: accelerating voltage of 25 kV and beam current of 3.3 nA, with a 4-µm beam diameter. The total counting time was 60 s, and dead time, 40%. EMPA: acceleration voltage of 15 kV, a beam current of 10 nA, and a counting time of 20 s for all elements, except 100 s for Ag and 50 s for As and Te. Scans in WDS mode were also used to detect trace element contents. | Natural marialite (Cl), tourmaline (B, F), orthoclase (K), diopside (Ca, Si), ilmenite (Ti), rhodonite (Mn), fayalite (Fe), jadeite (Na), forsterite (Mg), corundum (Al), chlorite, epidote, plagioclase and muscovite, natural chalcopyrite, tetrahedrite, tennantite, stibnite, pyrite, sphalerite, galena, hausmannite (Mn2+), manganite (Mn3+), pyrolusite (Mn4+) and synthetic Co Ni As, Sn O and Cd Te, as well as the native metals Ag, Au, Te and Se; "NIST694", "DNC-1", "W-2a", "SY-4", "B25-88" and "BIR-1a" for major elements; "NIST-694", "DNC-1", "LKSD-3", "TDB-1", "W-2a", "SY-4", "CTA-AC-1", "BIR-1a", "NCSDC70009", "OREAS100a", "OREAS" for trace elements | 0.0029 |  |  |  | 0 |  | 0 | [7 empty] | 0 | [5 empty] | 0.195 | [5 empty] | 0 | [5 empty] | 0 | [9 empty] | 4.8093 |  | 0 |  |  |  | 0 | [7 empty] | 0 | [13 empty] | 0 | [9 empty] | 0 | [5 empty] | 0 | [15 empty] | 33.5415 |  | 0 |  |  |  | 0 | [5 empty] | 0 | [7 empty] | 0 | [19 empty] | 61.5232 |  |  |  |  | 2024 | Kevrekidis, E.; Triantafyllidis, S.S.; Tombros, S.F.; Kokkalas, S.; Papavasiliou, J.; Kappis, K.; Papageorgiou, K.; Koukouvelas, I.; Fitros, M.; Zouzias, D.; et al. Revisiting the Concealed Zn-Pb±(Ag,Ge) VMS-Style Ore Deposit, Molai, Southeastern Peloponnese, Greece. Minerals 2024, 14, 885. https://doi.org/10.3390/min14090885 |  | GRC | Peloponnese
| Molai | Molai-Vigla-Mesovouni-Gkagkania-Fournos | Seafloor hydrothermal | Volcanic-hosted massive sulfide (VMS) | VMS zinc-lead-silver-germanium | Zn, Pb | Ag, Ge | Zn, Pb, Ag, Ge | Kevrekidis et al., 2024 |  | 63 / 1 .-1 | 63 / 1 .-1 | drill core, surface outcrop |  |  |  |  | ore material, wall rock | drill core, grab | drill core, grab | rock | [5 empty] | igneous rock |  |  |  | sphalerite, pyrite, galena, tetrahedrite, chalcopyrite | [6 empty] | epidote, chlorite, tennantite, stibnite, hausmannite, manganite, pyrolusite | Samples were commercially prepared using the ES6 code | ICP-OES, ICP-MS, EMPA, SEM-EDS, WDS | JEOL JSM-6300 SEM equipped with energy dispersive and wavelength spectrometers (EDS and WDS) and INCA software; JEOL 8900 Superprobe equipped with wavelength, energy dispersive and back-scatter detectors and a xClent system | Laboratory of Electron Microscopy and Microanalysis, University of Patras, Greece; Microprobe Center of the Department of Earth and Planetary Sciences Department, at McGill University, Montreal, QC, Canada; Act Labs, Ancaster, ON, Canada | SEM: accelerating voltage of 25 kV and beam current of 3.3 nA, with a 4-µm beam diameter. The total counting time was 60 s, and dead time, 40%. EMPA: acceleration voltage of 15 kV, a beam current of 10 nA, and a counting time of 20 s for all elements, except 100 s for Ag and 50 s for As and Te. Scans in WDS mode were also used to detect trace element contents. | Natural marialite (Cl), tourmaline (B, F), orthoclase (K), diopside (Ca, Si), ilmenite (Ti), rhodonite (Mn), fayalite (Fe), jadeite (Na), forsterite (Mg), corundum (Al), chlorite, epidote, plagioclase and muscovite, natural chalcopyrite, tetrahedrite, tennantite, stibnite, pyrite, sphalerite, galena, hausmannite (Mn2+), manganite (Mn3+), pyrolusite (Mn4+) and synthetic Co Ni As, Sn O and Cd Te, as well as the native metals Ag, Au, Te and Se; "NIST694", "DNC-1", "W-2a", "SY-4", "B25-88" and "BIR-1a" for major elements; "NIST-694", "DNC-1", "LKSD-3", "TDB-1", "W-2a", "SY-4", "CTA-AC-1", "BIR-1a", "NCSDC70009", "OREAS100a", "OREAS" for trace elements | 0 |  |  |  | 0 |  | 0 | [7 empty] | 0 | [5 empty] | 0.1371 | [5 empty] | 0 | [5 empty] | 0.0043 | [9 empty] | 4.7591 |  | 0 |  |  |  | 0 | [7 empty] | 0 | [13 empty] | 0 | [9 empty] | 0 | [5 empty] | 0 | [15 empty] | 33.5763 |  | 0 |  |  |  | 0 | [5 empty] | 0 | [7 empty] | 0 | [19 empty] | 61.1653 |  |  |  |  | 2024 | Kevrekidis, E.; Triantafyllidis, S.S.; Tombros, S.F.; Kokkalas, S.; Papavasiliou, J.; Kappis, K.; Papageorgiou, K.; Koukouvelas, I.; Fitros, M.; Zouzias, D.; et al. Revisiting the Concealed Zn-Pb±(Ag,Ge) VMS-Style Ore Deposit, Molai, Southeastern Peloponnese, Greece. Minerals 2024, 14, 885. https://doi.org/10.3390/min14090885 |  | GRC | Peloponnese
| Molai | Molai-Vigla-Mesovouni-Gkagkania-Fournos | Seafloor hydrothermal | Volcanic-hosted massive sulfide (VMS) | VMS zinc-lead-silver-germanium | Zn, Pb | Ag, Ge | Zn, Pb, Ag, Ge | Kevrekidis et al., 2024 |  | 64 / 1 .-1 | 64 / 1 .-1 | drill core, surface outcrop |  |  |  |  | ore material, wall rock | drill core, grab | drill core, grab | rock | [5 empty] | igneous rock |  |  |  | sphalerite, pyrite, galena, tetrahedrite, chalcopyrite | [6 empty] | epidote, chlorite, tennantite, stibnite, hausmannite, manganite, pyrolusite | Samples were commercially prepared using the ES6 code | ICP-OES, ICP-MS, EMPA, SEM-EDS, WDS | JEOL JSM-6300 SEM equipped with energy dispersive and wavelength spectrometers (EDS and WDS) and INCA software; JEOL 8900 Superprobe equipped with wavelength, energy dispersive and back-scatter detectors and a xClent system | Laboratory of Electron Microscopy and Microanalysis, University of Patras, Greece; Microprobe Center of the Department of Earth and Planetary Sciences Department, at McGill University, Montreal, QC, Canada; Act Labs, Ancaster, ON, Canada | SEM: accelerating voltage of 25 kV and beam current of 3.3 nA, with a 4-µm beam diameter. The total counting time was 60 s, and dead time, 40%. EMPA: acceleration voltage of 15 kV, a beam current of 10 nA, and a counting time of 20 s for all elements, except 100 s for Ag and 50 s for As and Te. Scans in WDS mode were also used to detect trace element contents. | Natural marialite (Cl), tourmaline (B, F), orthoclase (K), diopside (Ca, Si), ilmenite (Ti), rhodonite (Mn), fayalite (Fe), jadeite (Na), forsterite (Mg), corundum (Al), chlorite, epidote, plagioclase and muscovite, natural chalcopyrite, tetrahedrite, tennantite, stibnite, pyrite, sphalerite, galena, hausmannite (Mn2+), manganite (Mn3+), pyrolusite (Mn4+) and synthetic Co Ni As, Sn O and Cd Te, as well as the native metals Ag, Au, Te and Se; "NIST694", "DNC-1", "W-2a", "SY-4", "B25-88" and "BIR-1a" for major elements; "NIST-694", "DNC-1", "LKSD-3", "TDB-1", "W-2a", "SY-4", "CTA-AC-1", "BIR-1a", "NCSDC70009", "OREAS100a", "OREAS" for trace elements | 0 |  |  |  | 0 |  | 0 | [7 empty] | 0 | [5 empty] | 0.1259 | [5 empty] | 0 | [5 empty] | 0.0252 | [9 empty] | 4.9577 |  | 0 |  |  |  | 0 | [7 empty] | 0 | [13 empty] | 0 | [9 empty] | 0 | [5 empty] | 0 | [15 empty] | 33.2759 |  | 0 |  |  |  | 0 | [5 empty] | 0 | [7 empty] | 0 | [19 empty] | 61.2973 |  |  |  |  | 2024 | Kevrekidis, E.; Triantafyllidis, S.S.; Tombros, S.F.; Kokkalas, S.; Papavasiliou, J.; Kappis, K.; Papageorgiou, K.; Koukouvelas, I.; Fitros, M.; Zouzias, D.; et al. Revisiting the Concealed Zn-Pb±(Ag,Ge) VMS-Style Ore Deposit, Molai, Southeastern Peloponnese, Greece. Minerals 2024, 14, 885. https://doi.org/10.3390/min14090885 |  | GRC | Peloponnese
| Molai | Molai-Vigla-Mesovouni-Gkagkania-Fournos | Seafloor hydrothermal | Volcanic-hosted massive sulfide (VMS) | VMS zinc-lead-silver-germanium | Zn, Pb | Ag, Ge | Zn, Pb, Ag, Ge | Kevrekidis et al., 2024 |  | 79 / 1 .-1 | 79 / 1 .-1 | drill core, surface outcrop |  |  |  |  | ore material, wall rock | drill core, grab | drill core, grab | rock | [5 empty] | igneous rock |  |  |  | sphalerite, pyrite, galena, tetrahedrite, chalcopyrite | [6 empty] | epidote, chlorite, tennantite, stibnite, hausmannite, manganite, pyrolusite | Samples were commercially prepared using the ES6 code | ICP-OES, ICP-MS, EMPA, SEM-EDS, WDS | JEOL JSM-6300 SEM equipped with energy dispersive and wavelength spectrometers (EDS and WDS) and INCA software; JEOL 8900 Superprobe equipped with wavelength, energy dispersive and back-scatter detectors and a xClent system | Laboratory of Electron Microscopy and Microanalysis, University of Patras, Greece; Microprobe Center of the Department of Earth and Planetary Sciences Department, at McGill University, Montreal, QC, Canada; Act Labs, Ancaster, ON, Canada | SEM: accelerating voltage of 25 kV and beam current of 3.3 nA, with a 4-µm beam diameter. The total counting time was 60 s, and dead time, 40%. EMPA: acceleration voltage of 15 kV, a beam current of 10 nA, and a counting time of 20 s for all elements, except 100 s for Ag and 50 s for As and Te. Scans in WDS mode were also used to detect trace element contents. | Natural marialite (Cl), tourmaline (B, F), orthoclase (K), diopside (Ca, Si), ilmenite (Ti), rhodonite (Mn), fayalite (Fe), jadeite (Na), forsterite (Mg), corundum (Al), chlorite, epidote, plagioclase and muscovite, natural chalcopyrite, tetrahedrite, tennantite, stibnite, pyrite, sphalerite, galena, hausmannite (Mn2+), manganite (Mn3+), pyrolusite (Mn4+) and synthetic Co Ni As, Sn O and Cd Te, as well as the native metals Ag, Au, Te and Se; "NIST694", "DNC-1", "W-2a", "SY-4", "B25-88" and "BIR-1a" for major elements; "NIST-694", "DNC-1", "LKSD-3", "TDB-1", "W-2a", "SY-4", "CTA-AC-1", "BIR-1a", "NCSDC70009", "OREAS100a", "OREAS" for trace elements | 0.0002 |  |  |  | 0 |  | 0 | [7 empty] | 0 | [5 empty] | 0.2644 | [5 empty] | 0 | [5 empty] | 0 | [9 empty] | 0.2486 |  | 0 |  |  |  | 0 | [7 empty] | 0 | [13 empty] | 0 | [9 empty] | 0 | [5 empty] | 0 | [15 empty] | 33.4642 |  | 0 |  |  |  | 0 | [5 empty] | 0 | [7 empty] | 0 | [19 empty] | 66.5474 |  |  |  |  | 2024 | Kevrekidis, E.; Triantafyllidis, S.S.; Tombros, S.F.; Kokkalas, S.; Papavasiliou, J.; Kappis, K.; Papageorgiou, K.; Koukouvelas, I.; Fitros, M.; Zouzias, D.; et al. Revisiting the Concealed Zn-Pb±(Ag,Ge) VMS-Style Ore Deposit, Molai, Southeastern Peloponnese, Greece. Minerals 2024, 14, 885. https://doi.org/10.3390/min14090885 |  | GRC | Peloponnese
| Molai | Molai-Vigla-Mesovouni-Gkagkania-Fournos | Seafloor hydrothermal | Volcanic-hosted massive sulfide (VMS) | VMS zinc-lead-silver-germanium | Zn, Pb | Ag, Ge | Zn, Pb, Ag, Ge | Kevrekidis et al., 2024 |  | 79 / 2 .-1 | 79 / 2 .-1 | drill core, surface outcrop |  |  |  |  | ore material, wall rock | drill core, grab | drill core, grab | rock | [5 empty] | igneous rock |  |  |  | sphalerite, pyrite, galena, tetrahedrite, chalcopyrite | [6 empty] | epidote, chlorite, tennantite, stibnite, hausmannite, manganite, pyrolusite | Samples were commercially prepared using the ES6 code | ICP-OES, ICP-MS, EMPA, SEM-EDS, WDS | JEOL JSM-6300 SEM equipped with energy dispersive and wavelength spectrometers (EDS and WDS) and INCA software; JEOL 8900 Superprobe equipped with wavelength, energy dispersive and back-scatter detectors and a xClent system | Laboratory of Electron Microscopy and Microanalysis, University of Patras, Greece; Microprobe Center of the Department of Earth and Planetary Sciences Department, at McGill University, Montreal, QC, Canada; Act Labs, Ancaster, ON, Canada | SEM: accelerating voltage of 25 kV and beam current of 3.3 nA, with a 4-µm beam diameter. The total counting time was 60 s, and dead time, 40%. EMPA: acceleration voltage of 15 kV, a beam current of 10 nA, and a counting time of 20 s for all elements, except 100 s for Ag and 50 s for As and Te. Scans in WDS mode were also used to detect trace element contents. | Natural marialite (Cl), tourmaline (B, F), orthoclase (K), diopside (Ca, Si), ilmenite (Ti), rhodonite (Mn), fayalite (Fe), jadeite (Na), forsterite (Mg), corundum (Al), chlorite, epidote, plagioclase and muscovite, natural chalcopyrite, tetrahedrite, tennantite, stibnite, pyrite, sphalerite, galena, hausmannite (Mn2+), manganite (Mn3+), pyrolusite (Mn4+) and synthetic Co Ni As, Sn O and Cd Te, as well as the native metals Ag, Au, Te and Se; "NIST694", "DNC-1", "W-2a", "SY-4", "B25-88" and "BIR-1a" for major elements; "NIST-694", "DNC-1", "LKSD-3", "TDB-1", "W-2a", "SY-4", "CTA-AC-1", "BIR-1a", "NCSDC70009", "OREAS100a", "OREAS" for trace elements | 0 |  |  |  | 0 |  | 0.0016 | [7 empty] | 0 | [5 empty] | 0.255 | [5 empty] | 0 | [5 empty] | 0 | [9 empty] | 0.3109 |  | 0 |  |  |  | 0 | [7 empty] | 0 | [13 empty] | 0 | [9 empty] | 0 | [5 empty] | 0 | [15 empty] | 33.6058 |  | 0 |  |  |  | 0 | [5 empty] | 0 | [7 empty] | 0 | [19 empty] | 66.8148 |  |  |  |  | 2024 | Kevrekidis, E.; Triantafyllidis, S.S.; Tombros, S.F.; Kokkalas, S.; Papavasiliou, J.; Kappis, K.; Papageorgiou, K.; Koukouvelas, I.; Fitros, M.; Zouzias, D.; et al. Revisiting the Concealed Zn-Pb±(Ag,Ge) VMS-Style Ore Deposit, Molai, Southeastern Peloponnese, Greece. Minerals 2024, 14, 885. https://doi.org/10.3390/min14090885 |  | GRC | Peloponnese
| Molai | Molai-Vigla-Mesovouni-Gkagkania-Fournos | Seafloor hydrothermal | Volcanic-hosted massive sulfide (VMS) | VMS zinc-lead-silver-germanium | Zn, Pb | Ag, Ge | Zn, Pb, Ag, Ge | Kevrekidis et al., 2024 |  | 79 / 3 .-1 | 79 / 3 .-1 | drill core, surface outcrop |  |  |  |  | ore material, wall rock | drill core, grab | drill core, grab | rock | [5 empty] | igneous rock |  |  |  | sphalerite, pyrite, galena, tetrahedrite, chalcopyrite | [6 empty] | epidote, chlorite, tennantite, stibnite, hausmannite, manganite, pyrolusite | Samples were commercially prepared using the ES6 code | ICP-OES, ICP-MS, EMPA, SEM-EDS, WDS | JEOL JSM-6300 SEM equipped with energy dispersive and wavelength spectrometers (EDS and WDS) and INCA software; JEOL 8900 Superprobe equipped with wavelength, energy dispersive and back-scatter detectors and a xClent system | Laboratory of Electron Microscopy and Microanalysis, University of Patras, Greece; Microprobe Center of the Department of Earth and Planetary Sciences Department, at McGill University, Montreal, QC, Canada; Act Labs, Ancaster, ON, Canada | SEM: accelerating voltage of 25 kV and beam current of 3.3 nA, with a 4-µm beam diameter. The total counting time was 60 s, and dead time, 40%. EMPA: acceleration voltage of 15 kV, a beam current of 10 nA, and a counting time of 20 s for all elements, except 100 s for Ag and 50 s for As and Te. Scans in WDS mode were also used to detect trace element contents. | Natural marialite (Cl), tourmaline (B, F), orthoclase (K), diopside (Ca, Si), ilmenite (Ti), rhodonite (Mn), fayalite (Fe), jadeite (Na), forsterite (Mg), corundum (Al), chlorite, epidote, plagioclase and muscovite, natural chalcopyrite, tetrahedrite, tennantite, stibnite, pyrite, sphalerite, galena, hausmannite (Mn2+), manganite (Mn3+), pyrolusite (Mn4+) and synthetic Co Ni As, Sn O and Cd Te, as well as the native metals Ag, Au, Te and Se; "NIST694", "DNC-1", "W-2a", "SY-4", "B25-88" and "BIR-1a" for major elements; "NIST-694", "DNC-1", "LKSD-3", "TDB-1", "W-2a", "SY-4", "CTA-AC-1", "BIR-1a", "NCSDC70009", "OREAS100a", "OREAS" for trace elements | 0 |  |  |  | 0 |  | 0 | [7 empty] | 0 | [5 empty] | 0.2528 | [5 empty] | 0 | [5 empty] | 0 | [9 empty] | 0.2949 |  | 0 |  |  |  | 0 | [7 empty] | 0 | [13 empty] | 0 | [9 empty] | 0 | [5 empty] | 0 | [15 empty] | 33.8196 |  | 0 |  |  |  | 0 | [5 empty] | 0 | [7 empty] | 0 | [19 empty] | 66.2069 |  |  |  |  | 2024 | Kevrekidis, E.; Triantafyllidis, S.S.; Tombros, S.F.; Kokkalas, S.; Papavasiliou, J.; Kappis, K.; Papageorgiou, K.; Koukouvelas, I.; Fitros, M.; Zouzias, D.; et al. Revisiting the Concealed Zn-Pb±(Ag,Ge) VMS-Style Ore Deposit, Molai, Southeastern Peloponnese, Greece. Minerals 2024, 14, 885. https://doi.org/10.3390/min14090885 |  | GRC | Peloponnese
| Molai | Molai-Vigla-Mesovouni-Gkagkania-Fournos | Seafloor hydrothermal | Volcanic-hosted massive sulfide (VMS) | VMS zinc-lead-silver-germanium | Zn, Pb | Ag, Ge | Zn, Pb, Ag, Ge | Kevrekidis et al., 2024 |  | 79 / 4 .-1 | 79 / 4 .-1 | drill core, surface outcrop |  |  |  |  | ore material, wall rock | drill core, grab | drill core, grab | rock | [5 empty] | igneous rock |  |  |  | sphalerite, pyrite, galena, tetrahedrite, chalcopyrite | [6 empty] | epidote, chlorite, tennantite, stibnite, hausmannite, manganite, pyrolusite | Samples were commercially prepared using the ES6 code | ICP-OES, ICP-MS, EMPA, SEM-EDS, WDS | JEOL JSM-6300 SEM equipped with energy dispersive and wavelength spectrometers (EDS and WDS) and INCA software; JEOL 8900 Superprobe equipped with wavelength, energy dispersive and back-scatter detectors and a xClent system | Laboratory of Electron Microscopy and Microanalysis, University of Patras, Greece; Microprobe Center of the Department of Earth and Planetary Sciences Department, at McGill University, Montreal, QC, Canada; Act Labs, Ancaster, ON, Canada | SEM: accelerating voltage of 25 kV and beam current of 3.3 nA, with a 4-µm beam diameter. The total counting time was 60 s, and dead time, 40%. EMPA: acceleration voltage of 15 kV, a beam current of 10 nA, and a counting time of 20 s for all elements, except 100 s for Ag and 50 s for As and Te. Scans in WDS mode were also used to detect trace element contents. | Natural marialite (Cl), tourmaline (B, F), orthoclase (K), diopside (Ca, Si), ilmenite (Ti), rhodonite (Mn), fayalite (Fe), jadeite (Na), forsterite (Mg), corundum (Al), chlorite, epidote, plagioclase and muscovite, natural chalcopyrite, tetrahedrite, tennantite, stibnite, pyrite, sphalerite, galena, hausmannite (Mn2+), manganite (Mn3+), pyrolusite (Mn4+) and synthetic Co Ni As, Sn O and Cd Te, as well as the native metals Ag, Au, Te and Se; "NIST694", "DNC-1", "W-2a", "SY-4", "B25-88" and "BIR-1a" for major elements; "NIST-694", "DNC-1", "LKSD-3", "TDB-1", "W-2a", "SY-4", "CTA-AC-1", "BIR-1a", "NCSDC70009", "OREAS100a", "OREAS" for trace elements | 0 |  |  |  | 0 |  | 0.0007 | [7 empty] | 0 | [5 empty] | 0.2116 | [5 empty] | 0 | [5 empty] | 0 | [9 empty] | 0.3526 |  | 0 |  |  |  | 0 | [7 empty] | 0 | [13 empty] | 0 | [9 empty] | 0 | [5 empty] | 0 | [15 empty] | 33.4642 |  | 0 |  |  |  | 0 | [5 empty] | 0 | [7 empty] | 0 | [19 empty] | 66.5663 |  |  |  |  | 2024 | Kevrekidis, E.; Triantafyllidis, S.S.; Tombros, S.F.; Kokkalas, S.; Papavasiliou, J.; Kappis, K.; Papageorgiou, K.; Koukouvelas, I.; Fitros, M.; Zouzias, D.; et al. Revisiting the Concealed Zn-Pb±(Ag,Ge) VMS-Style Ore Deposit, Molai, Southeastern Peloponnese, Greece. Minerals 2024, 14, 885. https://doi.org/10.3390/min14090885 |  | GRC | Peloponnese
| Molai | Molai-Vigla-Mesovouni-Gkagkania-Fournos | Seafloor hydrothermal | Volcanic-hosted massive sulfide (VMS) | VMS zinc-lead-silver-germanium | Zn, Pb | Ag, Ge | Zn, Pb, Ag, Ge | Kevrekidis et al., 2024 |  | 79 / 5 .-1 | 79 / 5 .-1 | drill core, surface outcrop |  |  |  |  | ore material, wall rock | drill core, grab | drill core, grab | rock | [5 empty] | igneous rock |  |  |  | sphalerite, pyrite, galena, tetrahedrite, chalcopyrite | [6 empty] | epidote, chlorite, tennantite, stibnite, hausmannite, manganite, pyrolusite | Samples were commercially prepared using the ES6 code | ICP-OES, ICP-MS, EMPA, SEM-EDS, WDS | JEOL JSM-6300 SEM equipped with energy dispersive and wavelength spectrometers (EDS and WDS) and INCA software; JEOL 8900 Superprobe equipped with wavelength, energy dispersive and back-scatter detectors and a xClent system | Laboratory of Electron Microscopy and Microanalysis, University of Patras, Greece; Microprobe Center of the Department of Earth and Planetary Sciences Department, at McGill University, Montreal, QC, Canada; Act Labs, Ancaster, ON, Canada | SEM: accelerating voltage of 25 kV and beam current of 3.3 nA, with a 4-µm beam diameter. The total counting time was 60 s, and dead time, 40%. EMPA: acceleration voltage of 15 kV, a beam current of 10 nA, and a counting time of 20 s for all elements, except 100 s for Ag and 50 s for As and Te. Scans in WDS mode were also used to detect trace element contents. | Natural marialite (Cl), tourmaline (B, F), orthoclase (K), diopside (Ca, Si), ilmenite (Ti), rhodonite (Mn), fayalite (Fe), jadeite (Na), forsterite (Mg), corundum (Al), chlorite, epidote, plagioclase and muscovite, natural chalcopyrite, tetrahedrite, tennantite, stibnite, pyrite, sphalerite, galena, hausmannite (Mn2+), manganite (Mn3+), pyrolusite (Mn4+) and synthetic Co Ni As, Sn O and Cd Te, as well as the native metals Ag, Au, Te and Se; "NIST694", "DNC-1", "W-2a", "SY-4", "B25-88" and "BIR-1a" for major elements; "NIST-694", "DNC-1", "LKSD-3", "TDB-1", "W-2a", "SY-4", "CTA-AC-1", "BIR-1a", "NCSDC70009", "OREAS100a", "OREAS" for trace elements | 0.0008 |  |  |  | 0 |  | 0 | [7 empty] | 0 | [5 empty] | 0.2811 | [5 empty] | 0 | [5 empty] | 0 | [9 empty] | 0.2901 |  | 0 |  |  |  | 0 | [7 empty] | 0 | [13 empty] | 0 | [9 empty] | 0 | [5 empty] | 0 | [15 empty] | 33.6966 |  | 0 |  |  |  | 0 | [5 empty] | 0 | [7 empty] | 0 | [19 empty] | 66.2573 |  |  |  |  | 2024 | Kevrekidis, E.; Triantafyllidis, S.S.; Tombros, S.F.; Kokkalas, S.; Papavasiliou, J.; Kappis, K.; Papageorgiou, K.; Koukouvelas, I.; Fitros, M.; Zouzias, D.; et al. Revisiting the Concealed Zn-Pb±(Ag,Ge) VMS-Style Ore Deposit, Molai, Southeastern Peloponnese, Greece. Minerals 2024, 14, 885. https://doi.org/10.3390/min14090885 |  | GRC | Peloponnese
| Molai | Molai-Vigla-Mesovouni-Gkagkania-Fournos | Seafloor hydrothermal | Volcanic-hosted massive sulfide (VMS) | VMS zinc-lead-silver-germanium | Zn, Pb | Ag, Ge | Zn, Pb, Ag, Ge | Kevrekidis et al., 2024 |  | 79 / 6 .-1 | 79 / 6 .-1 | drill core, surface outcrop |  |  |  |  | ore material, wall rock | drill core, grab | drill core, grab | rock | [5 empty] | igneous rock |  |  |  | sphalerite, pyrite, galena, tetrahedrite, chalcopyrite | [6 empty] | epidote, chlorite, tennantite, stibnite, hausmannite, manganite, pyrolusite | Samples were commercially prepared using the ES6 code | ICP-OES, ICP-MS, EMPA, SEM-EDS, WDS | JEOL JSM-6300 SEM equipped with energy dispersive and wavelength spectrometers (EDS and WDS) and INCA software; JEOL 8900 Superprobe equipped with wavelength, energy dispersive and back-scatter detectors and a xClent system | Laboratory of Electron Microscopy and Microanalysis, University of Patras, Greece; Microprobe Center of the Department of Earth and Planetary Sciences Department, at McGill University, Montreal, QC, Canada; Act Labs, Ancaster, ON, Canada | SEM: accelerating voltage of 25 kV and beam current of 3.3 nA, with a 4-µm beam diameter. The total counting time was 60 s, and dead time, 40%. EMPA: acceleration voltage of 15 kV, a beam current of 10 nA, and a counting time of 20 s for all elements, except 100 s for Ag and 50 s for As and Te. Scans in WDS mode were also used to detect trace element contents. | Natural marialite (Cl), tourmaline (B, F), orthoclase (K), diopside (Ca, Si), ilmenite (Ti), rhodonite (Mn), fayalite (Fe), jadeite (Na), forsterite (Mg), corundum (Al), chlorite, epidote, plagioclase and muscovite, natural chalcopyrite, tetrahedrite, tennantite, stibnite, pyrite, sphalerite, galena, hausmannite (Mn2+), manganite (Mn3+), pyrolusite (Mn4+) and synthetic Co Ni As, Sn O and Cd Te, as well as the native metals Ag, Au, Te and Se; "NIST694", "DNC-1", "W-2a", "SY-4", "B25-88" and "BIR-1a" for major elements; "NIST-694", "DNC-1", "LKSD-3", "TDB-1", "W-2a", "SY-4", "CTA-AC-1", "BIR-1a", "NCSDC70009", "OREAS100a", "OREAS" for trace elements | 0 |  |  |  | 0 |  | 0 | [7 empty] | 0 | [5 empty] | 0.2525 | [5 empty] | 0 | [5 empty] | 0 | [9 empty] | 0.3138 |  | 0 |  |  |  | 0 | [7 empty] | 0 | [13 empty] | 0 | [9 empty] | 0 | [5 empty] | 0 | [15 empty] | 33.4257 |  | 0 |  |  |  | 0 | [5 empty] | 0 | [7 empty] | 0 | [19 empty] | 66.2092 |  |  |  |  | 2024 | Kevrekidis, E.; Triantafyllidis, S.S.; Tombros, S.F.; Kokkalas, S.; Papavasiliou, J.; Kappis, K.; Papageorgiou, K.; Koukouvelas, I.; Fitros, M.; Zouzias, D.; et al. Revisiting the Concealed Zn-Pb±(Ag,Ge) VMS-Style Ore Deposit, Molai, Southeastern Peloponnese, Greece. Minerals 2024, 14, 885. https://doi.org/10.3390/min14090885 |  | GRC | Peloponnese
| Molai | Molai-Vigla-Mesovouni-Gkagkania-Fournos | Seafloor hydrothermal | Volcanic-hosted massive sulfide (VMS) | VMS zinc-lead-silver-germanium | Zn, Pb | Ag, Ge | Zn, Pb, Ag, Ge | Kevrekidis et al., 2024 |  | 79 / 7 .-1 | 79 / 7 .-1 | drill core, surface outcrop |  |  |  |  | ore material, wall rock | drill core, grab | drill core, grab | rock | [5 empty] | igneous rock |  |  |  | sphalerite, pyrite, galena, tetrahedrite, chalcopyrite | [6 empty] | epidote, chlorite, tennantite, stibnite, hausmannite, manganite, pyrolusite | Samples were commercially prepared using the ES6 code | ICP-OES, ICP-MS, EMPA, SEM-EDS, WDS | JEOL JSM-6300 SEM equipped with energy dispersive and wavelength spectrometers (EDS and WDS) and INCA software; JEOL 8900 Superprobe equipped with wavelength, energy dispersive and back-scatter detectors and a xClent system | Laboratory of Electron Microscopy and Microanalysis, University of Patras, Greece; Microprobe Center of the Department of Earth and Planetary Sciences Department, at McGill University, Montreal, QC, Canada; Act Labs, Ancaster, ON, Canada | SEM: accelerating voltage of 25 kV and beam current of 3.3 nA, with a 4-µm beam diameter. The total counting time was 60 s, and dead time, 40%. EMPA: acceleration voltage of 15 kV, a beam current of 10 nA, and a counting time of 20 s for all elements, except 100 s for Ag and 50 s for As and Te. Scans in WDS mode were also used to detect trace element contents. | Natural marialite (Cl), tourmaline (B, F), orthoclase (K), diopside (Ca, Si), ilmenite (Ti), rhodonite (Mn), fayalite (Fe), jadeite (Na), forsterite (Mg), corundum (Al), chlorite, epidote, plagioclase and muscovite, natural chalcopyrite, tetrahedrite, tennantite, stibnite, pyrite, sphalerite, galena, hausmannite (Mn2+), manganite (Mn3+), pyrolusite (Mn4+) and synthetic Co Ni As, Sn O and Cd Te, as well as the native metals Ag, Au, Te and Se; "NIST694", "DNC-1", "W-2a", "SY-4", "B25-88" and "BIR-1a" for major elements; "NIST-694", "DNC-1", "LKSD-3", "TDB-1", "W-2a", "SY-4", "CTA-AC-1", "BIR-1a", "NCSDC70009", "OREAS100a", "OREAS" for trace elements | 0 |  |  |  | 0 |  | 0 | [7 empty] | 0 | [5 empty] | 0.2494 | [5 empty] | 0 | [5 empty] | 0 | [9 empty] | 0.3093 |  | 0 |  |  |  | 0 | [7 empty] | 0 | [13 empty] | 0 | [9 empty] | 0 | [5 empty] | 0 | [15 empty] | 33.5765 |  | 0 |  |  |  | 0 | [5 empty] | 0 | [7 empty] | 0 | [19 empty] | 65.6236 |  |  |  |  | 2024 | Kevrekidis, E.; Triantafyllidis, S.S.; Tombros, S.F.; Kokkalas, S.; Papavasiliou, J.; Kappis, K.; Papageorgiou, K.; Koukouvelas, I.; Fitros, M.; Zouzias, D.; et al. Revisiting the Concealed Zn-Pb±(Ag,Ge) VMS-Style Ore Deposit, Molai, Southeastern Peloponnese, Greece. Minerals 2024, 14, 885. https://doi.org/10.3390/min14090885 |  | GRC | Peloponnese
| Molai | Molai-Vigla-Mesovouni-Gkagkania-Fournos | Seafloor hydrothermal | Volcanic-hosted massive sulfide (VMS) | VMS zinc-lead-silver-germanium | Zn, Pb | Ag, Ge | Zn, Pb, Ag, Ge | Kevrekidis et al., 2024 |  | 79 / 8 .-1 | 79 / 8 .-1 | drill core, surface outcrop |  |  |  |  | ore material, wall rock | drill core, grab | drill core, grab | rock | [5 empty] | igneous rock |  |  |  | sphalerite, pyrite, galena, tetrahedrite, chalcopyrite | [6 empty] | epidote, chlorite, tennantite, stibnite, hausmannite, manganite, pyrolusite | Samples were commercially prepared using the ES6 code | ICP-OES, ICP-MS, EMPA, SEM-EDS, WDS | JEOL JSM-6300 SEM equipped with energy dispersive and wavelength spectrometers (EDS and WDS) and INCA software; JEOL 8900 Superprobe equipped with wavelength, energy dispersive and back-scatter detectors and a xClent system | Laboratory of Electron Microscopy and Microanalysis, University of Patras, Greece; Microprobe Center of the Department of Earth and Planetary Sciences Department, at McGill University, Montreal, QC, Canada; Act Labs, Ancaster, ON, Canada | SEM: accelerating voltage of 25 kV and beam current of 3.3 nA, with a 4-µm beam diameter. The total counting time was 60 s, and dead time, 40%. EMPA: acceleration voltage of 15 kV, a beam current of 10 nA, and a counting time of 20 s for all elements, except 100 s for Ag and 50 s for As and Te. Scans in WDS mode were also used to detect trace element contents. | Natural marialite (Cl), tourmaline (B, F), orthoclase (K), diopside (Ca, Si), ilmenite (Ti), rhodonite (Mn), fayalite (Fe), jadeite (Na), forsterite (Mg), corundum (Al), chlorite, epidote, plagioclase and muscovite, natural chalcopyrite, tetrahedrite, tennantite, stibnite, pyrite, sphalerite, galena, hausmannite (Mn2+), manganite (Mn3+), pyrolusite (Mn4+) and synthetic Co Ni As, Sn O and Cd Te, as well as the native metals Ag, Au, Te and Se; "NIST694", "DNC-1", "W-2a", "SY-4", "B25-88" and "BIR-1a" for major elements; "NIST-694", "DNC-1", "LKSD-3", "TDB-1", "W-2a", "SY-4", "CTA-AC-1", "BIR-1a", "NCSDC70009", "OREAS100a", "OREAS" for trace elements | 0.0043 |  |  |  | 0 |  | 0 | [7 empty] | 0 | [5 empty] | 0.28 | [5 empty] | 0 | [5 empty] | 0 | [9 empty] | 0.2632 |  | 0 |  |  |  | 0 | [7 empty] | 0 | [13 empty] | 0 | [9 empty] | 0 | [5 empty] | 0 | [15 empty] | 33.68 |  | 0 |  |  |  | 0 | [5 empty] | 0 | [7 empty] | 0 | [19 empty] | 66.0995 |  |  |  |  | 2024 | Kevrekidis, E.; Triantafyllidis, S.S.; Tombros, S.F.; Kokkalas, S.; Papavasiliou, J.; Kappis, K.; Papageorgiou, K.; Koukouvelas, I.; Fitros, M.; Zouzias, D.; et al. Revisiting the Concealed Zn-Pb±(Ag,Ge) VMS-Style Ore Deposit, Molai, Southeastern Peloponnese, Greece. Minerals 2024, 14, 885. https://doi.org/10.3390/min14090885 |  | GRC | Peloponnese
| Molai | Molai-Vigla-Mesovouni-Gkagkania-Fournos | Seafloor hydrothermal | Volcanic-hosted massive sulfide (VMS) | VMS zinc-lead-silver-germanium | Zn, Pb | Ag, Ge | Zn, Pb, Ag, Ge | Kevrekidis et al., 2024 |  | 3 / 1 .-1 | 3 / 1 .-1 | drill core, surface outcrop |  |  |  |  | ore material, wall rock | drill core, grab | drill core, grab | rock | [5 empty] | igneous rock |  |  |  | sphalerite, pyrite, galena, tetrahedrite, chalcopyrite | [6 empty] | epidote, chlorite, tennantite, stibnite, hausmannite, manganite, pyrolusite | Samples were commercially prepared using the ES6 code | ICP-OES, ICP-MS, EMPA, SEM-EDS, WDS | JEOL JSM-6300 SEM equipped with energy dispersive and wavelength spectrometers (EDS and WDS) and INCA software; JEOL 8900 Superprobe equipped with wavelength, energy dispersive and back-scatter detectors and a xClent system | Laboratory of Electron Microscopy and Microanalysis, University of Patras, Greece; Microprobe Center of the Department of Earth and Planetary Sciences Department, at McGill University, Montreal, QC, Canada; Act Labs, Ancaster, ON, Canada | SEM: accelerating voltage of 25 kV and beam current of 3.3 nA, with a 4-µm beam diameter. The total counting time was 60 s, and dead time, 40%. EMPA: acceleration voltage of 15 kV, a beam current of 10 nA, and a counting time of 20 s for all elements, except 100 s for Ag and 50 s for As and Te. Scans in WDS mode were also used to detect trace element contents. | Natural marialite (Cl), tourmaline (B, F), orthoclase (K), diopside (Ca, Si), ilmenite (Ti), rhodonite (Mn), fayalite (Fe), jadeite (Na), forsterite (Mg), corundum (Al), chlorite, epidote, plagioclase and muscovite, natural chalcopyrite, tetrahedrite, tennantite, stibnite, pyrite, sphalerite, galena, hausmannite (Mn2+), manganite (Mn3+), pyrolusite (Mn4+) and synthetic Co Ni As, Sn O and Cd Te, as well as the native metals Ag, Au, Te and Se; "NIST694", "DNC-1", "W-2a", "SY-4", "B25-88" and "BIR-1a" for major elements; "NIST-694", "DNC-1", "LKSD-3", "TDB-1", "W-2a", "SY-4", "CTA-AC-1", "BIR-1a", "NCSDC70009", "OREAS100a", "OREAS" for trace elements | 3.1585 |  |  |  | 0 |  | 0.0004 | [7 empty] | 0 | [5 empty] | 0 | [5 empty] | 0 | [5 empty] | 34.7516 | [9 empty] | 3.7232 |  | 0 |  |  |  | 0 | [7 empty] | 0 | [13 empty] | 0 | [9 empty] | 0.0062 | [5 empty] | 0 | [15 empty] | 25.567 |  | 28.7108 |  |  |  | 0 | [5 empty] | 0 | [7 empty] | 0.0491 | [19 empty] | 3.5312 |  |  |  |  | 2024 | Kevrekidis, E.; Triantafyllidis, S.S.; Tombros, S.F.; Kokkalas, S.; Papavasiliou, J.; Kappis, K.; Papageorgiou, K.; Koukouvelas, I.; Fitros, M.; Zouzias, D.; et al. Revisiting the Concealed Zn-Pb±(Ag,Ge) VMS-Style Ore Deposit, Molai, Southeastern Peloponnese, Greece. Minerals 2024, 14, 885. https://doi.org/10.3390/min14090885 |  | GRC | Peloponnese
| Molai | Molai-Vigla-Mesovouni-Gkagkania-Fournos | Seafloor hydrothermal | Volcanic-hosted massive sulfide (VMS) | VMS zinc-lead-silver-germanium | Zn, Pb | Ag, Ge | Zn, Pb, Ag, Ge | Kevrekidis et al., 2024 |  | 18 / 1 .-1 | 18 / 1 .-1 | drill core, surface outcrop |  |  |  |  | ore material, wall rock | drill core, grab | drill core, grab | rock | [5 empty] | igneous rock |  |  |  | sphalerite, pyrite, galena, tetrahedrite, chalcopyrite | [6 empty] | epidote, chlorite, tennantite, stibnite, hausmannite, manganite, pyrolusite | Samples were commercially prepared using the ES6 code | ICP-OES, ICP-MS, EMPA, SEM-EDS, WDS | JEOL JSM-6300 SEM equipped with energy dispersive and wavelength spectrometers (EDS and WDS) and INCA software; JEOL 8900 Superprobe equipped with wavelength, energy dispersive and back-scatter detectors and a xClent system | Laboratory of Electron Microscopy and Microanalysis, University of Patras, Greece; Microprobe Center of the Department of Earth and Planetary Sciences Department, at McGill University, Montreal, QC, Canada; Act Labs, Ancaster, ON, Canada | SEM: accelerating voltage of 25 kV and beam current of 3.3 nA, with a 4-µm beam diameter. The total counting time was 60 s, and dead time, 40%. EMPA: acceleration voltage of 15 kV, a beam current of 10 nA, and a counting time of 20 s for all elements, except 100 s for Ag and 50 s for As and Te. Scans in WDS mode were also used to detect trace element contents. | Natural marialite (Cl), tourmaline (B, F), orthoclase (K), diopside (Ca, Si), ilmenite (Ti), rhodonite (Mn), fayalite (Fe), jadeite (Na), forsterite (Mg), corundum (Al), chlorite, epidote, plagioclase and muscovite, natural chalcopyrite, tetrahedrite, tennantite, stibnite, pyrite, sphalerite, galena, hausmannite (Mn2+), manganite (Mn3+), pyrolusite (Mn4+) and synthetic Co Ni As, Sn O and Cd Te, as well as the native metals Ag, Au, Te and Se; "NIST694", "DNC-1", "W-2a", "SY-4", "B25-88" and "BIR-1a" for major elements; "NIST-694", "DNC-1", "LKSD-3", "TDB-1", "W-2a", "SY-4", "CTA-AC-1", "BIR-1a", "NCSDC70009", "OREAS100a", "OREAS" for trace elements | 3.3693 |  |  |  | 0 |  | 0.0003 | [7 empty] | 0 | [5 empty] | 0 | [5 empty] | 0.002 | [5 empty] | 34.324 | [9 empty] | 4.0125 |  | 0 |  |  |  | 0 | [7 empty] | 0 | [13 empty] | 0 | [9 empty] | 0.0039 | [5 empty] | 0.0304 | [15 empty] | 25.0986 |  | 28.5661 |  |  |  | 0 | [5 empty] | 0 | [7 empty] | 0.0434 | [19 empty] | 4.9075 |  |  |  |  | 2024 | Kevrekidis, E.; Triantafyllidis, S.S.; Tombros, S.F.; Kokkalas, S.; Papavasiliou, J.; Kappis, K.; Papageorgiou, K.; Koukouvelas, I.; Fitros, M.; Zouzias, D.; et al. Revisiting the Concealed Zn-Pb±(Ag,Ge) VMS-Style Ore Deposit, Molai, Southeastern Peloponnese, Greece. Minerals 2024, 14, 885. https://doi.org/10.3390/min14090885 |  | GRC | Peloponnese
| Molai | Molai-Vigla-Mesovouni-Gkagkania-Fournos | Seafloor hydrothermal | Volcanic-hosted massive sulfide (VMS) | VMS zinc-lead-silver-germanium | Zn, Pb | Ag, Ge | Zn, Pb, Ag, Ge | Kevrekidis et al., 2024 |  | 9 / 1 .-1 | 9 / 1 .-1 | drill core, surface outcrop |  |  |  |  | ore material, wall rock | drill core, grab | drill core, grab | rock | [5 empty] | igneous rock |  |  |  | sphalerite, pyrite, galena, tetrahedrite, chalcopyrite | [6 empty] | epidote, chlorite, tennantite, stibnite, hausmannite, manganite, pyrolusite | Samples were commercially prepared using the ES6 code | ICP-OES, ICP-MS, EMPA, SEM-EDS, WDS | JEOL JSM-6300 SEM equipped with energy dispersive and wavelength spectrometers (EDS and WDS) and INCA software; JEOL 8900 Superprobe equipped with wavelength, energy dispersive and back-scatter detectors and a xClent system | Laboratory of Electron Microscopy and Microanalysis, University of Patras, Greece; Microprobe Center of the Department of Earth and Planetary Sciences Department, at McGill University, Montreal, QC, Canada; Act Labs, Ancaster, ON, Canada | SEM: accelerating voltage of 25 kV and beam current of 3.3 nA, with a 4-µm beam diameter. The total counting time was 60 s, and dead time, 40%. EMPA: acceleration voltage of 15 kV, a beam current of 10 nA, and a counting time of 20 s for all elements, except 100 s for Ag and 50 s for As and Te. Scans in WDS mode were also used to detect trace element contents. | Natural marialite (Cl), tourmaline (B, F), orthoclase (K), diopside (Ca, Si), ilmenite (Ti), rhodonite (Mn), fayalite (Fe), jadeite (Na), forsterite (Mg), corundum (Al), chlorite, epidote, plagioclase and muscovite, natural chalcopyrite, tetrahedrite, tennantite, stibnite, pyrite, sphalerite, galena, hausmannite (Mn2+), manganite (Mn3+), pyrolusite (Mn4+) and synthetic Co Ni As, Sn O and Cd Te, as well as the native metals Ag, Au, Te and Se; "NIST694", "DNC-1", "W-2a", "SY-4", "B25-88" and "BIR-1a" for major elements; "NIST-694", "DNC-1", "LKSD-3", "TDB-1", "W-2a", "SY-4", "CTA-AC-1", "BIR-1a", "NCSDC70009", "OREAS100a", "OREAS" for trace elements | 3.3789 |  |  |  | 0 |  | 0.0026 | [7 empty] | 0 | [5 empty] | 0 | [5 empty] | 0.0016 | [5 empty] | 34.7375 | [9 empty] | 3.7989 |  | 0 |  |  |  | 0 | [7 empty] | 0 | [13 empty] | 0 | [9 empty] | 0 | [5 empty] | 0 | [15 empty] | 25.7412 |  | 28.932 |  |  |  | 0 | [5 empty] | 0 | [7 empty] | 0.0414 | [19 empty] | 4.1787 |  |  |  |  | 2024 | Kevrekidis, E.; Triantafyllidis, S.S.; Tombros, S.F.; Kokkalas, S.; Papavasiliou, J.; Kappis, K.; Papageorgiou, K.; Koukouvelas, I.; Fitros, M.; Zouzias, D.; et al. Revisiting the Concealed Zn-Pb±(Ag,Ge) VMS-Style Ore Deposit, Molai, Southeastern Peloponnese, Greece. Minerals 2024, 14, 885. https://doi.org/10.3390/min14090885 |  | GRC | Peloponnese
| Molai | Molai-Vigla-Mesovouni-Gkagkania-Fournos | Seafloor hydrothermal | Volcanic-hosted massive sulfide (VMS) | VMS zinc-lead-silver-germanium | Zn, Pb | Ag, Ge | Zn, Pb, Ag, Ge | Kevrekidis et al., 2024 |  | 10 / 1 .-1 | 10 / 1 .-1 | drill core, surface outcrop |  |  |  |  | ore material, wall rock | drill core, grab | drill core, grab | rock | [5 empty] | igneous rock |  |  |  | sphalerite, pyrite, galena, tetrahedrite, chalcopyrite | [6 empty] | epidote, chlorite, tennantite, stibnite, hausmannite, manganite, pyrolusite | Samples were commercially prepared using the ES6 code | ICP-OES, ICP-MS, EMPA, SEM-EDS, WDS | JEOL JSM-6300 SEM equipped with energy dispersive and wavelength spectrometers (EDS and WDS) and INCA software; JEOL 8900 Superprobe equipped with wavelength, energy dispersive and back-scatter detectors and a xClent system | Laboratory of Electron Microscopy and Microanalysis, University of Patras, Greece; Microprobe Center of the Department of Earth and Planetary Sciences Department, at McGill University, Montreal, QC, Canada; Act Labs, Ancaster, ON, Canada | SEM: accelerating voltage of 25 kV and beam current of 3.3 nA, with a 4-µm beam diameter. The total counting time was 60 s, and dead time, 40%. EMPA: acceleration voltage of 15 kV, a beam current of 10 nA, and a counting time of 20 s for all elements, except 100 s for Ag and 50 s for As and Te. Scans in WDS mode were also used to detect trace element contents. | Natural marialite (Cl), tourmaline (B, F), orthoclase (K), diopside (Ca, Si), ilmenite (Ti), rhodonite (Mn), fayalite (Fe), jadeite (Na), forsterite (Mg), corundum (Al), chlorite, epidote, plagioclase and muscovite, natural chalcopyrite, tetrahedrite, tennantite, stibnite, pyrite, sphalerite, galena, hausmannite (Mn2+), manganite (Mn3+), pyrolusite (Mn4+) and synthetic Co Ni As, Sn O and Cd Te, as well as the native metals Ag, Au, Te and Se; "NIST694", "DNC-1", "W-2a", "SY-4", "B25-88" and "BIR-1a" for major elements; "NIST-694", "DNC-1", "LKSD-3", "TDB-1", "W-2a", "SY-4", "CTA-AC-1", "BIR-1a", "NCSDC70009", "OREAS100a", "OREAS" for trace elements | 3.2795 |  |  |  | 0 |  | 0.0013 | [7 empty] | 0 | [5 empty] | 0 | [5 empty] | 0.0039 | [5 empty] | 34.3383 | [9 empty] | 4.0097 |  | 0 |  |  |  | 0 | [7 empty] | 0 | [13 empty] | 0 | [9 empty] | 0.0016 | [5 empty] | 0 | [15 empty] | 25.1806 |  | 28.9447 |  |  |  | 0 | [5 empty] | 0 | [7 empty] | 0.047 | [19 empty] | 5.0225 |  |  |  |  | 2024 | Kevrekidis, E.; Triantafyllidis, S.S.; Tombros, S.F.; Kokkalas, S.; Papavasiliou, J.; Kappis, K.; Papageorgiou, K.; Koukouvelas, I.; Fitros, M.; Zouzias, D.; et al. Revisiting the Concealed Zn-Pb±(Ag,Ge) VMS-Style Ore Deposit, Molai, Southeastern Peloponnese, Greece. Minerals 2024, 14, 885. https://doi.org/10.3390/min14090885 |  | GRC | Peloponnese
| Molai | Molai-Vigla-Mesovouni-Gkagkania-Fournos | Seafloor hydrothermal | Volcanic-hosted massive sulfide (VMS) | VMS zinc-lead-silver-germanium | Zn, Pb | Ag, Ge | Zn, Pb, Ag, Ge | Kevrekidis et al., 2024 |  | 11 / 1 .-1 | 11 / 1 .-1 | drill core, surface outcrop |  |  |  |  | ore material, wall rock | drill core, grab | drill core, grab | rock | [5 empty] | igneous rock |  |  |  | sphalerite, pyrite, galena, tetrahedrite, chalcopyrite | [6 empty] | epidote, chlorite, tennantite, stibnite, hausmannite, manganite, pyrolusite | Samples were commercially prepared using the ES6 code | ICP-OES, ICP-MS, EMPA, SEM-EDS, WDS | JEOL JSM-6300 SEM equipped with energy dispersive and wavelength spectrometers (EDS and WDS) and INCA software; JEOL 8900 Superprobe equipped with wavelength, energy dispersive and back-scatter detectors and a xClent system | Laboratory of Electron Microscopy and Microanalysis, University of Patras, Greece; Microprobe Center of the Department of Earth and Planetary Sciences Department, at McGill University, Montreal, QC, Canada; Act Labs, Ancaster, ON, Canada | SEM: accelerating voltage of 25 kV and beam current of 3.3 nA, with a 4-µm beam diameter. The total counting time was 60 s, and dead time, 40%. EMPA: acceleration voltage of 15 kV, a beam current of 10 nA, and a counting time of 20 s for all elements, except 100 s for Ag and 50 s for As and Te. Scans in WDS mode were also used to detect trace element contents. | Natural marialite (Cl), tourmaline (B, F), orthoclase (K), diopside (Ca, Si), ilmenite (Ti), rhodonite (Mn), fayalite (Fe), jadeite (Na), forsterite (Mg), corundum (Al), chlorite, epidote, plagioclase and muscovite, natural chalcopyrite, tetrahedrite, tennantite, stibnite, pyrite, sphalerite, galena, hausmannite (Mn2+), manganite (Mn3+), pyrolusite (Mn4+) and synthetic Co Ni As, Sn O and Cd Te, as well as the native metals Ag, Au, Te and Se; "NIST694", "DNC-1", "W-2a", "SY-4", "B25-88" and "BIR-1a" for major elements; "NIST-694", "DNC-1", "LKSD-3", "TDB-1", "W-2a", "SY-4", "CTA-AC-1", "BIR-1a", "NCSDC70009", "OREAS100a", "OREAS" for trace elements | 3.4795 |  |  |  | 0 |  | 0 | [7 empty] | 0 | [5 empty] | 0 | [5 empty] | 0 | [5 empty] | 34.0316 | [9 empty] | 3.994 |  | 0 |  |  |  | 0 | [7 empty] | 0 | [13 empty] | 0 | [9 empty] | 0 | [5 empty] | 0 | [15 empty] | 25.0361 |  | 28.8067 |  |  |  | 0 | [5 empty] | 0 | [7 empty] | 0.0162 | [19 empty] | 5.4258 |  |  |  |  | 2024 | Kevrekidis, E.; Triantafyllidis, S.S.; Tombros, S.F.; Kokkalas, S.; Papavasiliou, J.; Kappis, K.; Papageorgiou, K.; Koukouvelas, I.; Fitros, M.; Zouzias, D.; et al. Revisiting the Concealed Zn-Pb±(Ag,Ge) VMS-Style Ore Deposit, Molai, Southeastern Peloponnese, Greece. Minerals 2024, 14, 885. https://doi.org/10.3390/min14090885 |  | GRC | Peloponnese
| Molai | Molai-Vigla-Mesovouni-Gkagkania-Fournos | Seafloor hydrothermal | Volcanic-hosted massive sulfide (VMS) | VMS zinc-lead-silver-germanium | Zn, Pb | Ag, Ge | Zn, Pb, Ag, Ge | Kevrekidis et al., 2024 |  | 12 / 1 .-1 | 12 / 1 .-1 | drill core, surface outcrop |  |  |  |  | ore material, wall rock | drill core, grab | drill core, grab | rock | [5 empty] | igneous rock |  |  |  | sphalerite, pyrite, galena, tetrahedrite, chalcopyrite | [6 empty] | epidote, chlorite, tennantite, stibnite, hausmannite, manganite, pyrolusite | Samples were commercially prepared using the ES6 code | ICP-OES, ICP-MS, EMPA, SEM-EDS, WDS | JEOL JSM-6300 SEM equipped with energy dispersive and wavelength spectrometers (EDS and WDS) and INCA software; JEOL 8900 Superprobe equipped with wavelength, energy dispersive and back-scatter detectors and a xClent system | Laboratory of Electron Microscopy and Microanalysis, University of Patras, Greece; Microprobe Center of the Department of Earth and Planetary Sciences Department, at McGill University, Montreal, QC, Canada; Act Labs, Ancaster, ON, Canada | SEM: accelerating voltage of 25 kV and beam current of 3.3 nA, with a 4-µm beam diameter. The total counting time was 60 s, and dead time, 40%. EMPA: acceleration voltage of 15 kV, a beam current of 10 nA, and a counting time of 20 s for all elements, except 100 s for Ag and 50 s for As and Te. Scans in WDS mode were also used to detect trace element contents. | Natural marialite (Cl), tourmaline (B, F), orthoclase (K), diopside (Ca, Si), ilmenite (Ti), rhodonite (Mn), fayalite (Fe), jadeite (Na), forsterite (Mg), corundum (Al), chlorite, epidote, plagioclase and muscovite, natural chalcopyrite, tetrahedrite, tennantite, stibnite, pyrite, sphalerite, galena, hausmannite (Mn2+), manganite (Mn3+), pyrolusite (Mn4+) and synthetic Co Ni As, Sn O and Cd Te, as well as the native metals Ag, Au, Te and Se; "NIST694", "DNC-1", "W-2a", "SY-4", "B25-88" and "BIR-1a" for major elements; "NIST-694", "DNC-1", "LKSD-3", "TDB-1", "W-2a", "SY-4", "CTA-AC-1", "BIR-1a", "NCSDC70009", "OREAS100a", "OREAS" for trace elements | 3.4178 |  |  |  | 0 |  | 0.0015 | [7 empty] | 0 | [5 empty] | 0 | [5 empty] | 0.0014 | [5 empty] | 34.988 | [9 empty] | 3.7214 |  | 0 |  |  |  | 0 | [7 empty] | 0 | [13 empty] | 0 | [9 empty] | 0 | [5 empty] | 0 | [15 empty] | 25.6681 |  | 29.0367 |  |  |  | 0.0002 | [5 empty] | 0 | [7 empty] | 0.0317 | [19 empty] | 3.4441 |  |  |  |  | 2024 | Kevrekidis, E.; Triantafyllidis, S.S.; Tombros, S.F.; Kokkalas, S.; Papavasiliou, J.; Kappis, K.; Papageorgiou, K.; Koukouvelas, I.; Fitros, M.; Zouzias, D.; et al. Revisiting the Concealed Zn-Pb±(Ag,Ge) VMS-Style Ore Deposit, Molai, Southeastern Peloponnese, Greece. Minerals 2024, 14, 885. https://doi.org/10.3390/min14090885 |  | GRC | Peloponnese
| Molai | Molai-Vigla-Mesovouni-Gkagkania-Fournos | Seafloor hydrothermal | Volcanic-hosted massive sulfide (VMS) | VMS zinc-lead-silver-germanium | Zn, Pb | Ag, Ge | Zn, Pb, Ag, Ge | Kevrekidis et al., 2024 |  | 13 / 1 .-1 | 13 / 1 .-1 | drill core, surface outcrop |  |  |  |  | ore material, wall rock | drill core, grab | drill core, grab | rock | [5 empty] | igneous rock |  |  |  | sphalerite, pyrite, galena, tetrahedrite, chalcopyrite | [6 empty] | epidote, chlorite, tennantite, stibnite, hausmannite, manganite, pyrolusite | Samples were commercially prepared using the ES6 code | ICP-OES, ICP-MS, EMPA, SEM-EDS, WDS | JEOL JSM-6300 SEM equipped with energy dispersive and wavelength spectrometers (EDS and WDS) and INCA software; JEOL 8900 Superprobe equipped with wavelength, energy dispersive and back-scatter detectors and a xClent system | Laboratory of Electron Microscopy and Microanalysis, University of Patras, Greece; Microprobe Center of the Department of Earth and Planetary Sciences Department, at McGill University, Montreal, QC, Canada; Act Labs, Ancaster, ON, Canada | SEM: accelerating voltage of 25 kV and beam current of 3.3 nA, with a 4-µm beam diameter. The total counting time was 60 s, and dead time, 40%. EMPA: acceleration voltage of 15 kV, a beam current of 10 nA, and a counting time of 20 s for all elements, except 100 s for Ag and 50 s for As and Te. Scans in WDS mode were also used to detect trace element contents. | Natural marialite (Cl), tourmaline (B, F), orthoclase (K), diopside (Ca, Si), ilmenite (Ti), rhodonite (Mn), fayalite (Fe), jadeite (Na), forsterite (Mg), corundum (Al), chlorite, epidote, plagioclase and muscovite, natural chalcopyrite, tetrahedrite, tennantite, stibnite, pyrite, sphalerite, galena, hausmannite (Mn2+), manganite (Mn3+), pyrolusite (Mn4+) and synthetic Co Ni As, Sn O and Cd Te, as well as the native metals Ag, Au, Te and Se; "NIST694", "DNC-1", "W-2a", "SY-4", "B25-88" and "BIR-1a" for major elements; "NIST-694", "DNC-1", "LKSD-3", "TDB-1", "W-2a", "SY-4", "CTA-AC-1", "BIR-1a", "NCSDC70009", "OREAS100a", "OREAS" for trace elements | 3.172 |  |  |  | 0 |  | 0.0021 | [7 empty] | 0 | [5 empty] | 0 | [5 empty] | 0.0027 | [5 empty] | 34.5487 | [9 empty] | 3.8869 |  | 0 |  |  |  | 0 | [7 empty] | 0 | [13 empty] | 0 | [9 empty] | 0 | [5 empty] | 0 | [15 empty] | 26.0572 |  | 29.105 |  |  |  | 0 | [5 empty] | 0 | [7 empty] | 0.0618 | [19 empty] | 3.8778 |  |  |  |  | 2024 | Kevrekidis, E.; Triantafyllidis, S.S.; Tombros, S.F.; Kokkalas, S.; Papavasiliou, J.; Kappis, K.; Papageorgiou, K.; Koukouvelas, I.; Fitros, M.; Zouzias, D.; et al. Revisiting the Concealed Zn-Pb±(Ag,Ge) VMS-Style Ore Deposit, Molai, Southeastern Peloponnese, Greece. Minerals 2024, 14, 885. https://doi.org/10.3390/min14090885 |  | GRC | Peloponnese
| Molai | Molai-Vigla-Mesovouni-Gkagkania-Fournos | Seafloor hydrothermal | Volcanic-hosted massive sulfide (VMS) | VMS zinc-lead-silver-germanium | Zn, Pb | Ag, Ge | Zn, Pb, Ag, Ge | Kevrekidis et al., 2024 |  | 14 / 1 .-1 | 14 / 1 .-1 | drill core, surface outcrop |  |  |  |  | ore material, wall rock | drill core, grab | drill core, grab | rock | [5 empty] | igneous rock |  |  |  | sphalerite, pyrite, galena, tetrahedrite, chalcopyrite | [6 empty] | epidote, chlorite, tennantite, stibnite, hausmannite, manganite, pyrolusite | Samples were commercially prepared using the ES6 code | ICP-OES, ICP-MS, EMPA, SEM-EDS, WDS | JEOL JSM-6300 SEM equipped with energy dispersive and wavelength spectrometers (EDS and WDS) and INCA software; JEOL 8900 Superprobe equipped with wavelength, energy dispersive and back-scatter detectors and a xClent system | Laboratory of Electron Microscopy and Microanalysis, University of Patras, Greece; Microprobe Center of the Department of Earth and Planetary Sciences Department, at McGill University, Montreal, QC, Canada; Act Labs, Ancaster, ON, Canada | SEM: accelerating voltage of 25 kV and beam current of 3.3 nA, with a 4-µm beam diameter. The total counting time was 60 s, and dead time, 40%. EMPA: acceleration voltage of 15 kV, a beam current of 10 nA, and a counting time of 20 s for all elements, except 100 s for Ag and 50 s for As and Te. Scans in WDS mode were also used to detect trace element contents. | Natural marialite (Cl), tourmaline (B, F), orthoclase (K), diopside (Ca, Si), ilmenite (Ti), rhodonite (Mn), fayalite (Fe), jadeite (Na), forsterite (Mg), corundum (Al), chlorite, epidote, plagioclase and muscovite, natural chalcopyrite, tetrahedrite, tennantite, stibnite, pyrite, sphalerite, galena, hausmannite (Mn2+), manganite (Mn3+), pyrolusite (Mn4+) and synthetic Co Ni As, Sn O and Cd Te, as well as the native metals Ag, Au, Te and Se; "NIST694", "DNC-1", "W-2a", "SY-4", "B25-88" and "BIR-1a" for major elements; "NIST-694", "DNC-1", "LKSD-3", "TDB-1", "W-2a", "SY-4", "CTA-AC-1", "BIR-1a", "NCSDC70009", "OREAS100a", "OREAS" for trace elements | 3.2513 |  |  |  | 0 |  | 0.002 | [7 empty] | 0 | [5 empty] | 0 | [5 empty] | 0 | [5 empty] | 34.715 | [9 empty] | 3.6568 |  | 0 |  |  |  | 0 | [7 empty] | 0 | [13 empty] | 0 | [9 empty] | 0 | [5 empty] | 0 | [15 empty] | 25.7859 |  | 29.0703 |  |  |  | 0 | [5 empty] | 0 | [7 empty] | 0.0164 | [19 empty] | 3.49 |  |  |  |  | 2024 | Kevrekidis, E.; Triantafyllidis, S.S.; Tombros, S.F.; Kokkalas, S.; Papavasiliou, J.; Kappis, K.; Papageorgiou, K.; Koukouvelas, I.; Fitros, M.; Zouzias, D.; et al. Revisiting the Concealed Zn-Pb±(Ag,Ge) VMS-Style Ore Deposit, Molai, Southeastern Peloponnese, Greece. Minerals 2024, 14, 885. https://doi.org/10.3390/min14090885 |  | GRC | Peloponnese
| Molai | Molai-Vigla-Mesovouni-Gkagkania-Fournos | Seafloor hydrothermal | Volcanic-hosted massive sulfide (VMS) | VMS zinc-lead-silver-germanium | Zn, Pb | Ag, Ge | Zn, Pb, Ag, Ge | Kevrekidis et al., 2024 |  | 15 / 1 .-1 | 15 / 1 .-1 | drill core, surface outcrop |  |  |  |  | ore material, wall rock | drill core, grab | drill core, grab | rock | [5 empty] | igneous rock |  |  |  | sphalerite, pyrite, galena, tetrahedrite, chalcopyrite | [6 empty] | epidote, chlorite, tennantite, stibnite, hausmannite, manganite, pyrolusite | Samples were commercially prepared using the ES6 code | ICP-OES, ICP-MS, EMPA, SEM-EDS, WDS | JEOL JSM-6300 SEM equipped with energy dispersive and wavelength spectrometers (EDS and WDS) and INCA software; JEOL 8900 Superprobe equipped with wavelength, energy dispersive and back-scatter detectors and a xClent system | Laboratory of Electron Microscopy and Microanalysis, University of Patras, Greece; Microprobe Center of the Department of Earth and Planetary Sciences Department, at McGill University, Montreal, QC, Canada; Act Labs, Ancaster, ON, Canada | SEM: accelerating voltage of 25 kV and beam current of 3.3 nA, with a 4-µm beam diameter. The total counting time was 60 s, and dead time, 40%. EMPA: acceleration voltage of 15 kV, a beam current of 10 nA, and a counting time of 20 s for all elements, except 100 s for Ag and 50 s for As and Te. Scans in WDS mode were also used to detect trace element contents. | Natural marialite (Cl), tourmaline (B, F), orthoclase (K), diopside (Ca, Si), ilmenite (Ti), rhodonite (Mn), fayalite (Fe), jadeite (Na), forsterite (Mg), corundum (Al), chlorite, epidote, plagioclase and muscovite, natural chalcopyrite, tetrahedrite, tennantite, stibnite, pyrite, sphalerite, galena, hausmannite (Mn2+), manganite (Mn3+), pyrolusite (Mn4+) and synthetic Co Ni As, Sn O and Cd Te, as well as the native metals Ag, Au, Te and Se; "NIST694", "DNC-1", "W-2a", "SY-4", "B25-88" and "BIR-1a" for major elements; "NIST-694", "DNC-1", "LKSD-3", "TDB-1", "W-2a", "SY-4", "CTA-AC-1", "BIR-1a", "NCSDC70009", "OREAS100a", "OREAS" for trace elements | 3.2176 |  |  |  | 0 |  | 0.0012 | [7 empty] | 0 | [5 empty] | 0 | [5 empty] | 0 | [5 empty] | 34.7839 | [9 empty] | 3.7149 |  | 0 |  |  |  | 0 | [7 empty] | 0 | [13 empty] | 0 | [9 empty] | 0 | [5 empty] | 0 | [15 empty] | 25.7635 |  | 28.8951 |  |  |  | 0 | [5 empty] | 0 | [7 empty] | 0.0631 | [19 empty] | 3.4657 |  |  |  |  | 2024 | Kevrekidis, E.; Triantafyllidis, S.S.; Tombros, S.F.; Kokkalas, S.; Papavasiliou, J.; Kappis, K.; Papageorgiou, K.; Koukouvelas, I.; Fitros, M.; Zouzias, D.; et al. Revisiting the Concealed Zn-Pb±(Ag,Ge) VMS-Style Ore Deposit, Molai, Southeastern Peloponnese, Greece. Minerals 2024, 14, 885. https://doi.org/10.3390/min14090885 |  | GRC | Peloponnese
| Molai | Molai-Vigla-Mesovouni-Gkagkania-Fournos | Seafloor hydrothermal | Volcanic-hosted massive sulfide (VMS) | VMS zinc-lead-silver-germanium | Zn, Pb | Ag, Ge | Zn, Pb, Ag, Ge | Kevrekidis et al., 2024 |  | 17 / 1 .-1 | 17 / 1 .-1 | drill core, surface outcrop |  |  |  |  | ore material, wall rock | drill core, grab | drill core, grab | rock | [5 empty] | igneous rock |  |  |  | sphalerite, pyrite, galena, tetrahedrite, chalcopyrite | [6 empty] | epidote, chlorite, tennantite, stibnite, hausmannite, manganite, pyrolusite | Samples were commercially prepared using the ES6 code | ICP-OES, ICP-MS, EMPA, SEM-EDS, WDS | JEOL JSM-6300 SEM equipped with energy dispersive and wavelength spectrometers (EDS and WDS) and INCA software; JEOL 8900 Superprobe equipped with wavelength, energy dispersive and back-scatter detectors and a xClent system | Laboratory of Electron Microscopy and Microanalysis, University of Patras, Greece; Microprobe Center of the Department of Earth and Planetary Sciences Department, at McGill University, Montreal, QC, Canada; Act Labs, Ancaster, ON, Canada | SEM: accelerating voltage of 25 kV and beam current of 3.3 nA, with a 4-µm beam diameter. The total counting time was 60 s, and dead time, 40%. EMPA: acceleration voltage of 15 kV, a beam current of 10 nA, and a counting time of 20 s for all elements, except 100 s for Ag and 50 s for As and Te. Scans in WDS mode were also used to detect trace element contents. | Natural marialite (Cl), tourmaline (B, F), orthoclase (K), diopside (Ca, Si), ilmenite (Ti), rhodonite (Mn), fayalite (Fe), jadeite (Na), forsterite (Mg), corundum (Al), chlorite, epidote, plagioclase and muscovite, natural chalcopyrite, tetrahedrite, tennantite, stibnite, pyrite, sphalerite, galena, hausmannite (Mn2+), manganite (Mn3+), pyrolusite (Mn4+) and synthetic Co Ni As, Sn O and Cd Te, as well as the native metals Ag, Au, Te and Se; "NIST694", "DNC-1", "W-2a", "SY-4", "B25-88" and "BIR-1a" for major elements; "NIST-694", "DNC-1", "LKSD-3", "TDB-1", "W-2a", "SY-4", "CTA-AC-1", "BIR-1a", "NCSDC70009", "OREAS100a", "OREAS" for trace elements | 3.2218 |  |  |  | 0 |  | 0.0016 | [7 empty] | 0 | [5 empty] | 0 | [5 empty] | 0.0094 | [5 empty] | 35.2009 | [9 empty] | 3.7175 |  | 0 |  |  |  | 0 | [7 empty] | 0 | [13 empty] | 0 | [9 empty] | 0 | [5 empty] | 0 | [15 empty] | 25.6926 |  | 29.162 |  |  |  | 0 | [5 empty] | 0 | [7 empty] | 0.0418 | [19 empty] | 3.7879 |  |  |  |  | 2024 | Kevrekidis, E.; Triantafyllidis, S.S.; Tombros, S.F.; Kokkalas, S.; Papavasiliou, J.; Kappis, K.; Papageorgiou, K.; Koukouvelas, I.; Fitros, M.; Zouzias, D.; et al. Revisiting the Concealed Zn-Pb±(Ag,Ge) VMS-Style Ore Deposit, Molai, Southeastern Peloponnese, Greece. Minerals 2024, 14, 885. https://doi.org/10.3390/min14090885 |  | GRC | Peloponnese
| Molai | Molai-Vigla-Mesovouni-Gkagkania-Fournos | Seafloor hydrothermal | Volcanic-hosted massive sulfide (VMS) | VMS zinc-lead-silver-germanium | Zn, Pb | Ag, Ge | Zn, Pb, Ag, Ge | Kevrekidis et al., 2024 |  | 22 / 1 .-1 | 22 / 1 .-1 | drill core, surface outcrop |  |  |  |  | ore material, wall rock | drill core, grab | drill core, grab | rock | [5 empty] | igneous rock |  |  |  | sphalerite, pyrite, galena, tetrahedrite, chalcopyrite | [6 empty] | epidote, chlorite, tennantite, stibnite, hausmannite, manganite, pyrolusite | Samples were commercially prepared using the ES6 code | ICP-OES, ICP-MS, EMPA, SEM-EDS, WDS | JEOL JSM-6300 SEM equipped with energy dispersive and wavelength spectrometers (EDS and WDS) and INCA software; JEOL 8900 Superprobe equipped with wavelength, energy dispersive and back-scatter detectors and a xClent system | Laboratory of Electron Microscopy and Microanalysis, University of Patras, Greece; Microprobe Center of the Department of Earth and Planetary Sciences Department, at McGill University, Montreal, QC, Canada; Act Labs, Ancaster, ON, Canada | SEM: accelerating voltage of 25 kV and beam current of 3.3 nA, with a 4-µm beam diameter. The total counting time was 60 s, and dead time, 40%. EMPA: acceleration voltage of 15 kV, a beam current of 10 nA, and a counting time of 20 s for all elements, except 100 s for Ag and 50 s for As and Te. Scans in WDS mode were also used to detect trace element contents. | Natural marialite (Cl), tourmaline (B, F), orthoclase (K), diopside (Ca, Si), ilmenite (Ti), rhodonite (Mn), fayalite (Fe), jadeite (Na), forsterite (Mg), corundum (Al), chlorite, epidote, plagioclase and muscovite, natural chalcopyrite, tetrahedrite, tennantite, stibnite, pyrite, sphalerite, galena, hausmannite (Mn2+), manganite (Mn3+), pyrolusite (Mn4+) and synthetic Co Ni As, Sn O and Cd Te, as well as the native metals Ag, Au, Te and Se; "NIST694", "DNC-1", "W-2a", "SY-4", "B25-88" and "BIR-1a" for major elements; "NIST-694", "DNC-1", "LKSD-3", "TDB-1", "W-2a", "SY-4", "CTA-AC-1", "BIR-1a", "NCSDC70009", "OREAS100a", "OREAS" for trace elements | 3.5292 |  |  |  | 0 |  | 0.0036 | [7 empty] | 0 | [5 empty] | 0 | [5 empty] | 0 | [5 empty] | 35.0483 | [9 empty] | 3.6928 |  | 0 |  |  |  | 0 | [7 empty] | 0 | [13 empty] | 0 | [9 empty] | 0 | [5 empty] | 0.0054 | [15 empty] | 26.0193 |  | 29.0161 |  |  |  | 0 | [5 empty] | 0 | [7 empty] | 0.0468 | [19 empty] | 3.3575 |  |  |  |  | 2024 | Kevrekidis, E.; Triantafyllidis, S.S.; Tombros, S.F.; Kokkalas, S.; Papavasiliou, J.; Kappis, K.; Papageorgiou, K.; Koukouvelas, I.; Fitros, M.; Zouzias, D.; et al. Revisiting the Concealed Zn-Pb±(Ag,Ge) VMS-Style Ore Deposit, Molai, Southeastern Peloponnese, Greece. Minerals 2024, 14, 885. https://doi.org/10.3390/min14090885 |  | GRC | Peloponnese
| Molai | Molai-Vigla-Mesovouni-Gkagkania-Fournos | Seafloor hydrothermal | Volcanic-hosted massive sulfide (VMS) | VMS zinc-lead-silver-germanium | Zn, Pb | Ag, Ge | Zn, Pb, Ag, Ge | Kevrekidis et al., 2024 |  | 36 / 1 .-1 | 36 / 1 .-1 | drill core, surface outcrop |  |  |  |  | ore material, wall rock | drill core, grab | drill core, grab | rock | [5 empty] | igneous rock |  |  |  | sphalerite, pyrite, galena, tetrahedrite, chalcopyrite | [6 empty] | epidote, chlorite, tennantite, stibnite, hausmannite, manganite, pyrolusite | Samples were commercially prepared using the ES6 code | ICP-OES, ICP-MS, EMPA, SEM-EDS, WDS | JEOL JSM-6300 SEM equipped with energy dispersive and wavelength spectrometers (EDS and WDS) and INCA software; JEOL 8900 Superprobe equipped with wavelength, energy dispersive and back-scatter detectors and a xClent system | Laboratory of Electron Microscopy and Microanalysis, University of Patras, Greece; Microprobe Center of the Department of Earth and Planetary Sciences Department, at McGill University, Montreal, QC, Canada; Act Labs, Ancaster, ON, Canada | SEM: accelerating voltage of 25 kV and beam current of 3.3 nA, with a 4-µm beam diameter. The total counting time was 60 s, and dead time, 40%. EMPA: acceleration voltage of 15 kV, a beam current of 10 nA, and a counting time of 20 s for all elements, except 100 s for Ag and 50 s for As and Te. Scans in WDS mode were also used to detect trace element contents. | Natural marialite (Cl), tourmaline (B, F), orthoclase (K), diopside (Ca, Si), ilmenite (Ti), rhodonite (Mn), fayalite (Fe), jadeite (Na), forsterite (Mg), corundum (Al), chlorite, epidote, plagioclase and muscovite, natural chalcopyrite, tetrahedrite, tennantite, stibnite, pyrite, sphalerite, galena, hausmannite (Mn2+), manganite (Mn3+), pyrolusite (Mn4+) and synthetic Co Ni As, Sn O and Cd Te, as well as the native metals Ag, Au, Te and Se; "NIST694", "DNC-1", "W-2a", "SY-4", "B25-88" and "BIR-1a" for major elements; "NIST-694", "DNC-1", "LKSD-3", "TDB-1", "W-2a", "SY-4", "CTA-AC-1", "BIR-1a", "NCSDC70009", "OREAS100a", "OREAS" for trace elements | 3.4382 |  |  |  | 0 |  | 0.0012 | [7 empty] | 0 | [5 empty] | 0 | [5 empty] | 0.0066 | [5 empty] | 35.2542 | [9 empty] | 3.7697 |  | 0 |  |  |  | 0 | [7 empty] | 0 | [13 empty] | 0 | [9 empty] | 0 | [5 empty] | 0 | [15 empty] | 25.5105 |  | 28.9618 |  |  |  | 0 | [5 empty] | 0 | [7 empty] | 0.0749 | [19 empty] | 3.3825 |  |  |  |  | 2024 | Kevrekidis, E.; Triantafyllidis, S.S.; Tombros, S.F.; Kokkalas, S.; Papavasiliou, J.; Kappis, K.; Papageorgiou, K.; Koukouvelas, I.; Fitros, M.; Zouzias, D.; et al. Revisiting the Concealed Zn-Pb±(Ag,Ge) VMS-Style Ore Deposit, Molai, Southeastern Peloponnese, Greece. Minerals 2024, 14, 885. https://doi.org/10.3390/min14090885 |  | GRC | Peloponnese
| Molai | Molai-Vigla-Mesovouni-Gkagkania-Fournos | Seafloor hydrothermal | Volcanic-hosted massive sulfide (VMS) | VMS zinc-lead-silver-germanium | Zn, Pb | Ag, Ge | Zn, Pb, Ag, Ge | Kevrekidis et al., 2024 |  | 37 / 1 .-1 | 37 / 1 .-1 | drill core, surface outcrop |  |  |  |  | ore material, wall rock | drill core, grab | drill core, grab | rock | [5 empty] | igneous rock |  |  |  | sphalerite, pyrite, galena, tetrahedrite, chalcopyrite | [6 empty] | epidote, chlorite, tennantite, stibnite, hausmannite, manganite, pyrolusite | Samples were commercially prepared using the ES6 code | ICP-OES, ICP-MS, EMPA, SEM-EDS, WDS | JEOL JSM-6300 SEM equipped with energy dispersive and wavelength spectrometers (EDS and WDS) and INCA software; JEOL 8900 Superprobe equipped with wavelength, energy dispersive and back-scatter detectors and a xClent system | Laboratory of Electron Microscopy and Microanalysis, University of Patras, Greece; Microprobe Center of the Department of Earth and Planetary Sciences Department, at McGill University, Montreal, QC, Canada; Act Labs, Ancaster, ON, Canada | SEM: accelerating voltage of 25 kV and beam current of 3.3 nA, with a 4-µm beam diameter. The total counting time was 60 s, and dead time, 40%. EMPA: acceleration voltage of 15 kV, a beam current of 10 nA, and a counting time of 20 s for all elements, except 100 s for Ag and 50 s for As and Te. Scans in WDS mode were also used to detect trace element contents. | Natural marialite (Cl), tourmaline (B, F), orthoclase (K), diopside (Ca, Si), ilmenite (Ti), rhodonite (Mn), fayalite (Fe), jadeite (Na), forsterite (Mg), corundum (Al), chlorite, epidote, plagioclase and muscovite, natural chalcopyrite, tetrahedrite, tennantite, stibnite, pyrite, sphalerite, galena, hausmannite (Mn2+), manganite (Mn3+), pyrolusite (Mn4+) and synthetic Co Ni As, Sn O and Cd Te, as well as the native metals Ag, Au, Te and Se; "NIST694", "DNC-1", "W-2a", "SY-4", "B25-88" and "BIR-1a" for major elements; "NIST-694", "DNC-1", "LKSD-3", "TDB-1", "W-2a", "SY-4", "CTA-AC-1", "BIR-1a", "NCSDC70009", "OREAS100a", "OREAS" for trace elements | 3.6041 |  |  |  | 0 |  | 0 | [7 empty] | 0 | [5 empty] | 0 | [5 empty] | 0 | [5 empty] | 34.5296 | [9 empty] | 3.916 |  | 0 |  |  |  | 0 | [7 empty] | 0 | [13 empty] | 0 | [9 empty] | 0 | [5 empty] | 0 | [15 empty] | 25.6159 |  | 28.8739 |  |  |  | 0 | [5 empty] | 0 | [7 empty] | 0.0499 | [19 empty] | 3.5237 |  |  |  |  | 2024 | Kevrekidis, E.; Triantafyllidis, S.S.; Tombros, S.F.; Kokkalas, S.; Papavasiliou, J.; Kappis, K.; Papageorgiou, K.; Koukouvelas, I.; Fitros, M.; Zouzias, D.; et al. Revisiting the Concealed Zn-Pb±(Ag,Ge) VMS-Style Ore Deposit, Molai, Southeastern Peloponnese, Greece. Minerals 2024, 14, 885. https://doi.org/10.3390/min14090885 |  | GRC | Peloponnese
| Molai | Molai-Vigla-Mesovouni-Gkagkania-Fournos | Seafloor hydrothermal | Volcanic-hosted massive sulfide (VMS) | VMS zinc-lead-silver-germanium | Zn, Pb | Ag, Ge | Zn, Pb, Ag, Ge | Kevrekidis et al., 2024 |  | 38 / 1 .-1 | 38 / 1 .-1 | drill core, surface outcrop |  |  |  |  | ore material, wall rock | drill core, grab | drill core, grab | rock | [5 empty] | igneous rock |  |  |  | sphalerite, pyrite, galena, tetrahedrite, chalcopyrite | [6 empty] | epidote, chlorite, tennantite, stibnite, hausmannite, manganite, pyrolusite | Samples were commercially prepared using the ES6 code | ICP-OES, ICP-MS, EMPA, SEM-EDS, WDS | JEOL JSM-6300 SEM equipped with energy dispersive and wavelength spectrometers (EDS and WDS) and INCA software; JEOL 8900 Superprobe equipped with wavelength, energy dispersive and back-scatter detectors and a xClent system | Laboratory of Electron Microscopy and Microanalysis, University of Patras, Greece; Microprobe Center of the Department of Earth and Planetary Sciences Department, at McGill University, Montreal, QC, Canada; Act Labs, Ancaster, ON, Canada | SEM: accelerating voltage of 25 kV and beam current of 3.3 nA, with a 4-µm beam diameter. The total counting time was 60 s, and dead time, 40%. EMPA: acceleration voltage of 15 kV, a beam current of 10 nA, and a counting time of 20 s for all elements, except 100 s for Ag and 50 s for As and Te. Scans in WDS mode were also used to detect trace element contents. | Natural marialite (Cl), tourmaline (B, F), orthoclase (K), diopside (Ca, Si), ilmenite (Ti), rhodonite (Mn), fayalite (Fe), jadeite (Na), forsterite (Mg), corundum (Al), chlorite, epidote, plagioclase and muscovite, natural chalcopyrite, tetrahedrite, tennantite, stibnite, pyrite, sphalerite, galena, hausmannite (Mn2+), manganite (Mn3+), pyrolusite (Mn4+) and synthetic Co Ni As, Sn O and Cd Te, as well as the native metals Ag, Au, Te and Se; "NIST694", "DNC-1", "W-2a", "SY-4", "B25-88" and "BIR-1a" for major elements; "NIST-694", "DNC-1", "LKSD-3", "TDB-1", "W-2a", "SY-4", "CTA-AC-1", "BIR-1a", "NCSDC70009", "OREAS100a", "OREAS" for trace elements | 3.0963 |  |  |  | 0 |  | 0.0004 | [7 empty] | 0 | [5 empty] | 0 | [5 empty] | 0.0046 | [5 empty] | 35.1691 | [9 empty] | 3.4313 |  | 0 |  |  |  | 0 | [7 empty] | 0 | [13 empty] | 0 | [9 empty] | 0 | [5 empty] | 0 | [15 empty] | 25.4988 |  | 28.6663 |  |  |  | 0 | [5 empty] | 0 | [7 empty] | 0.0555 | [19 empty] | 3.5968 |  |  |  |  | 2024 | Kevrekidis, E.; Triantafyllidis, S.S.; Tombros, S.F.; Kokkalas, S.; Papavasiliou, J.; Kappis, K.; Papageorgiou, K.; Koukouvelas, I.; Fitros, M.; Zouzias, D.; et al. Revisiting the Concealed Zn-Pb±(Ag,Ge) VMS-Style Ore Deposit, Molai, Southeastern Peloponnese, Greece. Minerals 2024, 14, 885. https://doi.org/10.3390/min14090885 |  | GRC | Peloponnese
| Molai | Molai-Vigla-Mesovouni-Gkagkania-Fournos | Seafloor hydrothermal | Volcanic-hosted massive sulfide (VMS) | VMS zinc-lead-silver-germanium | Zn, Pb | Ag, Ge | Zn, Pb, Ag, Ge | Kevrekidis et al., 2024 |  | 39 / 1 .-1 | 39 / 1 .-1 | drill core, surface outcrop |  |  |  |  | ore material, wall rock | drill core, grab | drill core, grab | rock | [5 empty] | igneous rock |  |  |  | sphalerite, pyrite, galena, tetrahedrite, chalcopyrite | [6 empty] | epidote, chlorite, tennantite, stibnite, hausmannite, manganite, pyrolusite | Samples were commercially prepared using the ES6 code | ICP-OES, ICP-MS, EMPA, SEM-EDS, WDS | JEOL JSM-6300 SEM equipped with energy dispersive and wavelength spectrometers (EDS and WDS) and INCA software; JEOL 8900 Superprobe equipped with wavelength, energy dispersive and back-scatter detectors and a xClent system | Laboratory of Electron Microscopy and Microanalysis, University of Patras, Greece; Microprobe Center of the Department of Earth and Planetary Sciences Department, at McGill University, Montreal, QC, Canada; Act Labs, Ancaster, ON, Canada | SEM: accelerating voltage of 25 kV and beam current of 3.3 nA, with a 4-µm beam diameter. The total counting time was 60 s, and dead time, 40%. EMPA: acceleration voltage of 15 kV, a beam current of 10 nA, and a counting time of 20 s for all elements, except 100 s for Ag and 50 s for As and Te. Scans in WDS mode were also used to detect trace element contents. | Natural marialite (Cl), tourmaline (B, F), orthoclase (K), diopside (Ca, Si), ilmenite (Ti), rhodonite (Mn), fayalite (Fe), jadeite (Na), forsterite (Mg), corundum (Al), chlorite, epidote, plagioclase and muscovite, natural chalcopyrite, tetrahedrite, tennantite, stibnite, pyrite, sphalerite, galena, hausmannite (Mn2+), manganite (Mn3+), pyrolusite (Mn4+) and synthetic Co Ni As, Sn O and Cd Te, as well as the native metals Ag, Au, Te and Se; "NIST694", "DNC-1", "W-2a", "SY-4", "B25-88" and "BIR-1a" for major elements; "NIST-694", "DNC-1", "LKSD-3", "TDB-1", "W-2a", "SY-4", "CTA-AC-1", "BIR-1a", "NCSDC70009", "OREAS100a", "OREAS" for trace elements | 3.3193 |  |  |  | 0 |  | 0 | [7 empty] | 0 | [5 empty] | 0 | [5 empty] | 0 | [5 empty] | 34.594 | [9 empty] | 3.6535 |  | 0 |  |  |  | 0 | [7 empty] | 0 | [13 empty] | 0 | [9 empty] | 0 | [5 empty] | 0 | [15 empty] | 25.8367 |  | 28.8486 |  |  |  | 0 | [5 empty] | 0 | [7 empty] | 0.0527 | [19 empty] | 3.8007 |  |  |  |  | 2024 | Kevrekidis, E.; Triantafyllidis, S.S.; Tombros, S.F.; Kokkalas, S.; Papavasiliou, J.; Kappis, K.; Papageorgiou, K.; Koukouvelas, I.; Fitros, M.; Zouzias, D.; et al. Revisiting the Concealed Zn-Pb±(Ag,Ge) VMS-Style Ore Deposit, Molai, Southeastern Peloponnese, Greece. Minerals 2024, 14, 885. https://doi.org/10.3390/min14090885 |  | GRC | Peloponnese
| Molai | Molai-Vigla-Mesovouni-Gkagkania-Fournos | Seafloor hydrothermal | Volcanic-hosted massive sulfide (VMS) | VMS zinc-lead-silver-germanium | Zn, Pb | Ag, Ge | Zn, Pb, Ag, Ge | Kevrekidis et al., 2024 |  | 42 / 1 .-1 | 42 / 1 .-1 | drill core, surface outcrop |  |  |  |  | ore material, wall rock | drill core, grab | drill core, grab | rock | [5 empty] | igneous rock |  |  |  | sphalerite, pyrite, galena, tetrahedrite, chalcopyrite | [6 empty] | epidote, chlorite, tennantite, stibnite, hausmannite, manganite, pyrolusite | Samples were commercially prepared using the ES6 code | ICP-OES, ICP-MS, EMPA, SEM-EDS, WDS | JEOL JSM-6300 SEM equipped with energy dispersive and wavelength spectrometers (EDS and WDS) and INCA software; JEOL 8900 Superprobe equipped with wavelength, energy dispersive and back-scatter detectors and a xClent system | Laboratory of Electron Microscopy and Microanalysis, University of Patras, Greece; Microprobe Center of the Department of Earth and Planetary Sciences Department, at McGill University, Montreal, QC, Canada; Act Labs, Ancaster, ON, Canada | SEM: accelerating voltage of 25 kV and beam current of 3.3 nA, with a 4-µm beam diameter. The total counting time was 60 s, and dead time, 40%. EMPA: acceleration voltage of 15 kV, a beam current of 10 nA, and a counting time of 20 s for all elements, except 100 s for Ag and 50 s for As and Te. Scans in WDS mode were also used to detect trace element contents. | Natural marialite (Cl), tourmaline (B, F), orthoclase (K), diopside (Ca, Si), ilmenite (Ti), rhodonite (Mn), fayalite (Fe), jadeite (Na), forsterite (Mg), corundum (Al), chlorite, epidote, plagioclase and muscovite, natural chalcopyrite, tetrahedrite, tennantite, stibnite, pyrite, sphalerite, galena, hausmannite (Mn2+), manganite (Mn3+), pyrolusite (Mn4+) and synthetic Co Ni As, Sn O and Cd Te, as well as the native metals Ag, Au, Te and Se; "NIST694", "DNC-1", "W-2a", "SY-4", "B25-88" and "BIR-1a" for major elements; "NIST-694", "DNC-1", "LKSD-3", "TDB-1", "W-2a", "SY-4", "CTA-AC-1", "BIR-1a", "NCSDC70009", "OREAS100a", "OREAS" for trace elements | 0 |  |  |  | 0 |  | 0.0004 | [7 empty] | 0 | [5 empty] | 0 | [5 empty] | 0.0082 | [5 empty] | 42.105 | [9 empty] | 3.1869 |  | 0 |  |  |  | 0 | [7 empty] | 0 | [13 empty] | 0 | [9 empty] | 0.0017 | [5 empty] | 0 | [15 empty] | 25.7753 |  | 29.2641 |  |  |  | 0 | [5 empty] | 0 | [7 empty] | 0.0659 | [19 empty] | 0 |  |  |  |  | 2024 | Kevrekidis, E.; Triantafyllidis, S.S.; Tombros, S.F.; Kokkalas, S.; Papavasiliou, J.; Kappis, K.; Papageorgiou, K.; Koukouvelas, I.; Fitros, M.; Zouzias, D.; et al. Revisiting the Concealed Zn-Pb±(Ag,Ge) VMS-Style Ore Deposit, Molai, Southeastern Peloponnese, Greece. Minerals 2024, 14, 885. https://doi.org/10.3390/min14090885 |  | GRC | Peloponnese
| Molai | Molai-Vigla-Mesovouni-Gkagkania-Fournos | Seafloor hydrothermal | Volcanic-hosted massive sulfide (VMS) | VMS zinc-lead-silver-germanium | Zn, Pb | Ag, Ge | Zn, Pb, Ag, Ge | Kevrekidis et al., 2024 |  | 50 / 1 .-1 | 50 / 1 .-1 | drill core, surface outcrop |  |  |  |  | ore material, wall rock | drill core, grab | drill core, grab | rock | [5 empty] | igneous rock |  |  |  | sphalerite, pyrite, galena, tetrahedrite, chalcopyrite | [6 empty] | epidote, chlorite, tennantite, stibnite, hausmannite, manganite, pyrolusite | Samples were commercially prepared using the ES6 code | ICP-OES, ICP-MS, EMPA, SEM-EDS, WDS | JEOL JSM-6300 SEM equipped with energy dispersive and wavelength spectrometers (EDS and WDS) and INCA software; JEOL 8900 Superprobe equipped with wavelength, energy dispersive and back-scatter detectors and a xClent system | Laboratory of Electron Microscopy and Microanalysis, University of Patras, Greece; Microprobe Center of the Department of Earth and Planetary Sciences Department, at McGill University, Montreal, QC, Canada; Act Labs, Ancaster, ON, Canada | SEM: accelerating voltage of 25 kV and beam current of 3.3 nA, with a 4-µm beam diameter. The total counting time was 60 s, and dead time, 40%. EMPA: acceleration voltage of 15 kV, a beam current of 10 nA, and a counting time of 20 s for all elements, except 100 s for Ag and 50 s for As and Te. Scans in WDS mode were also used to detect trace element contents. | Natural marialite (Cl), tourmaline (B, F), orthoclase (K), diopside (Ca, Si), ilmenite (Ti), rhodonite (Mn), fayalite (Fe), jadeite (Na), forsterite (Mg), corundum (Al), chlorite, epidote, plagioclase and muscovite, natural chalcopyrite, tetrahedrite, tennantite, stibnite, pyrite, sphalerite, galena, hausmannite (Mn2+), manganite (Mn3+), pyrolusite (Mn4+) and synthetic Co Ni As, Sn O and Cd Te, as well as the native metals Ag, Au, Te and Se; "NIST694", "DNC-1", "W-2a", "SY-4", "B25-88" and "BIR-1a" for major elements; "NIST-694", "DNC-1", "LKSD-3", "TDB-1", "W-2a", "SY-4", "CTA-AC-1", "BIR-1a", "NCSDC70009", "OREAS100a", "OREAS" for trace elements | 0.0041 |  |  |  | 0 |  | 0 | [7 empty] | 0 | [5 empty] | 0 | [5 empty] | 0.0097 | [5 empty] | 33.4378 | [9 empty] | 30.5761 |  | 0 |  |  |  | 0 | [7 empty] | 0 | [13 empty] | 0 | [9 empty] | 0 | [5 empty] | 0 | [15 empty] | 35.2701 |  | 0 |  |  |  | 0 | [5 empty] | 0 | [7 empty] | 0.1441 | [19 empty] | 0.024 |  |  |  |  | 2024 | Kevrekidis, E.; Triantafyllidis, S.S.; Tombros, S.F.; Kokkalas, S.; Papavasiliou, J.; Kappis, K.; Papageorgiou, K.; Koukouvelas, I.; Fitros, M.; Zouzias, D.; et al. Revisiting the Concealed Zn-Pb±(Ag,Ge) VMS-Style Ore Deposit, Molai, Southeastern Peloponnese, Greece. Minerals 2024, 14, 885. https://doi.org/10.3390/min14090885 |  | GRC | Peloponnese
| Molai | Molai-Vigla-Mesovouni-Gkagkania-Fournos | Seafloor hydrothermal | Volcanic-hosted massive sulfide (VMS) | VMS zinc-lead-silver-germanium | Zn, Pb | Ag, Ge | Zn, Pb, Ag, Ge | Kevrekidis et al., 2024 |  | 69 / 1 .-1 | 69 / 1 .-1 | drill core, surface outcrop |  |  |  |  | ore material, wall rock | drill core, grab | drill core, grab | rock | [5 empty] | igneous rock |  |  |  | sphalerite, pyrite, galena, tetrahedrite, chalcopyrite | [6 empty] | epidote, chlorite, tennantite, stibnite, hausmannite, manganite, pyrolusite | Samples were commercially prepared using the ES6 code | ICP-OES, ICP-MS, EMPA, SEM-EDS, WDS | JEOL JSM-6300 SEM equipped with energy dispersive and wavelength spectrometers (EDS and WDS) and INCA software; JEOL 8900 Superprobe equipped with wavelength, energy dispersive and back-scatter detectors and a xClent system | Laboratory of Electron Microscopy and Microanalysis, University of Patras, Greece; Microprobe Center of the Department of Earth and Planetary Sciences Department, at McGill University, Montreal, QC, Canada; Act Labs, Ancaster, ON, Canada | SEM: accelerating voltage of 25 kV and beam current of 3.3 nA, with a 4-µm beam diameter. The total counting time was 60 s, and dead time, 40%. EMPA: acceleration voltage of 15 kV, a beam current of 10 nA, and a counting time of 20 s for all elements, except 100 s for Ag and 50 s for As and Te. Scans in WDS mode were also used to detect trace element contents. | Natural marialite (Cl), tourmaline (B, F), orthoclase (K), diopside (Ca, Si), ilmenite (Ti), rhodonite (Mn), fayalite (Fe), jadeite (Na), forsterite (Mg), corundum (Al), chlorite, epidote, plagioclase and muscovite, natural chalcopyrite, tetrahedrite, tennantite, stibnite, pyrite, sphalerite, galena, hausmannite (Mn2+), manganite (Mn3+), pyrolusite (Mn4+) and synthetic Co Ni As, Sn O and Cd Te, as well as the native metals Ag, Au, Te and Se; "NIST694", "DNC-1", "W-2a", "SY-4", "B25-88" and "BIR-1a" for major elements; "NIST-694", "DNC-1", "LKSD-3", "TDB-1", "W-2a", "SY-4", "CTA-AC-1", "BIR-1a", "NCSDC70009", "OREAS100a", "OREAS" for trace elements | 0.0171 |  |  |  | 0 |  | 0 | [7 empty] | 0 | [5 empty] | 0 | [5 empty] | 0.0116 | [5 empty] | 33.2675 | [9 empty] | 30.4475 |  | 0 |  |  |  | 0 | [7 empty] | 0 | [13 empty] | 0 | [9 empty] | 0 | [5 empty] | 0 | [15 empty] | 35.3859 |  | 0 |  |  |  | 0 | [5 empty] | 0 | [7 empty] | 0.1865 | [19 empty] | 0.1738 |  |  |  |  | 2024 | Kevrekidis, E.; Triantafyllidis, S.S.; Tombros, S.F.; Kokkalas, S.; Papavasiliou, J.; Kappis, K.; Papageorgiou, K.; Koukouvelas, I.; Fitros, M.; Zouzias, D.; et al. Revisiting the Concealed Zn-Pb±(Ag,Ge) VMS-Style Ore Deposit, Molai, Southeastern Peloponnese, Greece. Minerals 2024, 14, 885. https://doi.org/10.3390/min14090885 |  | GRC | Peloponnese
| Molai | Molai-Vigla-Mesovouni-Gkagkania-Fournos | Seafloor hydrothermal | Volcanic-hosted massive sulfide (VMS) | VMS zinc-lead-silver-germanium | Zn, Pb | Ag, Ge | Zn, Pb, Ag, Ge | Kevrekidis et al., 2024 |  | 70 / 1 .-1 | 70 / 1 .-1 | drill core, surface outcrop |  |  |  |  | ore material, wall rock | drill core, grab | drill core, grab | rock | [5 empty] | igneous rock |  |  |  | sphalerite, pyrite, galena, tetrahedrite, chalcopyrite | [6 empty] | epidote, chlorite, tennantite, stibnite, hausmannite, manganite, pyrolusite | Samples were commercially prepared using the ES6 code | ICP-OES, ICP-MS, EMPA, SEM-EDS, WDS | JEOL JSM-6300 SEM equipped with energy dispersive and wavelength spectrometers (EDS and WDS) and INCA software; JEOL 8900 Superprobe equipped with wavelength, energy dispersive and back-scatter detectors and a xClent system | Laboratory of Electron Microscopy and Microanalysis, University of Patras, Greece; Microprobe Center of the Department of Earth and Planetary Sciences Department, at McGill University, Montreal, QC, Canada; Act Labs, Ancaster, ON, Canada | SEM: accelerating voltage of 25 kV and beam current of 3.3 nA, with a 4-µm beam diameter. The total counting time was 60 s, and dead time, 40%. EMPA: acceleration voltage of 15 kV, a beam current of 10 nA, and a counting time of 20 s for all elements, except 100 s for Ag and 50 s for As and Te. Scans in WDS mode were also used to detect trace element contents. | Natural marialite (Cl), tourmaline (B, F), orthoclase (K), diopside (Ca, Si), ilmenite (Ti), rhodonite (Mn), fayalite (Fe), jadeite (Na), forsterite (Mg), corundum (Al), chlorite, epidote, plagioclase and muscovite, natural chalcopyrite, tetrahedrite, tennantite, stibnite, pyrite, sphalerite, galena, hausmannite (Mn2+), manganite (Mn3+), pyrolusite (Mn4+) and synthetic Co Ni As, Sn O and Cd Te, as well as the native metals Ag, Au, Te and Se; "NIST694", "DNC-1", "W-2a", "SY-4", "B25-88" and "BIR-1a" for major elements; "NIST-694", "DNC-1", "LKSD-3", "TDB-1", "W-2a", "SY-4", "CTA-AC-1", "BIR-1a", "NCSDC70009", "OREAS100a", "OREAS" for trace elements | 0 |  |  |  | 0 |  | 0.0025 | [7 empty] | 0 | [5 empty] | 0 | [5 empty] | 0.0073 | [5 empty] | 33.2955 | [9 empty] | 30.665 |  | 0 |  |  |  | 0 | [7 empty] | 0 | [13 empty] | 0 | [9 empty] | 0 | [5 empty] | 0 | [15 empty] | 35.1596 |  | 0 |  |  |  | 0 | [5 empty] | 0 | [7 empty] | 0.2072 | [19 empty] | 0.0409 |  |  |  |  | 2024 | Kevrekidis, E.; Triantafyllidis, S.S.; Tombros, S.F.; Kokkalas, S.; Papavasiliou, J.; Kappis, K.; Papageorgiou, K.; Koukouvelas, I.; Fitros, M.; Zouzias, D.; et al. Revisiting the Concealed Zn-Pb±(Ag,Ge) VMS-Style Ore Deposit, Molai, Southeastern Peloponnese, Greece. Minerals 2024, 14, 885. https://doi.org/10.3390/min14090885 |  | GRC | Peloponnese
| Molai | Molai-Vigla-Mesovouni-Gkagkania-Fournos | Seafloor hydrothermal | Volcanic-hosted massive sulfide (VMS) | VMS zinc-lead-silver-germanium | Zn, Pb | Ag, Ge | Zn, Pb, Ag, Ge | Kevrekidis et al., 2024 |  | 51 / 1 .-1 | 51 / 1 .-1 | drill core, surface outcrop |  |  |  |  | ore material, wall rock | drill core, grab | drill core, grab | rock | [5 empty] | igneous rock |  |  |  | sphalerite, pyrite, galena, tetrahedrite, chalcopyrite | [6 empty] | epidote, chlorite, tennantite, stibnite, hausmannite, manganite, pyrolusite | Samples were commercially prepared using the ES6 code | ICP-OES, ICP-MS, EMPA, SEM-EDS, WDS | JEOL JSM-6300 SEM equipped with energy dispersive and wavelength spectrometers (EDS and WDS) and INCA software; JEOL 8900 Superprobe equipped with wavelength, energy dispersive and back-scatter detectors and a xClent system | Laboratory of Electron Microscopy and Microanalysis, University of Patras, Greece; Microprobe Center of the Department of Earth and Planetary Sciences Department, at McGill University, Montreal, QC, Canada; Act Labs, Ancaster, ON, Canada | SEM: accelerating voltage of 25 kV and beam current of 3.3 nA, with a 4-µm beam diameter. The total counting time was 60 s, and dead time, 40%. EMPA: acceleration voltage of 15 kV, a beam current of 10 nA, and a counting time of 20 s for all elements, except 100 s for Ag and 50 s for As and Te. Scans in WDS mode were also used to detect trace element contents. | Natural marialite (Cl), tourmaline (B, F), orthoclase (K), diopside (Ca, Si), ilmenite (Ti), rhodonite (Mn), fayalite (Fe), jadeite (Na), forsterite (Mg), corundum (Al), chlorite, epidote, plagioclase and muscovite, natural chalcopyrite, tetrahedrite, tennantite, stibnite, pyrite, sphalerite, galena, hausmannite (Mn2+), manganite (Mn3+), pyrolusite (Mn4+) and synthetic Co Ni As, Sn O and Cd Te, as well as the native metals Ag, Au, Te and Se; "NIST694", "DNC-1", "W-2a", "SY-4", "B25-88" and "BIR-1a" for major elements; "NIST-694", "DNC-1", "LKSD-3", "TDB-1", "W-2a", "SY-4", "CTA-AC-1", "BIR-1a", "NCSDC70009", "OREAS100a", "OREAS" for trace elements | 0.0008 |  |  |  | 0 |  | 0.0015 | [7 empty] | 0 | [5 empty] | 0 | [5 empty] | 0.0209 | [5 empty] | 33.4671 | [9 empty] | 30.5065 |  | 0 |  |  |  | 0 | [7 empty] | 0 | [13 empty] | 0 | [9 empty] | 0 | [5 empty] | 0 | [15 empty] | 35.2475 |  | 0 |  |  |  | 0 | [5 empty] | 0 | [7 empty] | 0.2144 | [19 empty] | 0.038 |  |  |  |  | 2024 | Kevrekidis, E.; Triantafyllidis, S.S.; Tombros, S.F.; Kokkalas, S.; Papavasiliou, J.; Kappis, K.; Papageorgiou, K.; Koukouvelas, I.; Fitros, M.; Zouzias, D.; et al. Revisiting the Concealed Zn-Pb±(Ag,Ge) VMS-Style Ore Deposit, Molai, Southeastern Peloponnese, Greece. Minerals 2024, 14, 885. https://doi.org/10.3390/min14090885 |  | GRC | Peloponnese
| Molai | Molai-Vigla-Mesovouni-Gkagkania-Fournos | Seafloor hydrothermal | Volcanic-hosted massive sulfide (VMS) | VMS zinc-lead-silver-germanium | Zn, Pb | Ag, Ge | Zn, Pb, Ag, Ge | Kevrekidis et al., 2024 |  | 52 / 1 .-1 | 52 / 1 .-1 | drill core, surface outcrop |  |  |  |  | ore material, wall rock | drill core, grab | drill core, grab | rock | [5 empty] | igneous rock |  |  |  | sphalerite, pyrite, galena, tetrahedrite, chalcopyrite | [6 empty] | epidote, chlorite, tennantite, stibnite, hausmannite, manganite, pyrolusite | Samples were commercially prepared using the ES6 code | ICP-OES, ICP-MS, EMPA, SEM-EDS, WDS | JEOL JSM-6300 SEM equipped with energy dispersive and wavelength spectrometers (EDS and WDS) and INCA software; JEOL 8900 Superprobe equipped with wavelength, energy dispersive and back-scatter detectors and a xClent system | Laboratory of Electron Microscopy and Microanalysis, University of Patras, Greece; Microprobe Center of the Department of Earth and Planetary Sciences Department, at McGill University, Montreal, QC, Canada; Act Labs, Ancaster, ON, Canada | SEM: accelerating voltage of 25 kV and beam current of 3.3 nA, with a 4-µm beam diameter. The total counting time was 60 s, and dead time, 40%. EMPA: acceleration voltage of 15 kV, a beam current of 10 nA, and a counting time of 20 s for all elements, except 100 s for Ag and 50 s for As and Te. Scans in WDS mode were also used to detect trace element contents. | Natural marialite (Cl), tourmaline (B, F), orthoclase (K), diopside (Ca, Si), ilmenite (Ti), rhodonite (Mn), fayalite (Fe), jadeite (Na), forsterite (Mg), corundum (Al), chlorite, epidote, plagioclase and muscovite, natural chalcopyrite, tetrahedrite, tennantite, stibnite, pyrite, sphalerite, galena, hausmannite (Mn2+), manganite (Mn3+), pyrolusite (Mn4+) and synthetic Co Ni As, Sn O and Cd Te, as well as the native metals Ag, Au, Te and Se; "NIST694", "DNC-1", "W-2a", "SY-4", "B25-88" and "BIR-1a" for major elements; "NIST-694", "DNC-1", "LKSD-3", "TDB-1", "W-2a", "SY-4", "CTA-AC-1", "BIR-1a", "NCSDC70009", "OREAS100a", "OREAS" for trace elements | 0.0034 |  |  |  | 0 |  | 0 | [7 empty] | 0 | [5 empty] | 0 | [5 empty] | 0.0183 | [5 empty] | 33.4312 | [9 empty] | 30.6737 |  | 0 |  |  |  | 0 | [7 empty] | 0 | [13 empty] | 0 | [9 empty] | 0 | [5 empty] | 0 | [15 empty] | 35.4285 |  | 0 |  |  |  | 0 | [5 empty] | 0 | [7 empty] | 0.1527 | [19 empty] | 0.0155 |  |  |  |  | 2024 | Kevrekidis, E.; Triantafyllidis, S.S.; Tombros, S.F.; Kokkalas, S.; Papavasiliou, J.; Kappis, K.; Papageorgiou, K.; Koukouvelas, I.; Fitros, M.; Zouzias, D.; et al. Revisiting the Concealed Zn-Pb±(Ag,Ge) VMS-Style Ore Deposit, Molai, Southeastern Peloponnese, Greece. Minerals 2024, 14, 885. https://doi.org/10.3390/min14090885 |  | GRC | Peloponnese
| Molai | Molai-Vigla-Mesovouni-Gkagkania-Fournos | Seafloor hydrothermal | Volcanic-hosted massive sulfide (VMS) | VMS zinc-lead-silver-germanium | Zn, Pb | Ag, Ge | Zn, Pb, Ag, Ge | Kevrekidis et al., 2024 |  | 53 / 1 .-1 | 53 / 1 .-1 | drill core, surface outcrop |  |  |  |  | ore material, wall rock | drill core, grab | drill core, grab | rock | [5 empty] | igneous rock |  |  |  | sphalerite, pyrite, galena, tetrahedrite, chalcopyrite | [6 empty] | epidote, chlorite, tennantite, stibnite, hausmannite, manganite, pyrolusite | Samples were commercially prepared using the ES6 code | ICP-OES, ICP-MS, EMPA, SEM-EDS, WDS | JEOL JSM-6300 SEM equipped with energy dispersive and wavelength spectrometers (EDS and WDS) and INCA software; JEOL 8900 Superprobe equipped with wavelength, energy dispersive and back-scatter detectors and a xClent system | Laboratory of Electron Microscopy and Microanalysis, University of Patras, Greece; Microprobe Center of the Department of Earth and Planetary Sciences Department, at McGill University, Montreal, QC, Canada; Act Labs, Ancaster, ON, Canada | SEM: accelerating voltage of 25 kV and beam current of 3.3 nA, with a 4-µm beam diameter. The total counting time was 60 s, and dead time, 40%. EMPA: acceleration voltage of 15 kV, a beam current of 10 nA, and a counting time of 20 s for all elements, except 100 s for Ag and 50 s for As and Te. Scans in WDS mode were also used to detect trace element contents. | Natural marialite (Cl), tourmaline (B, F), orthoclase (K), diopside (Ca, Si), ilmenite (Ti), rhodonite (Mn), fayalite (Fe), jadeite (Na), forsterite (Mg), corundum (Al), chlorite, epidote, plagioclase and muscovite, natural chalcopyrite, tetrahedrite, tennantite, stibnite, pyrite, sphalerite, galena, hausmannite (Mn2+), manganite (Mn3+), pyrolusite (Mn4+) and synthetic Co Ni As, Sn O and Cd Te, as well as the native metals Ag, Au, Te and Se; "NIST694", "DNC-1", "W-2a", "SY-4", "B25-88" and "BIR-1a" for major elements; "NIST-694", "DNC-1", "LKSD-3", "TDB-1", "W-2a", "SY-4", "CTA-AC-1", "BIR-1a", "NCSDC70009", "OREAS100a", "OREAS" for trace elements | 0.0057 |  |  |  | 0 |  | 0.0007 | [7 empty] | 0 | [5 empty] | 0 | [5 empty] | 0.0143 | [5 empty] | 33.3065 | [9 empty] | 30.6826 |  | 0 |  |  |  | 0 | [7 empty] | 0 | [13 empty] | 0 | [9 empty] | 0 | [5 empty] | 0 | [15 empty] | 35.3739 |  | 0 |  |  |  | 0 | [5 empty] | 0 | [7 empty] | 0.1635 | [19 empty] | 0.057 |  |  |  |  | 2024 | Kevrekidis, E.; Triantafyllidis, S.S.; Tombros, S.F.; Kokkalas, S.; Papavasiliou, J.; Kappis, K.; Papageorgiou, K.; Koukouvelas, I.; Fitros, M.; Zouzias, D.; et al. Revisiting the Concealed Zn-Pb±(Ag,Ge) VMS-Style Ore Deposit, Molai, Southeastern Peloponnese, Greece. Minerals 2024, 14, 885. https://doi.org/10.3390/min14090885 |  | GRC | Peloponnese
| Molai | Molai-Vigla-Mesovouni-Gkagkania-Fournos | Seafloor hydrothermal | Volcanic-hosted massive sulfide (VMS) | VMS zinc-lead-silver-germanium | Zn, Pb | Ag, Ge | Zn, Pb, Ag, Ge | Kevrekidis et al., 2024 |  | 54 / 1 .-1 | 54 / 1 .-1 | drill core, surface outcrop |  |  |  |  | ore material, wall rock | drill core, grab | drill core, grab | rock | [5 empty] | igneous rock |  |  |  | sphalerite, pyrite, galena, tetrahedrite, chalcopyrite | [6 empty] | epidote, chlorite, tennantite, stibnite, hausmannite, manganite, pyrolusite | Samples were commercially prepared using the ES6 code | ICP-OES, ICP-MS, EMPA, SEM-EDS, WDS | JEOL JSM-6300 SEM equipped with energy dispersive and wavelength spectrometers (EDS and WDS) and INCA software; JEOL 8900 Superprobe equipped with wavelength, energy dispersive and back-scatter detectors and a xClent system | Laboratory of Electron Microscopy and Microanalysis, University of Patras, Greece; Microprobe Center of the Department of Earth and Planetary Sciences Department, at McGill University, Montreal, QC, Canada; Act Labs, Ancaster, ON, Canada | SEM: accelerating voltage of 25 kV and beam current of 3.3 nA, with a 4-µm beam diameter. The total counting time was 60 s, and dead time, 40%. EMPA: acceleration voltage of 15 kV, a beam current of 10 nA, and a counting time of 20 s for all elements, except 100 s for Ag and 50 s for As and Te. Scans in WDS mode were also used to detect trace element contents. | Natural marialite (Cl), tourmaline (B, F), orthoclase (K), diopside (Ca, Si), ilmenite (Ti), rhodonite (Mn), fayalite (Fe), jadeite (Na), forsterite (Mg), corundum (Al), chlorite, epidote, plagioclase and muscovite, natural chalcopyrite, tetrahedrite, tennantite, stibnite, pyrite, sphalerite, galena, hausmannite (Mn2+), manganite (Mn3+), pyrolusite (Mn4+) and synthetic Co Ni As, Sn O and Cd Te, as well as the native metals Ag, Au, Te and Se; "NIST694", "DNC-1", "W-2a", "SY-4", "B25-88" and "BIR-1a" for major elements; "NIST-694", "DNC-1", "LKSD-3", "TDB-1", "W-2a", "SY-4", "CTA-AC-1", "BIR-1a", "NCSDC70009", "OREAS100a", "OREAS" for trace elements | 0 |  |  |  | 0 |  | 0.0014 | [7 empty] | 0 | [5 empty] | 0 | [5 empty] | 0.0187 | [5 empty] | 33.3659 | [9 empty] | 30.4733 |  | 0 |  |  |  | 0 | [7 empty] | 0 | [13 empty] | 0 | [9 empty] | 0 | [5 empty] | 0 | [15 empty] | 35.0843 |  | 0 |  |  |  | 0 | [5 empty] | 0 | [7 empty] | 0.1473 | [19 empty] | 0.037 |  |  |  |  | 2024 | Kevrekidis, E.; Triantafyllidis, S.S.; Tombros, S.F.; Kokkalas, S.; Papavasiliou, J.; Kappis, K.; Papageorgiou, K.; Koukouvelas, I.; Fitros, M.; Zouzias, D.; et al. Revisiting the Concealed Zn-Pb±(Ag,Ge) VMS-Style Ore Deposit, Molai, Southeastern Peloponnese, Greece. Minerals 2024, 14, 885. https://doi.org/10.3390/min14090885 |  | GRC | Peloponnese
| Molai | Molai-Vigla-Mesovouni-Gkagkania-Fournos | Seafloor hydrothermal | Volcanic-hosted massive sulfide (VMS) | VMS zinc-lead-silver-germanium | Zn, Pb | Ag, Ge | Zn, Pb, Ag, Ge | Kevrekidis et al., 2024 |  | 65 / 1 .-1 | 65 / 1 .-1 | drill core, surface outcrop |  |  |  |  | ore material, wall rock | drill core, grab | drill core, grab | rock | [5 empty] | igneous rock |  |  |  | sphalerite, pyrite, galena, tetrahedrite, chalcopyrite | [6 empty] | epidote, chlorite, tennantite, stibnite, hausmannite, manganite, pyrolusite | Samples were commercially prepared using the ES6 code | ICP-OES, ICP-MS, EMPA, SEM-EDS, WDS | JEOL JSM-6300 SEM equipped with energy dispersive and wavelength spectrometers (EDS and WDS) and INCA software; JEOL 8900 Superprobe equipped with wavelength, energy dispersive and back-scatter detectors and a xClent system | Laboratory of Electron Microscopy and Microanalysis, University of Patras, Greece; Microprobe Center of the Department of Earth and Planetary Sciences Department, at McGill University, Montreal, QC, Canada; Act Labs, Ancaster, ON, Canada | SEM: accelerating voltage of 25 kV and beam current of 3.3 nA, with a 4-µm beam diameter. The total counting time was 60 s, and dead time, 40%. EMPA: acceleration voltage of 15 kV, a beam current of 10 nA, and a counting time of 20 s for all elements, except 100 s for Ag and 50 s for As and Te. Scans in WDS mode were also used to detect trace element contents. | Natural marialite (Cl), tourmaline (B, F), orthoclase (K), diopside (Ca, Si), ilmenite (Ti), rhodonite (Mn), fayalite (Fe), jadeite (Na), forsterite (Mg), corundum (Al), chlorite, epidote, plagioclase and muscovite, natural chalcopyrite, tetrahedrite, tennantite, stibnite, pyrite, sphalerite, galena, hausmannite (Mn2+), manganite (Mn3+), pyrolusite (Mn4+) and synthetic Co Ni As, Sn O and Cd Te, as well as the native metals Ag, Au, Te and Se; "NIST694", "DNC-1", "W-2a", "SY-4", "B25-88" and "BIR-1a" for major elements; "NIST-694", "DNC-1", "LKSD-3", "TDB-1", "W-2a", "SY-4", "CTA-AC-1", "BIR-1a", "NCSDC70009", "OREAS100a", "OREAS" for trace elements | 0 |  |  |  | 0 |  | 0.0015 | [7 empty] | 0 | [5 empty] | 0 | [5 empty] | 0.0097 | [5 empty] | 33.1886 | [9 empty] | 30.7557 |  | 0 |  |  |  | 0 | [7 empty] | 0 | [13 empty] | 0 | [9 empty] | 0 | [5 empty] | 0 | [15 empty] | 35.5222 |  | 0 |  |  |  | 0 | [5 empty] | 0 | [7 empty] | 0.1581 | [19 empty] | 0.1147 |  |  |  |  | 2024 | Kevrekidis, E.; Triantafyllidis, S.S.; Tombros, S.F.; Kokkalas, S.; Papavasiliou, J.; Kappis, K.; Papageorgiou, K.; Koukouvelas, I.; Fitros, M.; Zouzias, D.; et al. Revisiting the Concealed Zn-Pb±(Ag,Ge) VMS-Style Ore Deposit, Molai, Southeastern Peloponnese, Greece. Minerals 2024, 14, 885. https://doi.org/10.3390/min14090885 |  | GRC | Peloponnese
| Molai | Molai-Vigla-Mesovouni-Gkagkania-Fournos | Seafloor hydrothermal | Volcanic-hosted massive sulfide (VMS) | VMS zinc-lead-silver-germanium | Zn, Pb | Ag, Ge | Zn, Pb, Ag, Ge | Kevrekidis et al., 2024 |  | 66 / 1 .-1 | 66 / 1 .-1 | drill core, surface outcrop |  |  |  |  | ore material, wall rock | drill core, grab | drill core, grab | rock | [5 empty] | igneous rock |  |  |  | sphalerite, pyrite, galena, tetrahedrite, chalcopyrite | [6 empty] | epidote, chlorite, tennantite, stibnite, hausmannite, manganite, pyrolusite | Samples were commercially prepared using the ES6 code | ICP-OES, ICP-MS, EMPA, SEM-EDS, WDS | JEOL JSM-6300 SEM equipped with energy dispersive and wavelength spectrometers (EDS and WDS) and INCA software; JEOL 8900 Superprobe equipped with wavelength, energy dispersive and back-scatter detectors and a xClent system | Laboratory of Electron Microscopy and Microanalysis, University of Patras, Greece; Microprobe Center of the Department of Earth and Planetary Sciences Department, at McGill University, Montreal, QC, Canada; Act Labs, Ancaster, ON, Canada | SEM: accelerating voltage of 25 kV and beam current of 3.3 nA, with a 4-µm beam diameter. The total counting time was 60 s, and dead time, 40%. EMPA: acceleration voltage of 15 kV, a beam current of 10 nA, and a counting time of 20 s for all elements, except 100 s for Ag and 50 s for As and Te. Scans in WDS mode were also used to detect trace element contents. | Natural marialite (Cl), tourmaline (B, F), orthoclase (K), diopside (Ca, Si), ilmenite (Ti), rhodonite (Mn), fayalite (Fe), jadeite (Na), forsterite (Mg), corundum (Al), chlorite, epidote, plagioclase and muscovite, natural chalcopyrite, tetrahedrite, tennantite, stibnite, pyrite, sphalerite, galena, hausmannite (Mn2+), manganite (Mn3+), pyrolusite (Mn4+) and synthetic Co Ni As, Sn O and Cd Te, as well as the native metals Ag, Au, Te and Se; "NIST694", "DNC-1", "W-2a", "SY-4", "B25-88" and "BIR-1a" for major elements; "NIST-694", "DNC-1", "LKSD-3", "TDB-1", "W-2a", "SY-4", "CTA-AC-1", "BIR-1a", "NCSDC70009", "OREAS100a", "OREAS" for trace elements | 0 |  |  |  | 0 |  | 0.0006 | [7 empty] | 0 | [5 empty] | 0 | [5 empty] | 0.0088 | [5 empty] | 33.329 | [9 empty] | 30.8166 |  | 0 |  |  |  | 0 | [7 empty] | 0 | [13 empty] | 0 | [9 empty] | 0 | [5 empty] | 0 | [15 empty] | 34.9746 |  | 0 |  |  |  | 0 | [5 empty] | 0 | [7 empty] | 0.1595 | [19 empty] | 0.0506 |  |  |  |  | 2024 | Kevrekidis, E.; Triantafyllidis, S.S.; Tombros, S.F.; Kokkalas, S.; Papavasiliou, J.; Kappis, K.; Papageorgiou, K.; Koukouvelas, I.; Fitros, M.; Zouzias, D.; et al. Revisiting the Concealed Zn-Pb±(Ag,Ge) VMS-Style Ore Deposit, Molai, Southeastern Peloponnese, Greece. Minerals 2024, 14, 885. https://doi.org/10.3390/min14090885 |  | GRC | Peloponnese
| Molai | Molai-Vigla-Mesovouni-Gkagkania-Fournos | Seafloor hydrothermal | Volcanic-hosted massive sulfide (VMS) | VMS zinc-lead-silver-germanium | Zn, Pb | Ag, Ge | Zn, Pb, Ag, Ge | Kevrekidis et al., 2024 |  | 67 / 1 .-1 | 67 / 1 .-1 | drill core, surface outcrop |  |  |  |  | ore material, wall rock | drill core, grab | drill core, grab | rock | [5 empty] | igneous rock |  |  |  | sphalerite, pyrite, galena, tetrahedrite, chalcopyrite | [6 empty] | epidote, chlorite, tennantite, stibnite, hausmannite, manganite, pyrolusite | Samples were commercially prepared using the ES6 code | ICP-OES, ICP-MS, EMPA, SEM-EDS, WDS | JEOL JSM-6300 SEM equipped with energy dispersive and wavelength spectrometers (EDS and WDS) and INCA software; JEOL 8900 Superprobe equipped with wavelength, energy dispersive and back-scatter detectors and a xClent system | Laboratory of Electron Microscopy and Microanalysis, University of Patras, Greece; Microprobe Center of the Department of Earth and Planetary Sciences Department, at McGill University, Montreal, QC, Canada; Act Labs, Ancaster, ON, Canada | SEM: accelerating voltage of 25 kV and beam current of 3.3 nA, with a 4-µm beam diameter. The total counting time was 60 s, and dead time, 40%. EMPA: acceleration voltage of 15 kV, a beam current of 10 nA, and a counting time of 20 s for all elements, except 100 s for Ag and 50 s for As and Te. Scans in WDS mode were also used to detect trace element contents. | Natural marialite (Cl), tourmaline (B, F), orthoclase (K), diopside (Ca, Si), ilmenite (Ti), rhodonite (Mn), fayalite (Fe), jadeite (Na), forsterite (Mg), corundum (Al), chlorite, epidote, plagioclase and muscovite, natural chalcopyrite, tetrahedrite, tennantite, stibnite, pyrite, sphalerite, galena, hausmannite (Mn2+), manganite (Mn3+), pyrolusite (Mn4+) and synthetic Co Ni As, Sn O and Cd Te, as well as the native metals Ag, Au, Te and Se; "NIST694", "DNC-1", "W-2a", "SY-4", "B25-88" and "BIR-1a" for major elements; "NIST-694", "DNC-1", "LKSD-3", "TDB-1", "W-2a", "SY-4", "CTA-AC-1", "BIR-1a", "NCSDC70009", "OREAS100a", "OREAS" for trace elements | 0.0079 |  |  |  | 0 |  | 0 | [7 empty] | 0 | [5 empty] | 0 | [5 empty] | 0.0172 | [5 empty] | 33.3657 | [9 empty] | 30.7299 |  | 0 |  |  |  | 0 | [7 empty] | 0 | [13 empty] | 0 | [9 empty] | 0 | [5 empty] | 0 | [15 empty] | 34.9898 |  | 0 |  |  |  | 0 | [5 empty] | 0 | [7 empty] | 0.1862 | [19 empty] | 0.1057 |  |  |  |  | 2024 | Kevrekidis, E.; Triantafyllidis, S.S.; Tombros, S.F.; Kokkalas, S.; Papavasiliou, J.; Kappis, K.; Papageorgiou, K.; Koukouvelas, I.; Fitros, M.; Zouzias, D.; et al. Revisiting the Concealed Zn-Pb±(Ag,Ge) VMS-Style Ore Deposit, Molai, Southeastern Peloponnese, Greece. Minerals 2024, 14, 885. https://doi.org/10.3390/min14090885 |  | GRC | Peloponnese
| Molai | Molai-Vigla-Mesovouni-Gkagkania-Fournos | Seafloor hydrothermal | Volcanic-hosted massive sulfide (VMS) | VMS zinc-lead-silver-germanium | Zn, Pb | Ag, Ge | Zn, Pb, Ag, Ge | Kevrekidis et al., 2024 |  | 68 / 1 .-1 | 68 / 1 .-1 | drill core, surface outcrop |  |  |  |  | ore material, wall rock | drill core, grab | drill core, grab | rock | [5 empty] | igneous rock |  |  |  | sphalerite, pyrite, galena, tetrahedrite, chalcopyrite | [6 empty] | epidote, chlorite, tennantite, stibnite, hausmannite, manganite, pyrolusite | Samples were commercially prepared using the ES6 code | ICP-OES, ICP-MS, EMPA, SEM-EDS, WDS | JEOL JSM-6300 SEM equipped with energy dispersive and wavelength spectrometers (EDS and WDS) and INCA software; JEOL 8900 Superprobe equipped with wavelength, energy dispersive and back-scatter detectors and a xClent system | Laboratory of Electron Microscopy and Microanalysis, University of Patras, Greece; Microprobe Center of the Department of Earth and Planetary Sciences Department, at McGill University, Montreal, QC, Canada; Act Labs, Ancaster, ON, Canada | SEM: accelerating voltage of 25 kV and beam current of 3.3 nA, with a 4-µm beam diameter. The total counting time was 60 s, and dead time, 40%. EMPA: acceleration voltage of 15 kV, a beam current of 10 nA, and a counting time of 20 s for all elements, except 100 s for Ag and 50 s for As and Te. Scans in WDS mode were also used to detect trace element contents. | Natural marialite (Cl), tourmaline (B, F), orthoclase (K), diopside (Ca, Si), ilmenite (Ti), rhodonite (Mn), fayalite (Fe), jadeite (Na), forsterite (Mg), corundum (Al), chlorite, epidote, plagioclase and muscovite, natural chalcopyrite, tetrahedrite, tennantite, stibnite, pyrite, sphalerite, galena, hausmannite (Mn2+), manganite (Mn3+), pyrolusite (Mn4+) and synthetic Co Ni As, Sn O and Cd Te, as well as the native metals Ag, Au, Te and Se; "NIST694", "DNC-1", "W-2a", "SY-4", "B25-88" and "BIR-1a" for major elements; "NIST-694", "DNC-1", "LKSD-3", "TDB-1", "W-2a", "SY-4", "CTA-AC-1", "BIR-1a", "NCSDC70009", "OREAS100a", "OREAS" for trace elements | 0.0067 |  |  |  | 0 |  | 0.001 | [7 empty] | 0 | [5 empty] | 0 | [5 empty] | 0.0089 | [5 empty] | 33.2331 | [9 empty] | 30.4269 |  | 0 |  |  |  | 0 | [7 empty] | 0 | [13 empty] | 0 | [9 empty] | 0 | [5 empty] | 0 | [15 empty] | 35.5362 |  | 0 |  |  |  | 0 | [5 empty] | 0 | [7 empty] | 0.183 | [19 empty] | 0.1139 |  |  |  |  | 2024 | Kevrekidis, E.; Triantafyllidis, S.S.; Tombros, S.F.; Kokkalas, S.; Papavasiliou, J.; Kappis, K.; Papageorgiou, K.; Koukouvelas, I.; Fitros, M.; Zouzias, D.; et al. Revisiting the Concealed Zn-Pb±(Ag,Ge) VMS-Style Ore Deposit, Molai, Southeastern Peloponnese, Greece. Minerals 2024, 14, 885. https://doi.org/10.3390/min14090885 |  | GRC | Peloponnese
| Molai | Molai-Vigla-Mesovouni-Gkagkania-Fournos | Seafloor hydrothermal | Volcanic-hosted massive sulfide (VMS) | VMS zinc-lead-silver-germanium | Zn, Pb | Ag, Ge | Zn, Pb, Ag, Ge | Kevrekidis et al., 2024 |  | RNB 01 |  | drill core, surface outcrop |  |  |  |  | ore material, wall rock | drill core, grab | drill core, grab | rock | [5 empty] | igneous rock |  |  |  | sphalerite, pyrite, galena, tetrahedrite, chalcopyrite | [6 empty] | epidote, chlorite, tennantite, stibnite, hausmannite, manganite, pyrolusite | Samples were commercially prepared using the ES6 code | ICP-OES | JEOL JSM-6300 SEM equipped with energy dispersive and wavelength spectrometers (EDS and WDS) and INCA software; JEOL 8900 Superprobe equipped with wavelength, energy dispersive and back-scatter detectors and a xClent system | Laboratory of Electron Microscopy and Microanalysis, University of Patras, Greece; Microprobe Center of the Department of Earth and Planetary Sciences Department, at McGill University, Montreal, QC, Canada; Act Labs, Ancaster, ON, Canada | SEM: accelerating voltage of 25 kV and beam current of 3.3 nA, with a 4-µm beam diameter. The total counting time was 60 s, and dead time, 40%. EMPA: acceleration voltage of 15 kV, a beam current of 10 nA, and a counting time of 20 s for all elements, except 100 s for Ag and 50 s for As and Te. Scans in WDS mode were also used to detect trace element contents. | Natural marialite (Cl), tourmaline (B, F), orthoclase (K), diopside (Ca, Si), ilmenite (Ti), rhodonite (Mn), fayalite (Fe), jadeite (Na), forsterite (Mg), corundum (Al), chlorite, epidote, plagioclase and muscovite, natural chalcopyrite, tetrahedrite, tennantite, stibnite, pyrite, sphalerite, galena, hausmannite (Mn2+), manganite (Mn3+), pyrolusite (Mn4+) and synthetic Co Ni As, Sn O and Cd Te, as well as the native metals Ag, Au, Te and Se; "NIST694", "DNC-1", "W-2a", "SY-4", "B25-88" and "BIR-1a" for major elements; "NIST-694", "DNC-1", "LKSD-3", "TDB-1", "W-2a", "SY-4", "CTA-AC-1", "BIR-1a", "NCSDC70009", "OREAS100a", "OREAS" for trace elements | [10 empty] | 254 | [95 empty] | 21 | [9 empty] | 75 | [17 empty] | 201 |  |  |  | 18 | [5 empty] | 62 |  |  | 2024 | Kevrekidis, E.; Triantafyllidis, S.S.; Tombros, S.F.; Kokkalas, S.; Papavasiliou, J.; Kappis, K.; Papageorgiou, K.; Koukouvelas, I.; Fitros, M.; Zouzias, D.; et al. Revisiting the Concealed Zn-Pb±(Ag,Ge) VMS-Style Ore Deposit, Molai, Southeastern Peloponnese, Greece. Minerals 2024, 14, 885. https://doi.org/10.3390/min14090885 |  | GRC | Peloponnese
| Molai | Molai-Vigla-Mesovouni-Gkagkania-Fournos | Seafloor hydrothermal | Volcanic-hosted massive sulfide (VMS) | VMS zinc-lead-silver-germanium | Zn, Pb | Ag, Ge | Zn, Pb, Ag, Ge | Kevrekidis et al., 2024 |  | RNB 03 |  | drill core, surface outcrop |  |  |  |  | ore material, wall rock | drill core, grab | drill core, grab | rock | [5 empty] | igneous rock |  |  |  | sphalerite, pyrite, galena, tetrahedrite, chalcopyrite | [6 empty] | epidote, chlorite, tennantite, stibnite, hausmannite, manganite, pyrolusite | Samples were commercially prepared using the ES6 code | ICP-OES | JEOL JSM-6300 SEM equipped with energy dispersive and wavelength spectrometers (EDS and WDS) and INCA software; JEOL 8900 Superprobe equipped with wavelength, energy dispersive and back-scatter detectors and a xClent system | Laboratory of Electron Microscopy and Microanalysis, University of Patras, Greece; Microprobe Center of the Department of Earth and Planetary Sciences Department, at McGill University, Montreal, QC, Canada; Act Labs, Ancaster, ON, Canada | SEM: accelerating voltage of 25 kV and beam current of 3.3 nA, with a 4-µm beam diameter. The total counting time was 60 s, and dead time, 40%. EMPA: acceleration voltage of 15 kV, a beam current of 10 nA, and a counting time of 20 s for all elements, except 100 s for Ag and 50 s for As and Te. Scans in WDS mode were also used to detect trace element contents. | Natural marialite (Cl), tourmaline (B, F), orthoclase (K), diopside (Ca, Si), ilmenite (Ti), rhodonite (Mn), fayalite (Fe), jadeite (Na), forsterite (Mg), corundum (Al), chlorite, epidote, plagioclase and muscovite, natural chalcopyrite, tetrahedrite, tennantite, stibnite, pyrite, sphalerite, galena, hausmannite (Mn2+), manganite (Mn3+), pyrolusite (Mn4+) and synthetic Co Ni As, Sn O and Cd Te, as well as the native metals Ag, Au, Te and Se; "NIST694", "DNC-1", "W-2a", "SY-4", "B25-88" and "BIR-1a" for major elements; "NIST-694", "DNC-1", "LKSD-3", "TDB-1", "W-2a", "SY-4", "CTA-AC-1", "BIR-1a", "NCSDC70009", "OREAS100a", "OREAS" for trace elements | [10 empty] | 236 |  | 1 | [93 empty] | 27 | [9 empty] | 69 | [17 empty] | 155 |  |  |  | 21 | [5 empty] | 124 |  |  | 2024 | Kevrekidis, E.; Triantafyllidis, S.S.; Tombros, S.F.; Kokkalas, S.; Papavasiliou, J.; Kappis, K.; Papageorgiou, K.; Koukouvelas, I.; Fitros, M.; Zouzias, D.; et al. Revisiting the Concealed Zn-Pb±(Ag,Ge) VMS-Style Ore Deposit, Molai, Southeastern Peloponnese, Greece. Minerals 2024, 14, 885. https://doi.org/10.3390/min14090885 |  | GRC | Peloponnese
| Molai | Molai-Vigla-Mesovouni-Gkagkania-Fournos | Seafloor hydrothermal | Volcanic-hosted massive sulfide (VMS) | VMS zinc-lead-silver-germanium | Zn, Pb | Ag, Ge | Zn, Pb, Ag, Ge | Kevrekidis et al., 2024 |  | RNB 04 |  | drill core, surface outcrop |  |  |  |  | ore material, wall rock | drill core, grab | drill core, grab | rock | [5 empty] | igneous rock |  |  |  | sphalerite, pyrite, galena, tetrahedrite, chalcopyrite | [6 empty] | epidote, chlorite, tennantite, stibnite, hausmannite, manganite, pyrolusite | Samples were commercially prepared using the ES6 code | ICP-OES | JEOL JSM-6300 SEM equipped with energy dispersive and wavelength spectrometers (EDS and WDS) and INCA software; JEOL 8900 Superprobe equipped with wavelength, energy dispersive and back-scatter detectors and a xClent system | Laboratory of Electron Microscopy and Microanalysis, University of Patras, Greece; Microprobe Center of the Department of Earth and Planetary Sciences Department, at McGill University, Montreal, QC, Canada; Act Labs, Ancaster, ON, Canada | SEM: accelerating voltage of 25 kV and beam current of 3.3 nA, with a 4-µm beam diameter. The total counting time was 60 s, and dead time, 40%. EMPA: acceleration voltage of 15 kV, a beam current of 10 nA, and a counting time of 20 s for all elements, except 100 s for Ag and 50 s for As and Te. Scans in WDS mode were also used to detect trace element contents. | Natural marialite (Cl), tourmaline (B, F), orthoclase (K), diopside (Ca, Si), ilmenite (Ti), rhodonite (Mn), fayalite (Fe), jadeite (Na), forsterite (Mg), corundum (Al), chlorite, epidote, plagioclase and muscovite, natural chalcopyrite, tetrahedrite, tennantite, stibnite, pyrite, sphalerite, galena, hausmannite (Mn2+), manganite (Mn3+), pyrolusite (Mn4+) and synthetic Co Ni As, Sn O and Cd Te, as well as the native metals Ag, Au, Te and Se; "NIST694", "DNC-1", "W-2a", "SY-4", "B25-88" and "BIR-1a" for major elements; "NIST-694", "DNC-1", "LKSD-3", "TDB-1", "W-2a", "SY-4", "CTA-AC-1", "BIR-1a", "NCSDC70009", "OREAS100a", "OREAS" for trace elements | [10 empty] | 318 |  | 1 | [93 empty] | 26 | [9 empty] | 124 | [17 empty] | 132 |  |  |  | 22 | [5 empty] | 132 |  |  | 2024 | Kevrekidis, E.; Triantafyllidis, S.S.; Tombros, S.F.; Kokkalas, S.; Papavasiliou, J.; Kappis, K.; Papageorgiou, K.; Koukouvelas, I.; Fitros, M.; Zouzias, D.; et al. Revisiting the Concealed Zn-Pb±(Ag,Ge) VMS-Style Ore Deposit, Molai, Southeastern Peloponnese, Greece. Minerals 2024, 14, 885. https://doi.org/10.3390/min14090885 |  | GRC | Peloponnese
| Molai | Molai-Vigla-Mesovouni-Gkagkania-Fournos | Seafloor hydrothermal | Volcanic-hosted massive sulfide (VMS) | VMS zinc-lead-silver-germanium | Zn, Pb | Ag, Ge | Zn, Pb, Ag, Ge | Kevrekidis et al., 2024 |  | RNB 05 |  | drill core, surface outcrop |  |  |  |  | ore material, wall rock | drill core, grab | drill core, grab | rock | [5 empty] | igneous rock |  |  |  | sphalerite, pyrite, galena, tetrahedrite, chalcopyrite | [6 empty] | epidote, chlorite, tennantite, stibnite, hausmannite, manganite, pyrolusite | Samples were commercially prepared using the ES6 code | ICP-OES | JEOL JSM-6300 SEM equipped with energy dispersive and wavelength spectrometers (EDS and WDS) and INCA software; JEOL 8900 Superprobe equipped with wavelength, energy dispersive and back-scatter detectors and a xClent system | Laboratory of Electron Microscopy and Microanalysis, University of Patras, Greece; Microprobe Center of the Department of Earth and Planetary Sciences Department, at McGill University, Montreal, QC, Canada; Act Labs, Ancaster, ON, Canada | SEM: accelerating voltage of 25 kV and beam current of 3.3 nA, with a 4-µm beam diameter. The total counting time was 60 s, and dead time, 40%. EMPA: acceleration voltage of 15 kV, a beam current of 10 nA, and a counting time of 20 s for all elements, except 100 s for Ag and 50 s for As and Te. Scans in WDS mode were also used to detect trace element contents. | Natural marialite (Cl), tourmaline (B, F), orthoclase (K), diopside (Ca, Si), ilmenite (Ti), rhodonite (Mn), fayalite (Fe), jadeite (Na), forsterite (Mg), corundum (Al), chlorite, epidote, plagioclase and muscovite, natural chalcopyrite, tetrahedrite, tennantite, stibnite, pyrite, sphalerite, galena, hausmannite (Mn2+), manganite (Mn3+), pyrolusite (Mn4+) and synthetic Co Ni As, Sn O and Cd Te, as well as the native metals Ag, Au, Te and Se; "NIST694", "DNC-1", "W-2a", "SY-4", "B25-88" and "BIR-1a" for major elements; "NIST-694", "DNC-1", "LKSD-3", "TDB-1", "W-2a", "SY-4", "CTA-AC-1", "BIR-1a", "NCSDC70009", "OREAS100a", "OREAS" for trace elements | [10 empty] | 341 |  | 1 | [93 empty] | 26 | [9 empty] | 88 | [17 empty] | 212 |  |  |  | 16 | [5 empty] | 74 |  |  | 2024 | Kevrekidis, E.; Triantafyllidis, S.S.; Tombros, S.F.; Kokkalas, S.; Papavasiliou, J.; Kappis, K.; Papageorgiou, K.; Koukouvelas, I.; Fitros, M.; Zouzias, D.; et al. Revisiting the Concealed Zn-Pb±(Ag,Ge) VMS-Style Ore Deposit, Molai, Southeastern Peloponnese, Greece. Minerals 2024, 14, 885. https://doi.org/10.3390/min14090885 |  | GRC | Peloponnese
| Molai | Molai-Vigla-Mesovouni-Gkagkania-Fournos | Seafloor hydrothermal | Volcanic-hosted massive sulfide (VMS) | VMS zinc-lead-silver-germanium | Zn, Pb | Ag, Ge | Zn, Pb, Ag, Ge | Kevrekidis et al., 2024 |  | MO19B-C6-Glass/Mixture |  | drill core, surface outcrop |  |  |  |  | ore material, wall rock | drill core, grab | drill core, grab | rock | [5 empty] | igneous rock |  |  |  | sphalerite, pyrite, galena, tetrahedrite, chalcopyrite | [6 empty] | epidote, chlorite, tennantite, stibnite, hausmannite, manganite, pyrolusite | Samples were commercially prepared using the ES6 code | ICP-OES | JEOL JSM-6300 SEM equipped with energy dispersive and wavelength spectrometers (EDS and WDS) and INCA software; JEOL 8900 Superprobe equipped with wavelength, energy dispersive and back-scatter detectors and a xClent system | Laboratory of Electron Microscopy and Microanalysis, University of Patras, Greece; Microprobe Center of the Department of Earth and Planetary Sciences Department, at McGill University, Montreal, QC, Canada; Act Labs, Ancaster, ON, Canada | SEM: accelerating voltage of 25 kV and beam current of 3.3 nA, with a 4-µm beam diameter. The total counting time was 60 s, and dead time, 40%. EMPA: acceleration voltage of 15 kV, a beam current of 10 nA, and a counting time of 20 s for all elements, except 100 s for Ag and 50 s for As and Te. Scans in WDS mode were also used to detect trace element contents. | Natural marialite (Cl), tourmaline (B, F), orthoclase (K), diopside (Ca, Si), ilmenite (Ti), rhodonite (Mn), fayalite (Fe), jadeite (Na), forsterite (Mg), corundum (Al), chlorite, epidote, plagioclase and muscovite, natural chalcopyrite, tetrahedrite, tennantite, stibnite, pyrite, sphalerite, galena, hausmannite (Mn2+), manganite (Mn3+), pyrolusite (Mn4+) and synthetic Co Ni As, Sn O and Cd Te, as well as the native metals Ag, Au, Te and Se; "NIST694", "DNC-1", "W-2a", "SY-4", "B25-88" and "BIR-1a" for major elements; "NIST-694", "DNC-1", "LKSD-3", "TDB-1", "W-2a", "SY-4", "CTA-AC-1", "BIR-1a", "NCSDC70009", "OREAS100a", "OREAS" for trace elements | [147 empty] | 2024 | Kevrekidis, E.; Triantafyllidis, S.S.; Tombros, S.F.; Kokkalas, S.; Papavasiliou, J.; Kappis, K.; Papageorgiou, K.; Koukouvelas, I.; Fitros, M.; Zouzias, D.; et al. Revisiting the Concealed Zn-Pb±(Ag,Ge) VMS-Style Ore Deposit, Molai, Southeastern Peloponnese, Greece. Minerals 2024, 14, 885. https://doi.org/10.3390/min14090885 |  | GRC | Peloponnese
| Molai | Molai-Vigla-Mesovouni-Gkagkania-Fournos | Seafloor hydrothermal | Volcanic-hosted massive sulfide (VMS) | VMS zinc-lead-silver-germanium | Zn, Pb | Ag, Ge | Zn, Pb, Ag, Ge | Kevrekidis et al., 2024 |  | TYR-12A |  | drill core, surface outcrop |  |  |  |  | ore material, wall rock | drill core, grab | drill core, grab | rock | [5 empty] | igneous rock |  |  |  | sphalerite, pyrite, galena, tetrahedrite, chalcopyrite | [6 empty] | epidote, chlorite, tennantite, stibnite, hausmannite, manganite, pyrolusite | Samples were commercially prepared using the ES6 code | ICP-OES | JEOL JSM-6300 SEM equipped with energy dispersive and wavelength spectrometers (EDS and WDS) and INCA software; JEOL 8900 Superprobe equipped with wavelength, energy dispersive and back-scatter detectors and a xClent system | Laboratory of Electron Microscopy and Microanalysis, University of Patras, Greece; Microprobe Center of the Department of Earth and Planetary Sciences Department, at McGill University, Montreal, QC, Canada; Act Labs, Ancaster, ON, Canada | SEM: accelerating voltage of 25 kV and beam current of 3.3 nA, with a 4-µm beam diameter. The total counting time was 60 s, and dead time, 40%. EMPA: acceleration voltage of 15 kV, a beam current of 10 nA, and a counting time of 20 s for all elements, except 100 s for Ag and 50 s for As and Te. Scans in WDS mode were also used to detect trace element contents. | Natural marialite (Cl), tourmaline (B, F), orthoclase (K), diopside (Ca, Si), ilmenite (Ti), rhodonite (Mn), fayalite (Fe), jadeite (Na), forsterite (Mg), corundum (Al), chlorite, epidote, plagioclase and muscovite, natural chalcopyrite, tetrahedrite, tennantite, stibnite, pyrite, sphalerite, galena, hausmannite (Mn2+), manganite (Mn3+), pyrolusite (Mn4+) and synthetic Co Ni As, Sn O and Cd Te, as well as the native metals Ag, Au, Te and Se; "NIST694", "DNC-1", "W-2a", "SY-4", "B25-88" and "BIR-1a" for major elements; "NIST-694", "DNC-1", "LKSD-3", "TDB-1", "W-2a", "SY-4", "CTA-AC-1", "BIR-1a", "NCSDC70009", "OREAS100a", "OREAS" for trace elements | [10 empty] | 289 |  | 1 | [93 empty] | 23 | [9 empty] | 271 | [17 empty] | 237 |  |  |  | 16 | [5 empty] | 89 |  |  | 2024 | Kevrekidis, E.; Triantafyllidis, S.S.; Tombros, S.F.; Kokkalas, S.; Papavasiliou, J.; Kappis, K.; Papageorgiou, K.; Koukouvelas, I.; Fitros, M.; Zouzias, D.; et al. Revisiting the Concealed Zn-Pb±(Ag,Ge) VMS-Style Ore Deposit, Molai, Southeastern Peloponnese, Greece. Minerals 2024, 14, 885. https://doi.org/10.3390/min14090885 |  | GRC | Peloponnese
| Molai | Molai-Vigla-Mesovouni-Gkagkania-Fournos | Seafloor hydrothermal | Volcanic-hosted massive sulfide (VMS) | VMS zinc-lead-silver-germanium | Zn, Pb | Ag, Ge | Zn, Pb, Ag, Ge | Kevrekidis et al., 2024 |  | TYR-13B |  | drill core, surface outcrop |  |  |  |  | ore material, wall rock | drill core, grab | drill core, grab | rock | [5 empty] | igneous rock |  |  |  | sphalerite, pyrite, galena, tetrahedrite, chalcopyrite | [6 empty] | epidote, chlorite, tennantite, stibnite, hausmannite, manganite, pyrolusite | Samples were commercially prepared using the ES6 code | ICP-OES | JEOL JSM-6300 SEM equipped with energy dispersive and wavelength spectrometers (EDS and WDS) and INCA software; JEOL 8900 Superprobe equipped with wavelength, energy dispersive and back-scatter detectors and a xClent system | Laboratory of Electron Microscopy and Microanalysis, University of Patras, Greece; Microprobe Center of the Department of Earth and Planetary Sciences Department, at McGill University, Montreal, QC, Canada; Act Labs, Ancaster, ON, Canada | SEM: accelerating voltage of 25 kV and beam current of 3.3 nA, with a 4-µm beam diameter. The total counting time was 60 s, and dead time, 40%. EMPA: acceleration voltage of 15 kV, a beam current of 10 nA, and a counting time of 20 s for all elements, except 100 s for Ag and 50 s for As and Te. Scans in WDS mode were also used to detect trace element contents. | Natural marialite (Cl), tourmaline (B, F), orthoclase (K), diopside (Ca, Si), ilmenite (Ti), rhodonite (Mn), fayalite (Fe), jadeite (Na), forsterite (Mg), corundum (Al), chlorite, epidote, plagioclase and muscovite, natural chalcopyrite, tetrahedrite, tennantite, stibnite, pyrite, sphalerite, galena, hausmannite (Mn2+), manganite (Mn3+), pyrolusite (Mn4+) and synthetic Co Ni As, Sn O and Cd Te, as well as the native metals Ag, Au, Te and Se; "NIST694", "DNC-1", "W-2a", "SY-4", "B25-88" and "BIR-1a" for major elements; "NIST-694", "DNC-1", "LKSD-3", "TDB-1", "W-2a", "SY-4", "CTA-AC-1", "BIR-1a", "NCSDC70009", "OREAS100a", "OREAS" for trace elements | [10 empty] | 343 |  | 1 | [93 empty] | 18 | [9 empty] | 255 | [17 empty] | 82 |  |  |  | 45 | [5 empty] | 164 |  |  | 2024 | Kevrekidis, E.; Triantafyllidis, S.S.; Tombros, S.F.; Kokkalas, S.; Papavasiliou, J.; Kappis, K.; Papageorgiou, K.; Koukouvelas, I.; Fitros, M.; Zouzias, D.; et al. Revisiting the Concealed Zn-Pb±(Ag,Ge) VMS-Style Ore Deposit, Molai, Southeastern Peloponnese, Greece. Minerals 2024, 14, 885. https://doi.org/10.3390/min14090885 |  | GRC | Peloponnese
| Molai | Molai-Vigla-Mesovouni-Gkagkania-Fournos | Seafloor hydrothermal | Volcanic-hosted massive sulfide (VMS) | VMS zinc-lead-silver-germanium | Zn, Pb | Ag, Ge | Zn, Pb, Ag, Ge | Kevrekidis et al., 2024 |  | TYR-33A |  | drill core, surface outcrop |  |  |  |  | ore material, wall rock | drill core, grab | drill core, grab | rock | [5 empty] | igneous rock |  |  |  | sphalerite, pyrite, galena, tetrahedrite, chalcopyrite | [6 empty] | epidote, chlorite, tennantite, stibnite, hausmannite, manganite, pyrolusite | Samples were commercially prepared using the ES6 code | ICP-OES | JEOL JSM-6300 SEM equipped with energy dispersive and wavelength spectrometers (EDS and WDS) and INCA software; JEOL 8900 Superprobe equipped with wavelength, energy dispersive and back-scatter detectors and a xClent system | Laboratory of Electron Microscopy and Microanalysis, University of Patras, Greece; Microprobe Center of the Department of Earth and Planetary Sciences Department, at McGill University, Montreal, QC, Canada; Act Labs, Ancaster, ON, Canada | SEM: accelerating voltage of 25 kV and beam current of 3.3 nA, with a 4-µm beam diameter. The total counting time was 60 s, and dead time, 40%. EMPA: acceleration voltage of 15 kV, a beam current of 10 nA, and a counting time of 20 s for all elements, except 100 s for Ag and 50 s for As and Te. Scans in WDS mode were also used to detect trace element contents. | Natural marialite (Cl), tourmaline (B, F), orthoclase (K), diopside (Ca, Si), ilmenite (Ti), rhodonite (Mn), fayalite (Fe), jadeite (Na), forsterite (Mg), corundum (Al), chlorite, epidote, plagioclase and muscovite, natural chalcopyrite, tetrahedrite, tennantite, stibnite, pyrite, sphalerite, galena, hausmannite (Mn2+), manganite (Mn3+), pyrolusite (Mn4+) and synthetic Co Ni As, Sn O and Cd Te, as well as the native metals Ag, Au, Te and Se; "NIST694", "DNC-1", "W-2a", "SY-4", "B25-88" and "BIR-1a" for major elements; "NIST-694", "DNC-1", "LKSD-3", "TDB-1", "W-2a", "SY-4", "CTA-AC-1", "BIR-1a", "NCSDC70009", "OREAS100a", "OREAS" for trace elements | [10 empty] | 114 | [95 empty] | 33 | [9 empty] | 22 | [17 empty] | 215 |  |  |  | 17 | [5 empty] | 96 |  |  | 2024 | Kevrekidis, E.; Triantafyllidis, S.S.; Tombros, S.F.; Kokkalas, S.; Papavasiliou, J.; Kappis, K.; Papageorgiou, K.; Koukouvelas, I.; Fitros, M.; Zouzias, D.; et al. Revisiting the Concealed Zn-Pb±(Ag,Ge) VMS-Style Ore Deposit, Molai, Southeastern Peloponnese, Greece. Minerals 2024, 14, 885. https://doi.org/10.3390/min14090885 |  | GRC | Peloponnese
| Molai | Molai-Vigla-Mesovouni-Gkagkania-Fournos | Seafloor hydrothermal | Volcanic-hosted massive sulfide (VMS) | VMS zinc-lead-silver-germanium | Zn, Pb | Ag, Ge | Zn, Pb, Ag, Ge | Kevrekidis et al., 2024 |  | TYR-41B |  | drill core, surface outcrop |  |  |  |  | ore material, wall rock | drill core, grab | drill core, grab | rock | [5 empty] | igneous rock |  |  |  | sphalerite, pyrite, galena, tetrahedrite, chalcopyrite | [6 empty] | epidote, chlorite, tennantite, stibnite, hausmannite, manganite, pyrolusite | Samples were commercially prepared using the ES6 code | ICP-OES | JEOL JSM-6300 SEM equipped with energy dispersive and wavelength spectrometers (EDS and WDS) and INCA software; JEOL 8900 Superprobe equipped with wavelength, energy dispersive and back-scatter detectors and a xClent system | Laboratory of Electron Microscopy and Microanalysis, University of Patras, Greece; Microprobe Center of the Department of Earth and Planetary Sciences Department, at McGill University, Montreal, QC, Canada; Act Labs, Ancaster, ON, Canada | SEM: accelerating voltage of 25 kV and beam current of 3.3 nA, with a 4-µm beam diameter. The total counting time was 60 s, and dead time, 40%. EMPA: acceleration voltage of 15 kV, a beam current of 10 nA, and a counting time of 20 s for all elements, except 100 s for Ag and 50 s for As and Te. Scans in WDS mode were also used to detect trace element contents. | Natural marialite (Cl), tourmaline (B, F), orthoclase (K), diopside (Ca, Si), ilmenite (Ti), rhodonite (Mn), fayalite (Fe), jadeite (Na), forsterite (Mg), corundum (Al), chlorite, epidote, plagioclase and muscovite, natural chalcopyrite, tetrahedrite, tennantite, stibnite, pyrite, sphalerite, galena, hausmannite (Mn2+), manganite (Mn3+), pyrolusite (Mn4+) and synthetic Co Ni As, Sn O and Cd Te, as well as the native metals Ag, Au, Te and Se; "NIST694", "DNC-1", "W-2a", "SY-4", "B25-88" and "BIR-1a" for major elements; "NIST-694", "DNC-1", "LKSD-3", "TDB-1", "W-2a", "SY-4", "CTA-AC-1", "BIR-1a", "NCSDC70009", "OREAS100a", "OREAS" for trace elements | [10 empty] | 284 |  | 1 | [93 empty] | 22 | [9 empty] | 319 | [17 empty] | 175 |  |  |  | 16 | [5 empty] | 80 |  |  | 2024 | Kevrekidis, E.; Triantafyllidis, S.S.; Tombros, S.F.; Kokkalas, S.; Papavasiliou, J.; Kappis, K.; Papageorgiou, K.; Koukouvelas, I.; Fitros, M.; Zouzias, D.; et al. Revisiting the Concealed Zn-Pb±(Ag,Ge) VMS-Style Ore Deposit, Molai, Southeastern Peloponnese, Greece. Minerals 2024, 14, 885. https://doi.org/10.3390/min14090885 |  | GRC | Peloponnese
| Molai | Molai-Vigla-Mesovouni-Gkagkania-Fournos | Seafloor hydrothermal | Volcanic-hosted massive sulfide (VMS) | VMS zinc-lead-silver-germanium | Zn, Pb | Ag, Ge | Zn, Pb, Ag, Ge | Kevrekidis et al., 2024 |  | TYR-5C |  | drill core, surface outcrop |  |  |  |  | ore material, wall rock | drill core, grab | drill core, grab | rock | [5 empty] | igneous rock |  |  |  | sphalerite, pyrite, galena, tetrahedrite, chalcopyrite | [6 empty] | epidote, chlorite, tennantite, stibnite, hausmannite, manganite, pyrolusite | Samples were commercially prepared using the ES6 code | ICP-OES | JEOL JSM-6300 SEM equipped with energy dispersive and wavelength spectrometers (EDS and WDS) and INCA software; JEOL 8900 Superprobe equipped with wavelength, energy dispersive and back-scatter detectors and a xClent system | Laboratory of Electron Microscopy and Microanalysis, University of Patras, Greece; Microprobe Center of the Department of Earth and Planetary Sciences Department, at McGill University, Montreal, QC, Canada; Act Labs, Ancaster, ON, Canada | SEM: accelerating voltage of 25 kV and beam current of 3.3 nA, with a 4-µm beam diameter. The total counting time was 60 s, and dead time, 40%. EMPA: acceleration voltage of 15 kV, a beam current of 10 nA, and a counting time of 20 s for all elements, except 100 s for Ag and 50 s for As and Te. Scans in WDS mode were also used to detect trace element contents. | Natural marialite (Cl), tourmaline (B, F), orthoclase (K), diopside (Ca, Si), ilmenite (Ti), rhodonite (Mn), fayalite (Fe), jadeite (Na), forsterite (Mg), corundum (Al), chlorite, epidote, plagioclase and muscovite, natural chalcopyrite, tetrahedrite, tennantite, stibnite, pyrite, sphalerite, galena, hausmannite (Mn2+), manganite (Mn3+), pyrolusite (Mn4+) and synthetic Co Ni As, Sn O and Cd Te, as well as the native metals Ag, Au, Te and Se; "NIST694", "DNC-1", "W-2a", "SY-4", "B25-88" and "BIR-1a" for major elements; "NIST-694", "DNC-1", "LKSD-3", "TDB-1", "W-2a", "SY-4", "CTA-AC-1", "BIR-1a", "NCSDC70009", "OREAS100a", "OREAS" for trace elements | [10 empty] | 229 | [95 empty] | 21 | [9 empty] | 158 | [17 empty] | 158 |  |  |  | 19 | [5 empty] | 73 |  |  | 2024 | Kevrekidis, E.; Triantafyllidis, S.S.; Tombros, S.F.; Kokkalas, S.; Papavasiliou, J.; Kappis, K.; Papageorgiou, K.; Koukouvelas, I.; Fitros, M.; Zouzias, D.; et al. Revisiting the Concealed Zn-Pb±(Ag,Ge) VMS-Style Ore Deposit, Molai, Southeastern Peloponnese, Greece. Minerals 2024, 14, 885. https://doi.org/10.3390/min14090885 |  | GRC | Peloponnese
| Molai | Molai-Vigla-Mesovouni-Gkagkania-Fournos | Seafloor hydrothermal | Volcanic-hosted massive sulfide (VMS) | VMS zinc-lead-silver-germanium | Zn, Pb | Ag, Ge | Zn, Pb, Ag, Ge | Kevrekidis et al., 2024 |  | ALT 1K |  | drill core, surface outcrop |  |  |  |  | ore material, wall rock | drill core, grab | drill core, grab | rock | [5 empty] | igneous rock |  |  |  | sphalerite, pyrite, galena, tetrahedrite, chalcopyrite | [6 empty] | epidote, chlorite, tennantite, stibnite, hausmannite, manganite, pyrolusite | Samples were commercially prepared using the ES6 code | ICP-OES | JEOL JSM-6300 SEM equipped with energy dispersive and wavelength spectrometers (EDS and WDS) and INCA software; JEOL 8900 Superprobe equipped with wavelength, energy dispersive and back-scatter detectors and a xClent system | Laboratory of Electron Microscopy and Microanalysis, University of Patras, Greece; Microprobe Center of the Department of Earth and Planetary Sciences Department, at McGill University, Montreal, QC, Canada; Act Labs, Ancaster, ON, Canada | SEM: accelerating voltage of 25 kV and beam current of 3.3 nA, with a 4-µm beam diameter. The total counting time was 60 s, and dead time, 40%. EMPA: acceleration voltage of 15 kV, a beam current of 10 nA, and a counting time of 20 s for all elements, except 100 s for Ag and 50 s for As and Te. Scans in WDS mode were also used to detect trace element contents. | Natural marialite (Cl), tourmaline (B, F), orthoclase (K), diopside (Ca, Si), ilmenite (Ti), rhodonite (Mn), fayalite (Fe), jadeite (Na), forsterite (Mg), corundum (Al), chlorite, epidote, plagioclase and muscovite, natural chalcopyrite, tetrahedrite, tennantite, stibnite, pyrite, sphalerite, galena, hausmannite (Mn2+), manganite (Mn3+), pyrolusite (Mn4+) and synthetic Co Ni As, Sn O and Cd Te, as well as the native metals Ag, Au, Te and Se; "NIST694", "DNC-1", "W-2a", "SY-4", "B25-88" and "BIR-1a" for major elements; "NIST-694", "DNC-1", "LKSD-3", "TDB-1", "W-2a", "SY-4", "CTA-AC-1", "BIR-1a", "NCSDC70009", "OREAS100a", "OREAS" for trace elements | 0.6 |  |  |  | 10 | [5 empty] | 217 |  | 2 | [13 empty] | 4 |  | 50 |  |  |  | 50 | [11 empty] | 20 |  |  |  | 2 | [27 empty] | 7 | [17 empty] | 84 | [11 empty] | 20 | [9 empty] | 17 | [17 empty] | 202 |  |  |  | 18 |  |  |  | 140 |  | 152 |  |  | 2024 | Kevrekidis, E.; Triantafyllidis, S.S.; Tombros, S.F.; Kokkalas, S.; Papavasiliou, J.; Kappis, K.; Papageorgiou, K.; Koukouvelas, I.; Fitros, M.; Zouzias, D.; et al. Revisiting the Concealed Zn-Pb±(Ag,Ge) VMS-Style Ore Deposit, Molai, Southeastern Peloponnese, Greece. Minerals 2024, 14, 885. https://doi.org/10.3390/min14090885 |  | GRC | Peloponnese
| Molai | Molai-Vigla-Mesovouni-Gkagkania-Fournos | Seafloor hydrothermal | Volcanic-hosted massive sulfide (VMS) | VMS zinc-lead-silver-germanium | Zn, Pb | Ag, Ge | Zn, Pb, Ag, Ge | Kevrekidis et al., 2024 |  | ALT-1J |  | drill core, surface outcrop |  |  |  |  | ore material, wall rock | drill core, grab | drill core, grab | rock | [5 empty] | igneous rock |  |  |  | sphalerite, pyrite, galena, tetrahedrite, chalcopyrite | [6 empty] | epidote, chlorite, tennantite, stibnite, hausmannite, manganite, pyrolusite | Samples were commercially prepared using the ES6 code | ICP-OES | JEOL JSM-6300 SEM equipped with energy dispersive and wavelength spectrometers (EDS and WDS) and INCA software; JEOL 8900 Superprobe equipped with wavelength, energy dispersive and back-scatter detectors and a xClent system | Laboratory of Electron Microscopy and Microanalysis, University of Patras, Greece; Microprobe Center of the Department of Earth and Planetary Sciences Department, at McGill University, Montreal, QC, Canada; Act Labs, Ancaster, ON, Canada | SEM: accelerating voltage of 25 kV and beam current of 3.3 nA, with a 4-µm beam diameter. The total counting time was 60 s, and dead time, 40%. EMPA: acceleration voltage of 15 kV, a beam current of 10 nA, and a counting time of 20 s for all elements, except 100 s for Ag and 50 s for As and Te. Scans in WDS mode were also used to detect trace element contents. | Natural marialite (Cl), tourmaline (B, F), orthoclase (K), diopside (Ca, Si), ilmenite (Ti), rhodonite (Mn), fayalite (Fe), jadeite (Na), forsterite (Mg), corundum (Al), chlorite, epidote, plagioclase and muscovite, natural chalcopyrite, tetrahedrite, tennantite, stibnite, pyrite, sphalerite, galena, hausmannite (Mn2+), manganite (Mn3+), pyrolusite (Mn4+) and synthetic Co Ni As, Sn O and Cd Te, as well as the native metals Ag, Au, Te and Se; "NIST694", "DNC-1", "W-2a", "SY-4", "B25-88" and "BIR-1a" for major elements; "NIST-694", "DNC-1", "LKSD-3", "TDB-1", "W-2a", "SY-4", "CTA-AC-1", "BIR-1a", "NCSDC70009", "OREAS100a", "OREAS" for trace elements |  |  |  |  | 13 | [5 empty] | 187 |  | 1 | [13 empty] | 5 |  | 20 |  |  |  | 50 | [11 empty] | 17 |  |  |  | 2 | [27 empty] | 6 | [17 empty] | 60 | [11 empty] | 19 | [9 empty] | 20 | [17 empty] | 171 |  |  |  | 23 |  |  |  | 170 |  | 140 |  |  | 2024 | Kevrekidis, E.; Triantafyllidis, S.S.; Tombros, S.F.; Kokkalas, S.; Papavasiliou, J.; Kappis, K.; Papageorgiou, K.; Koukouvelas, I.; Fitros, M.; Zouzias, D.; et al. Revisiting the Concealed Zn-Pb±(Ag,Ge) VMS-Style Ore Deposit, Molai, Southeastern Peloponnese, Greece. Minerals 2024, 14, 885. https://doi.org/10.3390/min14090885 |  | GRC | Peloponnese
| Molai | Molai-Vigla-Mesovouni-Gkagkania-Fournos | Seafloor hydrothermal | Volcanic-hosted massive sulfide (VMS) | VMS zinc-lead-silver-germanium | Zn, Pb | Ag, Ge | Zn, Pb, Ag, Ge | Kevrekidis et al., 2024 |  | ALT 2C |  | drill core, surface outcrop |  |  |  |  | ore material, wall rock | drill core, grab | drill core, grab | rock | [5 empty] | igneous rock |  |  |  | sphalerite, pyrite, galena, tetrahedrite, chalcopyrite | [6 empty] | epidote, chlorite, tennantite, stibnite, hausmannite, manganite, pyrolusite | Samples were commercially prepared using the ES6 code | ICP-OES | JEOL JSM-6300 SEM equipped with energy dispersive and wavelength spectrometers (EDS and WDS) and INCA software; JEOL 8900 Superprobe equipped with wavelength, energy dispersive and back-scatter detectors and a xClent system | Laboratory of Electron Microscopy and Microanalysis, University of Patras, Greece; Microprobe Center of the Department of Earth and Planetary Sciences Department, at McGill University, Montreal, QC, Canada; Act Labs, Ancaster, ON, Canada | SEM: accelerating voltage of 25 kV and beam current of 3.3 nA, with a 4-µm beam diameter. The total counting time was 60 s, and dead time, 40%. EMPA: acceleration voltage of 15 kV, a beam current of 10 nA, and a counting time of 20 s for all elements, except 100 s for Ag and 50 s for As and Te. Scans in WDS mode were also used to detect trace element contents. | Natural marialite (Cl), tourmaline (B, F), orthoclase (K), diopside (Ca, Si), ilmenite (Ti), rhodonite (Mn), fayalite (Fe), jadeite (Na), forsterite (Mg), corundum (Al), chlorite, epidote, plagioclase and muscovite, natural chalcopyrite, tetrahedrite, tennantite, stibnite, pyrite, sphalerite, galena, hausmannite (Mn2+), manganite (Mn3+), pyrolusite (Mn4+) and synthetic Co Ni As, Sn O and Cd Te, as well as the native metals Ag, Au, Te and Se; "NIST694", "DNC-1", "W-2a", "SY-4", "B25-88" and "BIR-1a" for major elements; "NIST-694", "DNC-1", "LKSD-3", "TDB-1", "W-2a", "SY-4", "CTA-AC-1", "BIR-1a", "NCSDC70009", "OREAS100a", "OREAS" for trace elements |  |  |  |  | 14 | [5 empty] | 432 |  | 1 | [13 empty] | 39 | [5 empty] | 80 | [11 empty] | 15 |  |  |  | 3 | [27 empty] | 8 | [17 empty] | 113 | [11 empty] | 19 | [9 empty] | 36 | [17 empty] | 200 |  |  |  | 25 |  |  |  | 670 |  | 201 |  |  | 2024 | Kevrekidis, E.; Triantafyllidis, S.S.; Tombros, S.F.; Kokkalas, S.; Papavasiliou, J.; Kappis, K.; Papageorgiou, K.; Koukouvelas, I.; Fitros, M.; Zouzias, D.; et al. Revisiting the Concealed Zn-Pb±(Ag,Ge) VMS-Style Ore Deposit, Molai, Southeastern Peloponnese, Greece. Minerals 2024, 14, 885. https://doi.org/10.3390/min14090885 |  | GRC | Peloponnese
| Molai | Molai-Vigla-Mesovouni-Gkagkania-Fournos | Seafloor hydrothermal | Volcanic-hosted massive sulfide (VMS) | VMS zinc-lead-silver-germanium | Zn, Pb | Ag, Ge | Zn, Pb, Ag, Ge | Kevrekidis et al., 2024 |  | ALT-2B |  | drill core, surface outcrop |  |  |  |  | ore material, wall rock | drill core, grab | drill core, grab | rock | [5 empty] | igneous rock |  |  |  | sphalerite, pyrite, galena, tetrahedrite, chalcopyrite | [6 empty] | epidote, chlorite, tennantite, stibnite, hausmannite, manganite, pyrolusite | Samples were commercially prepared using the ES6 code | ICP-OES | JEOL JSM-6300 SEM equipped with energy dispersive and wavelength spectrometers (EDS and WDS) and INCA software; JEOL 8900 Superprobe equipped with wavelength, energy dispersive and back-scatter detectors and a xClent system | Laboratory of Electron Microscopy and Microanalysis, University of Patras, Greece; Microprobe Center of the Department of Earth and Planetary Sciences Department, at McGill University, Montreal, QC, Canada; Act Labs, Ancaster, ON, Canada | SEM: accelerating voltage of 25 kV and beam current of 3.3 nA, with a 4-µm beam diameter. The total counting time was 60 s, and dead time, 40%. EMPA: acceleration voltage of 15 kV, a beam current of 10 nA, and a counting time of 20 s for all elements, except 100 s for Ag and 50 s for As and Te. Scans in WDS mode were also used to detect trace element contents. | Natural marialite (Cl), tourmaline (B, F), orthoclase (K), diopside (Ca, Si), ilmenite (Ti), rhodonite (Mn), fayalite (Fe), jadeite (Na), forsterite (Mg), corundum (Al), chlorite, epidote, plagioclase and muscovite, natural chalcopyrite, tetrahedrite, tennantite, stibnite, pyrite, sphalerite, galena, hausmannite (Mn2+), manganite (Mn3+), pyrolusite (Mn4+) and synthetic Co Ni As, Sn O and Cd Te, as well as the native metals Ag, Au, Te and Se; "NIST694", "DNC-1", "W-2a", "SY-4", "B25-88" and "BIR-1a" for major elements; "NIST-694", "DNC-1", "LKSD-3", "TDB-1", "W-2a", "SY-4", "CTA-AC-1", "BIR-1a", "NCSDC70009", "OREAS100a", "OREAS" for trace elements | 0.6 |  |  |  | 24 | [5 empty] | 489 |  | 2 | [13 empty] | 12 | [5 empty] | 20 | [11 empty] | 17 |  |  |  | 2 | [27 empty] | 8 | [17 empty] | 73 | [11 empty] | 18 | [9 empty] | 55 | [17 empty] | 198 |  |  |  | 32 |  |  |  | 700 |  | 192 |  |  | 2024 | Kevrekidis, E.; Triantafyllidis, S.S.; Tombros, S.F.; Kokkalas, S.; Papavasiliou, J.; Kappis, K.; Papageorgiou, K.; Koukouvelas, I.; Fitros, M.; Zouzias, D.; et al. Revisiting the Concealed Zn-Pb±(Ag,Ge) VMS-Style Ore Deposit, Molai, Southeastern Peloponnese, Greece. Minerals 2024, 14, 885. https://doi.org/10.3390/min14090885 |  | GRC | Peloponnese
| Molai | Molai-Vigla-Mesovouni-Gkagkania-Fournos | Seafloor hydrothermal | Volcanic-hosted massive sulfide (VMS) | VMS zinc-lead-silver-germanium | Zn, Pb | Ag, Ge | Zn, Pb, Ag, Ge | Kevrekidis et al., 2024 |  | B2 31-25 |  | drill core, surface outcrop |  |  |  |  | ore material, wall rock | drill core, grab | drill core, grab | rock | [5 empty] | igneous rock |  |  |  | sphalerite, pyrite, galena, tetrahedrite, chalcopyrite | [6 empty] | epidote, chlorite, tennantite, stibnite, hausmannite, manganite, pyrolusite | Samples were commercially prepared using the ES6 code | ICP-OES | JEOL JSM-6300 SEM equipped with energy dispersive and wavelength spectrometers (EDS and WDS) and INCA software; JEOL 8900 Superprobe equipped with wavelength, energy dispersive and back-scatter detectors and a xClent system | Laboratory of Electron Microscopy and Microanalysis, University of Patras, Greece; Microprobe Center of the Department of Earth and Planetary Sciences Department, at McGill University, Montreal, QC, Canada; Act Labs, Ancaster, ON, Canada | SEM: accelerating voltage of 25 kV and beam current of 3.3 nA, with a 4-µm beam diameter. The total counting time was 60 s, and dead time, 40%. EMPA: acceleration voltage of 15 kV, a beam current of 10 nA, and a counting time of 20 s for all elements, except 100 s for Ag and 50 s for As and Te. Scans in WDS mode were also used to detect trace element contents. | Natural marialite (Cl), tourmaline (B, F), orthoclase (K), diopside (Ca, Si), ilmenite (Ti), rhodonite (Mn), fayalite (Fe), jadeite (Na), forsterite (Mg), corundum (Al), chlorite, epidote, plagioclase and muscovite, natural chalcopyrite, tetrahedrite, tennantite, stibnite, pyrite, sphalerite, galena, hausmannite (Mn2+), manganite (Mn3+), pyrolusite (Mn4+) and synthetic Co Ni As, Sn O and Cd Te, as well as the native metals Ag, Au, Te and Se; "NIST694", "DNC-1", "W-2a", "SY-4", "B25-88" and "BIR-1a" for major elements; "NIST-694", "DNC-1", "LKSD-3", "TDB-1", "W-2a", "SY-4", "CTA-AC-1", "BIR-1a", "NCSDC70009", "OREAS100a", "OREAS" for trace elements | 0.7 |  |  |  | 35 | [5 empty] | 69 |  | 2 | [13 empty] | 7 | [5 empty] | 40 | [11 empty] | 18 |  |  |  | 2 | [27 empty] | 6 | [17 empty] | 80 | [11 empty] | 17 | [9 empty] | 32 | [17 empty] | 179 |  |  |  | 19 |  |  |  | 450 |  | 149 |  |  | 2024 | Kevrekidis, E.; Triantafyllidis, S.S.; Tombros, S.F.; Kokkalas, S.; Papavasiliou, J.; Kappis, K.; Papageorgiou, K.; Koukouvelas, I.; Fitros, M.; Zouzias, D.; et al. Revisiting the Concealed Zn-Pb±(Ag,Ge) VMS-Style Ore Deposit, Molai, Southeastern Peloponnese, Greece. Minerals 2024, 14, 885. https://doi.org/10.3390/min14090885 |  | GRC | Peloponnese
| Molai | Molai-Vigla-Mesovouni-Gkagkania-Fournos | Seafloor hydrothermal | Volcanic-hosted massive sulfide (VMS) | VMS zinc-lead-silver-germanium | Zn, Pb | Ag, Ge | Zn, Pb, Ag, Ge | Kevrekidis et al., 2024 |  | B7 55 |  | drill core, surface outcrop |  |  |  |  | ore material, wall rock | drill core, grab | drill core, grab | rock | [5 empty] | igneous rock |  |  |  | sphalerite, pyrite, galena, tetrahedrite, chalcopyrite | [6 empty] | epidote, chlorite, tennantite, stibnite, hausmannite, manganite, pyrolusite | Samples were commercially prepared using the ES6 code | ICP-OES | JEOL JSM-6300 SEM equipped with energy dispersive and wavelength spectrometers (EDS and WDS) and INCA software; JEOL 8900 Superprobe equipped with wavelength, energy dispersive and back-scatter detectors and a xClent system | Laboratory of Electron Microscopy and Microanalysis, University of Patras, Greece; Microprobe Center of the Department of Earth and Planetary Sciences Department, at McGill University, Montreal, QC, Canada; Act Labs, Ancaster, ON, Canada | SEM: accelerating voltage of 25 kV and beam current of 3.3 nA, with a 4-µm beam diameter. The total counting time was 60 s, and dead time, 40%. EMPA: acceleration voltage of 15 kV, a beam current of 10 nA, and a counting time of 20 s for all elements, except 100 s for Ag and 50 s for As and Te. Scans in WDS mode were also used to detect trace element contents. | Natural marialite (Cl), tourmaline (B, F), orthoclase (K), diopside (Ca, Si), ilmenite (Ti), rhodonite (Mn), fayalite (Fe), jadeite (Na), forsterite (Mg), corundum (Al), chlorite, epidote, plagioclase and muscovite, natural chalcopyrite, tetrahedrite, tennantite, stibnite, pyrite, sphalerite, galena, hausmannite (Mn2+), manganite (Mn3+), pyrolusite (Mn4+) and synthetic Co Ni As, Sn O and Cd Te, as well as the native metals Ag, Au, Te and Se; "NIST694", "DNC-1", "W-2a", "SY-4", "B25-88" and "BIR-1a" for major elements; "NIST-694", "DNC-1", "LKSD-3", "TDB-1", "W-2a", "SY-4", "CTA-AC-1", "BIR-1a", "NCSDC70009", "OREAS100a", "OREAS" for trace elements |  |  |  |  | 14 | [5 empty] | 361 |  | 2 | [13 empty] | 14 |  | 30 |  |  |  | 20 | [11 empty] | 18 |  |  |  | 2 | [27 empty] | 7 | [17 empty] | 92 | [11 empty] | 19 | [9 empty] | 59 | [17 empty] | 187 |  |  |  | 26 |  |  |  | 300 |  | 142 |  |  | 2024 | Kevrekidis, E.; Triantafyllidis, S.S.; Tombros, S.F.; Kokkalas, S.; Papavasiliou, J.; Kappis, K.; Papageorgiou, K.; Koukouvelas, I.; Fitros, M.; Zouzias, D.; et al. Revisiting the Concealed Zn-Pb±(Ag,Ge) VMS-Style Ore Deposit, Molai, Southeastern Peloponnese, Greece. Minerals 2024, 14, 885. https://doi.org/10.3390/min14090885 |  | GRC | Peloponnese
| Molai | Molai-Vigla-Mesovouni-Gkagkania-Fournos | Seafloor hydrothermal | Volcanic-hosted massive sulfide (VMS) | VMS zinc-lead-silver-germanium | Zn, Pb | Ag, Ge | Zn, Pb, Ag, Ge | Kevrekidis et al., 2024 |  | AN22 140-142 |  | drill core, surface outcrop |  |  |  |  | ore material, wall rock | drill core, grab | drill core, grab | rock | [5 empty] | igneous rock |  |  |  | sphalerite, pyrite, galena, tetrahedrite, chalcopyrite | [6 empty] | epidote, chlorite, tennantite, stibnite, hausmannite, manganite, pyrolusite | Samples were commercially prepared using the ES6 code | ICP-OES | JEOL JSM-6300 SEM equipped with energy dispersive and wavelength spectrometers (EDS and WDS) and INCA software; JEOL 8900 Superprobe equipped with wavelength, energy dispersive and back-scatter detectors and a xClent system | Laboratory of Electron Microscopy and Microanalysis, University of Patras, Greece; Microprobe Center of the Department of Earth and Planetary Sciences Department, at McGill University, Montreal, QC, Canada; Act Labs, Ancaster, ON, Canada | SEM: accelerating voltage of 25 kV and beam current of 3.3 nA, with a 4-µm beam diameter. The total counting time was 60 s, and dead time, 40%. EMPA: acceleration voltage of 15 kV, a beam current of 10 nA, and a counting time of 20 s for all elements, except 100 s for Ag and 50 s for As and Te. Scans in WDS mode were also used to detect trace element contents. | Natural marialite (Cl), tourmaline (B, F), orthoclase (K), diopside (Ca, Si), ilmenite (Ti), rhodonite (Mn), fayalite (Fe), jadeite (Na), forsterite (Mg), corundum (Al), chlorite, epidote, plagioclase and muscovite, natural chalcopyrite, tetrahedrite, tennantite, stibnite, pyrite, sphalerite, galena, hausmannite (Mn2+), manganite (Mn3+), pyrolusite (Mn4+) and synthetic Co Ni As, Sn O and Cd Te, as well as the native metals Ag, Au, Te and Se; "NIST694", "DNC-1", "W-2a", "SY-4", "B25-88" and "BIR-1a" for major elements; "NIST-694", "DNC-1", "LKSD-3", "TDB-1", "W-2a", "SY-4", "CTA-AC-1", "BIR-1a", "NCSDC70009", "OREAS100a", "OREAS" for trace elements | 0.5 | [9 empty] | 422 |  | 2 | [13 empty] | 43 | [17 empty] | 19 |  |  |  | 1.8 | [7 empty] | 0.01 | [19 empty] | 3.6 | [17 empty] | 89 | [11 empty] | 22 | [9 empty] | 74 | [17 empty] | 172 |  |  |  | 17.4 |  |  |  | 70 |  | 109 |  |  | 2024 | Kevrekidis, E.; Triantafyllidis, S.S.; Tombros, S.F.; Kokkalas, S.; Papavasiliou, J.; Kappis, K.; Papageorgiou, K.; Koukouvelas, I.; Fitros, M.; Zouzias, D.; et al. Revisiting the Concealed Zn-Pb±(Ag,Ge) VMS-Style Ore Deposit, Molai, Southeastern Peloponnese, Greece. Minerals 2024, 14, 885. https://doi.org/10.3390/min14090885 |  | GRC | Peloponnese
| Molai | Molai-Vigla-Mesovouni-Gkagkania-Fournos | Seafloor hydrothermal | Volcanic-hosted massive sulfide (VMS) | VMS zinc-lead-silver-germanium | Zn, Pb | Ag, Ge | Zn, Pb, Ag, Ge | Kevrekidis et al., 2024 |  | B25-88 |  | drill core, surface outcrop |  |  |  |  | ore material, wall rock | drill core, grab | drill core, grab | rock | [5 empty] | igneous rock |  |  |  | sphalerite, pyrite, galena, tetrahedrite, chalcopyrite | [6 empty] | epidote, chlorite, tennantite, stibnite, hausmannite, manganite, pyrolusite | Samples were commercially prepared using the ES6 code | ICP-OES | JEOL JSM-6300 SEM equipped with energy dispersive and wavelength spectrometers (EDS and WDS) and INCA software; JEOL 8900 Superprobe equipped with wavelength, energy dispersive and back-scatter detectors and a xClent system | Laboratory of Electron Microscopy and Microanalysis, University of Patras, Greece; Microprobe Center of the Department of Earth and Planetary Sciences Department, at McGill University, Montreal, QC, Canada; Act Labs, Ancaster, ON, Canada | SEM: accelerating voltage of 25 kV and beam current of 3.3 nA, with a 4-µm beam diameter. The total counting time was 60 s, and dead time, 40%. EMPA: acceleration voltage of 15 kV, a beam current of 10 nA, and a counting time of 20 s for all elements, except 100 s for Ag and 50 s for As and Te. Scans in WDS mode were also used to detect trace element contents. | Natural marialite (Cl), tourmaline (B, F), orthoclase (K), diopside (Ca, Si), ilmenite (Ti), rhodonite (Mn), fayalite (Fe), jadeite (Na), forsterite (Mg), corundum (Al), chlorite, epidote, plagioclase and muscovite, natural chalcopyrite, tetrahedrite, tennantite, stibnite, pyrite, sphalerite, galena, hausmannite (Mn2+), manganite (Mn3+), pyrolusite (Mn4+) and synthetic Co Ni As, Sn O and Cd Te, as well as the native metals Ag, Au, Te and Se; "NIST694", "DNC-1", "W-2a", "SY-4", "B25-88" and "BIR-1a" for major elements; "NIST-694", "DNC-1", "LKSD-3", "TDB-1", "W-2a", "SY-4", "CTA-AC-1", "BIR-1a", "NCSDC70009", "OREAS100a", "OREAS" for trace elements | 23.6 |  |  |  | 212 | [5 empty] | 95 | [15 empty] | 9 |  | 20 |  |  |  | 140 | [11 empty] | 25 |  |  |  | 95 | [7 empty] | 0.4 | [19 empty] | 3 | [17 empty] | 57 | [11 empty] | 9 | [9 empty] | 7 | [17 empty] | 95 |  |  |  | 8 | [5 empty] | 76 |  |  | 2024 | Kevrekidis, E.; Triantafyllidis, S.S.; Tombros, S.F.; Kokkalas, S.; Papavasiliou, J.; Kappis, K.; Papageorgiou, K.; Koukouvelas, I.; Fitros, M.; Zouzias, D.; et al. Revisiting the Concealed Zn-Pb±(Ag,Ge) VMS-Style Ore Deposit, Molai, Southeastern Peloponnese, Greece. Minerals 2024, 14, 885. https://doi.org/10.3390/min14090885 |  | GRC | Peloponnese
| Molai | Molai-Vigla-Mesovouni-Gkagkania-Fournos | Seafloor hydrothermal | Volcanic-hosted massive sulfide (VMS) | VMS zinc-lead-silver-germanium | Zn, Pb | Ag, Ge | Zn, Pb, Ag, Ge | Kevrekidis et al., 2024 |  | B25 90-60 |  | drill core, surface outcrop |  |  |  |  | ore material, wall rock | drill core, grab | drill core, grab | rock | [5 empty] | igneous rock |  |  |  | sphalerite, pyrite, galena, tetrahedrite, chalcopyrite | [6 empty] | epidote, chlorite, tennantite, stibnite, hausmannite, manganite, pyrolusite | Samples were commercially prepared using the ES6 code | ICP-OES | JEOL JSM-6300 SEM equipped with energy dispersive and wavelength spectrometers (EDS and WDS) and INCA software; JEOL 8900 Superprobe equipped with wavelength, energy dispersive and back-scatter detectors and a xClent system | Laboratory of Electron Microscopy and Microanalysis, University of Patras, Greece; Microprobe Center of the Department of Earth and Planetary Sciences Department, at McGill University, Montreal, QC, Canada; Act Labs, Ancaster, ON, Canada | SEM: accelerating voltage of 25 kV and beam current of 3.3 nA, with a 4-µm beam diameter. The total counting time was 60 s, and dead time, 40%. EMPA: acceleration voltage of 15 kV, a beam current of 10 nA, and a counting time of 20 s for all elements, except 100 s for Ag and 50 s for As and Te. Scans in WDS mode were also used to detect trace element contents. | Natural marialite (Cl), tourmaline (B, F), orthoclase (K), diopside (Ca, Si), ilmenite (Ti), rhodonite (Mn), fayalite (Fe), jadeite (Na), forsterite (Mg), corundum (Al), chlorite, epidote, plagioclase and muscovite, natural chalcopyrite, tetrahedrite, tennantite, stibnite, pyrite, sphalerite, galena, hausmannite (Mn2+), manganite (Mn3+), pyrolusite (Mn4+) and synthetic Co Ni As, Sn O and Cd Te, as well as the native metals Ag, Au, Te and Se; "NIST694", "DNC-1", "W-2a", "SY-4", "B25-88" and "BIR-1a" for major elements; "NIST-694", "DNC-1", "LKSD-3", "TDB-1", "W-2a", "SY-4", "CTA-AC-1", "BIR-1a", "NCSDC70009", "OREAS100a", "OREAS" for trace elements | 3 |  |  |  | 44 | [5 empty] | 164 |  | 2 | [13 empty] | 12 | [5 empty] | 70 | [11 empty] | 23 |  |  |  | 6 | [27 empty] | 4 | [17 empty] | 91 | [11 empty] | 18 | [9 empty] | 36 | [17 empty] | 173 |  |  |  | 22 |  |  |  | 8210 |  | 147 |  |  | 2024 | Kevrekidis, E.; Triantafyllidis, S.S.; Tombros, S.F.; Kokkalas, S.; Papavasiliou, J.; Kappis, K.; Papageorgiou, K.; Koukouvelas, I.; Fitros, M.; Zouzias, D.; et al. Revisiting the Concealed Zn-Pb±(Ag,Ge) VMS-Style Ore Deposit, Molai, Southeastern Peloponnese, Greece. Minerals 2024, 14, 885. https://doi.org/10.3390/min14090885 |  | GRC | Peloponnese
| Molai | Molai-Vigla-Mesovouni-Gkagkania-Fournos | Seafloor hydrothermal | Volcanic-hosted massive sulfide (VMS) | VMS zinc-lead-silver-germanium | Zn, Pb | Ag, Ge | Zn, Pb, Ag, Ge | Kevrekidis et al., 2024 |  | B25 91-40 |  | drill core, surface outcrop |  |  |  |  | ore material, wall rock | drill core, grab | drill core, grab | rock | [5 empty] | igneous rock |  |  |  | sphalerite, pyrite, galena, tetrahedrite, chalcopyrite | [6 empty] | epidote, chlorite, tennantite, stibnite, hausmannite, manganite, pyrolusite | Samples were commercially prepared using the ES6 code | ICP-OES | JEOL JSM-6300 SEM equipped with energy dispersive and wavelength spectrometers (EDS and WDS) and INCA software; JEOL 8900 Superprobe equipped with wavelength, energy dispersive and back-scatter detectors and a xClent system | Laboratory of Electron Microscopy and Microanalysis, University of Patras, Greece; Microprobe Center of the Department of Earth and Planetary Sciences Department, at McGill University, Montreal, QC, Canada; Act Labs, Ancaster, ON, Canada | SEM: accelerating voltage of 25 kV and beam current of 3.3 nA, with a 4-µm beam diameter. The total counting time was 60 s, and dead time, 40%. EMPA: acceleration voltage of 15 kV, a beam current of 10 nA, and a counting time of 20 s for all elements, except 100 s for Ag and 50 s for As and Te. Scans in WDS mode were also used to detect trace element contents. | Natural marialite (Cl), tourmaline (B, F), orthoclase (K), diopside (Ca, Si), ilmenite (Ti), rhodonite (Mn), fayalite (Fe), jadeite (Na), forsterite (Mg), corundum (Al), chlorite, epidote, plagioclase and muscovite, natural chalcopyrite, tetrahedrite, tennantite, stibnite, pyrite, sphalerite, galena, hausmannite (Mn2+), manganite (Mn3+), pyrolusite (Mn4+) and synthetic Co Ni As, Sn O and Cd Te, as well as the native metals Ag, Au, Te and Se; "NIST694", "DNC-1", "W-2a", "SY-4", "B25-88" and "BIR-1a" for major elements; "NIST-694", "DNC-1", "LKSD-3", "TDB-1", "W-2a", "SY-4", "CTA-AC-1", "BIR-1a", "NCSDC70009", "OREAS100a", "OREAS" for trace elements | 15.9 |  |  |  | 227 | [5 empty] | 163 | [15 empty] | 19 | [5 empty] | 210 | [11 empty] | 21 |  |  |  | 38 | [27 empty] | 5 | [17 empty] | 79 | [11 empty] | 13 | [9 empty] | 29 | [17 empty] | 128 |  |  |  | 15 | [5 empty] | 107 |  |  | 2024 | Kevrekidis, E.; Triantafyllidis, S.S.; Tombros, S.F.; Kokkalas, S.; Papavasiliou, J.; Kappis, K.; Papageorgiou, K.; Koukouvelas, I.; Fitros, M.; Zouzias, D.; et al. Revisiting the Concealed Zn-Pb±(Ag,Ge) VMS-Style Ore Deposit, Molai, Southeastern Peloponnese, Greece. Minerals 2024, 14, 885. https://doi.org/10.3390/min14090885 |  | GRC | Peloponnese
| Molai | Molai-Vigla-Mesovouni-Gkagkania-Fournos | Seafloor hydrothermal | Volcanic-hosted massive sulfide (VMS) | VMS zinc-lead-silver-germanium | Zn, Pb | Ag, Ge | Zn, Pb, Ag, Ge | Kevrekidis et al., 2024 |  | Sp-I_1 |  | drill core, surface outcrop |  |  |  |  | ore material, wall rock | drill core, grab | drill core, grab | rock | [5 empty] | igneous rock |  |  |  | sphalerite |  |  | Sp-I |  |  |  | epidote, chlorite, tennantite, stibnite, hausmannite, manganite, pyrolusite | Samples were commercially prepared using the ES6 code | EMPA | JEOL JSM-6300 SEM equipped with energy dispersive and wavelength spectrometers (EDS and WDS) and INCA software; JEOL 8900 Superprobe equipped with wavelength, energy dispersive and back-scatter detectors and a xClent system | Laboratory of Electron Microscopy and Microanalysis, University of Patras, Greece; Microprobe Center of the Department of Earth and Planetary Sciences Department, at McGill University, Montreal, QC, Canada; Act Labs, Ancaster, ON, Canada | SEM: accelerating voltage of 25 kV and beam current of 3.3 nA, with a 4-µm beam diameter. The total counting time was 60 s, and dead time, 40%. EMPA: acceleration voltage of 15 kV, a beam current of 10 nA, and a counting time of 20 s for all elements, except 100 s for Ag and 50 s for As and Te. Scans in WDS mode were also used to detect trace element contents. | Natural marialite (Cl), tourmaline (B, F), orthoclase (K), diopside (Ca, Si), ilmenite (Ti), rhodonite (Mn), fayalite (Fe), jadeite (Na), forsterite (Mg), corundum (Al), chlorite, epidote, plagioclase and muscovite, natural chalcopyrite, tetrahedrite, tennantite, stibnite, pyrite, sphalerite, galena, hausmannite (Mn2+), manganite (Mn3+), pyrolusite (Mn4+) and synthetic Co Ni As, Sn O and Cd Te, as well as the native metals Ag, Au, Te and Se; "NIST694", "DNC-1", "W-2a", "SY-4", "B25-88" and "BIR-1a" for major elements; "NIST-694", "DNC-1", "LKSD-3", "TDB-1", "W-2a", "SY-4", "CTA-AC-1", "BIR-1a", "NCSDC70009", "OREAS100a", "OREAS" for trace elements |  |  |  |  | 400 |  | 100 | [7 empty] | 200 | [5 empty] | 2300 | [11 empty] | 100 | [9 empty] | 110400 | [5 empty] | 100 | [21 empty] | 2700 | [31 empty] | 334600 | [39 empty] | 551000 |  |  |  |  | 2024 | Kevrekidis, E.; Triantafyllidis, S.S.; Tombros, S.F.; Kokkalas, S.; Papavasiliou, J.; Kappis, K.; Papageorgiou, K.; Koukouvelas, I.; Fitros, M.; Zouzias, D.; et al. Revisiting the Concealed Zn-Pb±(Ag,Ge) VMS-Style Ore Deposit, Molai, Southeastern Peloponnese, Greece. Minerals 2024, 14, 885. https://doi.org/10.3390/min14090885 |  | GRC | Peloponnese
| Molai | Molai-Vigla-Mesovouni-Gkagkania-Fournos | Seafloor hydrothermal | Volcanic-hosted massive sulfide (VMS) | VMS zinc-lead-silver-germanium | Zn, Pb | Ag, Ge | Zn, Pb, Ag, Ge | Kevrekidis et al., 2024 |  | Sp-I_2 |  | drill core, surface outcrop |  |  |  |  | ore material, wall rock | drill core, grab | drill core, grab | rock | [5 empty] | igneous rock |  |  |  | sphalerite |  |  | Sp-I |  |  |  | epidote, chlorite, tennantite, stibnite, hausmannite, manganite, pyrolusite | Samples were commercially prepared using the ES6 code | EMPA | JEOL JSM-6300 SEM equipped with energy dispersive and wavelength spectrometers (EDS and WDS) and INCA software; JEOL 8900 Superprobe equipped with wavelength, energy dispersive and back-scatter detectors and a xClent system | Laboratory of Electron Microscopy and Microanalysis, University of Patras, Greece; Microprobe Center of the Department of Earth and Planetary Sciences Department, at McGill University, Montreal, QC, Canada; Act Labs, Ancaster, ON, Canada | SEM: accelerating voltage of 25 kV and beam current of 3.3 nA, with a 4-µm beam diameter. The total counting time was 60 s, and dead time, 40%. EMPA: acceleration voltage of 15 kV, a beam current of 10 nA, and a counting time of 20 s for all elements, except 100 s for Ag and 50 s for As and Te. Scans in WDS mode were also used to detect trace element contents. | Natural marialite (Cl), tourmaline (B, F), orthoclase (K), diopside (Ca, Si), ilmenite (Ti), rhodonite (Mn), fayalite (Fe), jadeite (Na), forsterite (Mg), corundum (Al), chlorite, epidote, plagioclase and muscovite, natural chalcopyrite, tetrahedrite, tennantite, stibnite, pyrite, sphalerite, galena, hausmannite (Mn2+), manganite (Mn3+), pyrolusite (Mn4+) and synthetic Co Ni As, Sn O and Cd Te, as well as the native metals Ag, Au, Te and Se; "NIST694", "DNC-1", "W-2a", "SY-4", "B25-88" and "BIR-1a" for major elements; "NIST-694", "DNC-1", "LKSD-3", "TDB-1", "W-2a", "SY-4", "CTA-AC-1", "BIR-1a", "NCSDC70009", "OREAS100a", "OREAS" for trace elements | [14 empty] | 200 | [5 empty] | 2500 | [21 empty] | 111100 | [5 empty] | 100 | [7 empty] | 200 | [13 empty] | 1800 | [31 empty] | 334400 | [39 empty] | 552500 |  |  |  |  | 2024 | Kevrekidis, E.; Triantafyllidis, S.S.; Tombros, S.F.; Kokkalas, S.; Papavasiliou, J.; Kappis, K.; Papageorgiou, K.; Koukouvelas, I.; Fitros, M.; Zouzias, D.; et al. Revisiting the Concealed Zn-Pb±(Ag,Ge) VMS-Style Ore Deposit, Molai, Southeastern Peloponnese, Greece. Minerals 2024, 14, 885. https://doi.org/10.3390/min14090885 |  | GRC | Peloponnese
| Molai | Molai-Vigla-Mesovouni-Gkagkania-Fournos | Seafloor hydrothermal | Volcanic-hosted massive sulfide (VMS) | VMS zinc-lead-silver-germanium | Zn, Pb | Ag, Ge | Zn, Pb, Ag, Ge | Kevrekidis et al., 2024 |  | Sp-I_3 |  | drill core, surface outcrop |  |  |  |  | ore material, wall rock | drill core, grab | drill core, grab | rock | [5 empty] | igneous rock |  |  |  | sphalerite |  |  | Sp-I |  |  |  | epidote, chlorite, tennantite, stibnite, hausmannite, manganite, pyrolusite | Samples were commercially prepared using the ES6 code | EMPA | JEOL JSM-6300 SEM equipped with energy dispersive and wavelength spectrometers (EDS and WDS) and INCA software; JEOL 8900 Superprobe equipped with wavelength, energy dispersive and back-scatter detectors and a xClent system | Laboratory of Electron Microscopy and Microanalysis, University of Patras, Greece; Microprobe Center of the Department of Earth and Planetary Sciences Department, at McGill University, Montreal, QC, Canada; Act Labs, Ancaster, ON, Canada | SEM: accelerating voltage of 25 kV and beam current of 3.3 nA, with a 4-µm beam diameter. The total counting time was 60 s, and dead time, 40%. EMPA: acceleration voltage of 15 kV, a beam current of 10 nA, and a counting time of 20 s for all elements, except 100 s for Ag and 50 s for As and Te. Scans in WDS mode were also used to detect trace element contents. | Natural marialite (Cl), tourmaline (B, F), orthoclase (K), diopside (Ca, Si), ilmenite (Ti), rhodonite (Mn), fayalite (Fe), jadeite (Na), forsterite (Mg), corundum (Al), chlorite, epidote, plagioclase and muscovite, natural chalcopyrite, tetrahedrite, tennantite, stibnite, pyrite, sphalerite, galena, hausmannite (Mn2+), manganite (Mn3+), pyrolusite (Mn4+) and synthetic Co Ni As, Sn O and Cd Te, as well as the native metals Ag, Au, Te and Se; "NIST694", "DNC-1", "W-2a", "SY-4", "B25-88" and "BIR-1a" for major elements; "NIST-694", "DNC-1", "LKSD-3", "TDB-1", "W-2a", "SY-4", "CTA-AC-1", "BIR-1a", "NCSDC70009", "OREAS100a", "OREAS" for trace elements | [6 empty] | 100 | [13 empty] | 2600 | [21 empty] | 116800 |  | 200 | [11 empty] | 200 | [13 empty] | 1600 | [9 empty] | 200 | [21 empty] | 330900 | [5 empty] | 200 | [33 empty] | 521200 |  |  |  |  | 2024 | Kevrekidis, E.; Triantafyllidis, S.S.; Tombros, S.F.; Kokkalas, S.; Papavasiliou, J.; Kappis, K.; Papageorgiou, K.; Koukouvelas, I.; Fitros, M.; Zouzias, D.; et al. Revisiting the Concealed Zn-Pb±(Ag,Ge) VMS-Style Ore Deposit, Molai, Southeastern Peloponnese, Greece. Minerals 2024, 14, 885. https://doi.org/10.3390/min14090885 |  | GRC | Peloponnese
| Molai | Molai-Vigla-Mesovouni-Gkagkania-Fournos | Seafloor hydrothermal | Volcanic-hosted massive sulfide (VMS) | VMS zinc-lead-silver-germanium | Zn, Pb | Ag, Ge | Zn, Pb, Ag, Ge | Kevrekidis et al., 2024 |  | Sp-II_1 |  | drill core, surface outcrop |  |  |  |  | ore material, wall rock | drill core, grab | drill core, grab | rock | [5 empty] | igneous rock |  |  |  | sphalerite |  |  | Sp-II |  |  |  | epidote, chlorite, tennantite, stibnite, hausmannite, manganite, pyrolusite | Samples were commercially prepared using the ES6 code | EMPA | JEOL JSM-6300 SEM equipped with energy dispersive and wavelength spectrometers (EDS and WDS) and INCA software; JEOL 8900 Superprobe equipped with wavelength, energy dispersive and back-scatter detectors and a xClent system | Laboratory of Electron Microscopy and Microanalysis, University of Patras, Greece; Microprobe Center of the Department of Earth and Planetary Sciences Department, at McGill University, Montreal, QC, Canada; Act Labs, Ancaster, ON, Canada | SEM: accelerating voltage of 25 kV and beam current of 3.3 nA, with a 4-µm beam diameter. The total counting time was 60 s, and dead time, 40%. EMPA: acceleration voltage of 15 kV, a beam current of 10 nA, and a counting time of 20 s for all elements, except 100 s for Ag and 50 s for As and Te. Scans in WDS mode were also used to detect trace element contents. | Natural marialite (Cl), tourmaline (B, F), orthoclase (K), diopside (Ca, Si), ilmenite (Ti), rhodonite (Mn), fayalite (Fe), jadeite (Na), forsterite (Mg), corundum (Al), chlorite, epidote, plagioclase and muscovite, natural chalcopyrite, tetrahedrite, tennantite, stibnite, pyrite, sphalerite, galena, hausmannite (Mn2+), manganite (Mn3+), pyrolusite (Mn4+) and synthetic Co Ni As, Sn O and Cd Te, as well as the native metals Ag, Au, Te and Se; "NIST694", "DNC-1", "W-2a", "SY-4", "B25-88" and "BIR-1a" for major elements; "NIST-694", "DNC-1", "LKSD-3", "TDB-1", "W-2a", "SY-4", "CTA-AC-1", "BIR-1a", "NCSDC70009", "OREAS100a", "OREAS" for trace elements | 100 | [19 empty] | 1100 | [21 empty] | 46800 | [59 empty] | 333800 | [39 empty] | 616800 |  |  |  |  | 2024 | Kevrekidis, E.; Triantafyllidis, S.S.; Tombros, S.F.; Kokkalas, S.; Papavasiliou, J.; Kappis, K.; Papageorgiou, K.; Koukouvelas, I.; Fitros, M.; Zouzias, D.; et al. Revisiting the Concealed Zn-Pb±(Ag,Ge) VMS-Style Ore Deposit, Molai, Southeastern Peloponnese, Greece. Minerals 2024, 14, 885. https://doi.org/10.3390/min14090885 |  | GRC | Peloponnese
| Molai | Molai-Vigla-Mesovouni-Gkagkania-Fournos | Seafloor hydrothermal | Volcanic-hosted massive sulfide (VMS) | VMS zinc-lead-silver-germanium | Zn, Pb | Ag, Ge | Zn, Pb, Ag, Ge | Kevrekidis et al., 2024 |  | Sp-II_2 |  | drill core, surface outcrop |  |  |  |  | ore material, wall rock | drill core, grab | drill core, grab | rock | [5 empty] | igneous rock |  |  |  | sphalerite |  |  | Sp-II |  |  |  | epidote, chlorite, tennantite, stibnite, hausmannite, manganite, pyrolusite | Samples were commercially prepared using the ES6 code | EMPA | JEOL JSM-6300 SEM equipped with energy dispersive and wavelength spectrometers (EDS and WDS) and INCA software; JEOL 8900 Superprobe equipped with wavelength, energy dispersive and back-scatter detectors and a xClent system | Laboratory of Electron Microscopy and Microanalysis, University of Patras, Greece; Microprobe Center of the Department of Earth and Planetary Sciences Department, at McGill University, Montreal, QC, Canada; Act Labs, Ancaster, ON, Canada | SEM: accelerating voltage of 25 kV and beam current of 3.3 nA, with a 4-µm beam diameter. The total counting time was 60 s, and dead time, 40%. EMPA: acceleration voltage of 15 kV, a beam current of 10 nA, and a counting time of 20 s for all elements, except 100 s for Ag and 50 s for As and Te. Scans in WDS mode were also used to detect trace element contents. | Natural marialite (Cl), tourmaline (B, F), orthoclase (K), diopside (Ca, Si), ilmenite (Ti), rhodonite (Mn), fayalite (Fe), jadeite (Na), forsterite (Mg), corundum (Al), chlorite, epidote, plagioclase and muscovite, natural chalcopyrite, tetrahedrite, tennantite, stibnite, pyrite, sphalerite, galena, hausmannite (Mn2+), manganite (Mn3+), pyrolusite (Mn4+) and synthetic Co Ni As, Sn O and Cd Te, as well as the native metals Ag, Au, Te and Se; "NIST694", "DNC-1", "W-2a", "SY-4", "B25-88" and "BIR-1a" for major elements; "NIST-694", "DNC-1", "LKSD-3", "TDB-1", "W-2a", "SY-4", "CTA-AC-1", "BIR-1a", "NCSDC70009", "OREAS100a", "OREAS" for trace elements | 100 | [19 empty] | 1200 | [11 empty] | 100 | [9 empty] | 48000 | [59 empty] | 336300 | [39 empty] | 613700 |  |  |  |  | 2024 | Kevrekidis, E.; Triantafyllidis, S.S.; Tombros, S.F.; Kokkalas, S.; Papavasiliou, J.; Kappis, K.; Papageorgiou, K.; Koukouvelas, I.; Fitros, M.; Zouzias, D.; et al. Revisiting the Concealed Zn-Pb±(Ag,Ge) VMS-Style Ore Deposit, Molai, Southeastern Peloponnese, Greece. Minerals 2024, 14, 885. https://doi.org/10.3390/min14090885 |  | GRC | Peloponnese
| Molai | Molai-Vigla-Mesovouni-Gkagkania-Fournos | Seafloor hydrothermal | Volcanic-hosted massive sulfide (VMS) | VMS zinc-lead-silver-germanium | Zn, Pb | Ag, Ge | Zn, Pb, Ag, Ge | Kevrekidis et al., 2024 |  | Sp-II_3 |  | drill core, surface outcrop |  |  |  |  | ore material, wall rock | drill core, grab | drill core, grab | rock | [5 empty] | igneous rock |  |  |  | sphalerite |  |  | Sp-II |  |  |  | epidote, chlorite, tennantite, stibnite, hausmannite, manganite, pyrolusite | Samples were commercially prepared using the ES6 code | EMPA | JEOL JSM-6300 SEM equipped with energy dispersive and wavelength spectrometers (EDS and WDS) and INCA software; JEOL 8900 Superprobe equipped with wavelength, energy dispersive and back-scatter detectors and a xClent system | Laboratory of Electron Microscopy and Microanalysis, University of Patras, Greece; Microprobe Center of the Department of Earth and Planetary Sciences Department, at McGill University, Montreal, QC, Canada; Act Labs, Ancaster, ON, Canada | SEM: accelerating voltage of 25 kV and beam current of 3.3 nA, with a 4-µm beam diameter. The total counting time was 60 s, and dead time, 40%. EMPA: acceleration voltage of 15 kV, a beam current of 10 nA, and a counting time of 20 s for all elements, except 100 s for Ag and 50 s for As and Te. Scans in WDS mode were also used to detect trace element contents. | Natural marialite (Cl), tourmaline (B, F), orthoclase (K), diopside (Ca, Si), ilmenite (Ti), rhodonite (Mn), fayalite (Fe), jadeite (Na), forsterite (Mg), corundum (Al), chlorite, epidote, plagioclase and muscovite, natural chalcopyrite, tetrahedrite, tennantite, stibnite, pyrite, sphalerite, galena, hausmannite (Mn2+), manganite (Mn3+), pyrolusite (Mn4+) and synthetic Co Ni As, Sn O and Cd Te, as well as the native metals Ag, Au, Te and Se; "NIST694", "DNC-1", "W-2a", "SY-4", "B25-88" and "BIR-1a" for major elements; "NIST-694", "DNC-1", "LKSD-3", "TDB-1", "W-2a", "SY-4", "CTA-AC-1", "BIR-1a", "NCSDC70009", "OREAS100a", "OREAS" for trace elements | 100 | [19 empty] | 2000 | [21 empty] | 48100 | [59 empty] | 335400 | [39 empty] | 615200 |  |  |  |  | 2024 | Kevrekidis, E.; Triantafyllidis, S.S.; Tombros, S.F.; Kokkalas, S.; Papavasiliou, J.; Kappis, K.; Papageorgiou, K.; Koukouvelas, I.; Fitros, M.; Zouzias, D.; et al. Revisiting the Concealed Zn-Pb±(Ag,Ge) VMS-Style Ore Deposit, Molai, Southeastern Peloponnese, Greece. Minerals 2024, 14, 885. https://doi.org/10.3390/min14090885 |  | GRC | Peloponnese
| Molai | Molai-Vigla-Mesovouni-Gkagkania-Fournos | Seafloor hydrothermal | Volcanic-hosted massive sulfide (VMS) | VMS zinc-lead-silver-germanium | Zn, Pb | Ag, Ge | Zn, Pb, Ag, Ge | Kevrekidis et al., 2024 |  | Sp-III_1 |  | drill core, surface outcrop |  |  |  |  | ore material, wall rock | drill core, grab | drill core, grab | rock | [5 empty] | igneous rock |  |  |  | sphalerite |  |  | Sp-III |  |  |  | epidote, chlorite, tennantite, stibnite, hausmannite, manganite, pyrolusite | Samples were commercially prepared using the ES6 code | EMPA | JEOL JSM-6300 SEM equipped with energy dispersive and wavelength spectrometers (EDS and WDS) and INCA software; JEOL 8900 Superprobe equipped with wavelength, energy dispersive and back-scatter detectors and a xClent system | Laboratory of Electron Microscopy and Microanalysis, University of Patras, Greece; Microprobe Center of the Department of Earth and Planetary Sciences Department, at McGill University, Montreal, QC, Canada; Act Labs, Ancaster, ON, Canada | SEM: accelerating voltage of 25 kV and beam current of 3.3 nA, with a 4-µm beam diameter. The total counting time was 60 s, and dead time, 40%. EMPA: acceleration voltage of 15 kV, a beam current of 10 nA, and a counting time of 20 s for all elements, except 100 s for Ag and 50 s for As and Te. Scans in WDS mode were also used to detect trace element contents. | Natural marialite (Cl), tourmaline (B, F), orthoclase (K), diopside (Ca, Si), ilmenite (Ti), rhodonite (Mn), fayalite (Fe), jadeite (Na), forsterite (Mg), corundum (Al), chlorite, epidote, plagioclase and muscovite, natural chalcopyrite, tetrahedrite, tennantite, stibnite, pyrite, sphalerite, galena, hausmannite (Mn2+), manganite (Mn3+), pyrolusite (Mn4+) and synthetic Co Ni As, Sn O and Cd Te, as well as the native metals Ag, Au, Te and Se; "NIST694", "DNC-1", "W-2a", "SY-4", "B25-88" and "BIR-1a" for major elements; "NIST-694", "DNC-1", "LKSD-3", "TDB-1", "W-2a", "SY-4", "CTA-AC-1", "BIR-1a", "NCSDC70009", "OREAS100a", "OREAS" for trace elements | [20 empty] | 2600 | [21 empty] | 2500 | [59 empty] | 334600 | [39 empty] | 665500 |  |  |  |  | 2024 | Kevrekidis, E.; Triantafyllidis, S.S.; Tombros, S.F.; Kokkalas, S.; Papavasiliou, J.; Kappis, K.; Papageorgiou, K.; Koukouvelas, I.; Fitros, M.; Zouzias, D.; et al. Revisiting the Concealed Zn-Pb±(Ag,Ge) VMS-Style Ore Deposit, Molai, Southeastern Peloponnese, Greece. Minerals 2024, 14, 885. https://doi.org/10.3390/min14090885 |  | GRC | Peloponnese
| Molai | Molai-Vigla-Mesovouni-Gkagkania-Fournos | Seafloor hydrothermal | Volcanic-hosted massive sulfide (VMS) | VMS zinc-lead-silver-germanium | Zn, Pb | Ag, Ge | Zn, Pb, Ag, Ge | Kevrekidis et al., 2024 |  | Sp-III_2 |  | drill core, surface outcrop |  |  |  |  | ore material, wall rock | drill core, grab | drill core, grab | rock | [5 empty] | igneous rock |  |  |  | sphalerite |  |  | Sp-III |  |  |  | epidote, chlorite, tennantite, stibnite, hausmannite, manganite, pyrolusite | Samples were commercially prepared using the ES6 code | EMPA | JEOL JSM-6300 SEM equipped with energy dispersive and wavelength spectrometers (EDS and WDS) and INCA software; JEOL 8900 Superprobe equipped with wavelength, energy dispersive and back-scatter detectors and a xClent system | Laboratory of Electron Microscopy and Microanalysis, University of Patras, Greece; Microprobe Center of the Department of Earth and Planetary Sciences Department, at McGill University, Montreal, QC, Canada; Act Labs, Ancaster, ON, Canada | SEM: accelerating voltage of 25 kV and beam current of 3.3 nA, with a 4-µm beam diameter. The total counting time was 60 s, and dead time, 40%. EMPA: acceleration voltage of 15 kV, a beam current of 10 nA, and a counting time of 20 s for all elements, except 100 s for Ag and 50 s for As and Te. Scans in WDS mode were also used to detect trace element contents. | Natural marialite (Cl), tourmaline (B, F), orthoclase (K), diopside (Ca, Si), ilmenite (Ti), rhodonite (Mn), fayalite (Fe), jadeite (Na), forsterite (Mg), corundum (Al), chlorite, epidote, plagioclase and muscovite, natural chalcopyrite, tetrahedrite, tennantite, stibnite, pyrite, sphalerite, galena, hausmannite (Mn2+), manganite (Mn3+), pyrolusite (Mn4+) and synthetic Co Ni As, Sn O and Cd Te, as well as the native metals Ag, Au, Te and Se; "NIST694", "DNC-1", "W-2a", "SY-4", "B25-88" and "BIR-1a" for major elements; "NIST-694", "DNC-1", "LKSD-3", "TDB-1", "W-2a", "SY-4", "CTA-AC-1", "BIR-1a", "NCSDC70009", "OREAS100a", "OREAS" for trace elements | [20 empty] | 2600 | [21 empty] | 3100 | [59 empty] | 336100 | [39 empty] | 668200 |  |  |  |  | 2024 | Kevrekidis, E.; Triantafyllidis, S.S.; Tombros, S.F.; Kokkalas, S.; Papavasiliou, J.; Kappis, K.; Papageorgiou, K.; Koukouvelas, I.; Fitros, M.; Zouzias, D.; et al. Revisiting the Concealed Zn-Pb±(Ag,Ge) VMS-Style Ore Deposit, Molai, Southeastern Peloponnese, Greece. Minerals 2024, 14, 885. https://doi.org/10.3390/min14090885 |  | GRC | Peloponnese
| Molai | Molai-Vigla-Mesovouni-Gkagkania-Fournos | Seafloor hydrothermal | Volcanic-hosted massive sulfide (VMS) | VMS zinc-lead-silver-germanium | Zn, Pb | Ag, Ge | Zn, Pb, Ag, Ge | Kevrekidis et al., 2024 |  | Sp-III_3 |  | drill core, surface outcrop |  |  |  |  | ore material, wall rock | drill core, grab | drill core, grab | rock | [5 empty] | igneous rock |  |  |  | sphalerite |  |  | Sp-III |  |  |  | epidote, chlorite, tennantite, stibnite, hausmannite, manganite, pyrolusite | Samples were commercially prepared using the ES6 code | EMPA | JEOL JSM-6300 SEM equipped with energy dispersive and wavelength spectrometers (EDS and WDS) and INCA software; JEOL 8900 Superprobe equipped with wavelength, energy dispersive and back-scatter detectors and a xClent system | Laboratory of Electron Microscopy and Microanalysis, University of Patras, Greece; Microprobe Center of the Department of Earth and Planetary Sciences Department, at McGill University, Montreal, QC, Canada; Act Labs, Ancaster, ON, Canada | SEM: accelerating voltage of 25 kV and beam current of 3.3 nA, with a 4-µm beam diameter. The total counting time was 60 s, and dead time, 40%. EMPA: acceleration voltage of 15 kV, a beam current of 10 nA, and a counting time of 20 s for all elements, except 100 s for Ag and 50 s for As and Te. Scans in WDS mode were also used to detect trace element contents. | Natural marialite (Cl), tourmaline (B, F), orthoclase (K), diopside (Ca, Si), ilmenite (Ti), rhodonite (Mn), fayalite (Fe), jadeite (Na), forsterite (Mg), corundum (Al), chlorite, epidote, plagioclase and muscovite, natural chalcopyrite, tetrahedrite, tennantite, stibnite, pyrite, sphalerite, galena, hausmannite (Mn2+), manganite (Mn3+), pyrolusite (Mn4+) and synthetic Co Ni As, Sn O and Cd Te, as well as the native metals Ag, Au, Te and Se; "NIST694", "DNC-1", "W-2a", "SY-4", "B25-88" and "BIR-1a" for major elements; "NIST-694", "DNC-1", "LKSD-3", "TDB-1", "W-2a", "SY-4", "CTA-AC-1", "BIR-1a", "NCSDC70009", "OREAS100a", "OREAS" for trace elements | [20 empty] | 2500 | [21 empty] | 3000 | [59 empty] | 338200 | [39 empty] | 662100 |  |  |  |  | 2024 | Kevrekidis, E.; Triantafyllidis, S.S.; Tombros, S.F.; Kokkalas, S.; Papavasiliou, J.; Kappis, K.; Papageorgiou, K.; Koukouvelas, I.; Fitros, M.; Zouzias, D.; et al. Revisiting the Concealed Zn-Pb±(Ag,Ge) VMS-Style Ore Deposit, Molai, Southeastern Peloponnese, Greece. Minerals 2024, 14, 885. https://doi.org/10.3390/min14090885 |  | GRC | Peloponnese
| Molai | Molai-Vigla-Mesovouni-Gkagkania-Fournos | Seafloor hydrothermal | Volcanic-hosted massive sulfide (VMS) | VMS zinc-lead-silver-germanium | Zn, Pb | Ag, Ge | Zn, Pb, Ag, Ge | Kevrekidis et al., 2024 |  | Py-I_1 |  | drill core, surface outcrop |  |  |  |  | ore material, wall rock | drill core, grab | drill core, grab | rock | [5 empty] | igneous rock |  |  |  | pyrite |  |  | Py-I |  |  |  | epidote, chlorite, tennantite, stibnite, hausmannite, manganite, pyrolusite | Samples were commercially prepared using the ES6 code | EMPA | JEOL JSM-6300 SEM equipped with energy dispersive and wavelength spectrometers (EDS and WDS) and INCA software; JEOL 8900 Superprobe equipped with wavelength, energy dispersive and back-scatter detectors and a xClent system | Laboratory of Electron Microscopy and Microanalysis, University of Patras, Greece; Microprobe Center of the Department of Earth and Planetary Sciences Department, at McGill University, Montreal, QC, Canada; Act Labs, Ancaster, ON, Canada | SEM: accelerating voltage of 25 kV and beam current of 3.3 nA, with a 4-µm beam diameter. The total counting time was 60 s, and dead time, 40%. EMPA: acceleration voltage of 15 kV, a beam current of 10 nA, and a counting time of 20 s for all elements, except 100 s for Ag and 50 s for As and Te. Scans in WDS mode were also used to detect trace element contents. | Natural marialite (Cl), tourmaline (B, F), orthoclase (K), diopside (Ca, Si), ilmenite (Ti), rhodonite (Mn), fayalite (Fe), jadeite (Na), forsterite (Mg), corundum (Al), chlorite, epidote, plagioclase and muscovite, natural chalcopyrite, tetrahedrite, tennantite, stibnite, pyrite, sphalerite, galena, hausmannite (Mn2+), manganite (Mn3+), pyrolusite (Mn4+) and synthetic Co Ni As, Sn O and Cd Te, as well as the native metals Ag, Au, Te and Se; "NIST694", "DNC-1", "W-2a", "SY-4", "B25-88" and "BIR-1a" for major elements; "NIST-694", "DNC-1", "LKSD-3", "TDB-1", "W-2a", "SY-4", "CTA-AC-1", "BIR-1a", "NCSDC70009", "OREAS100a", "OREAS" for trace elements |  |  |  |  | 100 | [15 empty] | 100 | [11 empty] | 200 | [9 empty] | 470600 | [5 empty] | 300 | [7 empty] | 100 | [23 empty] | 100 | [21 empty] | 532500 | [44 empty] | 2024 | Kevrekidis, E.; Triantafyllidis, S.S.; Tombros, S.F.; Kokkalas, S.; Papavasiliou, J.; Kappis, K.; Papageorgiou, K.; Koukouvelas, I.; Fitros, M.; Zouzias, D.; et al. Revisiting the Concealed Zn-Pb±(Ag,Ge) VMS-Style Ore Deposit, Molai, Southeastern Peloponnese, Greece. Minerals 2024, 14, 885. https://doi.org/10.3390/min14090885 |  | GRC | Peloponnese
| Molai | Molai-Vigla-Mesovouni-Gkagkania-Fournos | Seafloor hydrothermal | Volcanic-hosted massive sulfide (VMS) | VMS zinc-lead-silver-germanium | Zn, Pb | Ag, Ge | Zn, Pb, Ag, Ge | Kevrekidis et al., 2024 |  | Py-I_2 |  | drill core, surface outcrop |  |  |  |  | ore material, wall rock | drill core, grab | drill core, grab | rock | [5 empty] | igneous rock |  |  |  | pyrite |  |  | Py-I |  |  |  | epidote, chlorite, tennantite, stibnite, hausmannite, manganite, pyrolusite | Samples were commercially prepared using the ES6 code | EMPA | JEOL JSM-6300 SEM equipped with energy dispersive and wavelength spectrometers (EDS and WDS) and INCA software; JEOL 8900 Superprobe equipped with wavelength, energy dispersive and back-scatter detectors and a xClent system | Laboratory of Electron Microscopy and Microanalysis, University of Patras, Greece; Microprobe Center of the Department of Earth and Planetary Sciences Department, at McGill University, Montreal, QC, Canada; Act Labs, Ancaster, ON, Canada | SEM: accelerating voltage of 25 kV and beam current of 3.3 nA, with a 4-µm beam diameter. The total counting time was 60 s, and dead time, 40%. EMPA: acceleration voltage of 15 kV, a beam current of 10 nA, and a counting time of 20 s for all elements, except 100 s for Ag and 50 s for As and Te. Scans in WDS mode were also used to detect trace element contents. | Natural marialite (Cl), tourmaline (B, F), orthoclase (K), diopside (Ca, Si), ilmenite (Ti), rhodonite (Mn), fayalite (Fe), jadeite (Na), forsterite (Mg), corundum (Al), chlorite, epidote, plagioclase and muscovite, natural chalcopyrite, tetrahedrite, tennantite, stibnite, pyrite, sphalerite, galena, hausmannite (Mn2+), manganite (Mn3+), pyrolusite (Mn4+) and synthetic Co Ni As, Sn O and Cd Te, as well as the native metals Ag, Au, Te and Se; "NIST694", "DNC-1", "W-2a", "SY-4", "B25-88" and "BIR-1a" for major elements; "NIST-694", "DNC-1", "LKSD-3", "TDB-1", "W-2a", "SY-4", "CTA-AC-1", "BIR-1a", "NCSDC70009", "OREAS100a", "OREAS" for trace elements |  |  |  |  | 100 | [15 empty] | 200 | [11 empty] | 200 | [9 empty] | 468800 | [5 empty] | 500 | [53 empty] | 532500 | [44 empty] | 2024 | Kevrekidis, E.; Triantafyllidis, S.S.; Tombros, S.F.; Kokkalas, S.; Papavasiliou, J.; Kappis, K.; Papageorgiou, K.; Koukouvelas, I.; Fitros, M.; Zouzias, D.; et al. Revisiting the Concealed Zn-Pb±(Ag,Ge) VMS-Style Ore Deposit, Molai, Southeastern Peloponnese, Greece. Minerals 2024, 14, 885. https://doi.org/10.3390/min14090885 |  | GRC | Peloponnese
| Molai | Molai-Vigla-Mesovouni-Gkagkania-Fournos | Seafloor hydrothermal | Volcanic-hosted massive sulfide (VMS) | VMS zinc-lead-silver-germanium | Zn, Pb | Ag, Ge | Zn, Pb, Ag, Ge | Kevrekidis et al., 2024 |  | Py-II_1 |  | drill core, surface outcrop |  |  |  |  | ore material, wall rock | drill core, grab | drill core, grab | rock | [5 empty] | igneous rock |  |  |  | pyrite |  |  | Py-II |  |  |  | epidote, chlorite, tennantite, stibnite, hausmannite, manganite, pyrolusite | Samples were commercially prepared using the ES6 code | EMPA | JEOL JSM-6300 SEM equipped with energy dispersive and wavelength spectrometers (EDS and WDS) and INCA software; JEOL 8900 Superprobe equipped with wavelength, energy dispersive and back-scatter detectors and a xClent system | Laboratory of Electron Microscopy and Microanalysis, University of Patras, Greece; Microprobe Center of the Department of Earth and Planetary Sciences Department, at McGill University, Montreal, QC, Canada; Act Labs, Ancaster, ON, Canada | SEM: accelerating voltage of 25 kV and beam current of 3.3 nA, with a 4-µm beam diameter. The total counting time was 60 s, and dead time, 40%. EMPA: acceleration voltage of 15 kV, a beam current of 10 nA, and a counting time of 20 s for all elements, except 100 s for Ag and 50 s for As and Te. Scans in WDS mode were also used to detect trace element contents. | Natural marialite (Cl), tourmaline (B, F), orthoclase (K), diopside (Ca, Si), ilmenite (Ti), rhodonite (Mn), fayalite (Fe), jadeite (Na), forsterite (Mg), corundum (Al), chlorite, epidote, plagioclase and muscovite, natural chalcopyrite, tetrahedrite, tennantite, stibnite, pyrite, sphalerite, galena, hausmannite (Mn2+), manganite (Mn3+), pyrolusite (Mn4+) and synthetic Co Ni As, Sn O and Cd Te, as well as the native metals Ag, Au, Te and Se; "NIST694", "DNC-1", "W-2a", "SY-4", "B25-88" and "BIR-1a" for major elements; "NIST-694", "DNC-1", "LKSD-3", "TDB-1", "W-2a", "SY-4", "CTA-AC-1", "BIR-1a", "NCSDC70009", "OREAS100a", "OREAS" for trace elements | 100 |  |  |  | 500 |  | 100 | [7 empty] | 100 | [5 empty] | 400 | [11 empty] | 100 | [9 empty] | 470100 | [5 empty] | 100 | [31 empty] | 100 | [21 empty] | 528000 | [19 empty] | 100 | [19 empty] | 100 |  |  |  |  | 2024 | Kevrekidis, E.; Triantafyllidis, S.S.; Tombros, S.F.; Kokkalas, S.; Papavasiliou, J.; Kappis, K.; Papageorgiou, K.; Koukouvelas, I.; Fitros, M.; Zouzias, D.; et al. Revisiting the Concealed Zn-Pb±(Ag,Ge) VMS-Style Ore Deposit, Molai, Southeastern Peloponnese, Greece. Minerals 2024, 14, 885. https://doi.org/10.3390/min14090885 |  | GRC | Peloponnese
| Molai | Molai-Vigla-Mesovouni-Gkagkania-Fournos | Seafloor hydrothermal | Volcanic-hosted massive sulfide (VMS) | VMS zinc-lead-silver-germanium | Zn, Pb | Ag, Ge | Zn, Pb, Ag, Ge | Kevrekidis et al., 2024 |  | Ttr_1 |  | drill core, surface outcrop |  |  |  |  | ore material, wall rock | drill core, grab | drill core, grab | rock | [5 empty] | igneous rock |  |  |  | tetrahedrite |  |  | Ttr |  |  |  | epidote, chlorite, tennantite, stibnite, hausmannite, manganite, pyrolusite | Samples were commercially prepared using the ES6 code | EMPA | JEOL JSM-6300 SEM equipped with energy dispersive and wavelength spectrometers (EDS and WDS) and INCA software; JEOL 8900 Superprobe equipped with wavelength, energy dispersive and back-scatter detectors and a xClent system | Laboratory of Electron Microscopy and Microanalysis, University of Patras, Greece; Microprobe Center of the Department of Earth and Planetary Sciences Department, at McGill University, Montreal, QC, Canada; Act Labs, Ancaster, ON, Canada | SEM: accelerating voltage of 25 kV and beam current of 3.3 nA, with a 4-µm beam diameter. The total counting time was 60 s, and dead time, 40%. EMPA: acceleration voltage of 15 kV, a beam current of 10 nA, and a counting time of 20 s for all elements, except 100 s for Ag and 50 s for As and Te. Scans in WDS mode were also used to detect trace element contents. | Natural marialite (Cl), tourmaline (B, F), orthoclase (K), diopside (Ca, Si), ilmenite (Ti), rhodonite (Mn), fayalite (Fe), jadeite (Na), forsterite (Mg), corundum (Al), chlorite, epidote, plagioclase and muscovite, natural chalcopyrite, tetrahedrite, tennantite, stibnite, pyrite, sphalerite, galena, hausmannite (Mn2+), manganite (Mn3+), pyrolusite (Mn4+) and synthetic Co Ni As, Sn O and Cd Te, as well as the native metals Ag, Au, Te and Se; "NIST694", "DNC-1", "W-2a", "SY-4", "B25-88" and "BIR-1a" for major elements; "NIST-694", "DNC-1", "LKSD-3", "TDB-1", "W-2a", "SY-4", "CTA-AC-1", "BIR-1a", "NCSDC70009", "OREAS100a", "OREAS" for trace elements | 33700 | [31 empty] | 343200 | [9 empty] | 40100 | [43 empty] | 300 | [15 empty] | 251000 |  | 285700 | [17 empty] | 400 | [19 empty] | 49100 |  |  |  |  | 2024 | Kevrekidis, E.; Triantafyllidis, S.S.; Tombros, S.F.; Kokkalas, S.; Papavasiliou, J.; Kappis, K.; Papageorgiou, K.; Koukouvelas, I.; Fitros, M.; Zouzias, D.; et al. Revisiting the Concealed Zn-Pb±(Ag,Ge) VMS-Style Ore Deposit, Molai, Southeastern Peloponnese, Greece. Minerals 2024, 14, 885. https://doi.org/10.3390/min14090885 |  | GRC | Peloponnese
| Molai | Molai-Vigla-Mesovouni-Gkagkania-Fournos | Seafloor hydrothermal | Volcanic-hosted massive sulfide (VMS) | VMS zinc-lead-silver-germanium | Zn, Pb | Ag, Ge | Zn, Pb, Ag, Ge | Kevrekidis et al., 2024 |  | Ttr_2 |  | drill core, surface outcrop |  |  |  |  | ore material, wall rock | drill core, grab | drill core, grab | rock | [5 empty] | igneous rock |  |  |  | tetrahedrite |  |  | Ttr |  |  |  | epidote, chlorite, tennantite, stibnite, hausmannite, manganite, pyrolusite | Samples were commercially prepared using the ES6 code | EMPA | JEOL JSM-6300 SEM equipped with energy dispersive and wavelength spectrometers (EDS and WDS) and INCA software; JEOL 8900 Superprobe equipped with wavelength, energy dispersive and back-scatter detectors and a xClent system | Laboratory of Electron Microscopy and Microanalysis, University of Patras, Greece; Microprobe Center of the Department of Earth and Planetary Sciences Department, at McGill University, Montreal, QC, Canada; Act Labs, Ancaster, ON, Canada | SEM: accelerating voltage of 25 kV and beam current of 3.3 nA, with a 4-µm beam diameter. The total counting time was 60 s, and dead time, 40%. EMPA: acceleration voltage of 15 kV, a beam current of 10 nA, and a counting time of 20 s for all elements, except 100 s for Ag and 50 s for As and Te. Scans in WDS mode were also used to detect trace element contents. | Natural marialite (Cl), tourmaline (B, F), orthoclase (K), diopside (Ca, Si), ilmenite (Ti), rhodonite (Mn), fayalite (Fe), jadeite (Na), forsterite (Mg), corundum (Al), chlorite, epidote, plagioclase and muscovite, natural chalcopyrite, tetrahedrite, tennantite, stibnite, pyrite, sphalerite, galena, hausmannite (Mn2+), manganite (Mn3+), pyrolusite (Mn4+) and synthetic Co Ni As, Sn O and Cd Te, as well as the native metals Ag, Au, Te and Se; "NIST694", "DNC-1", "W-2a", "SY-4", "B25-88" and "BIR-1a" for major elements; "NIST-694", "DNC-1", "LKSD-3", "TDB-1", "W-2a", "SY-4", "CTA-AC-1", "BIR-1a", "NCSDC70009", "OREAS100a", "OREAS" for trace elements | 32800 | [31 empty] | 343400 | [9 empty] | 40100 | [59 empty] | 251800 |  | 289500 | [17 empty] | 500 | [19 empty] | 50200 |  |  |  |  | 2024 | Kevrekidis, E.; Triantafyllidis, S.S.; Tombros, S.F.; Kokkalas, S.; Papavasiliou, J.; Kappis, K.; Papageorgiou, K.; Koukouvelas, I.; Fitros, M.; Zouzias, D.; et al. Revisiting the Concealed Zn-Pb±(Ag,Ge) VMS-Style Ore Deposit, Molai, Southeastern Peloponnese, Greece. Minerals 2024, 14, 885. https://doi.org/10.3390/min14090885 |  | GRC | Peloponnese
| Molai | Molai-Vigla-Mesovouni-Gkagkania-Fournos | Seafloor hydrothermal | Volcanic-hosted massive sulfide (VMS) | VMS zinc-lead-silver-germanium | Zn, Pb | Ag, Ge | Zn, Pb, Ag, Ge | Kevrekidis et al., 2024 |  | Ttr_3 |  | drill core, surface outcrop |  |  |  |  | ore material, wall rock | drill core, grab | drill core, grab | rock | [5 empty] | igneous rock |  |  |  | tetrahedrite |  |  | Ttr |  |  |  | epidote, chlorite, tennantite, stibnite, hausmannite, manganite, pyrolusite | Samples were commercially prepared using the ES6 code | EMPA | JEOL JSM-6300 SEM equipped with energy dispersive and wavelength spectrometers (EDS and WDS) and INCA software; JEOL 8900 Superprobe equipped with wavelength, energy dispersive and back-scatter detectors and a xClent system | Laboratory of Electron Microscopy and Microanalysis, University of Patras, Greece; Microprobe Center of the Department of Earth and Planetary Sciences Department, at McGill University, Montreal, QC, Canada; Act Labs, Ancaster, ON, Canada | SEM: accelerating voltage of 25 kV and beam current of 3.3 nA, with a 4-µm beam diameter. The total counting time was 60 s, and dead time, 40%. EMPA: acceleration voltage of 15 kV, a beam current of 10 nA, and a counting time of 20 s for all elements, except 100 s for Ag and 50 s for As and Te. Scans in WDS mode were also used to detect trace element contents. | Natural marialite (Cl), tourmaline (B, F), orthoclase (K), diopside (Ca, Si), ilmenite (Ti), rhodonite (Mn), fayalite (Fe), jadeite (Na), forsterite (Mg), corundum (Al), chlorite, epidote, plagioclase and muscovite, natural chalcopyrite, tetrahedrite, tennantite, stibnite, pyrite, sphalerite, galena, hausmannite (Mn2+), manganite (Mn3+), pyrolusite (Mn4+) and synthetic Co Ni As, Sn O and Cd Te, as well as the native metals Ag, Au, Te and Se; "NIST694", "DNC-1", "W-2a", "SY-4", "B25-88" and "BIR-1a" for major elements; "NIST-694", "DNC-1", "LKSD-3", "TDB-1", "W-2a", "SY-4", "CTA-AC-1", "BIR-1a", "NCSDC70009", "OREAS100a", "OREAS" for trace elements | 34800 | [31 empty] | 340300 | [9 empty] | 39900 | [59 empty] | 250400 |  | 288100 | [17 empty] | 200 | [19 empty] | 54300 |  |  |  |  | 2024 | Kevrekidis, E.; Triantafyllidis, S.S.; Tombros, S.F.; Kokkalas, S.; Papavasiliou, J.; Kappis, K.; Papageorgiou, K.; Koukouvelas, I.; Fitros, M.; Zouzias, D.; et al. Revisiting the Concealed Zn-Pb±(Ag,Ge) VMS-Style Ore Deposit, Molai, Southeastern Peloponnese, Greece. Minerals 2024, 14, 885. https://doi.org/10.3390/min14090885 |  | GRC | Peloponnese
| Molai | Molai-Vigla-Mesovouni-Gkagkania-Fournos | Seafloor hydrothermal | Volcanic-hosted massive sulfide (VMS) | VMS zinc-lead-silver-germanium | Zn, Pb | Ag, Ge | Zn, Pb, Ag, Ge | Kevrekidis et al., 2024 |  | Ccp-0_1 |  | drill core, surface outcrop |  |  |  |  | ore material, wall rock | drill core, grab | drill core, grab | rock | [5 empty] | igneous rock |  |  |  | chalcopyrite |  |  | Ccp-0 |  |  |  | epidote, chlorite, tennantite, stibnite, hausmannite, manganite, pyrolusite | Samples were commercially prepared using the ES6 code | EMPA | JEOL JSM-6300 SEM equipped with energy dispersive and wavelength spectrometers (EDS and WDS) and INCA software; JEOL 8900 Superprobe equipped with wavelength, energy dispersive and back-scatter detectors and a xClent system | Laboratory of Electron Microscopy and Microanalysis, University of Patras, Greece; Microprobe Center of the Department of Earth and Planetary Sciences Department, at McGill University, Montreal, QC, Canada; Act Labs, Ancaster, ON, Canada | SEM: accelerating voltage of 25 kV and beam current of 3.3 nA, with a 4-µm beam diameter. The total counting time was 60 s, and dead time, 40%. EMPA: acceleration voltage of 15 kV, a beam current of 10 nA, and a counting time of 20 s for all elements, except 100 s for Ag and 50 s for As and Te. Scans in WDS mode were also used to detect trace element contents. | Natural marialite (Cl), tourmaline (B, F), orthoclase (K), diopside (Ca, Si), ilmenite (Ti), rhodonite (Mn), fayalite (Fe), jadeite (Na), forsterite (Mg), corundum (Al), chlorite, epidote, plagioclase and muscovite, natural chalcopyrite, tetrahedrite, tennantite, stibnite, pyrite, sphalerite, galena, hausmannite (Mn2+), manganite (Mn3+), pyrolusite (Mn4+) and synthetic Co Ni As, Sn O and Cd Te, as well as the native metals Ag, Au, Te and Se; "NIST694", "DNC-1", "W-2a", "SY-4", "B25-88" and "BIR-1a" for major elements; "NIST-694", "DNC-1", "LKSD-3", "TDB-1", "W-2a", "SY-4", "CTA-AC-1", "BIR-1a", "NCSDC70009", "OREAS100a", "OREAS" for trace elements | [26 empty] | 2100 | [5 empty] | 329700 | [9 empty] | 318900 | [37 empty] | 3500 | [21 empty] | 339700 | [15 empty] | 3800 | [28 empty] | 2024 | Kevrekidis, E.; Triantafyllidis, S.S.; Tombros, S.F.; Kokkalas, S.; Papavasiliou, J.; Kappis, K.; Papageorgiou, K.; Koukouvelas, I.; Fitros, M.; Zouzias, D.; et al. Revisiting the Concealed Zn-Pb±(Ag,Ge) VMS-Style Ore Deposit, Molai, Southeastern Peloponnese, Greece. Minerals 2024, 14, 885. https://doi.org/10.3390/min14090885 |  | GRC | Peloponnese
| Molai | Molai-Vigla-Mesovouni-Gkagkania-Fournos | Seafloor hydrothermal | Volcanic-hosted massive sulfide (VMS) | VMS zinc-lead-silver-germanium | Zn, Pb | Ag, Ge | Zn, Pb, Ag, Ge | Kevrekidis et al., 2024 |  | Ccp_1 |  | drill core, surface outcrop |  |  |  |  | ore material, wall rock | drill core, grab | drill core, grab | rock | [5 empty] | igneous rock |  |  |  | chalcopyrite |  |  | Ccp |  |  |  | epidote, chlorite, tennantite, stibnite, hausmannite, manganite, pyrolusite | Samples were commercially prepared using the ES6 code | EMPA | JEOL JSM-6300 SEM equipped with energy dispersive and wavelength spectrometers (EDS and WDS) and INCA software; JEOL 8900 Superprobe equipped with wavelength, energy dispersive and back-scatter detectors and a xClent system | Laboratory of Electron Microscopy and Microanalysis, University of Patras, Greece; Microprobe Center of the Department of Earth and Planetary Sciences Department, at McGill University, Montreal, QC, Canada; Act Labs, Ancaster, ON, Canada | SEM: accelerating voltage of 25 kV and beam current of 3.3 nA, with a 4-µm beam diameter. The total counting time was 60 s, and dead time, 40%. EMPA: acceleration voltage of 15 kV, a beam current of 10 nA, and a counting time of 20 s for all elements, except 100 s for Ag and 50 s for As and Te. Scans in WDS mode were also used to detect trace element contents. | Natural marialite (Cl), tourmaline (B, F), orthoclase (K), diopside (Ca, Si), ilmenite (Ti), rhodonite (Mn), fayalite (Fe), jadeite (Na), forsterite (Mg), corundum (Al), chlorite, epidote, plagioclase and muscovite, natural chalcopyrite, tetrahedrite, tennantite, stibnite, pyrite, sphalerite, galena, hausmannite (Mn2+), manganite (Mn3+), pyrolusite (Mn4+) and synthetic Co Ni As, Sn O and Cd Te, as well as the native metals Ag, Au, Te and Se; "NIST694", "DNC-1", "W-2a", "SY-4", "B25-88" and "BIR-1a" for major elements; "NIST-694", "DNC-1", "LKSD-3", "TDB-1", "W-2a", "SY-4", "CTA-AC-1", "BIR-1a", "NCSDC70009", "OREAS100a", "OREAS" for trace elements | [26 empty] | 200 | [5 empty] | 334300 | [9 empty] | 306700 | [59 empty] | 354300 | [19 empty] | 1500 | [19 empty] | 200 |  |  |  |  | 2024 | Kevrekidis, E.; Triantafyllidis, S.S.; Tombros, S.F.; Kokkalas, S.; Papavasiliou, J.; Kappis, K.; Papageorgiou, K.; Koukouvelas, I.; Fitros, M.; Zouzias, D.; et al. Revisiting the Concealed Zn-Pb±(Ag,Ge) VMS-Style Ore Deposit, Molai, Southeastern Peloponnese, Greece. Minerals 2024, 14, 885. https://doi.org/10.3390/min14090885 |  | GRC | Peloponnese
| Molai | Molai-Vigla-Mesovouni-Gkagkania-Fournos | Seafloor hydrothermal | Volcanic-hosted massive sulfide (VMS) | VMS zinc-lead-silver-germanium | Zn, Pb | Ag, Ge | Zn, Pb, Ag, Ge | Kevrekidis et al., 2024 |  | Gn_1 |  | drill core, surface outcrop |  |  |  |  | ore material, wall rock | drill core, grab | drill core, grab | rock | [5 empty] | igneous rock |  |  |  | galena |  |  | Gn |  |  |  | epidote, chlorite, tennantite, stibnite, hausmannite, manganite, pyrolusite | Samples were commercially prepared using the ES6 code | EMPA | JEOL JSM-6300 SEM equipped with energy dispersive and wavelength spectrometers (EDS and WDS) and INCA software; JEOL 8900 Superprobe equipped with wavelength, energy dispersive and back-scatter detectors and a xClent system | Laboratory of Electron Microscopy and Microanalysis, University of Patras, Greece; Microprobe Center of the Department of Earth and Planetary Sciences Department, at McGill University, Montreal, QC, Canada; Act Labs, Ancaster, ON, Canada | SEM: accelerating voltage of 25 kV and beam current of 3.3 nA, with a 4-µm beam diameter. The total counting time was 60 s, and dead time, 40%. EMPA: acceleration voltage of 15 kV, a beam current of 10 nA, and a counting time of 20 s for all elements, except 100 s for Ag and 50 s for As and Te. Scans in WDS mode were also used to detect trace element contents. | Natural marialite (Cl), tourmaline (B, F), orthoclase (K), diopside (Ca, Si), ilmenite (Ti), rhodonite (Mn), fayalite (Fe), jadeite (Na), forsterite (Mg), corundum (Al), chlorite, epidote, plagioclase and muscovite, natural chalcopyrite, tetrahedrite, tennantite, stibnite, pyrite, sphalerite, galena, hausmannite (Mn2+), manganite (Mn3+), pyrolusite (Mn4+) and synthetic Co Ni As, Sn O and Cd Te, as well as the native metals Ag, Au, Te and Se; "NIST694", "DNC-1", "W-2a", "SY-4", "B25-88" and "BIR-1a" for major elements; "NIST-694", "DNC-1", "LKSD-3", "TDB-1", "W-2a", "SY-4", "CTA-AC-1", "BIR-1a", "NCSDC70009", "OREAS100a", "OREAS" for trace elements | [14 empty] | 140 | [17 empty] | 200 | [9 empty] | 300 | [5 empty] | 400 | [37 empty] | 865700 | [15 empty] | 132200 | [39 empty] | 500 |  |  |  |  | 2024 | Kevrekidis, E.; Triantafyllidis, S.S.; Tombros, S.F.; Kokkalas, S.; Papavasiliou, J.; Kappis, K.; Papageorgiou, K.; Koukouvelas, I.; Fitros, M.; Zouzias, D.; et al. Revisiting the Concealed Zn-Pb±(Ag,Ge) VMS-Style Ore Deposit, Molai, Southeastern Peloponnese, Greece. Minerals 2024, 14, 885. https://doi.org/10.3390/min14090885 |  | GRC | Peloponnese
| Molai | Molai-Vigla-Mesovouni-Gkagkania-Fournos | Seafloor hydrothermal | Volcanic-hosted massive sulfide (VMS) | VMS zinc-lead-silver-germanium | Zn, Pb | Ag, Ge | Zn, Pb, Ag, Ge | Kevrekidis et al., 2024 |  | Gn_2 |  | drill core, surface outcrop |  |  |  |  | ore material, wall rock | drill core, grab | drill core, grab | rock | [5 empty] | igneous rock |  |  |  | galena |  |  | Gn |  |  |  | epidote, chlorite, tennantite, stibnite, hausmannite, manganite, pyrolusite | Samples were commercially prepared using the ES6 code | EMPA | JEOL JSM-6300 SEM equipped with energy dispersive and wavelength spectrometers (EDS and WDS) and INCA software; JEOL 8900 Superprobe equipped with wavelength, energy dispersive and back-scatter detectors and a xClent system | Laboratory of Electron Microscopy and Microanalysis, University of Patras, Greece; Microprobe Center of the Department of Earth and Planetary Sciences Department, at McGill University, Montreal, QC, Canada; Act Labs, Ancaster, ON, Canada | SEM: accelerating voltage of 25 kV and beam current of 3.3 nA, with a 4-µm beam diameter. The total counting time was 60 s, and dead time, 40%. EMPA: acceleration voltage of 15 kV, a beam current of 10 nA, and a counting time of 20 s for all elements, except 100 s for Ag and 50 s for As and Te. Scans in WDS mode were also used to detect trace element contents. | Natural marialite (Cl), tourmaline (B, F), orthoclase (K), diopside (Ca, Si), ilmenite (Ti), rhodonite (Mn), fayalite (Fe), jadeite (Na), forsterite (Mg), corundum (Al), chlorite, epidote, plagioclase and muscovite, natural chalcopyrite, tetrahedrite, tennantite, stibnite, pyrite, sphalerite, galena, hausmannite (Mn2+), manganite (Mn3+), pyrolusite (Mn4+) and synthetic Co Ni As, Sn O and Cd Te, as well as the native metals Ag, Au, Te and Se; "NIST694", "DNC-1", "W-2a", "SY-4", "B25-88" and "BIR-1a" for major elements; "NIST-694", "DNC-1", "LKSD-3", "TDB-1", "W-2a", "SY-4", "CTA-AC-1", "BIR-1a", "NCSDC70009", "OREAS100a", "OREAS" for trace elements | [6 empty] | 200 | [35 empty] | 500 | [5 empty] | 400 | [37 empty] | 862400 | [15 empty] | 133700 |  | 100 | [37 empty] | 100 |  |  |  |  | 2024 | Kevrekidis, E.; Triantafyllidis, S.S.; Tombros, S.F.; Kokkalas, S.; Papavasiliou, J.; Kappis, K.; Papageorgiou, K.; Koukouvelas, I.; Fitros, M.; Zouzias, D.; et al. Revisiting the Concealed Zn-Pb±(Ag,Ge) VMS-Style Ore Deposit, Molai, Southeastern Peloponnese, Greece. Minerals 2024, 14, 885. https://doi.org/10.3390/min14090885 |  | GRC | Peloponnese
| Molai | Molai-Vigla-Mesovouni-Gkagkania-Fournos | Seafloor hydrothermal | Volcanic-hosted massive sulfide (VMS) | VMS zinc-lead-silver-germanium | Zn, Pb | Ag, Ge | Zn, Pb, Ag, Ge | Kevrekidis et al., 2024 |  | Gn_3 |  | drill core, surface outcrop |  |  |  |  | ore material, wall rock | drill core, grab | drill core, grab | rock | [5 empty] | igneous rock |  |  |  | galena |  |  | Gn |  |  |  | epidote, chlorite, tennantite, stibnite, hausmannite, manganite, pyrolusite | Samples were commercially prepared using the ES6 code | EMPA | JEOL JSM-6300 SEM equipped with energy dispersive and wavelength spectrometers (EDS and WDS) and INCA software; JEOL 8900 Superprobe equipped with wavelength, energy dispersive and back-scatter detectors and a xClent system | Laboratory of Electron Microscopy and Microanalysis, University of Patras, Greece; Microprobe Center of the Department of Earth and Planetary Sciences Department, at McGill University, Montreal, QC, Canada; Act Labs, Ancaster, ON, Canada | SEM: accelerating voltage of 25 kV and beam current of 3.3 nA, with a 4-µm beam diameter. The total counting time was 60 s, and dead time, 40%. EMPA: acceleration voltage of 15 kV, a beam current of 10 nA, and a counting time of 20 s for all elements, except 100 s for Ag and 50 s for As and Te. Scans in WDS mode were also used to detect trace element contents. | Natural marialite (Cl), tourmaline (B, F), orthoclase (K), diopside (Ca, Si), ilmenite (Ti), rhodonite (Mn), fayalite (Fe), jadeite (Na), forsterite (Mg), corundum (Al), chlorite, epidote, plagioclase and muscovite, natural chalcopyrite, tetrahedrite, tennantite, stibnite, pyrite, sphalerite, galena, hausmannite (Mn2+), manganite (Mn3+), pyrolusite (Mn4+) and synthetic Co Ni As, Sn O and Cd Te, as well as the native metals Ag, Au, Te and Se; "NIST694", "DNC-1", "W-2a", "SY-4", "B25-88" and "BIR-1a" for major elements; "NIST-694", "DNC-1", "LKSD-3", "TDB-1", "W-2a", "SY-4", "CTA-AC-1", "BIR-1a", "NCSDC70009", "OREAS100a", "OREAS" for trace elements | [6 empty] | 200 | [25 empty] | 600 | [9 empty] | 300 | [5 empty] | 400 | [37 empty] | 869300 | [15 empty] | 133900 | [39 empty] | 100 |  |  |  |  | 2024 | Kevrekidis, E.; Triantafyllidis, S.S.; Tombros, S.F.; Kokkalas, S.; Papavasiliou, J.; Kappis, K.; Papageorgiou, K.; Koukouvelas, I.; Fitros, M.; Zouzias, D.; et al. Revisiting the Concealed Zn-Pb±(Ag,Ge) VMS-Style Ore Deposit, Molai, Southeastern Peloponnese, Greece. Minerals 2024, 14, 885. https://doi.org/10.3390/min14090885 |  | GRC | Peloponnese