## Sheet1
Uploaded | deposit_name | deposit_local_id | deposit_environment | deposit_group | deposit_type | primary_commodities | secondary_commodities | all_commodities | deposit_source | sample_uid | sample_name | sample_local_id | feature_type | feature_name | feature_uid | top_depth_m | bottom_depth_m | sample_deposit_relation | sample_type | sampling_method | material_class | material_class_comments | province | strat_unit_name | strat_unit_uid | strat_grouping | earth_material_group | earth_material_qualifier | earth_material | metamorphic_grade | mineral | paragenetic_stage | mode_of_occurrence | texture | color | alteration | sample_description | associated_minerals | sample_preparation | analytical_method | instrument_type_model | laboratory_location/if reported | operating_conditions/if reported | standards_used/if reported | ag_ppm | ag_detection_limit | al_ppm | al_detection_limit | as_ppm | as_detection_limit | au_ppm | au_detection_limit | b_ppm | b_detection_limit | ba_ppm | ba_detection_limit | be_ppm | be_detection_limit | bi_ppm | bi_detection_limit | br_ppm | br_detection_limit | ca_ppm | ca_detection_limit | cd_ppm | cd_detection_limit | ce_ppm | ce_detection_limit | cl_ppm | cl_detection_limit | co_ppm | co_detection_limit | cr_ppm | cr_detection_limit | cs_ppm | cs_detection_limit | cu_ppm | cu_detection_limit | dy_ppm | dy_detection_limit | er_ppm | er_detection_limit | eu_ppm | eu_detection_limit | f_ppm | f_detection_limit | fe_ppm | fe_detection_limit | ga_ppm | ga_detection_limit | gd_ppm | gd_detection_limit | ge_ppm | ge_detection_limit | hf_ppm | hf_detection_limit | hg_ppm | hg_detection_limit | ho_ppm | ho_detection_limit | in_ppm | in_detection_limit | ir_ppm | ir_detection_limit | k_ppm | k_detection_limit | la_ppm | la_detection_limit | li_ppm | li_detection_limit | lu_ppm | lu_detection_limit | mg_ppm | mg_detection_limit | mn_ppm | mn_detection_limit | mo_ppm | mo_detection_limit | na_ppm | na_detection_limit | nb_ppm | nb_detection_limit | nd_ppm | nd_detection_limit | ni_ppm | ni_detection_limit | os_ppm | os_detection_limit | p_ppm | p_detection_limit | pb_ppm | pb_detection_limit | pd_ppm | pd_detection_limit | pr_ppm | pr_detection_limit | pt_ppm | pt_detection_limit | rb_ppm | rb_detection_limit | re_ppm | re_detection_limit | rh_ppm | rh_detection_limit | ru_ppm | ru_detection_limit | s_ppm | s_detection_limit | sb_ppm | sb_detection_limit | sc_ppm | sc_detection_limit | se_ppm | se_detection_limit | si_ppm | si_detection_limit | sm_ppm | sm_detection_limit | sn_ppm | sn_detection_limit | sr_ppm | sr_detection_limit | ta_ppm | ta_detection_limit | tb_ppm | tb_detection_limit | te_ppm | te_detection_limit | th_ppm | th_detection_limit | ti_ppm | ti_detection_limit | tl_ppm | tl_detection_limit | tm_ppm | tm_detection_limit | u_ppm | u_detection_limit | v_ppm | v_detection_limit | w_ppm | w_detection_limit | y_ppm | y_detection_limit | yb_ppm | yb_detection_limit | zn_ppm | zn_detection_limit | zr_ppm | zr_detection_limit | analysis_datetime | publication_date | sample_source | submitter | country | state | deposit_longitude_wgs84 | deposit_latitude_wgs84 | sample_longitude_wgs84 | sample_latitude_wgs84 | sample_easting | sample_northing | sample_utm_zone | sample_location_description | location_source | location_accuracy | comments | last_update
| Badovc Pb–Zn–Sb–Ni deposit | Kizhnica-Hajvalia-Badovc ore field | Epithermal | Epithermal | Epithermal Pb-Zn-Sb-Ni | Pb, Zn, Sb, Ni | In, Sn, Ga, Ge | Pb, Zn, Sb, Ni, In, Sn, Ga, Ge | Mederski et al., 2024 |  | KZH6-6-1, Sph, sp.10-1 | KZH6-6-1, Sph, sp.10-1 | [5 empty] | ore material |  |  | mineral separate | [5 empty] | mineralisation |  |  |  | sphalerite, pyrite, stibnite, chalcopyrite | [6 empty] | rhodochrosite, siderite, marcasite, galena, gersdorffite, ullmannite, millerite, stannite, cassiterite, quartz, tetrahedrite, tennantite, arsenopyrite, semseyite, pyrrhotite, hematite |  | LA-ICPMS, EMPA |  |  |  |  | 46.44926 | [19 empty] | 1225.719817 | [5 empty] | 5.512859 | [5 empty] | 817.537181 | [9 empty] | 69411.32 |  | 1.257952 | [7 empty] | 26.767733 |  |  |  | 1.342861 | [13 empty] | 289.063995 | [15 empty] | 1970.364207 | [15 empty] | 285840.7 |  | 1233.881862 |  |  |  | 15.851226 | [5 empty] | 404.409561 | [11 empty] | 5.727285 |  | 0.953246 | [13 empty] | 554200 |  |  |  |  | 2024 | Mederski, S., Pršek, J., Dimitrova, D. (2024). Distribution of In, Sn, Ga, Ge, and other critical metals in sulfide ores from epithermal listvenite-associated Badovc Pb–Zn–Sb–Ni deposit (Kosovo): Insights from mineralogy and geochemistry. Ore Geology Reviews, 164, 105824. |  | XKX | Trepça Mineral Belt
| Badovc Pb–Zn–Sb–Ni deposit | Kizhnica-Hajvalia-Badovc ore field | Epithermal | Epithermal | Epithermal Pb-Zn-Sb-Ni | Pb, Zn, Sb, Ni | In, Sn, Ga, Ge | Pb, Zn, Sb, Ni, In, Sn, Ga, Ge | Mederski et al., 2024 |  | KZH6-6-1, Sph, sp.6-1 | KZH6-6-1, Sph, sp.6-1 | [5 empty] | ore material |  |  | mineral separate | [5 empty] | mineralisation |  |  |  | sphalerite, pyrite, stibnite, chalcopyrite | [6 empty] | rhodochrosite, siderite, marcasite, galena, gersdorffite, ullmannite, millerite, stannite, cassiterite, quartz, tetrahedrite, tennantite, arsenopyrite, semseyite, pyrrhotite, hematite |  | LA-ICPMS, EMPA |  |  |  |  | 27.992031 | [19 empty] | 1319.830669 | [5 empty] | 5.400015 | [5 empty] | 619.64905 | [9 empty] | 71340.77 |  | 2.209397 |  |  |  | 1.35963 |  |  |  | 18.44216 |  |  |  | 1.333569 | [13 empty] | 281.871539 | [15 empty] | 958.957861 | [15 empty] | 290632.6 |  | 655.012273 |  |  |  | 12.970517 | [5 empty] | 378.106102 | [11 empty] | 7.227642 |  | 0.522012 | [13 empty] | 585200 |  |  |  |  | 2024 | Mederski, S., Pršek, J., Dimitrova, D. (2024). Distribution of In, Sn, Ga, Ge, and other critical metals in sulfide ores from epithermal listvenite-associated Badovc Pb–Zn–Sb–Ni deposit (Kosovo): Insights from mineralogy and geochemistry. Ore Geology Reviews, 164, 105824. |  | XKX | Trepça Mineral Belt
| Badovc Pb–Zn–Sb–Ni deposit | Kizhnica-Hajvalia-Badovc ore field | Epithermal | Epithermal | Epithermal Pb-Zn-Sb-Ni | Pb, Zn, Sb, Ni | In, Sn, Ga, Ge | Pb, Zn, Sb, Ni, In, Sn, Ga, Ge | Mederski et al., 2024 |  | KZH6-6-1,Sph, sp.3-1 | KZH6-6-1,Sph, sp.3-1 | [5 empty] | ore material |  |  | mineral separate | [5 empty] | mineralisation |  |  |  | sphalerite, pyrite, stibnite, chalcopyrite | [6 empty] | rhodochrosite, siderite, marcasite, galena, gersdorffite, ullmannite, millerite, stannite, cassiterite, quartz, tetrahedrite, tennantite, arsenopyrite, semseyite, pyrrhotite, hematite |  | LA-ICPMS, EMPA |  |  |  |  | 34.323645 | [19 empty] | 1330.495126 | [5 empty] | 5.25036 | [5 empty] | 602.238536 | [9 empty] | 68704.27 |  | 1.689024 | [7 empty] | 17.966735 |  |  |  | 1.164282 | [13 empty] | 265.980788 | [15 empty] | 1129.865824 | [15 empty] | 278342.3 |  | 692.924632 | [9 empty] | 358.735406 |  |  |  | 0.052749 | [7 empty] | 7.269571 |  | 0.642376 | [13 empty] | 571600 |  |  |  |  | 2024 | Mederski, S., Pršek, J., Dimitrova, D. (2024). Distribution of In, Sn, Ga, Ge, and other critical metals in sulfide ores from epithermal listvenite-associated Badovc Pb–Zn–Sb–Ni deposit (Kosovo): Insights from mineralogy and geochemistry. Ore Geology Reviews, 164, 105824. |  | XKX | Trepça Mineral Belt
| Badovc Pb–Zn–Sb–Ni deposit | Kizhnica-Hajvalia-Badovc ore field | Epithermal | Epithermal | Epithermal Pb-Zn-Sb-Ni | Pb, Zn, Sb, Ni | In, Sn, Ga, Ge | Pb, Zn, Sb, Ni, In, Sn, Ga, Ge | Mederski et al., 2024 |  | KZH6-6-1, Sph, sp.2-1 | KZH6-6-1, Sph, sp.2-1 | [5 empty] | ore material |  |  | mineral separate | [5 empty] | mineralisation |  |  |  | sphalerite, pyrite, stibnite, chalcopyrite | [6 empty] | rhodochrosite, siderite, marcasite, galena, gersdorffite, ullmannite, millerite, stannite, cassiterite, quartz, tetrahedrite, tennantite, arsenopyrite, semseyite, pyrrhotite, hematite |  | LA-ICPMS, EMPA |  |  |  |  | 52.147067 | [19 empty] | 905.528183 | [5 empty] | 4.838643 | [5 empty] | 993.329476 | [9 empty] | 67022.67 |  | 1.945958 | [7 empty] | 18.148178 |  |  |  | 1.969987 | [13 empty] | 317.080223 | [15 empty] | 1695.220653 | [15 empty] | 267274.1 |  | 1148.238632 |  |  |  | 13.080426 | [5 empty] | 577.086426 | [11 empty] | 6.930052 |  | 1.38617 | [13 empty] | 578600 |  |  |  |  | 2024 | Mederski, S., Pršek, J., Dimitrova, D. (2024). Distribution of In, Sn, Ga, Ge, and other critical metals in sulfide ores from epithermal listvenite-associated Badovc Pb–Zn–Sb–Ni deposit (Kosovo): Insights from mineralogy and geochemistry. Ore Geology Reviews, 164, 105824. |  | XKX | Trepça Mineral Belt
| Badovc Pb–Zn–Sb–Ni deposit | Kizhnica-Hajvalia-Badovc ore field | Epithermal | Epithermal | Epithermal Pb-Zn-Sb-Ni | Pb, Zn, Sb, Ni | In, Sn, Ga, Ge | Pb, Zn, Sb, Ni, In, Sn, Ga, Ge | Mederski et al., 2024 |  | KZH6-6-1, Sph, sp.1-1 | KZH6-6-1, Sph, sp.1-1 | [5 empty] | ore material |  |  | mineral separate | [5 empty] | mineralisation |  |  |  | sphalerite, pyrite, stibnite, chalcopyrite | [6 empty] | rhodochrosite, siderite, marcasite, galena, gersdorffite, ullmannite, millerite, stannite, cassiterite, quartz, tetrahedrite, tennantite, arsenopyrite, semseyite, pyrrhotite, hematite |  | LA-ICPMS, EMPA |  |  |  |  | 30.203446 | [19 empty] | 1233.268205 | [5 empty] | 5.025267 | [5 empty] | 542.342758 | [9 empty] | 64069.85716 |  | 1.801886 |  |  |  | 1.225926 |  |  |  | 19.155924 |  |  |  | 0.889341 | [13 empty] | 271.754395 | [15 empty] | 1205.256746 | [15 empty] | 279513.4 |  | 775.214002 |  |  |  | 14.521271 | [5 empty] | 269.647046 | [11 empty] | 5.091113 |  | 0.767893 | [13 empty] | 569500 |  |  |  |  | 2024 | Mederski, S., Pršek, J., Dimitrova, D. (2024). Distribution of In, Sn, Ga, Ge, and other critical metals in sulfide ores from epithermal listvenite-associated Badovc Pb–Zn–Sb–Ni deposit (Kosovo): Insights from mineralogy and geochemistry. Ore Geology Reviews, 164, 105824. |  | XKX | Trepça Mineral Belt
| Badovc Pb–Zn–Sb–Ni deposit | Kizhnica-Hajvalia-Badovc ore field | Epithermal | Epithermal | Epithermal Pb-Zn-Sb-Ni | Pb, Zn, Sb, Ni | In, Sn, Ga, Ge | Pb, Zn, Sb, Ni, In, Sn, Ga, Ge | Mederski et al., 2024 |  | KZH2/15, Sph, ph1, sp.5-1 | KZH2/15, Sph, ph1, sp.5-1 | [5 empty] | ore material |  |  | mineral separate | [5 empty] | mineralisation |  |  |  | sphalerite, pyrite, stibnite, chalcopyrite | [6 empty] | rhodochrosite, siderite, marcasite, galena, gersdorffite, ullmannite, millerite, stannite, cassiterite, quartz, tetrahedrite, tennantite, arsenopyrite, semseyite, pyrrhotite, hematite |  | LA-ICPMS, EMPA |  |  |  |  | 10.737903 | [19 empty] | 1244.83615 | [5 empty] | 3.46347 | [5 empty] | 1057.399117 | [9 empty] | 39342.16 |  | 2.660926 | [7 empty] | 17.435905 |  |  |  | 2.691422 | [13 empty] | 728.475349 | [15 empty] | 15.082971 | [15 empty] | 167959.2 |  | 35.962896 | [9 empty] | 766.027596 | [11 empty] | 9.353583 | [15 empty] | 400300 |  |  |  |  | 2024 | Mederski, S., Pršek, J., Dimitrova, D. (2024). Distribution of In, Sn, Ga, Ge, and other critical metals in sulfide ores from epithermal listvenite-associated Badovc Pb–Zn–Sb–Ni deposit (Kosovo): Insights from mineralogy and geochemistry. Ore Geology Reviews, 164, 105824. |  | XKX | Trepça Mineral Belt
| Badovc Pb–Zn–Sb–Ni deposit | Kizhnica-Hajvalia-Badovc ore field | Epithermal | Epithermal | Epithermal Pb-Zn-Sb-Ni | Pb, Zn, Sb, Ni | In, Sn, Ga, Ge | Pb, Zn, Sb, Ni, In, Sn, Ga, Ge | Mederski et al., 2024 |  | KZH2/15, Sph, ph1, sp.2-1 | KZH2/15, Sph, ph1, sp.2-1 | [5 empty] | ore material |  |  | mineral separate | [5 empty] | mineralisation |  |  |  | sphalerite, pyrite, stibnite, chalcopyrite | [6 empty] | rhodochrosite, siderite, marcasite, galena, gersdorffite, ullmannite, millerite, stannite, cassiterite, quartz, tetrahedrite, tennantite, arsenopyrite, semseyite, pyrrhotite, hematite |  | LA-ICPMS, EMPA |  |  |  |  | 21.846684 | [19 empty] | 1958.512947 | [5 empty] | 5.065128 | [5 empty] | 2023.328933 | [9 empty] | 53021.09 |  | 2.619295 | [7 empty] | 25.054268 |  |  |  | 5.558267 | [13 empty] | 1888.192542 | [9 empty] | 4.232389 | [5 empty] | 25.111672 | [15 empty] | 231504.7 |  | 59.645411 | [9 empty] | 1658.383174 | [27 empty] | 511500 |  |  |  |  | 2024 | Mederski, S., Pršek, J., Dimitrova, D. (2024). Distribution of In, Sn, Ga, Ge, and other critical metals in sulfide ores from epithermal listvenite-associated Badovc Pb–Zn–Sb–Ni deposit (Kosovo): Insights from mineralogy and geochemistry. Ore Geology Reviews, 164, 105824. |  | XKX | Trepça Mineral Belt
| Badovc Pb–Zn–Sb–Ni deposit | Kizhnica-Hajvalia-Badovc ore field | Epithermal | Epithermal | Epithermal Pb-Zn-Sb-Ni | Pb, Zn, Sb, Ni | In, Sn, Ga, Ge | Pb, Zn, Sb, Ni, In, Sn, Ga, Ge | Mederski et al., 2024 |  | KZH2/15, Sph, ph1, sp.1-1 | KZH2/15, Sph, ph1, sp.1-1 | [5 empty] | ore material |  |  | mineral separate | [5 empty] | mineralisation |  |  |  | sphalerite, pyrite, stibnite, chalcopyrite | [6 empty] | rhodochrosite, siderite, marcasite, galena, gersdorffite, ullmannite, millerite, stannite, cassiterite, quartz, tetrahedrite, tennantite, arsenopyrite, semseyite, pyrrhotite, hematite |  | LA-ICPMS, EMPA |  |  |  |  | 8.850011 | [19 empty] | 1253.316089 | [5 empty] | 1.020375 | [5 empty] | 692.894742 | [9 empty] | 89871.45 | [9 empty] | 22.412314 |  |  |  | 1.317576 | [13 empty] | 580.296727 | [15 empty] | 16.795307 | [15 empty] | 283895.3 |  | 19.164681 | [9 empty] | 403.738722 | [27 empty] | 565800 |  |  |  |  | 2024 | Mederski, S., Pršek, J., Dimitrova, D. (2024). Distribution of In, Sn, Ga, Ge, and other critical metals in sulfide ores from epithermal listvenite-associated Badovc Pb–Zn–Sb–Ni deposit (Kosovo): Insights from mineralogy and geochemistry. Ore Geology Reviews, 164, 105824. |  | XKX | Trepça Mineral Belt
| Badovc Pb–Zn–Sb–Ni deposit | Kizhnica-Hajvalia-Badovc ore field | Epithermal | Epithermal | Epithermal Pb-Zn-Sb-Ni | Pb, Zn, Sb, Ni | In, Sn, Ga, Ge | Pb, Zn, Sb, Ni, In, Sn, Ga, Ge | Mederski et al., 2024 |  | KZH2/15, Sph, ph1, sp.6-1 | KZH2/15, Sph, ph1, sp.6-1 | [5 empty] | ore material |  |  | mineral separate | [5 empty] | mineralisation |  |  |  | sphalerite, pyrite, stibnite, chalcopyrite | [6 empty] | rhodochrosite, siderite, marcasite, galena, gersdorffite, ullmannite, millerite, stannite, cassiterite, quartz, tetrahedrite, tennantite, arsenopyrite, semseyite, pyrrhotite, hematite |  | LA-ICPMS, EMPA |  |  |  |  | 4.902513 | [19 empty] | 777.139479 | [5 empty] | 1.17586 | [5 empty] | 221.164692 | [9 empty] | 104266.5 | [9 empty] | 19.73386 |  |  |  | 0.419425 | [13 empty] | 546.359597 | [15 empty] | 17.962028 | [15 empty] | 320987.1 |  | 18.903012 | [9 empty] | 75.529749 | [11 empty] | 16.862783 | [15 empty] | 545100 |  |  |  |  | 2024 | Mederski, S., Pršek, J., Dimitrova, D. (2024). Distribution of In, Sn, Ga, Ge, and other critical metals in sulfide ores from epithermal listvenite-associated Badovc Pb–Zn–Sb–Ni deposit (Kosovo): Insights from mineralogy and geochemistry. Ore Geology Reviews, 164, 105824. |  | XKX | Trepça Mineral Belt
| Badovc Pb–Zn–Sb–Ni deposit | Kizhnica-Hajvalia-Badovc ore field | Epithermal | Epithermal | Epithermal Pb-Zn-Sb-Ni | Pb, Zn, Sb, Ni | In, Sn, Ga, Ge | Pb, Zn, Sb, Ni, In, Sn, Ga, Ge | Mederski et al., 2024 |  | KZH2/15, Sph, ph3b, sp.8-1 | KZH2/15, Sph, ph3b, sp.8-1 | [5 empty] | ore material |  |  | mineral separate | [5 empty] | mineralisation |  |  |  | sphalerite, pyrite, stibnite, chalcopyrite | [6 empty] | rhodochrosite, siderite, marcasite, galena, gersdorffite, ullmannite, millerite, stannite, cassiterite, quartz, tetrahedrite, tennantite, arsenopyrite, semseyite, pyrrhotite, hematite |  | LA-ICPMS, EMPA |  |  |  |  | 8.655641 | [19 empty] | 1350.175716 | [5 empty] | 1.671625 | [5 empty] | 667.396473 | [9 empty] | 91274.82 |  | 1.942035 | [7 empty] | 12.940269 |  |  |  | 0.857479 | [13 empty] | 549.542159 | [15 empty] | 3.56754 | [15 empty] | 244653.3 |  | 3.971608 | [9 empty] | 281.854161 | [11 empty] | 11.927819 | [15 empty] | 514100 |  |  |  |  | 2024 | Mederski, S., Pršek, J., Dimitrova, D. (2024). Distribution of In, Sn, Ga, Ge, and other critical metals in sulfide ores from epithermal listvenite-associated Badovc Pb–Zn–Sb–Ni deposit (Kosovo): Insights from mineralogy and geochemistry. Ore Geology Reviews, 164, 105824. |  | XKX | Trepça Mineral Belt
| Badovc Pb–Zn–Sb–Ni deposit | Kizhnica-Hajvalia-Badovc ore field | Epithermal | Epithermal | Epithermal Pb-Zn-Sb-Ni | Pb, Zn, Sb, Ni | In, Sn, Ga, Ge | Pb, Zn, Sb, Ni, In, Sn, Ga, Ge | Mederski et al., 2024 |  | KZH2/15, Sph, ph3b, sp.3-1 | KZH2/15, Sph, ph3b, sp.3-1 | [5 empty] | ore material |  |  | mineral separate | [5 empty] | mineralisation |  |  |  | sphalerite, pyrite, stibnite, chalcopyrite | [6 empty] | rhodochrosite, siderite, marcasite, galena, gersdorffite, ullmannite, millerite, stannite, cassiterite, quartz, tetrahedrite, tennantite, arsenopyrite, semseyite, pyrrhotite, hematite |  | LA-ICPMS, EMPA |  |  |  |  | 33.04958 |  |  |  | 32.53423 | [9 empty] | 0.164872 | [5 empty] | 1278.929938 | [11 empty] | 4725.364177 | [9 empty] | 110122.7 |  | 4.303421 |  |  |  | 3.003199 |  |  |  | 15.739673 |  |  |  | 1.32212 | [13 empty] | 917.521382 | [15 empty] | 183.870019 | [15 empty] | 282245.6 |  | 39.711905 | [9 empty] | 373.395918 | [27 empty] | 541600 |  |  |  |  | 2024 | Mederski, S., Pršek, J., Dimitrova, D. (2024). Distribution of In, Sn, Ga, Ge, and other critical metals in sulfide ores from epithermal listvenite-associated Badovc Pb–Zn–Sb–Ni deposit (Kosovo): Insights from mineralogy and geochemistry. Ore Geology Reviews, 164, 105824. |  | XKX | Trepça Mineral Belt
| Badovc Pb–Zn–Sb–Ni deposit | Kizhnica-Hajvalia-Badovc ore field | Epithermal | Epithermal | Epithermal Pb-Zn-Sb-Ni | Pb, Zn, Sb, Ni | In, Sn, Ga, Ge | Pb, Zn, Sb, Ni, In, Sn, Ga, Ge | Mederski et al., 2024 |  | KZH2/15, Sph, ph3b, sp.5-1 | KZH2/15, Sph, ph3b, sp.5-1 | [5 empty] | ore material |  |  | mineral separate | [5 empty] | mineralisation |  |  |  | sphalerite, pyrite, stibnite, chalcopyrite | [6 empty] | rhodochrosite, siderite, marcasite, galena, gersdorffite, ullmannite, millerite, stannite, cassiterite, quartz, tetrahedrite, tennantite, arsenopyrite, semseyite, pyrrhotite, hematite |  | LA-ICPMS, EMPA |  |  |  |  | 10.40224 | [19 empty] | 867.133599 | [5 empty] | 0.641159 | [5 empty] | 310.31898 | [9 empty] | 77843.82 | [5 empty] | 1.91794 |  |  |  | 18.914341 |  |  |  | 0.476198 | [13 empty] | 493.723479 | [15 empty] | 37.191765 | [15 empty] | 249743.7 |  | 43.297142 | [9 empty] | 122.935813 | [11 empty] | 13.039583 | [15 empty] | 538600 |  |  |  |  | 2024 | Mederski, S., Pršek, J., Dimitrova, D. (2024). Distribution of In, Sn, Ga, Ge, and other critical metals in sulfide ores from epithermal listvenite-associated Badovc Pb–Zn–Sb–Ni deposit (Kosovo): Insights from mineralogy and geochemistry. Ore Geology Reviews, 164, 105824. |  | XKX | Trepça Mineral Belt
| Badovc Pb–Zn–Sb–Ni deposit | Kizhnica-Hajvalia-Badovc ore field | Epithermal | Epithermal | Epithermal Pb-Zn-Sb-Ni | Pb, Zn, Sb, Ni | In, Sn, Ga, Ge | Pb, Zn, Sb, Ni, In, Sn, Ga, Ge | Mederski et al., 2024 |  | KZH-Sph, ph1, p2-1 | KZH-Sph, ph1, p2-1 | [5 empty] | ore material |  |  | mineral separate | [5 empty] | mineralisation |  |  |  | sphalerite, pyrite, stibnite, chalcopyrite | [6 empty] | rhodochrosite, siderite, marcasite, galena, gersdorffite, ullmannite, millerite, stannite, cassiterite, quartz, tetrahedrite, tennantite, arsenopyrite, semseyite, pyrrhotite, hematite |  | LA-ICPMS, EMPA |  |  |  |  | 17.376358 | [19 empty] | 2150.790512 | [5 empty] | 6.554141 | [5 empty] | 1715.007287 | [9 empty] | 75096.25 |  | 2.012864 | [7 empty] | 10.068758 |  |  |  | 5.338491 | [13 empty] | 345.132567 | [9 empty] | 1.479487 | [5 empty] | 87.109593 | [15 empty] | 286743.4 |  | 74.563094 | [9 empty] | 1460.923815 | [11 empty] | 5.415787 | [15 empty] | 549930 |  |  |  |  | 2024 | Mederski, S., Pršek, J., Dimitrova, D. (2024). Distribution of In, Sn, Ga, Ge, and other critical metals in sulfide ores from epithermal listvenite-associated Badovc Pb–Zn–Sb–Ni deposit (Kosovo): Insights from mineralogy and geochemistry. Ore Geology Reviews, 164, 105824. |  | XKX | Trepça Mineral Belt
| Badovc Pb–Zn–Sb–Ni deposit | Kizhnica-Hajvalia-Badovc ore field | Epithermal | Epithermal | Epithermal Pb-Zn-Sb-Ni | Pb, Zn, Sb, Ni | In, Sn, Ga, Ge | Pb, Zn, Sb, Ni, In, Sn, Ga, Ge | Mederski et al., 2024 |  | KZH-Sph, ph1, p1-1 | KZH-Sph, ph1, p1-1 | [5 empty] | ore material |  |  | mineral separate | [5 empty] | mineralisation |  |  |  | sphalerite, pyrite, stibnite, chalcopyrite | [6 empty] | rhodochrosite, siderite, marcasite, galena, gersdorffite, ullmannite, millerite, stannite, cassiterite, quartz, tetrahedrite, tennantite, arsenopyrite, semseyite, pyrrhotite, hematite |  | LA-ICPMS, EMPA |  |  |  |  | 114.143487 | [5 empty] | 0.659874 | [13 empty] | 1572.432695 | [5 empty] | 4.85936 | [5 empty] | 679.895017 | [9 empty] | 59463.93 |  | 6.042561 |  |  |  | 3.956872 |  |  |  | 16.838293 |  |  |  | 0.156011 | [13 empty] | 291.442034 | [15 empty] | 1438.358907 | [15 empty] | 284611.5 |  | 1555.501162 |  |  |  | 7.671363 | [5 empty] | 9.548563 | [11 empty] | 4.805263 |  | 2.616081 | [13 empty] | 578220 |  |  |  |  | 2024 | Mederski, S., Pršek, J., Dimitrova, D. (2024). Distribution of In, Sn, Ga, Ge, and other critical metals in sulfide ores from epithermal listvenite-associated Badovc Pb–Zn–Sb–Ni deposit (Kosovo): Insights from mineralogy and geochemistry. Ore Geology Reviews, 164, 105824. |  | XKX | Trepça Mineral Belt
| Badovc Pb–Zn–Sb–Ni deposit | Kizhnica-Hajvalia-Badovc ore field | Epithermal | Epithermal | Epithermal Pb-Zn-Sb-Ni | Pb, Zn, Sb, Ni | In, Sn, Ga, Ge | Pb, Zn, Sb, Ni, In, Sn, Ga, Ge | Mederski et al., 2024 |  | KZH-Sph, ph1, p3-1 | KZH-Sph, ph1, p3-1 | [5 empty] | ore material |  |  | mineral separate | [5 empty] | mineralisation |  |  |  | sphalerite, pyrite, stibnite, chalcopyrite | [6 empty] | rhodochrosite, siderite, marcasite, galena, gersdorffite, ullmannite, millerite, stannite, cassiterite, quartz, tetrahedrite, tennantite, arsenopyrite, semseyite, pyrrhotite, hematite |  | LA-ICPMS, EMPA |  |  |  |  | 10.082664 |  |  |  | 1.235777 | [15 empty] | 3508.738135 | [5 empty] | 8.921564 | [5 empty] | 1501.201403 | [9 empty] | 119282.3 |  | 1.861064 | [7 empty] | 8.42088 |  |  |  | 4.70008 | [13 empty] | 439.899441 | [9 empty] | 1.961781 | [5 empty] | 74.369447 | [15 empty] | 293019.8 |  | 48.681399 | [9 empty] | 1300.051582 | [11 empty] | 9.627696 | [15 empty] | 490990 |  |  |  |  | 2024 | Mederski, S., Pršek, J., Dimitrova, D. (2024). Distribution of In, Sn, Ga, Ge, and other critical metals in sulfide ores from epithermal listvenite-associated Badovc Pb–Zn–Sb–Ni deposit (Kosovo): Insights from mineralogy and geochemistry. Ore Geology Reviews, 164, 105824. |  | XKX | Trepça Mineral Belt
| Badovc Pb–Zn–Sb–Ni deposit | Kizhnica-Hajvalia-Badovc ore field | Epithermal | Epithermal | Epithermal Pb-Zn-Sb-Ni | Pb, Zn, Sb, Ni | In, Sn, Ga, Ge | Pb, Zn, Sb, Ni, In, Sn, Ga, Ge | Mederski et al., 2024 |  | KZH-Sph, ph1, p4-1 | KZH-Sph, ph1, p4-1 | [5 empty] | ore material |  |  | mineral separate | [5 empty] | mineralisation |  |  |  | sphalerite, pyrite, stibnite, chalcopyrite | [6 empty] | rhodochrosite, siderite, marcasite, galena, gersdorffite, ullmannite, millerite, stannite, cassiterite, quartz, tetrahedrite, tennantite, arsenopyrite, semseyite, pyrrhotite, hematite |  | LA-ICPMS, EMPA |  |  |  |  | 134.033413 |  |  |  | 8.245945 |  | 0.342617 | [13 empty] | 694.660427 | [5 empty] | 5.731783 | [5 empty] | 1186.795979 | [9 empty] | 95247.28 |  | 9.31071 |  |  |  | 8.833499 |  |  |  | 27.699803 |  |  |  | 0.18558 | [13 empty] | 430.098154 | [15 empty] | 2305.287728 | [15 empty] | 278119.3 |  | 2110.040133 | [9 empty] | 23.257026 | [11 empty] | 2.509881 |  | 0.623601 | [13 empty] | 492160 |  |  |  |  | 2024 | Mederski, S., Pršek, J., Dimitrova, D. (2024). Distribution of In, Sn, Ga, Ge, and other critical metals in sulfide ores from epithermal listvenite-associated Badovc Pb–Zn–Sb–Ni deposit (Kosovo): Insights from mineralogy and geochemistry. Ore Geology Reviews, 164, 105824. |  | XKX | Trepça Mineral Belt
| Badovc Pb–Zn–Sb–Ni deposit | Kizhnica-Hajvalia-Badovc ore field | Epithermal | Epithermal | Epithermal Pb-Zn-Sb-Ni | Pb, Zn, Sb, Ni | In, Sn, Ga, Ge | Pb, Zn, Sb, Ni, In, Sn, Ga, Ge | Mederski et al., 2024 |  | KZH-Sph, ph2, p2-1 | KZH-Sph, ph2, p2-1 | [5 empty] | ore material |  |  | mineral separate | [5 empty] | mineralisation |  |  |  | sphalerite, pyrite, stibnite, chalcopyrite | [6 empty] | rhodochrosite, siderite, marcasite, galena, gersdorffite, ullmannite, millerite, stannite, cassiterite, quartz, tetrahedrite, tennantite, arsenopyrite, semseyite, pyrrhotite, hematite |  | LA-ICPMS, EMPA |  |  |  |  | 19.593143 | [19 empty] | 2670.597123 | [5 empty] | 7.670638 | [5 empty] | 1068.665087 | [9 empty] | 172663.6 |  | 1.7208 | [7 empty] | 9.897219 |  |  |  | 3.159637 | [13 empty] | 682.641221 | [15 empty] | 27.137714 | [15 empty] | 319756.4 |  | 35.143184 | [9 empty] | 803.750606 | [11 empty] | 4.218267 | [15 empty] | 480620 |  |  |  |  | 2024 | Mederski, S., Pršek, J., Dimitrova, D. (2024). Distribution of In, Sn, Ga, Ge, and other critical metals in sulfide ores from epithermal listvenite-associated Badovc Pb–Zn–Sb–Ni deposit (Kosovo): Insights from mineralogy and geochemistry. Ore Geology Reviews, 164, 105824. |  | XKX | Trepça Mineral Belt
| Badovc Pb–Zn–Sb–Ni deposit | Kizhnica-Hajvalia-Badovc ore field | Epithermal | Epithermal | Epithermal Pb-Zn-Sb-Ni | Pb, Zn, Sb, Ni | In, Sn, Ga, Ge | Pb, Zn, Sb, Ni, In, Sn, Ga, Ge | Mederski et al., 2024 |  | KZH-Sph, ph2, p1-1 | KZH-Sph, ph2, p1-1 | [5 empty] | ore material |  |  | mineral separate | [5 empty] | mineralisation |  |  |  | sphalerite, pyrite, stibnite, chalcopyrite | [6 empty] | rhodochrosite, siderite, marcasite, galena, gersdorffite, ullmannite, millerite, stannite, cassiterite, quartz, tetrahedrite, tennantite, arsenopyrite, semseyite, pyrrhotite, hematite |  | LA-ICPMS, EMPA |  |  |  |  | 8.42929 | [19 empty] | 1169.772079 | [5 empty] | 11.09124 | [5 empty] | 106.658093 | [9 empty] | 45461.76 |  | 3.910518 |  |  |  | 2.663182 |  |  |  | 17.065331 |  |  |  | 0.561898 | [13 empty] | 254.438377 | [15 empty] | 220.005613 | [15 empty] | 287309 |  | 164.720705 |  |  |  | 5.926828 | [5 empty] | 30.864034 | [11 empty] | 4.401663 | [15 empty] | 612620 |  |  |  |  | 2024 | Mederski, S., Pršek, J., Dimitrova, D. (2024). Distribution of In, Sn, Ga, Ge, and other critical metals in sulfide ores from epithermal listvenite-associated Badovc Pb–Zn–Sb–Ni deposit (Kosovo): Insights from mineralogy and geochemistry. Ore Geology Reviews, 164, 105824. |  | XKX | Trepça Mineral Belt
| Badovc Pb–Zn–Sb–Ni deposit | Kizhnica-Hajvalia-Badovc ore field | Epithermal | Epithermal | Epithermal Pb-Zn-Sb-Ni | Pb, Zn, Sb, Ni | In, Sn, Ga, Ge | Pb, Zn, Sb, Ni, In, Sn, Ga, Ge | Mederski et al., 2024 |  | KZH-Sph, ph2, p6-1 | KZH-Sph, ph2, p6-1 | [5 empty] | ore material |  |  | mineral separate | [5 empty] | mineralisation |  |  |  | sphalerite, pyrite, stibnite, chalcopyrite | [6 empty] | rhodochrosite, siderite, marcasite, galena, gersdorffite, ullmannite, millerite, stannite, cassiterite, quartz, tetrahedrite, tennantite, arsenopyrite, semseyite, pyrrhotite, hematite |  | LA-ICPMS, EMPA |  |  |  |  | 24.668569 | [5 empty] | 0.111133 | [13 empty] | 1823.314358 | [5 empty] | 3.241114 | [5 empty] | 1758.842914 | [9 empty] | 113137.4 |  | 2.082595 | [7 empty] | 11.155258 |  |  |  | 4.243468 | [13 empty] | 679.694523 | [15 empty] | 17.562996 | [15 empty] | 274135.9 |  | 58.883308 |  |  |  | 7.598196 | [5 empty] | 1302.46254 | [27 empty] | 480620 |  |  |  |  | 2024 | Mederski, S., Pršek, J., Dimitrova, D. (2024). Distribution of In, Sn, Ga, Ge, and other critical metals in sulfide ores from epithermal listvenite-associated Badovc Pb–Zn–Sb–Ni deposit (Kosovo): Insights from mineralogy and geochemistry. Ore Geology Reviews, 164, 105824. |  | XKX | Trepça Mineral Belt
| Badovc Pb–Zn–Sb–Ni deposit | Kizhnica-Hajvalia-Badovc ore field | Epithermal | Epithermal | Epithermal Pb-Zn-Sb-Ni | Pb, Zn, Sb, Ni | In, Sn, Ga, Ge | Pb, Zn, Sb, Ni, In, Sn, Ga, Ge | Mederski et al., 2024 |  | KZH-Sph, ph2, p5-1 | KZH-Sph, ph2, p5-1 | [5 empty] | ore material |  |  | mineral separate | [5 empty] | mineralisation |  |  |  | sphalerite, pyrite, stibnite, chalcopyrite | [6 empty] | rhodochrosite, siderite, marcasite, galena, gersdorffite, ullmannite, millerite, stannite, cassiterite, quartz, tetrahedrite, tennantite, arsenopyrite, semseyite, pyrrhotite, hematite |  | LA-ICPMS, EMPA |  |  |  |  | 15.93544 | [19 empty] | 948.380695 | [5 empty] | 7.731326 | [5 empty] | 594.327045 | [9 empty] | 65621.84 |  | 10.293031 |  |  |  | 3.634269 |  |  |  | 28.555477 |  |  |  | 1.415236 | [13 empty] | 256.645516 | [15 empty] | 94.316435 | [15 empty] | 283223.7 |  | 186.06745 |  |  |  | 10.788497 | [5 empty] | 374.682185 | [11 empty] | 5.736174 | [15 empty] | 572070 |  |  |  |  | 2024 | Mederski, S., Pršek, J., Dimitrova, D. (2024). Distribution of In, Sn, Ga, Ge, and other critical metals in sulfide ores from epithermal listvenite-associated Badovc Pb–Zn–Sb–Ni deposit (Kosovo): Insights from mineralogy and geochemistry. Ore Geology Reviews, 164, 105824. |  | XKX | Trepça Mineral Belt
| Badovc Pb–Zn–Sb–Ni deposit | Kizhnica-Hajvalia-Badovc ore field | Epithermal | Epithermal | Epithermal Pb-Zn-Sb-Ni | Pb, Zn, Sb, Ni | In, Sn, Ga, Ge | Pb, Zn, Sb, Ni, In, Sn, Ga, Ge | Mederski et al., 2024 |  | KZH-Sph, ph2, p4-1 | KZH-Sph, ph2, p4-1 | [5 empty] | ore material |  |  | mineral separate | [5 empty] | mineralisation |  |  |  | sphalerite, pyrite, stibnite, chalcopyrite | [6 empty] | rhodochrosite, siderite, marcasite, galena, gersdorffite, ullmannite, millerite, stannite, cassiterite, quartz, tetrahedrite, tennantite, arsenopyrite, semseyite, pyrrhotite, hematite |  | LA-ICPMS, EMPA |  |  |  |  | 2.556806 | [19 empty] | 2556.390913 | [5 empty] | 8.90708 | [5 empty] | 666.480953 | [9 empty] | 69514.86 |  | 1.099523 | [7 empty] | 9.816344 |  |  |  | 2.88822 | [13 empty] | 288.278462 | [15 empty] | 3.715352 | [15 empty] | 278632.5 |  | 13.801893 |  |  |  | 4.711884 | [5 empty] | 608.512218 | [11 empty] | 7.006513 | [15 empty] | 547690 |  |  |  |  | 2024 | Mederski, S., Pršek, J., Dimitrova, D. (2024). Distribution of In, Sn, Ga, Ge, and other critical metals in sulfide ores from epithermal listvenite-associated Badovc Pb–Zn–Sb–Ni deposit (Kosovo): Insights from mineralogy and geochemistry. Ore Geology Reviews, 164, 105824. |  | XKX | Trepça Mineral Belt
| Badovc Pb–Zn–Sb–Ni deposit | Kizhnica-Hajvalia-Badovc ore field | Epithermal | Epithermal | Epithermal Pb-Zn-Sb-Ni | Pb, Zn, Sb, Ni | In, Sn, Ga, Ge | Pb, Zn, Sb, Ni, In, Sn, Ga, Ge | Mederski et al., 2024 |  | KZH-Sph, ph2, p3-1 | KZH-Sph, ph2, p3-1 | [5 empty] | ore material |  |  | mineral separate | [5 empty] | mineralisation |  |  |  | sphalerite, pyrite, stibnite, chalcopyrite | [6 empty] | rhodochrosite, siderite, marcasite, galena, gersdorffite, ullmannite, millerite, stannite, cassiterite, quartz, tetrahedrite, tennantite, arsenopyrite, semseyite, pyrrhotite, hematite |  | LA-ICPMS, EMPA |  |  |  |  | 8.901484 | [19 empty] | 2211.370345 | [5 empty] | 7.216626 | [5 empty] | 1053.332062 | [9 empty] | 165693.1 |  | 2.000385 |  |  |  | 1.227932 |  |  |  | 8.911771 |  |  |  | 3.299544 | [13 empty] | 659.813973 | [15 empty] | 2.465312 | [15 empty] | 288423.6 |  | 10.140939 | [9 empty] | 779.249441 | [11 empty] | 6.528759 | [15 empty] | 428390 |  |  |  |  | 2024 | Mederski, S., Pršek, J., Dimitrova, D. (2024). Distribution of In, Sn, Ga, Ge, and other critical metals in sulfide ores from epithermal listvenite-associated Badovc Pb–Zn–Sb–Ni deposit (Kosovo): Insights from mineralogy and geochemistry. Ore Geology Reviews, 164, 105824. |  | XKX | Trepça Mineral Belt
| Badovc Pb–Zn–Sb–Ni deposit | Kizhnica-Hajvalia-Badovc ore field | Epithermal | Epithermal | Epithermal Pb-Zn-Sb-Ni | Pb, Zn, Sb, Ni | In, Sn, Ga, Ge | Pb, Zn, Sb, Ni, In, Sn, Ga, Ge | Mederski et al., 2024 |  | KZH-Sph, ph3, p3-1 | KZH-Sph, ph3, p3-1 | [5 empty] | ore material |  |  | mineral separate | [5 empty] | mineralisation |  |  |  | sphalerite, pyrite, stibnite, chalcopyrite | [6 empty] | rhodochrosite, siderite, marcasite, galena, gersdorffite, ullmannite, millerite, stannite, cassiterite, quartz, tetrahedrite, tennantite, arsenopyrite, semseyite, pyrrhotite, hematite |  | LA-ICPMS, EMPA |  |  |  |  | 14.193578 | [5 empty] | 0.11532 | [13 empty] | 812.181113 | [5 empty] | 0.940507 | [5 empty] | 994.521298 | [9 empty] | 105316.1 |  | 10.14398 |  |  |  | 2.697663 |  |  |  | 29.715045 |  |  |  | 2.882061 | [13 empty] | 780.074617 | [15 empty] | 18.928429 | [15 empty] | 295083.7 |  | 74.757961 | [9 empty] | 773.08302 | [27 empty] | 541860 |  |  |  |  | 2024 | Mederski, S., Pršek, J., Dimitrova, D. (2024). Distribution of In, Sn, Ga, Ge, and other critical metals in sulfide ores from epithermal listvenite-associated Badovc Pb–Zn–Sb–Ni deposit (Kosovo): Insights from mineralogy and geochemistry. Ore Geology Reviews, 164, 105824. |  | XKX | Trepça Mineral Belt
| Badovc Pb–Zn–Sb–Ni deposit | Kizhnica-Hajvalia-Badovc ore field | Epithermal | Epithermal | Epithermal Pb-Zn-Sb-Ni | Pb, Zn, Sb, Ni | In, Sn, Ga, Ge | Pb, Zn, Sb, Ni, In, Sn, Ga, Ge | Mederski et al., 2024 |  | KZH-Sph, ph3, p2-1 | KZH-Sph, ph3, p2-1 | [5 empty] | ore material |  |  | mineral separate | [5 empty] | mineralisation |  |  |  | sphalerite, pyrite, stibnite, chalcopyrite | [6 empty] | rhodochrosite, siderite, marcasite, galena, gersdorffite, ullmannite, millerite, stannite, cassiterite, quartz, tetrahedrite, tennantite, arsenopyrite, semseyite, pyrrhotite, hematite |  | LA-ICPMS, EMPA |  |  |  |  | 6.745571 | [5 empty] | 0.060692 | [13 empty] | 2505.454222 | [5 empty] | 7.091121 | [5 empty] | 1760.085294 | [9 empty] | 70429.19 |  | 1.999481 | [7 empty] | 8.610147 |  |  |  | 5.465799 | [13 empty] | 335.598319 | [15 empty] | 32.051949 | [15 empty] | 280307.4 |  | 35.006974 | [9 empty] | 1557.312502 | [11 empty] | 5.170762 | [15 empty] | 585780 |  |  |  |  | 2024 | Mederski, S., Pršek, J., Dimitrova, D. (2024). Distribution of In, Sn, Ga, Ge, and other critical metals in sulfide ores from epithermal listvenite-associated Badovc Pb–Zn–Sb–Ni deposit (Kosovo): Insights from mineralogy and geochemistry. Ore Geology Reviews, 164, 105824. |  | XKX | Trepça Mineral Belt
| Badovc Pb–Zn–Sb–Ni deposit | Kizhnica-Hajvalia-Badovc ore field | Epithermal | Epithermal | Epithermal Pb-Zn-Sb-Ni | Pb, Zn, Sb, Ni | In, Sn, Ga, Ge | Pb, Zn, Sb, Ni, In, Sn, Ga, Ge | Mederski et al., 2024 |  | KZH-Sph, ph3, p1-1 | KZH-Sph, ph3, p1-1 | [5 empty] | ore material |  |  | mineral separate | [5 empty] | mineralisation |  |  |  | sphalerite, pyrite, stibnite, chalcopyrite | [6 empty] | rhodochrosite, siderite, marcasite, galena, gersdorffite, ullmannite, millerite, stannite, cassiterite, quartz, tetrahedrite, tennantite, arsenopyrite, semseyite, pyrrhotite, hematite |  | LA-ICPMS, EMPA |  |  |  |  | 10.80288 | [19 empty] | 2624.513909 | [5 empty] | 7.836676 | [5 empty] | 852.599988 | [9 empty] | 145552.7 |  | 1.61317 | [7 empty] | 8.381291 |  |  |  | 2.448252 | [13 empty] | 567.248661 | [9 empty] | 0.892695 | [5 empty] | 6.374537 | [15 empty] | 293724.5 |  | 19.763689 |  |  |  | 6.625306 | [5 empty] | 693.151883 | [11 empty] | 5.194228 | [15 empty] | 486090 |  |  |  |  | 2024 | Mederski, S., Pršek, J., Dimitrova, D. (2024). Distribution of In, Sn, Ga, Ge, and other critical metals in sulfide ores from epithermal listvenite-associated Badovc Pb–Zn–Sb–Ni deposit (Kosovo): Insights from mineralogy and geochemistry. Ore Geology Reviews, 164, 105824. |  | XKX | Trepça Mineral Belt
| Badovc Pb–Zn–Sb–Ni deposit | Kizhnica-Hajvalia-Badovc ore field | Epithermal | Epithermal | Epithermal Pb-Zn-Sb-Ni | Pb, Zn, Sb, Ni | In, Sn, Ga, Ge | Pb, Zn, Sb, Ni, In, Sn, Ga, Ge | Mederski et al., 2024 |  | KZH-Sph, ph3, p4-1 | KZH-Sph, ph3, p4-1 | [5 empty] | ore material |  |  | mineral separate | [5 empty] | mineralisation |  |  |  | sphalerite, pyrite, stibnite, chalcopyrite | [6 empty] | rhodochrosite, siderite, marcasite, galena, gersdorffite, ullmannite, millerite, stannite, cassiterite, quartz, tetrahedrite, tennantite, arsenopyrite, semseyite, pyrrhotite, hematite |  | LA-ICPMS, EMPA |  |  |  |  | 13.603734 | [5 empty] | 0.361338 | [13 empty] | 2370.39154 | [5 empty] | 6.401528 | [5 empty] | 1330.583502 | [9 empty] | 58535.95 |  | 3.67025 |  |  |  | 0.651234 |  |  |  | 14.123736 |  |  |  | 3.554525 | [13 empty] | 300.959761 | [9 empty] | 0.590708 | [5 empty] | 15.68194 | [15 empty] | 269095.5 |  | 45.885543 |  |  |  | 5.44215 | [5 empty] | 1081.942008 | [11 empty] | 6.315126 | [15 empty] | 572370 |  |  |  |  | 2024 | Mederski, S., Pršek, J., Dimitrova, D. (2024). Distribution of In, Sn, Ga, Ge, and other critical metals in sulfide ores from epithermal listvenite-associated Badovc Pb–Zn–Sb–Ni deposit (Kosovo): Insights from mineralogy and geochemistry. Ore Geology Reviews, 164, 105824. |  | XKX | Trepça Mineral Belt
| Badovc Pb–Zn–Sb–Ni deposit | Kizhnica-Hajvalia-Badovc ore field | Epithermal | Epithermal | Epithermal Pb-Zn-Sb-Ni | Pb, Zn, Sb, Ni | In, Sn, Ga, Ge | Pb, Zn, Sb, Ni, In, Sn, Ga, Ge | Mederski et al., 2024 |  | KZH-Sph, ph3, p5-1 | KZH-Sph, ph3, p5-1 | [5 empty] | ore material |  |  | mineral separate | [5 empty] | mineralisation |  |  |  | sphalerite, pyrite, stibnite, chalcopyrite | [6 empty] | rhodochrosite, siderite, marcasite, galena, gersdorffite, ullmannite, millerite, stannite, cassiterite, quartz, tetrahedrite, tennantite, arsenopyrite, semseyite, pyrrhotite, hematite |  | LA-ICPMS, EMPA |  |  |  |  | 17.542256 | [19 empty] | 2103.358671 | [5 empty] | 6.641645 | [5 empty] | 927.122318 | [9 empty] | 168646.6 |  | 2.192423 | [7 empty] | 10.818923 |  |  |  | 2.54111 | [13 empty] | 703.408614 | [15 empty] | 14.944302 | [15 empty] | 275357.2 |  | 36.868668 | [9 empty] | 645.079829 | [11 empty] | 7.1751 | [15 empty] | 442160 |  |  |  |  | 2024 | Mederski, S., Pršek, J., Dimitrova, D. (2024). Distribution of In, Sn, Ga, Ge, and other critical metals in sulfide ores from epithermal listvenite-associated Badovc Pb–Zn–Sb–Ni deposit (Kosovo): Insights from mineralogy and geochemistry. Ore Geology Reviews, 164, 105824. |  | XKX | Trepça Mineral Belt
| Badovc Pb–Zn–Sb–Ni deposit | Kizhnica-Hajvalia-Badovc ore field | Epithermal | Epithermal | Epithermal Pb-Zn-Sb-Ni | Pb, Zn, Sb, Ni | In, Sn, Ga, Ge | Pb, Zn, Sb, Ni, In, Sn, Ga, Ge | Mederski et al., 2024 |  | KZH-Sph, ph7, p1-1 | KZH-Sph, ph7, p1-1 | [5 empty] | ore material |  |  | mineral separate | [5 empty] | mineralisation |  |  |  | sphalerite, pyrite, stibnite, chalcopyrite | [6 empty] | rhodochrosite, siderite, marcasite, galena, gersdorffite, ullmannite, millerite, stannite, cassiterite, quartz, tetrahedrite, tennantite, arsenopyrite, semseyite, pyrrhotite, hematite |  | LA-ICPMS, EMPA |  |  |  |  | 8.5365 |  |  |  | 1.771475 |  | 0.077033 | [13 empty] | 707.94793 | [5 empty] | 7.982824 | [5 empty] | 94.322435 | [9 empty] | 65705.78 |  | 9.055837 |  |  |  | 4.87619 |  |  |  | 27.30206 |  |  |  | 0.203519 | [13 empty] | 362.548782 | [9 empty] | 2.6891 | [5 empty] | 162.817139 | [15 empty] | 275603.4 |  | 153.469836 |  |  |  | 6.212182 | [5 empty] | 5.9165 | [11 empty] | 3.638997 |  | 0.280148 | [13 empty] | 568550 |  |  |  |  | 2024 | Mederski, S., Pršek, J., Dimitrova, D. (2024). Distribution of In, Sn, Ga, Ge, and other critical metals in sulfide ores from epithermal listvenite-associated Badovc Pb–Zn–Sb–Ni deposit (Kosovo): Insights from mineralogy and geochemistry. Ore Geology Reviews, 164, 105824. |  | XKX | Trepça Mineral Belt
| Badovc Pb–Zn–Sb–Ni deposit | Kizhnica-Hajvalia-Badovc ore field | Epithermal | Epithermal | Epithermal Pb-Zn-Sb-Ni | Pb, Zn, Sb, Ni | In, Sn, Ga, Ge | Pb, Zn, Sb, Ni, In, Sn, Ga, Ge | Mederski et al., 2024 |  | KZH-Sph, ph7, p2-1 | KZH-Sph, ph7, p2-1 | [5 empty] | ore material |  |  | mineral separate | [5 empty] | mineralisation |  |  |  | sphalerite, pyrite, stibnite, chalcopyrite | [6 empty] | rhodochrosite, siderite, marcasite, galena, gersdorffite, ullmannite, millerite, stannite, cassiterite, quartz, tetrahedrite, tennantite, arsenopyrite, semseyite, pyrrhotite, hematite |  | LA-ICPMS, EMPA |  |  |  |  | 12.425615 | [19 empty] | 946.036572 | [5 empty] | 11.81374 | [5 empty] | 322.950407 | [9 empty] | 74349.81053 |  | 16.455945 |  |  |  | 11.081516 |  |  |  | 28.579283 |  |  |  | 0.727072 | [13 empty] | 337.98455 | [9 empty] | 2.018251 | [5 empty] | 109.475455 | [15 empty] | 311094.1 |  | 140.790361 | [9 empty] | 114.273966 | [11 empty] | 6.893642 |  | 0.426466 | [13 empty] | 561960 |  |  |  |  | 2024 | Mederski, S., Pršek, J., Dimitrova, D. (2024). Distribution of In, Sn, Ga, Ge, and other critical metals in sulfide ores from epithermal listvenite-associated Badovc Pb–Zn–Sb–Ni deposit (Kosovo): Insights from mineralogy and geochemistry. Ore Geology Reviews, 164, 105824. |  | XKX | Trepça Mineral Belt
| Badovc Pb–Zn–Sb–Ni deposit | Kizhnica-Hajvalia-Badovc ore field | Epithermal | Epithermal | Epithermal Pb-Zn-Sb-Ni | Pb, Zn, Sb, Ni | In, Sn, Ga, Ge | Pb, Zn, Sb, Ni, In, Sn, Ga, Ge | Mederski et al., 2024 |  | KZH-Sph, ph7, p3-1 | KZH-Sph, ph7, p3-1 | [5 empty] | ore material |  |  | mineral separate | [5 empty] | mineralisation |  |  |  | sphalerite, pyrite, stibnite, chalcopyrite | [6 empty] | rhodochrosite, siderite, marcasite, galena, gersdorffite, ullmannite, millerite, stannite, cassiterite, quartz, tetrahedrite, tennantite, arsenopyrite, semseyite, pyrrhotite, hematite |  | LA-ICPMS, EMPA |  |  |  |  | 27.176665 |  |  |  | 1.856602 |  | 0.056017 | [13 empty] | 777.779313 | [5 empty] | 7.85838 | [5 empty] | 137.670983 | [9 empty] | 63924.6 |  | 10.60803 |  |  |  | 5.087978 |  |  |  | 23.246964 |  |  |  | 0.304816 | [13 empty] | 375.578895 | [15 empty] | 1595.184519 | [15 empty] | 308058.8 |  | 665.689324 | [9 empty] | 9.164887 | [11 empty] | 4.926696 |  | 0.939387 | [13 empty] | 598120 |  |  |  |  | 2024 | Mederski, S., Pršek, J., Dimitrova, D. (2024). Distribution of In, Sn, Ga, Ge, and other critical metals in sulfide ores from epithermal listvenite-associated Badovc Pb–Zn–Sb–Ni deposit (Kosovo): Insights from mineralogy and geochemistry. Ore Geology Reviews, 164, 105824. |  | XKX | Trepça Mineral Belt
| Badovc Pb–Zn–Sb–Ni deposit | Kizhnica-Hajvalia-Badovc ore field | Epithermal | Epithermal | Epithermal Pb-Zn-Sb-Ni | Pb, Zn, Sb, Ni | In, Sn, Ga, Ge | Pb, Zn, Sb, Ni, In, Sn, Ga, Ge | Mederski et al., 2024 |  | KZH-Sph, ph8, p3-1 | KZH-Sph, ph8, p3-1 | [5 empty] | ore material |  |  | mineral separate | [5 empty] | mineralisation |  |  |  | sphalerite, pyrite, stibnite, chalcopyrite | [6 empty] | rhodochrosite, siderite, marcasite, galena, gersdorffite, ullmannite, millerite, stannite, cassiterite, quartz, tetrahedrite, tennantite, arsenopyrite, semseyite, pyrrhotite, hematite |  | LA-ICPMS, EMPA |  |  |  |  | 4.242833 | [19 empty] | 2311.63125 | [5 empty] | 0.53913 | [5 empty] | 220.704208 | [9 empty] | 80799.55 |  | 0.561053 | [7 empty] | 8.030648 |  |  |  | 2.44907 | [13 empty] | 406.030062 | [15 empty] | 0.179936 | [15 empty] | 284835 |  | 0.416696 |  |  |  | 6.300187 | [5 empty] | 157.149846 | [11 empty] | 5.129309 | [15 empty] | 570210 |  |  |  |  | 2024 | Mederski, S., Pršek, J., Dimitrova, D. (2024). Distribution of In, Sn, Ga, Ge, and other critical metals in sulfide ores from epithermal listvenite-associated Badovc Pb–Zn–Sb–Ni deposit (Kosovo): Insights from mineralogy and geochemistry. Ore Geology Reviews, 164, 105824. |  | XKX | Trepça Mineral Belt
| Badovc Pb–Zn–Sb–Ni deposit | Kizhnica-Hajvalia-Badovc ore field | Epithermal | Epithermal | Epithermal Pb-Zn-Sb-Ni | Pb, Zn, Sb, Ni | In, Sn, Ga, Ge | Pb, Zn, Sb, Ni, In, Sn, Ga, Ge | Mederski et al., 2024 |  | KZH-Sph, ph8, p4-1 | KZH-Sph, ph8, p4-1 | [5 empty] | ore material |  |  | mineral separate | [5 empty] | mineralisation |  |  |  | sphalerite, pyrite, stibnite, chalcopyrite | [6 empty] | rhodochrosite, siderite, marcasite, galena, gersdorffite, ullmannite, millerite, stannite, cassiterite, quartz, tetrahedrite, tennantite, arsenopyrite, semseyite, pyrrhotite, hematite |  | LA-ICPMS, EMPA |  |  |  |  | 4.511486 | [19 empty] | 1352.113711 | [5 empty] | 0.347609 | [5 empty] | 141.310834 | [9 empty] | 66892.97 |  | 0.445173 | [7 empty] | 6.75071 |  |  |  | 35.828403 | [13 empty] | 388.718596 | [15 empty] | 0.749864 | [15 empty] | 280036.6 |  | 0.465126 | [9 empty] | 73.1042 | [11 empty] | 7.769447 | [15 empty] | 585440 |  |  |  |  | 2024 | Mederski, S., Pršek, J., Dimitrova, D. (2024). Distribution of In, Sn, Ga, Ge, and other critical metals in sulfide ores from epithermal listvenite-associated Badovc Pb–Zn–Sb–Ni deposit (Kosovo): Insights from mineralogy and geochemistry. Ore Geology Reviews, 164, 105824. |  | XKX | Trepça Mineral Belt
| Badovc Pb–Zn–Sb–Ni deposit | Kizhnica-Hajvalia-Badovc ore field | Epithermal | Epithermal | Epithermal Pb-Zn-Sb-Ni | Pb, Zn, Sb, Ni | In, Sn, Ga, Ge | Pb, Zn, Sb, Ni, In, Sn, Ga, Ge | Mederski et al., 2024 |  | KZH-Sph, ph8, p1-1 | KZH-Sph, ph8, p1-1 | [5 empty] | ore material |  |  | mineral separate | [5 empty] | mineralisation |  |  |  | sphalerite, pyrite, stibnite, chalcopyrite | [6 empty] | rhodochrosite, siderite, marcasite, galena, gersdorffite, ullmannite, millerite, stannite, cassiterite, quartz, tetrahedrite, tennantite, arsenopyrite, semseyite, pyrrhotite, hematite |  | LA-ICPMS, EMPA |  |  |  |  | 8.680988 | [19 empty] | 1879.118792 | [5 empty] | 0.393145 | [5 empty] | 544.455708 | [9 empty] | 48251.13 |  | 0.649614 | [7 empty] | 7.102129 |  |  |  | 23.776733 | [13 empty] | 294.217532 | [15 empty] | 4.706422 | [15 empty] | 284887.3 |  | 7.786466 |  |  |  | 5.263298 | [5 empty] | 428.51232 | [11 empty] | 6.392995 | [15 empty] | 622470 |  |  |  |  | 2024 | Mederski, S., Pršek, J., Dimitrova, D. (2024). Distribution of In, Sn, Ga, Ge, and other critical metals in sulfide ores from epithermal listvenite-associated Badovc Pb–Zn–Sb–Ni deposit (Kosovo): Insights from mineralogy and geochemistry. Ore Geology Reviews, 164, 105824. |  | XKX | Trepça Mineral Belt
| Badovc Pb–Zn–Sb–Ni deposit | Kizhnica-Hajvalia-Badovc ore field | Epithermal | Epithermal | Epithermal Pb-Zn-Sb-Ni | Pb, Zn, Sb, Ni | In, Sn, Ga, Ge | Pb, Zn, Sb, Ni, In, Sn, Ga, Ge | Mederski et al., 2024 |  | KZH-Sph, ph8, p2-1 | KZH-Sph, ph8, p2-1 | [5 empty] | ore material |  |  | mineral separate | [5 empty] | mineralisation |  |  |  | sphalerite, pyrite, stibnite, chalcopyrite | [6 empty] | rhodochrosite, siderite, marcasite, galena, gersdorffite, ullmannite, millerite, stannite, cassiterite, quartz, tetrahedrite, tennantite, arsenopyrite, semseyite, pyrrhotite, hematite |  | LA-ICPMS, EMPA |  |  |  |  | 21.443913 | [5 empty] | 0.218119 | [13 empty] | 2112.104452 | [5 empty] | 0.259435 | [5 empty] | 215.921383 | [9 empty] | 59914.9732 |  | 0.41325 | [7 empty] | 8.28168 |  |  |  | 31.424547 | [13 empty] | 290.732685 | [15 empty] | 6.914868 | [15 empty] | 284587.8 |  | 6.017292 |  |  |  | 7.983905 | [5 empty] | 117.543242 | [11 empty] | 5.030134 | [15 empty] | 608930 |  |  |  |  | 2024 | Mederski, S., Pršek, J., Dimitrova, D. (2024). Distribution of In, Sn, Ga, Ge, and other critical metals in sulfide ores from epithermal listvenite-associated Badovc Pb–Zn–Sb–Ni deposit (Kosovo): Insights from mineralogy and geochemistry. Ore Geology Reviews, 164, 105824. |  | XKX | Trepça Mineral Belt
| Badovc Pb–Zn–Sb–Ni deposit | Kizhnica-Hajvalia-Badovc ore field | Epithermal | Epithermal | Epithermal Pb-Zn-Sb-Ni | Pb, Zn, Sb, Ni | In, Sn, Ga, Ge | Pb, Zn, Sb, Ni, In, Sn, Ga, Ge | Mederski et al., 2024 |  | KZH-Sph, ph8, p5-1 | KZH-Sph, ph8, p5-1 | [5 empty] | ore material |  |  | mineral separate | [5 empty] | mineralisation |  |  |  | sphalerite, pyrite, stibnite, chalcopyrite | [6 empty] | rhodochrosite, siderite, marcasite, galena, gersdorffite, ullmannite, millerite, stannite, cassiterite, quartz, tetrahedrite, tennantite, arsenopyrite, semseyite, pyrrhotite, hematite |  | LA-ICPMS, EMPA |  |  |  |  | 17.764891 | [5 empty] | 0.072795 | [13 empty] | 1992.651878 | [5 empty] | 0.261471 | [5 empty] | 1211.387767 | [9 empty] | 27761.41 |  | 0.64925 | [7 empty] | 11.678783 |  |  |  | 42.065594 | [13 empty] | 120.470634 | [9 empty] | 0.911011 | [5 empty] | 4285.906751 | [15 empty] | 293025.4 |  | 52.696885 |  |  |  | 6.0104 | [5 empty] | 911.442835 | [11 empty] | 6.287273 | [15 empty] | 641200 |  |  |  |  | 2024 | Mederski, S., Pršek, J., Dimitrova, D. (2024). Distribution of In, Sn, Ga, Ge, and other critical metals in sulfide ores from epithermal listvenite-associated Badovc Pb–Zn–Sb–Ni deposit (Kosovo): Insights from mineralogy and geochemistry. Ore Geology Reviews, 164, 105824. |  | XKX | Trepça Mineral Belt
| Badovc Pb–Zn–Sb–Ni deposit | Kizhnica-Hajvalia-Badovc ore field | Epithermal | Epithermal | Epithermal Pb-Zn-Sb-Ni | Pb, Zn, Sb, Ni | In, Sn, Ga, Ge | Pb, Zn, Sb, Ni, In, Sn, Ga, Ge | Mederski et al., 2024 |  | KZH-Sph, ph9, p3-1 | KZH-Sph, ph9, p3-1 | [5 empty] | ore material |  |  | mineral separate | [5 empty] | mineralisation |  |  |  | sphalerite, pyrite, stibnite, chalcopyrite | [6 empty] | rhodochrosite, siderite, marcasite, galena, gersdorffite, ullmannite, millerite, stannite, cassiterite, quartz, tetrahedrite, tennantite, arsenopyrite, semseyite, pyrrhotite, hematite |  | LA-ICPMS, EMPA |  |  |  |  | 18.507243 | [19 empty] | 2358.437304 | [5 empty] | 0.595178 | [5 empty] | 1794.633584 | [9 empty] | 82490.93 |  | 0.807609 | [7 empty] | 7.472382 |  |  |  | 6.992892 | [13 empty] | 406.450755 | [15 empty] | 4.475607 | [15 empty] | 289208.8 |  | 8.746145 | [9 empty] | 1447.833502 | [11 empty] | 5.474367 | [15 empty] | 570310 |  |  |  |  | 2024 | Mederski, S., Pršek, J., Dimitrova, D. (2024). Distribution of In, Sn, Ga, Ge, and other critical metals in sulfide ores from epithermal listvenite-associated Badovc Pb–Zn–Sb–Ni deposit (Kosovo): Insights from mineralogy and geochemistry. Ore Geology Reviews, 164, 105824. |  | XKX | Trepça Mineral Belt
| Badovc Pb–Zn–Sb–Ni deposit | Kizhnica-Hajvalia-Badovc ore field | Epithermal | Epithermal | Epithermal Pb-Zn-Sb-Ni | Pb, Zn, Sb, Ni | In, Sn, Ga, Ge | Pb, Zn, Sb, Ni, In, Sn, Ga, Ge | Mederski et al., 2024 |  | KZH-Sph, ph9, p2-1 | KZH-Sph, ph9, p2-1 | [5 empty] | ore material |  |  | mineral separate | [5 empty] | mineralisation |  |  |  | sphalerite, pyrite, stibnite, chalcopyrite | [6 empty] | rhodochrosite, siderite, marcasite, galena, gersdorffite, ullmannite, millerite, stannite, cassiterite, quartz, tetrahedrite, tennantite, arsenopyrite, semseyite, pyrrhotite, hematite |  | LA-ICPMS, EMPA |  |  |  |  | 4.338987 |  |  |  | 32.98911 | [15 empty] | 2073.38708 | [5 empty] | 0.4184 | [5 empty] | 911.072574 | [9 empty] | 42535.24 |  | 0.608623 | [7 empty] | 8.6203 |  |  |  | 116.296736 | [13 empty] | 264.313415 | [15 empty] | 46.297342 | [15 empty] | 286797 |  | 131.513226 |  |  |  | 6.243161 | [5 empty] | 654.179633 | [11 empty] | 5.505085 | [15 empty] | 620500 |  |  |  |  | 2024 | Mederski, S., Pršek, J., Dimitrova, D. (2024). Distribution of In, Sn, Ga, Ge, and other critical metals in sulfide ores from epithermal listvenite-associated Badovc Pb–Zn–Sb–Ni deposit (Kosovo): Insights from mineralogy and geochemistry. Ore Geology Reviews, 164, 105824. |  | XKX | Trepça Mineral Belt
| Badovc Pb–Zn–Sb–Ni deposit | Kizhnica-Hajvalia-Badovc ore field | Epithermal | Epithermal | Epithermal Pb-Zn-Sb-Ni | Pb, Zn, Sb, Ni | In, Sn, Ga, Ge | Pb, Zn, Sb, Ni, In, Sn, Ga, Ge | Mederski et al., 2024 |  | KZH-Sph, ph9, p1-1 | KZH-Sph, ph9, p1-1 | [5 empty] | ore material |  |  | mineral separate | [5 empty] | mineralisation |  |  |  | sphalerite, pyrite, stibnite, chalcopyrite | [6 empty] | rhodochrosite, siderite, marcasite, galena, gersdorffite, ullmannite, millerite, stannite, cassiterite, quartz, tetrahedrite, tennantite, arsenopyrite, semseyite, pyrrhotite, hematite |  | LA-ICPMS, EMPA |  |  |  |  | 63.416618 | [5 empty] | 0.321113 | [13 empty] | 2142.673796 | [5 empty] | 0.656782 | [5 empty] | 1908.123893 | [9 empty] | 13903.45 |  | 2.006679 |  |  |  | 0.719154 |  |  |  | 17.150509 |  |  |  | 46.023572 | [13 empty] | 42.730441 | [15 empty] | 182.405364 | [15 empty] | 279971.2 |  | 539.008781 |  |  |  | 5.966007 | [5 empty] | 1124.881553 | [11 empty] | 4.360417 | [15 empty] | 647530 |  |  |  |  | 2024 | Mederski, S., Pršek, J., Dimitrova, D. (2024). Distribution of In, Sn, Ga, Ge, and other critical metals in sulfide ores from epithermal listvenite-associated Badovc Pb–Zn–Sb–Ni deposit (Kosovo): Insights from mineralogy and geochemistry. Ore Geology Reviews, 164, 105824. |  | XKX | Trepça Mineral Belt
| Badovc Pb–Zn–Sb–Ni deposit | Kizhnica-Hajvalia-Badovc ore field | Epithermal | Epithermal | Epithermal Pb-Zn-Sb-Ni | Pb, Zn, Sb, Ni | In, Sn, Ga, Ge | Pb, Zn, Sb, Ni, In, Sn, Ga, Ge | Mederski et al., 2024 |  | KZH-Sph, ph10, p1-1 | KZH-Sph, ph10, p1-1 | [5 empty] | ore material |  |  | mineral separate | [5 empty] | mineralisation |  |  |  | sphalerite, pyrite, stibnite, chalcopyrite | [6 empty] | rhodochrosite, siderite, marcasite, galena, gersdorffite, ullmannite, millerite, stannite, cassiterite, quartz, tetrahedrite, tennantite, arsenopyrite, semseyite, pyrrhotite, hematite |  | LA-ICPMS, EMPA |  |  |  |  | 23.900114 | [5 empty] | 0.073771 | [13 empty] | 2147.33256 | [5 empty] | 0.298764 | [5 empty] | 2835.968616 | [9 empty] | 39553.61 |  | 0.598311 | [7 empty] | 8.766851 |  |  |  | 94.960318 | [13 empty] | 223.189719 | [9 empty] | 0.768594 | [5 empty] | 14.920893 | [15 empty] | 281270.4 |  | 54.021964 |  |  |  | 5.843906 | [5 empty] | 2254.341964 | [11 empty] | 5.354454 | [15 empty] | 608950 |  |  |  |  | 2024 | Mederski, S., Pršek, J., Dimitrova, D. (2024). Distribution of In, Sn, Ga, Ge, and other critical metals in sulfide ores from epithermal listvenite-associated Badovc Pb–Zn–Sb–Ni deposit (Kosovo): Insights from mineralogy and geochemistry. Ore Geology Reviews, 164, 105824. |  | XKX | Trepça Mineral Belt
| Badovc Pb–Zn–Sb–Ni deposit | Kizhnica-Hajvalia-Badovc ore field | Epithermal | Epithermal | Epithermal Pb-Zn-Sb-Ni | Pb, Zn, Sb, Ni | In, Sn, Ga, Ge | Pb, Zn, Sb, Ni, In, Sn, Ga, Ge | Mederski et al., 2024 |  | KZH-Sph, ph10, p2-1 | KZH-Sph, ph10, p2-1 | [5 empty] | ore material |  |  | mineral separate | [5 empty] | mineralisation |  |  |  | sphalerite, pyrite, stibnite, chalcopyrite | [6 empty] | rhodochrosite, siderite, marcasite, galena, gersdorffite, ullmannite, millerite, stannite, cassiterite, quartz, tetrahedrite, tennantite, arsenopyrite, semseyite, pyrrhotite, hematite |  | LA-ICPMS, EMPA |  |  |  |  | 8.992163 |  |  |  | 1.491872 | [15 empty] | 1982.287898 | [5 empty] | 0.644617 | [5 empty] | 1752.429453 | [9 empty] | 39545.04 |  | 0.472292 | [7 empty] | 7.051649 |  |  |  | 134.041409 | [13 empty] | 238.382294 | [15 empty] | 12.62414 | [15 empty] | 278871.1 |  | 14.070009 |  |  |  | 6.360824 | [5 empty] | 1328.03742 | [11 empty] | 5.252852 | [15 empty] | 604890 |  |  |  |  | 2024 | Mederski, S., Pršek, J., Dimitrova, D. (2024). Distribution of In, Sn, Ga, Ge, and other critical metals in sulfide ores from epithermal listvenite-associated Badovc Pb–Zn–Sb–Ni deposit (Kosovo): Insights from mineralogy and geochemistry. Ore Geology Reviews, 164, 105824. |  | XKX | Trepça Mineral Belt
| Badovc Pb–Zn–Sb–Ni deposit | Kizhnica-Hajvalia-Badovc ore field | Epithermal | Epithermal | Epithermal Pb-Zn-Sb-Ni | Pb, Zn, Sb, Ni | In, Sn, Ga, Ge | Pb, Zn, Sb, Ni, In, Sn, Ga, Ge | Mederski et al., 2024 |  | KZH-Sph, ph10, p3-1 | KZH-Sph, ph10, p3-1 | [5 empty] | ore material |  |  | mineral separate | [5 empty] | mineralisation |  |  |  | sphalerite, pyrite, stibnite, chalcopyrite | [6 empty] | rhodochrosite, siderite, marcasite, galena, gersdorffite, ullmannite, millerite, stannite, cassiterite, quartz, tetrahedrite, tennantite, arsenopyrite, semseyite, pyrrhotite, hematite |  | LA-ICPMS, EMPA |  |  |  |  | 10.658366 | [5 empty] | 0.178837 | [13 empty] | 2160.558048 | [5 empty] | 0.354423 | [5 empty] | 1488.532289 | [9 empty] | 23833.64 |  | 0.517058 | [7 empty] | 9.01655 |  |  |  | 56.920221 | [13 empty] | 96.687252 | [15 empty] | 10.72079 | [15 empty] | 273495.3 |  | 49.161693 |  |  |  | 6.540773 | [5 empty] | 1130.478711 | [11 empty] | 6.117087 | [15 empty] | 610570 |  |  |  |  | 2024 | Mederski, S., Pršek, J., Dimitrova, D. (2024). Distribution of In, Sn, Ga, Ge, and other critical metals in sulfide ores from epithermal listvenite-associated Badovc Pb–Zn–Sb–Ni deposit (Kosovo): Insights from mineralogy and geochemistry. Ore Geology Reviews, 164, 105824. |  | XKX | Trepça Mineral Belt
| Badovc Pb–Zn–Sb–Ni deposit | Kizhnica-Hajvalia-Badovc ore field | Epithermal | Epithermal | Epithermal Pb-Zn-Sb-Ni | Pb, Zn, Sb, Ni | In, Sn, Ga, Ge | Pb, Zn, Sb, Ni, In, Sn, Ga, Ge | Mederski et al., 2024 |  | KZH6-2b, Sph, ph11, sp2-1 | KZH6-2b, Sph, ph11, sp2-1 | [5 empty] | ore material |  |  | mineral separate | [5 empty] | mineralisation |  |  |  | sphalerite, pyrite, stibnite, chalcopyrite | [6 empty] | rhodochrosite, siderite, marcasite, galena, gersdorffite, ullmannite, millerite, stannite, cassiterite, quartz, tetrahedrite, tennantite, arsenopyrite, semseyite, pyrrhotite, hematite |  | LA-ICPMS, EMPA |  |  |  |  | 623.587666 |  |  |  | 238.821484 | [15 empty] | 52.067706 | [5 empty] | 0.251173 | [5 empty] | 86.948381 | [9 empty] | 67986.86 |  | 117.3909 |  |  |  | 33.290797 |  |  |  | 1819.78 | [17 empty] | 976.138626 | [15 empty] | 20.575194 | [15 empty] | 246815.3 |  | 971.221575 |  |  |  | 10.819177 | [5 empty] | 1.554878 | [11 empty] | 7.228393 |  | 186.616093 | [13 empty] | 539400 |  |  |  |  | 2024 | Mederski, S., Pršek, J., Dimitrova, D. (2024). Distribution of In, Sn, Ga, Ge, and other critical metals in sulfide ores from epithermal listvenite-associated Badovc Pb–Zn–Sb–Ni deposit (Kosovo): Insights from mineralogy and geochemistry. Ore Geology Reviews, 164, 105824. |  | XKX | Trepça Mineral Belt
| Badovc Pb–Zn–Sb–Ni deposit | Kizhnica-Hajvalia-Badovc ore field | Epithermal | Epithermal | Epithermal Pb-Zn-Sb-Ni | Pb, Zn, Sb, Ni | In, Sn, Ga, Ge | Pb, Zn, Sb, Ni, In, Sn, Ga, Ge | Mederski et al., 2024 |  | KZH6-2b, Sph, ph13, sp6-1 | KZH6-2b, Sph, ph13, sp6-1 | [5 empty] | ore material |  |  | mineral separate | [5 empty] | mineralisation |  |  |  | sphalerite, pyrite, stibnite, chalcopyrite | [6 empty] | rhodochrosite, siderite, marcasite, galena, gersdorffite, ullmannite, millerite, stannite, cassiterite, quartz, tetrahedrite, tennantite, arsenopyrite, semseyite, pyrrhotite, hematite |  | LA-ICPMS, EMPA |  |  |  |  | 949.111277 |  |  |  | 190.062926 | [15 empty] | 80.832152 | [5 empty] | 0.284877 | [5 empty] | 114.420187 | [9 empty] | 43832.18059 |  | 141.796389 |  |  |  | 27.815752 |  |  |  | 1252.840356 | [17 empty] | 544.267487 | [15 empty] | 0.826246 | [15 empty] | 248737 |  | 1003.620857 |  |  |  | 10.606981 | [5 empty] | 0.663423 | [11 empty] | 8.344007 |  | 121.260048 | [13 empty] | 584100 |  |  |  |  | 2024 | Mederski, S., Pršek, J., Dimitrova, D. (2024). Distribution of In, Sn, Ga, Ge, and other critical metals in sulfide ores from epithermal listvenite-associated Badovc Pb–Zn–Sb–Ni deposit (Kosovo): Insights from mineralogy and geochemistry. Ore Geology Reviews, 164, 105824. |  | XKX | Trepça Mineral Belt
| Badovc Pb–Zn–Sb–Ni deposit | Kizhnica-Hajvalia-Badovc ore field | Epithermal | Epithermal | Epithermal Pb-Zn-Sb-Ni | Pb, Zn, Sb, Ni | In, Sn, Ga, Ge | Pb, Zn, Sb, Ni, In, Sn, Ga, Ge | Mederski et al., 2024 |  | KZH6-2b, Sph, ph13, sp6-2 | KZH6-2b, Sph, ph13, sp6-2 | [5 empty] | ore material |  |  | mineral separate | [5 empty] | mineralisation |  |  |  | sphalerite, pyrite, stibnite, chalcopyrite | [6 empty] | rhodochrosite, siderite, marcasite, galena, gersdorffite, ullmannite, millerite, stannite, cassiterite, quartz, tetrahedrite, tennantite, arsenopyrite, semseyite, pyrrhotite, hematite |  | LA-ICPMS, EMPA |  |  |  |  | 157.645535 |  |  |  | 75.113333 | [15 empty] | 33.173559 | [7 empty] | 12.213647 |  |  |  | 84.832356 | [9 empty] | 65573.37 |  | 41.799028 |  |  |  | 10.593549 |  |  |  | 903.886613 | [17 empty] | 1502.31519 | [15 empty] | 25.342083 | [15 empty] | 260086.7 |  | 404.078445 |  |  |  | 21.102898 | [17 empty] | 11.176629 |  | 87.261746 | [13 empty] | 584100 |  |  |  |  | 2024 | Mederski, S., Pršek, J., Dimitrova, D. (2024). Distribution of In, Sn, Ga, Ge, and other critical metals in sulfide ores from epithermal listvenite-associated Badovc Pb–Zn–Sb–Ni deposit (Kosovo): Insights from mineralogy and geochemistry. Ore Geology Reviews, 164, 105824. |  | XKX | Trepça Mineral Belt
| Badovc Pb–Zn–Sb–Ni deposit | Kizhnica-Hajvalia-Badovc ore field | Epithermal | Epithermal | Epithermal Pb-Zn-Sb-Ni | Pb, Zn, Sb, Ni | In, Sn, Ga, Ge | Pb, Zn, Sb, Ni, In, Sn, Ga, Ge | Mederski et al., 2024 |  | KZH6-2b, Sph, ph12, sp2-1 | KZH6-2b, Sph, ph12, sp2-1 | [5 empty] | ore material |  |  | mineral separate | [5 empty] | mineralisation |  |  |  | sphalerite, pyrite, stibnite, chalcopyrite | [6 empty] | rhodochrosite, siderite, marcasite, galena, gersdorffite, ullmannite, millerite, stannite, cassiterite, quartz, tetrahedrite, tennantite, arsenopyrite, semseyite, pyrrhotite, hematite |  | LA-ICPMS, EMPA |  |  |  |  | 3.765785 |  |  |  | 124.949301 | [9 empty] | 0.391926 | [5 empty] | 118.219916 | [5 empty] | 37.019016 | [5 empty] | 84.042495 | [9 empty] | 9967.085429 | [9 empty] | 136.264339 | [17 empty] | 2078.460537 |  | 1.848499 | [7 empty] | 1726.180365 | [5 empty] | 400.772183 | [15 empty] | 236574.3 |  | 11033.53 | [9 empty] | 4.340649 | [13 empty] | 766.931784 | [13 empty] | 609400 |  |  |  |  | 2024 | Mederski, S., Pršek, J., Dimitrova, D. (2024). Distribution of In, Sn, Ga, Ge, and other critical metals in sulfide ores from epithermal listvenite-associated Badovc Pb–Zn–Sb–Ni deposit (Kosovo): Insights from mineralogy and geochemistry. Ore Geology Reviews, 164, 105824. |  | XKX | Trepça Mineral Belt
| Badovc Pb–Zn–Sb–Ni deposit | Kizhnica-Hajvalia-Badovc ore field | Epithermal | Epithermal | Epithermal Pb-Zn-Sb-Ni | Pb, Zn, Sb, Ni | In, Sn, Ga, Ge | Pb, Zn, Sb, Ni, In, Sn, Ga, Ge | Mederski et al., 2024 |  | KZH-STBN, ph6, p1 Sph-1 | KZH-STBN, ph6, p1 Sph-1 | [5 empty] | ore material |  |  | mineral separate | [5 empty] | mineralisation |  |  |  | sphalerite, pyrite, stibnite, chalcopyrite | [6 empty] | rhodochrosite, siderite, marcasite, galena, gersdorffite, ullmannite, millerite, stannite, cassiterite, quartz, tetrahedrite, tennantite, arsenopyrite, semseyite, pyrrhotite, hematite |  | LA-ICPMS, EMPA |  |  |  |  | 2874.754266 |  |  |  | 232.955185 | [15 empty] | 354.591846 | [11 empty] | 458.375376 | [9 empty] | 67110.81 |  | 224.627712 |  |  |  | 21.653128 |  |  |  | 355.740385 | [17 empty] | 3141.641871 | [15 empty] | 5.793093 | [15 empty] | 275798.7 |  | 2609.971188 | [9 empty] | 0.212897 | [11 empty] | 7.39855 |  | 33.861807 | [13 empty] | 566050 |  |  |  |  | 2024 | Mederski, S., Pršek, J., Dimitrova, D. (2024). Distribution of In, Sn, Ga, Ge, and other critical metals in sulfide ores from epithermal listvenite-associated Badovc Pb–Zn–Sb–Ni deposit (Kosovo): Insights from mineralogy and geochemistry. Ore Geology Reviews, 164, 105824. |  | XKX | Trepça Mineral Belt
| Badovc Pb–Zn–Sb–Ni deposit | Kizhnica-Hajvalia-Badovc ore field | Epithermal | Epithermal | Epithermal Pb-Zn-Sb-Ni | Pb, Zn, Sb, Ni | In, Sn, Ga, Ge | Pb, Zn, Sb, Ni, In, Sn, Ga, Ge | Mederski et al., 2024 |  | KZH-STBN, ph6, p2 Sph-1 | KZH-STBN, ph6, p2 Sph-1 | [5 empty] | ore material |  |  | mineral separate | [5 empty] | mineralisation |  |  |  | sphalerite, pyrite, stibnite, chalcopyrite | [6 empty] | rhodochrosite, siderite, marcasite, galena, gersdorffite, ullmannite, millerite, stannite, cassiterite, quartz, tetrahedrite, tennantite, arsenopyrite, semseyite, pyrrhotite, hematite |  | LA-ICPMS, EMPA |  |  |  |  | 2858.650341 |  |  |  | 370.844848 | [15 empty] | 140.672788 | [5 empty] | 0.320359 | [5 empty] | 690.376941 | [9 empty] | 59656.9 |  | 549.569374 |  |  |  | 56.330529 |  |  |  | 677.205996 |  |  |  | 0.276158 | [13 empty] | 6679.386679 | [15 empty] | 4.013033 | [15 empty] | 268615.3 |  | 2525.34201 | [9 empty] | 1.354482 | [11 empty] | 6.435996 |  | 44.710327 | [13 empty] | 550860 |  |  |  |  | 2024 | Mederski, S., Pršek, J., Dimitrova, D. (2024). Distribution of In, Sn, Ga, Ge, and other critical metals in sulfide ores from epithermal listvenite-associated Badovc Pb–Zn–Sb–Ni deposit (Kosovo): Insights from mineralogy and geochemistry. Ore Geology Reviews, 164, 105824. |  | XKX | Trepça Mineral Belt
| Badovc Pb–Zn–Sb–Ni deposit | Kizhnica-Hajvalia-Badovc ore field | Epithermal | Epithermal | Epithermal Pb-Zn-Sb-Ni | Pb, Zn, Sb, Ni | In, Sn, Ga, Ge | Pb, Zn, Sb, Ni, In, Sn, Ga, Ge | Mederski et al., 2024 |  | KZH-STBN, ph6, p4 Sph-1 | KZH-STBN, ph6, p4 Sph-1 | [5 empty] | ore material |  |  | mineral separate | [5 empty] | mineralisation |  |  |  | sphalerite, pyrite, stibnite, chalcopyrite | [6 empty] | rhodochrosite, siderite, marcasite, galena, gersdorffite, ullmannite, millerite, stannite, cassiterite, quartz, tetrahedrite, tennantite, arsenopyrite, semseyite, pyrrhotite, hematite |  | LA-ICPMS, EMPA |  |  |  |  | 4210.654796 |  |  |  | 427.366873 | [15 empty] | 206.332523 | [5 empty] | 0.338259 | [5 empty] | 595.245122 | [9 empty] | 64122.13 |  | 543.407572 |  |  |  | 61.632237 |  |  |  | 375.421183 | [17 empty] | 2660.640389 | [15 empty] | 10.425904 | [15 empty] | 264578.2 |  | 3547.952437 |  |  |  | 5.915951 | [17 empty] | 5.253912 |  | 38.293968 | [13 empty] | 544990 |  |  |  |  | 2024 | Mederski, S., Pršek, J., Dimitrova, D. (2024). Distribution of In, Sn, Ga, Ge, and other critical metals in sulfide ores from epithermal listvenite-associated Badovc Pb–Zn–Sb–Ni deposit (Kosovo): Insights from mineralogy and geochemistry. Ore Geology Reviews, 164, 105824. |  | XKX | Trepça Mineral Belt
| Badovc Pb–Zn–Sb–Ni deposit | Kizhnica-Hajvalia-Badovc ore field | Epithermal | Epithermal | Epithermal Pb-Zn-Sb-Ni | Pb, Zn, Sb, Ni | In, Sn, Ga, Ge | Pb, Zn, Sb, Ni, In, Sn, Ga, Ge | Mederski et al., 2024 |  | KZH-STBN, ph4a, p2a Sph-1 | KZH-STBN, ph4a, p2a Sph-1 | [5 empty] | ore material |  |  | mineral separate | [5 empty] | mineralisation |  |  |  | sphalerite, pyrite, stibnite, chalcopyrite | [6 empty] | rhodochrosite, siderite, marcasite, galena, gersdorffite, ullmannite, millerite, stannite, cassiterite, quartz, tetrahedrite, tennantite, arsenopyrite, semseyite, pyrrhotite, hematite |  | LA-ICPMS, EMPA |  |  |  |  | 4080.06039 |  |  |  | 288.546985 | [15 empty] | 265.49368 | [5 empty] | 0.319433 | [5 empty] | 427.296017 | [9 empty] | 70132.2111 |  | 385.23429 |  |  |  | 37.632481 |  |  |  | 291.033301 | [17 empty] | 3090.262962 | [15 empty] | 7.157091 | [15 empty] | 262346.7 |  | 3546.715918 | [23 empty] | 27.33941 | [13 empty] | 551240 |  |  |  |  | 2024 | Mederski, S., Pršek, J., Dimitrova, D. (2024). Distribution of In, Sn, Ga, Ge, and other critical metals in sulfide ores from epithermal listvenite-associated Badovc Pb–Zn–Sb–Ni deposit (Kosovo): Insights from mineralogy and geochemistry. Ore Geology Reviews, 164, 105824. |  | XKX | Trepça Mineral Belt
| Badovc Pb–Zn–Sb–Ni deposit | Kizhnica-Hajvalia-Badovc ore field | Epithermal | Epithermal | Epithermal Pb-Zn-Sb-Ni | Pb, Zn, Sb, Ni | In, Sn, Ga, Ge | Pb, Zn, Sb, Ni, In, Sn, Ga, Ge | Mederski et al., 2024 |  | KZH-STBN, ph4a, p2 Sph-1 | KZH-STBN, ph4a, p2 Sph-1 | [5 empty] | ore material |  |  | mineral separate | [5 empty] | mineralisation |  |  |  | sphalerite, pyrite, stibnite, chalcopyrite | [6 empty] | rhodochrosite, siderite, marcasite, galena, gersdorffite, ullmannite, millerite, stannite, cassiterite, quartz, tetrahedrite, tennantite, arsenopyrite, semseyite, pyrrhotite, hematite |  | LA-ICPMS, EMPA |  |  |  |  | 1532.931147 |  |  |  | 110.269312 | [15 empty] | 302.646954 | [5 empty] | 0.308726 | [5 empty] | 259.260434 | [9 empty] | 60190.57 |  | 127.767756 |  |  |  | 15.69564 |  |  |  | 247.772642 | [17 empty] | 2969.195234 | [15 empty] | 2.285001 | [15 empty] | 268065.6 |  | 1391.196091 |  |  |  | 8.746301 | [17 empty] | 4.241689 |  | 12.526025 | [13 empty] | 551240 |  |  |  |  | 2024 | Mederski, S., Pršek, J., Dimitrova, D. (2024). Distribution of In, Sn, Ga, Ge, and other critical metals in sulfide ores from epithermal listvenite-associated Badovc Pb–Zn–Sb–Ni deposit (Kosovo): Insights from mineralogy and geochemistry. Ore Geology Reviews, 164, 105824. |  | XKX | Trepça Mineral Belt
| Badovc Pb–Zn–Sb–Ni deposit | Kizhnica-Hajvalia-Badovc ore field | Epithermal | Epithermal | Epithermal Pb-Zn-Sb-Ni | Pb, Zn, Sb, Ni | In, Sn, Ga, Ge | Pb, Zn, Sb, Ni, In, Sn, Ga, Ge | Mederski et al., 2024 |  | KZH-STBN, ph4a, p3 Sph-1 | KZH-STBN, ph4a, p3 Sph-1 | [5 empty] | ore material |  |  | mineral separate | [5 empty] | mineralisation |  |  |  | sphalerite, pyrite, stibnite, chalcopyrite | [6 empty] | rhodochrosite, siderite, marcasite, galena, gersdorffite, ullmannite, millerite, stannite, cassiterite, quartz, tetrahedrite, tennantite, arsenopyrite, semseyite, pyrrhotite, hematite |  | LA-ICPMS, EMPA |  |  |  |  | 942.347385 |  |  |  | 92.591978 | [15 empty] | 181.081969 | [5 empty] | 1.242737 | [5 empty] | 213.565616 | [9 empty] | 70716.99 |  | 44.661083 |  |  |  | 7.087468 |  |  |  | 475.431861 | [17 empty] | 2486.061935 | [15 empty] | 1.512142 | [15 empty] | 270336.4 |  | 682.861119 | [21 empty] | 5.010516 |  | 7.366448 | [13 empty] | 565400 |  |  |  |  | 2024 | Mederski, S., Pršek, J., Dimitrova, D. (2024). Distribution of In, Sn, Ga, Ge, and other critical metals in sulfide ores from epithermal listvenite-associated Badovc Pb–Zn–Sb–Ni deposit (Kosovo): Insights from mineralogy and geochemistry. Ore Geology Reviews, 164, 105824. |  | XKX | Trepça Mineral Belt
| Badovc Pb–Zn–Sb–Ni deposit | Kizhnica-Hajvalia-Badovc ore field | Epithermal | Epithermal | Epithermal Pb-Zn-Sb-Ni | Pb, Zn, Sb, Ni | In, Sn, Ga, Ge | Pb, Zn, Sb, Ni, In, Sn, Ga, Ge | Mederski et al., 2024 |  | SHA02-2a-3a, Sph, ph2, sp.4-1 | SHA02-2a-3a, Sph, ph2, sp.4-1 | [5 empty] | ore material |  |  | mineral separate | [5 empty] | mineralisation |  |  |  | sphalerite, pyrite, stibnite, chalcopyrite | [6 empty] | rhodochrosite, siderite, marcasite, galena, gersdorffite, ullmannite, millerite, stannite, cassiterite, quartz, tetrahedrite, tennantite, arsenopyrite, semseyite, pyrrhotite, hematite |  | LA-ICPMS, EMPA |  |  |  |  | 3.783671 | [19 empty] | 1706.825467 | [5 empty] | 48.462713 | [5 empty] | 766.706071 | [9 empty] | 79019.7 | [9 empty] | 5.823938 |  |  |  | 547.616192 | [13 empty] | 1532.398594 | [9 empty] | 4.23046 | [21 empty] | 262675.9 | [5 empty] | 12.12594 | [5 empty] | 95.603208 | [11 empty] | 7.351924 | [15 empty] | 547100 |  |  |  |  | 2024 | Mederski, S., Pršek, J., Dimitrova, D. (2024). Distribution of In, Sn, Ga, Ge, and other critical metals in sulfide ores from epithermal listvenite-associated Badovc Pb–Zn–Sb–Ni deposit (Kosovo): Insights from mineralogy and geochemistry. Ore Geology Reviews, 164, 105824. |  | XKX | Trepça Mineral Belt
| Badovc Pb–Zn–Sb–Ni deposit | Kizhnica-Hajvalia-Badovc ore field | Epithermal | Epithermal | Epithermal Pb-Zn-Sb-Ni | Pb, Zn, Sb, Ni | In, Sn, Ga, Ge | Pb, Zn, Sb, Ni, In, Sn, Ga, Ge | Mederski et al., 2024 |  | SHA02-2a-3a, Sph, ph2, sp.3-1 | SHA02-2a-3a, Sph, ph2, sp.3-1 | [5 empty] | ore material |  |  | mineral separate | [5 empty] | mineralisation |  |  |  | sphalerite, pyrite, stibnite, chalcopyrite | [6 empty] | rhodochrosite, siderite, marcasite, galena, gersdorffite, ullmannite, millerite, stannite, cassiterite, quartz, tetrahedrite, tennantite, arsenopyrite, semseyite, pyrrhotite, hematite |  | LA-ICPMS, EMPA |  |  |  |  | 7.302113 | [19 empty] | 2108.214611 | [5 empty] | 52.885127 | [5 empty] | 1188.646077 | [9 empty] | 93728.34 | [9 empty] | 4.830991 |  |  |  | 595.827028 | [13 empty] | 2130.129542 | [9 empty] | 11.275862 | [5 empty] | 0.69439 | [15 empty] | 260899.2 |  | 0.922835 |  |  |  | 11.93159 | [5 empty] | 296.718551 | [11 empty] | 5.567501 | [15 empty] | 514200 |  |  |  |  | 2024 | Mederski, S., Pršek, J., Dimitrova, D. (2024). Distribution of In, Sn, Ga, Ge, and other critical metals in sulfide ores from epithermal listvenite-associated Badovc Pb–Zn–Sb–Ni deposit (Kosovo): Insights from mineralogy and geochemistry. Ore Geology Reviews, 164, 105824. |  | XKX | Trepça Mineral Belt
| Badovc Pb–Zn–Sb–Ni deposit | Kizhnica-Hajvalia-Badovc ore field | Epithermal | Epithermal | Epithermal Pb-Zn-Sb-Ni | Pb, Zn, Sb, Ni | In, Sn, Ga, Ge | Pb, Zn, Sb, Ni, In, Sn, Ga, Ge | Mederski et al., 2024 |  | SHA02-2a-3a, Sph, ph2, sp.1-1 | SHA02-2a-3a, Sph, ph2, sp.1-1 | [5 empty] | ore material |  |  | mineral separate | [5 empty] | mineralisation |  |  |  | sphalerite, pyrite, stibnite, chalcopyrite | [6 empty] | rhodochrosite, siderite, marcasite, galena, gersdorffite, ullmannite, millerite, stannite, cassiterite, quartz, tetrahedrite, tennantite, arsenopyrite, semseyite, pyrrhotite, hematite |  | LA-ICPMS, EMPA |  |  |  |  | 2.412252 | [19 empty] | 1621.248965 | [5 empty] | 47.744739 | [5 empty] | 472.920148 | [9 empty] | 81072.55 | [9 empty] | 4.061512 |  |  |  | 394.741002 | [13 empty] | 1561.26362 | [9 empty] | 3.829846 | [5 empty] | 0.421835 | [15 empty] | 271473 | [5 empty] | 15.628802 | [5 empty] | 37.335278 | [27 empty] | 557600 |  |  |  |  | 2024 | Mederski, S., Pršek, J., Dimitrova, D. (2024). Distribution of In, Sn, Ga, Ge, and other critical metals in sulfide ores from epithermal listvenite-associated Badovc Pb–Zn–Sb–Ni deposit (Kosovo): Insights from mineralogy and geochemistry. Ore Geology Reviews, 164, 105824. |  | XKX | Trepça Mineral Belt
| Badovc Pb–Zn–Sb–Ni deposit | Kizhnica-Hajvalia-Badovc ore field | Epithermal | Epithermal | Epithermal Pb-Zn-Sb-Ni | Pb, Zn, Sb, Ni | In, Sn, Ga, Ge | Pb, Zn, Sb, Ni, In, Sn, Ga, Ge | Mederski et al., 2024 |  | SHA02-2a-3a, Sph, ph2, sp.2-1 | SHA02-2a-3a, Sph, ph2, sp.2-1 | [5 empty] | ore material |  |  | mineral separate | [5 empty] | mineralisation |  |  |  | sphalerite, pyrite, stibnite, chalcopyrite | [6 empty] | rhodochrosite, siderite, marcasite, galena, gersdorffite, ullmannite, millerite, stannite, cassiterite, quartz, tetrahedrite, tennantite, arsenopyrite, semseyite, pyrrhotite, hematite |  | LA-ICPMS, EMPA |  |  |  |  | 2.64935 | [19 empty] | 1567.583606 | [5 empty] | 45.244661 | [5 empty] | 478.499435 | [9 empty] | 75074.05 | [9 empty] | 5.781442 |  |  |  | 255.609213 | [13 empty] | 1565.1872 | [9 empty] | 7.188922 | [5 empty] | 0.766323 | [15 empty] | 264098.6 | [5 empty] | 11.197152 | [5 empty] | 22.281064 | [11 empty] | 9.866401 | [15 empty] | 545900 |  |  |  |  | 2024 | Mederski, S., Pršek, J., Dimitrova, D. (2024). Distribution of In, Sn, Ga, Ge, and other critical metals in sulfide ores from epithermal listvenite-associated Badovc Pb–Zn–Sb–Ni deposit (Kosovo): Insights from mineralogy and geochemistry. Ore Geology Reviews, 164, 105824. |  | XKX | Trepça Mineral Belt
| Badovc Pb–Zn–Sb–Ni deposit | Kizhnica-Hajvalia-Badovc ore field | Epithermal | Epithermal | Epithermal Pb-Zn-Sb-Ni | Pb, Zn, Sb, Ni | In, Sn, Ga, Ge | Pb, Zn, Sb, Ni, In, Sn, Ga, Ge | Mederski et al., 2024 |  | SHA02-2a-3a, Sph, ph2, sp.5-1 | SHA02-2a-3a, Sph, ph2, sp.5-1 | [5 empty] | ore material |  |  | mineral separate | [5 empty] | mineralisation |  |  |  | sphalerite, pyrite, stibnite, chalcopyrite | [6 empty] | rhodochrosite, siderite, marcasite, galena, gersdorffite, ullmannite, millerite, stannite, cassiterite, quartz, tetrahedrite, tennantite, arsenopyrite, semseyite, pyrrhotite, hematite |  | LA-ICPMS, EMPA |  |  |  |  | 3.030407 | [19 empty] | 1731.540987 | [5 empty] | 46.163538 | [5 empty] | 604.167244 | [9 empty] | 76383.96 | [9 empty] | 6.262858 |  |  |  | 472.610343 | [13 empty] | 1396.549135 | [9 empty] | 6.04632 | [21 empty] | 260312.6 | [5 empty] | 14.316643 | [5 empty] | 35.517182 | [11 empty] | 4.84281 | [15 empty] | 545800 |  |  |  |  | 2024 | Mederski, S., Pršek, J., Dimitrova, D. (2024). Distribution of In, Sn, Ga, Ge, and other critical metals in sulfide ores from epithermal listvenite-associated Badovc Pb–Zn–Sb–Ni deposit (Kosovo): Insights from mineralogy and geochemistry. Ore Geology Reviews, 164, 105824. |  | XKX | Trepça Mineral Belt
| Badovc Pb–Zn–Sb–Ni deposit | Kizhnica-Hajvalia-Badovc ore field | Epithermal | Epithermal | Epithermal Pb-Zn-Sb-Ni | Pb, Zn, Sb, Ni | In, Sn, Ga, Ge | Pb, Zn, Sb, Ni, In, Sn, Ga, Ge | Mederski et al., 2024 |  | SHA02-2a-3a, Sph, ph3, sp.1-1 | SHA02-2a-3a, Sph, ph3, sp.1-1 | [5 empty] | ore material |  |  | mineral separate | [5 empty] | mineralisation |  |  |  | sphalerite, pyrite, stibnite, chalcopyrite | [6 empty] | rhodochrosite, siderite, marcasite, galena, gersdorffite, ullmannite, millerite, stannite, cassiterite, quartz, tetrahedrite, tennantite, arsenopyrite, semseyite, pyrrhotite, hematite |  | LA-ICPMS, EMPA |  |  |  |  | 8.293713 | [19 empty] | 1745.6968 | [5 empty] | 49.002082 | [5 empty] | 1332.767048 | [9 empty] | 83512.21 | [9 empty] | 4.930786 |  |  |  | 819.517162 | [13 empty] | 1794.701588 | [9 empty] | 11.432592 | [5 empty] | 2.925553 | [15 empty] | 250611.4 |  | 1.831434 |  |  |  | 12.746363 | [5 empty] | 307.353631 | [27 empty] | 523200 |  |  |  |  | 2024 | Mederski, S., Pršek, J., Dimitrova, D. (2024). Distribution of In, Sn, Ga, Ge, and other critical metals in sulfide ores from epithermal listvenite-associated Badovc Pb–Zn–Sb–Ni deposit (Kosovo): Insights from mineralogy and geochemistry. Ore Geology Reviews, 164, 105824. |  | XKX | Trepça Mineral Belt
| Badovc Pb–Zn–Sb–Ni deposit | Kizhnica-Hajvalia-Badovc ore field | Epithermal | Epithermal | Epithermal Pb-Zn-Sb-Ni | Pb, Zn, Sb, Ni | In, Sn, Ga, Ge | Pb, Zn, Sb, Ni, In, Sn, Ga, Ge | Mederski et al., 2024 |  | SHA02-2a-3a, Sph, ph3, sp.2-1 | SHA02-2a-3a, Sph, ph3, sp.2-1 | [5 empty] | ore material |  |  | mineral separate | [5 empty] | mineralisation |  |  |  | sphalerite, pyrite, stibnite, chalcopyrite | [6 empty] | rhodochrosite, siderite, marcasite, galena, gersdorffite, ullmannite, millerite, stannite, cassiterite, quartz, tetrahedrite, tennantite, arsenopyrite, semseyite, pyrrhotite, hematite |  | LA-ICPMS, EMPA |  |  |  |  | 1.613041 | [19 empty] | 1489.927015 | [5 empty] | 57.001595 | [5 empty] | 212.924428 | [9 empty] | 82217.86255 | [9 empty] | 5.860549 |  |  |  | 36.133618 | [13 empty] | 1847.945975 | [9 empty] | 5.830467 | [21 empty] | 261338.4 | [5 empty] | 12.129187 | [5 empty] | 59.530666 | [27 empty] | 545900 |  |  |  |  | 2024 | Mederski, S., Pršek, J., Dimitrova, D. (2024). Distribution of In, Sn, Ga, Ge, and other critical metals in sulfide ores from epithermal listvenite-associated Badovc Pb–Zn–Sb–Ni deposit (Kosovo): Insights from mineralogy and geochemistry. Ore Geology Reviews, 164, 105824. |  | XKX | Trepça Mineral Belt
| Badovc Pb–Zn–Sb–Ni deposit | Kizhnica-Hajvalia-Badovc ore field | Epithermal | Epithermal | Epithermal Pb-Zn-Sb-Ni | Pb, Zn, Sb, Ni | In, Sn, Ga, Ge | Pb, Zn, Sb, Ni, In, Sn, Ga, Ge | Mederski et al., 2024 |  | SHA02-2a-3a, Sph, ph3, sp.4-1 | SHA02-2a-3a, Sph, ph3, sp.4-1 | [5 empty] | ore material |  |  | mineral separate | [5 empty] | mineralisation |  |  |  | sphalerite, pyrite, stibnite, chalcopyrite | [6 empty] | rhodochrosite, siderite, marcasite, galena, gersdorffite, ullmannite, millerite, stannite, cassiterite, quartz, tetrahedrite, tennantite, arsenopyrite, semseyite, pyrrhotite, hematite |  | LA-ICPMS, EMPA |  |  |  |  | 3.201826 | [19 empty] | 1509.116862 | [5 empty] | 65.697182 |  | 10.545456 |  |  |  | 418.515131 | [9 empty] | 84132.8 | [9 empty] | 5.357504 |  |  |  | 205.063516 | [13 empty] | 1849.501682 | [9 empty] | 6.675147 | [5 empty] | 1.343637 | [15 empty] | 265818.4 |  | 0.415739 |  |  |  | 9.378046 | [5 empty] | 79.356422 | [11 empty] | 6.277963 | [15 empty] | 543300 |  |  |  |  | 2024 | Mederski, S., Pršek, J., Dimitrova, D. (2024). Distribution of In, Sn, Ga, Ge, and other critical metals in sulfide ores from epithermal listvenite-associated Badovc Pb–Zn–Sb–Ni deposit (Kosovo): Insights from mineralogy and geochemistry. Ore Geology Reviews, 164, 105824. |  | XKX | Trepça Mineral Belt
| Badovc Pb–Zn–Sb–Ni deposit | Kizhnica-Hajvalia-Badovc ore field | Epithermal | Epithermal | Epithermal Pb-Zn-Sb-Ni | Pb, Zn, Sb, Ni | In, Sn, Ga, Ge | Pb, Zn, Sb, Ni, In, Sn, Ga, Ge | Mederski et al., 2024 |  | SHA02-2a-3a, Sph, ph3, sp.3-1 | SHA02-2a-3a, Sph, ph3, sp.3-1 | [5 empty] | ore material |  |  | mineral separate | [5 empty] | mineralisation |  |  |  | sphalerite, pyrite, stibnite, chalcopyrite | [6 empty] | rhodochrosite, siderite, marcasite, galena, gersdorffite, ullmannite, millerite, stannite, cassiterite, quartz, tetrahedrite, tennantite, arsenopyrite, semseyite, pyrrhotite, hematite |  | LA-ICPMS, EMPA |  |  |  |  | 4.831129 |  |  |  | 1.757448 | [15 empty] | 1625.033752 | [5 empty] | 63.421801 | [5 empty] | 791.720167 | [9 empty] | 88656.23868 | [9 empty] | 6.059458 |  |  |  | 403.267378 | [13 empty] | 2343.89501 | [9 empty] | 5.719488 | [5 empty] | 2.370031 | [15 empty] | 262511 |  | 0.560878 |  |  |  | 14.831873 | [5 empty] | 153.694904 | [11 empty] | 12.070838 | [15 empty] | 535400 |  |  |  |  | 2024 | Mederski, S., Pršek, J., Dimitrova, D. (2024). Distribution of In, Sn, Ga, Ge, and other critical metals in sulfide ores from epithermal listvenite-associated Badovc Pb–Zn–Sb–Ni deposit (Kosovo): Insights from mineralogy and geochemistry. Ore Geology Reviews, 164, 105824. |  | XKX | Trepça Mineral Belt
| Badovc Pb–Zn–Sb–Ni deposit | Kizhnica-Hajvalia-Badovc ore field | Epithermal | Epithermal | Epithermal Pb-Zn-Sb-Ni | Pb, Zn, Sb, Ni | In, Sn, Ga, Ge | Pb, Zn, Sb, Ni, In, Sn, Ga, Ge | Mederski et al., 2024 |  | SHA02-2a-3a, Sph, ph3, sp.5-1 | SHA02-2a-3a, Sph, ph3, sp.5-1 | [5 empty] | ore material |  |  | mineral separate | [5 empty] | mineralisation |  |  |  | sphalerite, pyrite, stibnite, chalcopyrite | [6 empty] | rhodochrosite, siderite, marcasite, galena, gersdorffite, ullmannite, millerite, stannite, cassiterite, quartz, tetrahedrite, tennantite, arsenopyrite, semseyite, pyrrhotite, hematite |  | LA-ICPMS, EMPA |  |  |  |  | 5.659522 | [19 empty] | 1669.609204 | [5 empty] | 46.800983 | [5 empty] | 997.848061 | [9 empty] | 80120.45 | [9 empty] | 6.224981 |  |  |  | 891.24842 | [13 empty] | 1764.516063 | [9 empty] | 6.838244 | [21 empty] | 259070.8 |  | 0.372351 |  |  |  | 13.326467 | [5 empty] | 87.97708 | [11 empty] | 8.443438 | [15 empty] | 543500 |  |  |  |  | 2024 | Mederski, S., Pršek, J., Dimitrova, D. (2024). Distribution of In, Sn, Ga, Ge, and other critical metals in sulfide ores from epithermal listvenite-associated Badovc Pb–Zn–Sb–Ni deposit (Kosovo): Insights from mineralogy and geochemistry. Ore Geology Reviews, 164, 105824. |  | XKX | Trepça Mineral Belt
| Badovc Pb–Zn–Sb–Ni deposit | Kizhnica-Hajvalia-Badovc ore field | Epithermal | Epithermal | Epithermal Pb-Zn-Sb-Ni | Pb, Zn, Sb, Ni | In, Sn, Ga, Ge | Pb, Zn, Sb, Ni, In, Sn, Ga, Ge | Mederski et al., 2024 |  | SHA02-2a-3a, Sph, ph3, sp.5-2 | SHA02-2a-3a, Sph, ph3, sp.5-2 | [5 empty] | ore material |  |  | mineral separate | [5 empty] | mineralisation |  |  |  | sphalerite, pyrite, stibnite, chalcopyrite | [6 empty] | rhodochrosite, siderite, marcasite, galena, gersdorffite, ullmannite, millerite, stannite, cassiterite, quartz, tetrahedrite, tennantite, arsenopyrite, semseyite, pyrrhotite, hematite |  | LA-ICPMS, EMPA |  |  |  |  | 5.525043 | [19 empty] | 1908.102787 | [5 empty] | 90.855993 | [5 empty] | 845.204133 | [9 empty] | 66488.98 |  | 0.704778 | [7 empty] | 15.302218 |  |  |  | 394.687193 | [13 empty] | 1040.003264 | [9 empty] | 6.162169 | [5 empty] | 6.590032 | [15 empty] | 242149.5 |  | 6.146355 |  |  |  | 13.003001 | [5 empty] | 235.637565 | [11 empty] | 6.497258 | [15 empty] | 543500 |  |  |  |  | 2024 | Mederski, S., Pršek, J., Dimitrova, D. (2024). Distribution of In, Sn, Ga, Ge, and other critical metals in sulfide ores from epithermal listvenite-associated Badovc Pb–Zn–Sb–Ni deposit (Kosovo): Insights from mineralogy and geochemistry. Ore Geology Reviews, 164, 105824. |  | XKX | Trepça Mineral Belt
| Badovc Pb–Zn–Sb–Ni deposit | Kizhnica-Hajvalia-Badovc ore field | Epithermal | Epithermal | Epithermal Pb-Zn-Sb-Ni | Pb, Zn, Sb, Ni | In, Sn, Ga, Ge | Pb, Zn, Sb, Ni, In, Sn, Ga, Ge | Mederski et al., 2024 |  | SHA02-2a-3a, Sph, ph4, sp.1-1 | SHA02-2a-3a, Sph, ph4, sp.1-1 | [5 empty] | ore material |  |  | mineral separate | [5 empty] | mineralisation |  |  |  | sphalerite, pyrite, stibnite, chalcopyrite | [6 empty] | rhodochrosite, siderite, marcasite, galena, gersdorffite, ullmannite, millerite, stannite, cassiterite, quartz, tetrahedrite, tennantite, arsenopyrite, semseyite, pyrrhotite, hematite |  | LA-ICPMS, EMPA |  |  |  |  | 1.841152 | [19 empty] | 1498.761614 | [5 empty] | 51.512439 | [5 empty] | 388.079688 | [9 empty] | 76755 | [9 empty] | 12.724986 |  |  |  | 272.537593 | [13 empty] | 1724.205855 | [9 empty] | 11.350968 | [5 empty] | 0.630424 | [15 empty] | 268877.2 | [5 empty] | 11.233828 | [5 empty] | 35.341677 | [11 empty] | 7.236809 | [15 empty] | 559100 |  |  |  |  | 2024 | Mederski, S., Pršek, J., Dimitrova, D. (2024). Distribution of In, Sn, Ga, Ge, and other critical metals in sulfide ores from epithermal listvenite-associated Badovc Pb–Zn–Sb–Ni deposit (Kosovo): Insights from mineralogy and geochemistry. Ore Geology Reviews, 164, 105824. |  | XKX | Trepça Mineral Belt
| Badovc Pb–Zn–Sb–Ni deposit | Kizhnica-Hajvalia-Badovc ore field | Epithermal | Epithermal | Epithermal Pb-Zn-Sb-Ni | Pb, Zn, Sb, Ni | In, Sn, Ga, Ge | Pb, Zn, Sb, Ni, In, Sn, Ga, Ge | Mederski et al., 2024 |  | SHA02-2a-3a, Sph, ph4, sp.2-1 | SHA02-2a-3a, Sph, ph4, sp.2-1 | [5 empty] | ore material |  |  | mineral separate | [5 empty] | mineralisation |  |  |  | sphalerite, pyrite, stibnite, chalcopyrite | [6 empty] | rhodochrosite, siderite, marcasite, galena, gersdorffite, ullmannite, millerite, stannite, cassiterite, quartz, tetrahedrite, tennantite, arsenopyrite, semseyite, pyrrhotite, hematite |  | LA-ICPMS, EMPA |  |  |  |  | 2.280709 | [19 empty] | 1522.999755 | [5 empty] | 68.612159 |  | 10.093121 |  |  |  | 269.466166 | [9 empty] | 81647.75 | [9 empty] | 8.732733 |  |  |  | 165.960505 | [13 empty] | 1578.433611 | [9 empty] | 8.102114 | [21 empty] | 268747.2 | [5 empty] | 16.356789 | [5 empty] | 20.332774 | [27 empty] | 546500 |  |  |  |  | 2024 | Mederski, S., Pršek, J., Dimitrova, D. (2024). Distribution of In, Sn, Ga, Ge, and other critical metals in sulfide ores from epithermal listvenite-associated Badovc Pb–Zn–Sb–Ni deposit (Kosovo): Insights from mineralogy and geochemistry. Ore Geology Reviews, 164, 105824. |  | XKX | Trepça Mineral Belt
| Badovc Pb–Zn–Sb–Ni deposit | Kizhnica-Hajvalia-Badovc ore field | Epithermal | Epithermal | Epithermal Pb-Zn-Sb-Ni | Pb, Zn, Sb, Ni | In, Sn, Ga, Ge | Pb, Zn, Sb, Ni, In, Sn, Ga, Ge | Mederski et al., 2024 |  | SHA02_02a1, Sph, ph11, sp.6-1 | SHA02_02a1, Sph, ph11, sp.6-1 | [5 empty] | ore material |  |  | mineral separate | [5 empty] | mineralisation |  |  |  | sphalerite, pyrite, stibnite, chalcopyrite | [6 empty] | rhodochrosite, siderite, marcasite, galena, gersdorffite, ullmannite, millerite, stannite, cassiterite, quartz, tetrahedrite, tennantite, arsenopyrite, semseyite, pyrrhotite, hematite |  | LA-ICPMS, EMPA |  |  |  |  | 2.43453 | [19 empty] | 2005.189771 | [5 empty] | 11.896501 | [5 empty] | 305.168093 | [9 empty] | 80671.74 | [9 empty] | 3.602778 |  |  |  | 158.215838 | [13 empty] | 1168.393378 | [15 empty] | 0.413053 | [15 empty] | 277902 |  | 0.353894 |  |  |  | 13.392402 | [5 empty] | 47.3525 | [11 empty] | 6.589695 | [15 empty] | 562800 |  |  |  |  | 2024 | Mederski, S., Pršek, J., Dimitrova, D. (2024). Distribution of In, Sn, Ga, Ge, and other critical metals in sulfide ores from epithermal listvenite-associated Badovc Pb–Zn–Sb–Ni deposit (Kosovo): Insights from mineralogy and geochemistry. Ore Geology Reviews, 164, 105824. |  | XKX | Trepça Mineral Belt
| Badovc Pb–Zn–Sb–Ni deposit | Kizhnica-Hajvalia-Badovc ore field | Epithermal | Epithermal | Epithermal Pb-Zn-Sb-Ni | Pb, Zn, Sb, Ni | In, Sn, Ga, Ge | Pb, Zn, Sb, Ni, In, Sn, Ga, Ge | Mederski et al., 2024 |  | SHA02_02a1, Sph, ph11, sp.5-1 | SHA02_02a1, Sph, ph11, sp.5-1 | [5 empty] | ore material |  |  | mineral separate | [5 empty] | mineralisation |  |  |  | sphalerite, pyrite, stibnite, chalcopyrite | [6 empty] | rhodochrosite, siderite, marcasite, galena, gersdorffite, ullmannite, millerite, stannite, cassiterite, quartz, tetrahedrite, tennantite, arsenopyrite, semseyite, pyrrhotite, hematite |  | LA-ICPMS, EMPA |  |  |  |  | 3.276954 | [19 empty] | 1863.802914 | [5 empty] | 21.825242 | [5 empty] | 628.470454 | [9 empty] | 76709.33 | [9 empty] | 3.816213 |  |  |  | 649.564035 | [13 empty] | 998.794719 |  | 0.550508 | [7 empty] | 7.365863 | [5 empty] | 1.716019 | [15 empty] | 278448.1 |  | 0.334073 |  |  |  | 7.143015 | [5 empty] | 8.837092 | [11 empty] | 6.125926 | [15 empty] | 559400 |  |  |  |  | 2024 | Mederski, S., Pršek, J., Dimitrova, D. (2024). Distribution of In, Sn, Ga, Ge, and other critical metals in sulfide ores from epithermal listvenite-associated Badovc Pb–Zn–Sb–Ni deposit (Kosovo): Insights from mineralogy and geochemistry. Ore Geology Reviews, 164, 105824. |  | XKX | Trepça Mineral Belt
| Badovc Pb–Zn–Sb–Ni deposit | Kizhnica-Hajvalia-Badovc ore field | Epithermal | Epithermal | Epithermal Pb-Zn-Sb-Ni | Pb, Zn, Sb, Ni | In, Sn, Ga, Ge | Pb, Zn, Sb, Ni, In, Sn, Ga, Ge | Mederski et al., 2024 |  | SHA02_02a1, Sph, ph11, sp.4-1 | SHA02_02a1, Sph, ph11, sp.4-1 | [5 empty] | ore material |  |  | mineral separate | [5 empty] | mineralisation |  |  |  | sphalerite, pyrite, stibnite, chalcopyrite | [6 empty] | rhodochrosite, siderite, marcasite, galena, gersdorffite, ullmannite, millerite, stannite, cassiterite, quartz, tetrahedrite, tennantite, arsenopyrite, semseyite, pyrrhotite, hematite |  | LA-ICPMS, EMPA |  |  |  |  | 4.416357 | [19 empty] | 1817.355555 | [5 empty] | 22.97273 | [5 empty] | 454.64555 | [9 empty] | 75628.13275 | [9 empty] | 3.043224 |  |  |  | 438.546752 | [13 empty] | 1067.234696 | [9 empty] | 6.125313 | [5 empty] | 2.677771 | [15 empty] | 256075.8 |  | 0.391331 |  |  |  | 15.390614 | [5 empty] | 4.532304 | [11 empty] | 10.169115 | [15 empty] | 525200 |  |  |  |  | 2024 | Mederski, S., Pršek, J., Dimitrova, D. (2024). Distribution of In, Sn, Ga, Ge, and other critical metals in sulfide ores from epithermal listvenite-associated Badovc Pb–Zn–Sb–Ni deposit (Kosovo): Insights from mineralogy and geochemistry. Ore Geology Reviews, 164, 105824. |  | XKX | Trepça Mineral Belt
| Badovc Pb–Zn–Sb–Ni deposit | Kizhnica-Hajvalia-Badovc ore field | Epithermal | Epithermal | Epithermal Pb-Zn-Sb-Ni | Pb, Zn, Sb, Ni | In, Sn, Ga, Ge | Pb, Zn, Sb, Ni, In, Sn, Ga, Ge | Mederski et al., 2024 |  | SHA02_02a1, Sph, ph11, sp.3-1 | SHA02_02a1, Sph, ph11, sp.3-1 | [5 empty] | ore material |  |  | mineral separate | [5 empty] | mineralisation |  |  |  | sphalerite, pyrite, stibnite, chalcopyrite | [6 empty] | rhodochrosite, siderite, marcasite, galena, gersdorffite, ullmannite, millerite, stannite, cassiterite, quartz, tetrahedrite, tennantite, arsenopyrite, semseyite, pyrrhotite, hematite |  | LA-ICPMS, EMPA |  |  |  |  | 4.781734 | [19 empty] | 2196.628544 | [5 empty] | 28.746765 |  | 7.091202 |  |  |  | 715.845706 | [9 empty] | 85361.74 |  | 0.40716 | [7 empty] | 3.773976 |  |  |  | 637.899035 | [13 empty] | 1352.329686 | [9 empty] | 11.134365 | [5 empty] | 0.931175 | [15 empty] | 270874.9 |  | 0.481409 |  |  |  | 8.698991 | [5 empty] | 22.348397 | [11 empty] | 7.039752 | [15 empty] | 534000 |  |  |  |  | 2024 | Mederski, S., Pršek, J., Dimitrova, D. (2024). Distribution of In, Sn, Ga, Ge, and other critical metals in sulfide ores from epithermal listvenite-associated Badovc Pb–Zn–Sb–Ni deposit (Kosovo): Insights from mineralogy and geochemistry. Ore Geology Reviews, 164, 105824. |  | XKX | Trepça Mineral Belt
| Badovc Pb–Zn–Sb–Ni deposit | Kizhnica-Hajvalia-Badovc ore field | Epithermal | Epithermal | Epithermal Pb-Zn-Sb-Ni | Pb, Zn, Sb, Ni | In, Sn, Ga, Ge | Pb, Zn, Sb, Ni, In, Sn, Ga, Ge | Mederski et al., 2024 |  | SHA02_02a1, Sph, ph11, sp.1-1 | SHA02_02a1, Sph, ph11, sp.1-1 | [5 empty] | ore material |  |  | mineral separate | [5 empty] | mineralisation |  |  |  | sphalerite, pyrite, stibnite, chalcopyrite | [6 empty] | rhodochrosite, siderite, marcasite, galena, gersdorffite, ullmannite, millerite, stannite, cassiterite, quartz, tetrahedrite, tennantite, arsenopyrite, semseyite, pyrrhotite, hematite |  | LA-ICPMS, EMPA |  |  |  |  | 4.306224 | [19 empty] | 1976.276208 | [5 empty] | 32.062734 | [5 empty] | 419.47069 | [9 empty] | 80543.33 | [9 empty] | 4.084503 |  |  |  | 312.035727 | [13 empty] | 1723.965415 | [9 empty] | 9.199898 | [5 empty] | 2.274095 | [15 empty] | 271820.3 |  | 0.780869 |  |  |  | 18.000303 | [5 empty] | 1.349612 | [7 empty] | 1.429759 |  |  |  | 10.334164 | [15 empty] | 555600 |  |  |  |  | 2024 | Mederski, S., Pršek, J., Dimitrova, D. (2024). Distribution of In, Sn, Ga, Ge, and other critical metals in sulfide ores from epithermal listvenite-associated Badovc Pb–Zn–Sb–Ni deposit (Kosovo): Insights from mineralogy and geochemistry. Ore Geology Reviews, 164, 105824. |  | XKX | Trepça Mineral Belt
| Badovc Pb–Zn–Sb–Ni deposit | Kizhnica-Hajvalia-Badovc ore field | Epithermal | Epithermal | Epithermal Pb-Zn-Sb-Ni | Pb, Zn, Sb, Ni | In, Sn, Ga, Ge | Pb, Zn, Sb, Ni, In, Sn, Ga, Ge | Mederski et al., 2024 |  | SHA02_02a1, Sph, ph10, sp.2-1 | SHA02_02a1, Sph, ph10, sp.2-1 | [5 empty] | ore material |  |  | mineral separate | [5 empty] | mineralisation |  |  |  | sphalerite, pyrite, stibnite, chalcopyrite | [6 empty] | rhodochrosite, siderite, marcasite, galena, gersdorffite, ullmannite, millerite, stannite, cassiterite, quartz, tetrahedrite, tennantite, arsenopyrite, semseyite, pyrrhotite, hematite |  | LA-ICPMS, EMPA |  |  |  |  | 2.897767 | [19 empty] | 2171.074289 | [5 empty] | 23.555374 | [5 empty] | 365.606322 | [9 empty] | 85039.19 | [9 empty] | 2.320601 |  |  |  | 253.929575 | [13 empty] | 1907.948681 | [9 empty] | 8.359864 | [5 empty] | 0.328982 | [15 empty] | 266530 | [5 empty] | 10.082208 | [5 empty] | 2.811485 | [11 empty] | 8.759514 | [15 empty] | 537900 |  |  |  |  | 2024 | Mederski, S., Pršek, J., Dimitrova, D. (2024). Distribution of In, Sn, Ga, Ge, and other critical metals in sulfide ores from epithermal listvenite-associated Badovc Pb–Zn–Sb–Ni deposit (Kosovo): Insights from mineralogy and geochemistry. Ore Geology Reviews, 164, 105824. |  | XKX | Trepça Mineral Belt
| Badovc Pb–Zn–Sb–Ni deposit | Kizhnica-Hajvalia-Badovc ore field | Epithermal | Epithermal | Epithermal Pb-Zn-Sb-Ni | Pb, Zn, Sb, Ni | In, Sn, Ga, Ge | Pb, Zn, Sb, Ni, In, Sn, Ga, Ge | Mederski et al., 2024 |  | SHA02_02a1, Sph, ph10, sp.1-1 | SHA02_02a1, Sph, ph10, sp.1-1 | [5 empty] | ore material |  |  | mineral separate | [5 empty] | mineralisation |  |  |  | sphalerite, pyrite, stibnite, chalcopyrite | [6 empty] | rhodochrosite, siderite, marcasite, galena, gersdorffite, ullmannite, millerite, stannite, cassiterite, quartz, tetrahedrite, tennantite, arsenopyrite, semseyite, pyrrhotite, hematite |  | LA-ICPMS, EMPA |  |  |  |  | 2.626303 | [19 empty] | 2056.485525 | [5 empty] | 22.656969 |  | 10.078598 |  |  |  | 293.425485 | [9 empty] | 85798.34 | [9 empty] | 2.91177 |  |  |  | 103.183874 | [13 empty] | 1866.238593 | [9 empty] | 14.113828 | [5 empty] | 0.439119 | [15 empty] | 273410.9 | [5 empty] | 18.959861 | [5 empty] | 0.346835 | [11 empty] | 8.742584 | [15 empty] | 548600 |  |  |  |  | 2024 | Mederski, S., Pršek, J., Dimitrova, D. (2024). Distribution of In, Sn, Ga, Ge, and other critical metals in sulfide ores from epithermal listvenite-associated Badovc Pb–Zn–Sb–Ni deposit (Kosovo): Insights from mineralogy and geochemistry. Ore Geology Reviews, 164, 105824. |  | XKX | Trepça Mineral Belt
| Badovc Pb–Zn–Sb–Ni deposit | Kizhnica-Hajvalia-Badovc ore field | Epithermal | Epithermal | Epithermal Pb-Zn-Sb-Ni | Pb, Zn, Sb, Ni | In, Sn, Ga, Ge | Pb, Zn, Sb, Ni, In, Sn, Ga, Ge | Mederski et al., 2024 |  | SHA02_02a1, Sph, ph10, sp.5-1 | SHA02_02a1, Sph, ph10, sp.5-1 | [5 empty] | ore material |  |  | mineral separate | [5 empty] | mineralisation |  |  |  | sphalerite, pyrite, stibnite, chalcopyrite | [6 empty] | rhodochrosite, siderite, marcasite, galena, gersdorffite, ullmannite, millerite, stannite, cassiterite, quartz, tetrahedrite, tennantite, arsenopyrite, semseyite, pyrrhotite, hematite |  | LA-ICPMS, EMPA |  |  |  |  | 11.843274 | [19 empty] | 2104.466877 | [5 empty] | 23.369641 | [5 empty] | 1541.092929 | [9 empty] | 84751.56 | [9 empty] | 2.639043 |  |  |  | 98.911228 | [13 empty] | 1818.566046 | [9 empty] | 31.696743 | [5 empty] | 7.276505 | [15 empty] | 244954.8 |  | 3.502732 |  |  |  | 10.073957 | [5 empty] | 0.918889 | [11 empty] | 5.784307 | [15 empty] | 501700 |  |  |  |  | 2024 | Mederski, S., Pršek, J., Dimitrova, D. (2024). Distribution of In, Sn, Ga, Ge, and other critical metals in sulfide ores from epithermal listvenite-associated Badovc Pb–Zn–Sb–Ni deposit (Kosovo): Insights from mineralogy and geochemistry. Ore Geology Reviews, 164, 105824. |  | XKX | Trepça Mineral Belt
| Badovc Pb–Zn–Sb–Ni deposit | Kizhnica-Hajvalia-Badovc ore field | Epithermal | Epithermal | Epithermal Pb-Zn-Sb-Ni | Pb, Zn, Sb, Ni | In, Sn, Ga, Ge | Pb, Zn, Sb, Ni, In, Sn, Ga, Ge | Mederski et al., 2024 |  | SHA02_02a1, Sph, ph10, sp.8-1 | SHA02_02a1, Sph, ph10, sp.8-1 | [5 empty] | ore material |  |  | mineral separate | [5 empty] | mineralisation |  |  |  | sphalerite, pyrite, stibnite, chalcopyrite | [6 empty] | rhodochrosite, siderite, marcasite, galena, gersdorffite, ullmannite, millerite, stannite, cassiterite, quartz, tetrahedrite, tennantite, arsenopyrite, semseyite, pyrrhotite, hematite |  | LA-ICPMS, EMPA |  |  |  |  | 1.487516 | [19 empty] | 1951.192184 | [5 empty] | 23.866423 |  | 6.88946 |  |  |  | 191.848558 | [9 empty] | 83592.67 | [9 empty] | 3.025128 |  |  |  | 105.71313 | [13 empty] | 1832.969676 | [9 empty] | 8.897709 | [5 empty] | 4.264578 | [15 empty] | 268627.5 |  | 1.798742 |  |  |  | 8.395442 | [5 empty] | 0.520766 | [27 empty] | 539800 |  |  |  |  | 2024 | Mederski, S., Pršek, J., Dimitrova, D. (2024). Distribution of In, Sn, Ga, Ge, and other critical metals in sulfide ores from epithermal listvenite-associated Badovc Pb–Zn–Sb–Ni deposit (Kosovo): Insights from mineralogy and geochemistry. Ore Geology Reviews, 164, 105824. |  | XKX | Trepça Mineral Belt
| Badovc Pb–Zn–Sb–Ni deposit | Kizhnica-Hajvalia-Badovc ore field | Epithermal | Epithermal | Epithermal Pb-Zn-Sb-Ni | Pb, Zn, Sb, Ni | In, Sn, Ga, Ge | Pb, Zn, Sb, Ni, In, Sn, Ga, Ge | Mederski et al., 2024 |  | SHA02_02a1, Sph, ph10, sp.9-1 | SHA02_02a1, Sph, ph10, sp.9-1 | [5 empty] | ore material |  |  | mineral separate | [5 empty] | mineralisation |  |  |  | sphalerite, pyrite, stibnite, chalcopyrite | [6 empty] | rhodochrosite, siderite, marcasite, galena, gersdorffite, ullmannite, millerite, stannite, cassiterite, quartz, tetrahedrite, tennantite, arsenopyrite, semseyite, pyrrhotite, hematite |  | LA-ICPMS, EMPA |  |  |  |  | 2.150268 | [19 empty] | 2455.205846 | [5 empty] | 24.784607 | [5 empty] | 339.9335 | [9 empty] | 96932.11 | [9 empty] | 2.924013 |  |  |  | 180.925908 | [13 empty] | 2139.858214 | [9 empty] | 13.220859 | [5 empty] | 2.26968 | [15 empty] | 262846.9 |  | 0.986635 | [9 empty] | 0.322797 | [11 empty] | 9.58365 | [15 empty] | 535500 |  |  |  |  | 2024 | Mederski, S., Pršek, J., Dimitrova, D. (2024). Distribution of In, Sn, Ga, Ge, and other critical metals in sulfide ores from epithermal listvenite-associated Badovc Pb–Zn–Sb–Ni deposit (Kosovo): Insights from mineralogy and geochemistry. Ore Geology Reviews, 164, 105824. |  | XKX | Trepça Mineral Belt
| Badovc Pb–Zn–Sb–Ni deposit | Kizhnica-Hajvalia-Badovc ore field | Epithermal | Epithermal | Epithermal Pb-Zn-Sb-Ni | Pb, Zn, Sb, Ni | In, Sn, Ga, Ge | Pb, Zn, Sb, Ni, In, Sn, Ga, Ge | Mederski et al., 2024 |  | SHA02_02a1, Sph, ph10, sp.3-1 | SHA02_02a1, Sph, ph10, sp.3-1 | [5 empty] | ore material |  |  | mineral separate | [5 empty] | mineralisation |  |  |  | sphalerite, pyrite, stibnite, chalcopyrite | [6 empty] | rhodochrosite, siderite, marcasite, galena, gersdorffite, ullmannite, millerite, stannite, cassiterite, quartz, tetrahedrite, tennantite, arsenopyrite, semseyite, pyrrhotite, hematite |  | LA-ICPMS, EMPA |  |  |  |  | 1.154962 | [19 empty] | 1740.70901 | [5 empty] | 18.341307 | [5 empty] | 174.299144 | [9 empty] | 62506.81 |  | 0.654126 |  |  |  | 0.786202 |  |  |  | 7.176777 |  |  |  | 37.239665 | [13 empty] | 595.338641 | [9 empty] | 8.339201 | [5 empty] | 2.439866 | [15 empty] | 264477.3 |  | 1.841339 |  |  |  | 10.013581 | [5 empty] | 43.019391 | [11 empty] | 7.854729 | [15 empty] | 584000 |  |  |  |  | 2024 | Mederski, S., Pršek, J., Dimitrova, D. (2024). Distribution of In, Sn, Ga, Ge, and other critical metals in sulfide ores from epithermal listvenite-associated Badovc Pb–Zn–Sb–Ni deposit (Kosovo): Insights from mineralogy and geochemistry. Ore Geology Reviews, 164, 105824. |  | XKX | Trepça Mineral Belt
| Badovc Pb–Zn–Sb–Ni deposit | Kizhnica-Hajvalia-Badovc ore field | Epithermal | Epithermal | Epithermal Pb-Zn-Sb-Ni | Pb, Zn, Sb, Ni | In, Sn, Ga, Ge | Pb, Zn, Sb, Ni, In, Sn, Ga, Ge | Mederski et al., 2024 |  | KZH2/12a, Sph, ph2, sp.4-1 | KZH2/12a, Sph, ph2, sp.4-1 | [5 empty] | ore material |  |  | mineral separate | [5 empty] | mineralisation |  |  |  | sphalerite, pyrite, stibnite, chalcopyrite | [6 empty] | rhodochrosite, siderite, marcasite, galena, gersdorffite, ullmannite, millerite, stannite, cassiterite, quartz, tetrahedrite, tennantite, arsenopyrite, semseyite, pyrrhotite, hematite |  | LA-ICPMS, EMPA |  |  |  |  | 10.25261 |  |  |  | 358.417585 | [15 empty] | 2637.996463 | [5 empty] | 8.166005 | [5 empty] | 3570.810477 | [9 empty] | 71566.47 | [9 empty] | 34.530158 |  |  |  | 653.368793 | [13 empty] | 571.642167 | [9 empty] | 15.587521 | [5 empty] | 9.84759 | [15 empty] | 267981.8 |  | 3.115459 | [9 empty] | 766.604153 | [27 empty] | 629000 |  |  |  |  | 2024 | Mederski, S., Pršek, J., Dimitrova, D. (2024). Distribution of In, Sn, Ga, Ge, and other critical metals in sulfide ores from epithermal listvenite-associated Badovc Pb–Zn–Sb–Ni deposit (Kosovo): Insights from mineralogy and geochemistry. Ore Geology Reviews, 164, 105824. |  | XKX | Trepça Mineral Belt
| Badovc Pb–Zn–Sb–Ni deposit | Kizhnica-Hajvalia-Badovc ore field | Epithermal | Epithermal | Epithermal Pb-Zn-Sb-Ni | Pb, Zn, Sb, Ni | In, Sn, Ga, Ge | Pb, Zn, Sb, Ni, In, Sn, Ga, Ge | Mederski et al., 2024 |  | KZH2/12a, Sph, ph2, sp.2-1 | KZH2/12a, Sph, ph2, sp.2-1 | [5 empty] | ore material |  |  | mineral separate | [5 empty] | mineralisation |  |  |  | sphalerite, pyrite, stibnite, chalcopyrite | [6 empty] | rhodochrosite, siderite, marcasite, galena, gersdorffite, ullmannite, millerite, stannite, cassiterite, quartz, tetrahedrite, tennantite, arsenopyrite, semseyite, pyrrhotite, hematite |  | LA-ICPMS, EMPA |  |  |  |  | 13.746977 | [19 empty] | 2755.830153 | [5 empty] | 3.81481 | [5 empty] | 3867.638388 | [9 empty] | 89185.52 | [9 empty] | 23.352215 |  |  |  | 3164.97292 | [13 empty] | 549.856855 | [15 empty] | 2.605731 | [15 empty] | 282503.6 |  | 1.679776 | [9 empty] | 474.502004 | [27 empty] | 612400 |  |  |  |  | 2024 | Mederski, S., Pršek, J., Dimitrova, D. (2024). Distribution of In, Sn, Ga, Ge, and other critical metals in sulfide ores from epithermal listvenite-associated Badovc Pb–Zn–Sb–Ni deposit (Kosovo): Insights from mineralogy and geochemistry. Ore Geology Reviews, 164, 105824. |  | XKX | Trepça Mineral Belt
| Badovc Pb–Zn–Sb–Ni deposit | Kizhnica-Hajvalia-Badovc ore field | Epithermal | Epithermal | Epithermal Pb-Zn-Sb-Ni | Pb, Zn, Sb, Ni | In, Sn, Ga, Ge | Pb, Zn, Sb, Ni, In, Sn, Ga, Ge | Mederski et al., 2024 |  | KZH2/12a, Sph, ph1f, sp.1-1 | KZH2/12a, Sph, ph1f, sp.1-1 | [5 empty] | ore material |  |  | mineral separate | [5 empty] | mineralisation |  |  |  | sphalerite, pyrite, stibnite, chalcopyrite | [6 empty] | rhodochrosite, siderite, marcasite, galena, gersdorffite, ullmannite, millerite, stannite, cassiterite, quartz, tetrahedrite, tennantite, arsenopyrite, semseyite, pyrrhotite, hematite |  | LA-ICPMS, EMPA |  |  |  |  | 4.069094 | [19 empty] | 2184.883603 | [5 empty] | 0.700307 | [5 empty] | 632.684848 | [9 empty] | 62084.63 |  | 1.113709 | [7 empty] | 19.01169 |  |  |  | 509.376086 | [13 empty] | 551.370019 | [9 empty] | 3.886491 | [5 empty] | 5.510346 | [15 empty] | 284344.6 |  | 3.048052 |  |  |  | 7.221747 | [5 empty] | 58.923126 | [11 empty] | 6.058238 |  | 0.26241 | [13 empty] | 622700 |  |  |  |  | 2024 | Mederski, S., Pršek, J., Dimitrova, D. (2024). Distribution of In, Sn, Ga, Ge, and other critical metals in sulfide ores from epithermal listvenite-associated Badovc Pb–Zn–Sb–Ni deposit (Kosovo): Insights from mineralogy and geochemistry. Ore Geology Reviews, 164, 105824. |  | XKX | Trepça Mineral Belt
| Badovc Pb–Zn–Sb–Ni deposit | Kizhnica-Hajvalia-Badovc ore field | Epithermal | Epithermal | Epithermal Pb-Zn-Sb-Ni | Pb, Zn, Sb, Ni | In, Sn, Ga, Ge | Pb, Zn, Sb, Ni, In, Sn, Ga, Ge | Mederski et al., 2024 |  | KZH2/12a, Sph, ph1f, sp.3-1 | KZH2/12a, Sph, ph1f, sp.3-1 | [5 empty] | ore material |  |  | mineral separate | [5 empty] | mineralisation |  |  |  | sphalerite, pyrite, stibnite, chalcopyrite | [6 empty] | rhodochrosite, siderite, marcasite, galena, gersdorffite, ullmannite, millerite, stannite, cassiterite, quartz, tetrahedrite, tennantite, arsenopyrite, semseyite, pyrrhotite, hematite |  | LA-ICPMS, EMPA |  |  |  |  | 8.694494 |  |  |  | 9.658541 | [15 empty] | 2069.154715 | [5 empty] | 0.646701 |  | 7.468408 |  |  |  | 1957.601361 | [9 empty] | 62452.47 |  | 1.248214 | [7 empty] | 11.57422 |  |  |  | 1665.235197 | [13 empty] | 432.887966 | [15 empty] | 1.818053 | [15 empty] | 242014.6 |  | 0.94246 |  |  |  | 13.577146 | [5 empty] | 186.766028 | [11 empty] | 8.144535 | [15 empty] | 552100 |  |  |  |  | 2024 | Mederski, S., Pršek, J., Dimitrova, D. (2024). Distribution of In, Sn, Ga, Ge, and other critical metals in sulfide ores from epithermal listvenite-associated Badovc Pb–Zn–Sb–Ni deposit (Kosovo): Insights from mineralogy and geochemistry. Ore Geology Reviews, 164, 105824. |  | XKX | Trepça Mineral Belt
| Badovc Pb–Zn–Sb–Ni deposit | Kizhnica-Hajvalia-Badovc ore field | Epithermal | Epithermal | Epithermal Pb-Zn-Sb-Ni | Pb, Zn, Sb, Ni | In, Sn, Ga, Ge | Pb, Zn, Sb, Ni, In, Sn, Ga, Ge | Mederski et al., 2024 |  | KZH2/12a, Sph, ph1f, sp.2-1 | KZH2/12a, Sph, ph1f, sp.2-1 | [5 empty] | ore material |  |  | mineral separate | [5 empty] | mineralisation |  |  |  | sphalerite, pyrite, stibnite, chalcopyrite | [6 empty] | rhodochrosite, siderite, marcasite, galena, gersdorffite, ullmannite, millerite, stannite, cassiterite, quartz, tetrahedrite, tennantite, arsenopyrite, semseyite, pyrrhotite, hematite |  | LA-ICPMS, EMPA |  |  |  |  | 2.069305 | [19 empty] | 1630.299605 | [5 empty] | 2.856112 | [5 empty] | 426.083553 | [9 empty] | 55372.47 | [9 empty] | 10.269269 |  |  |  | 384.61272 | [13 empty] | 536.078738 | [9 empty] | 4.868508 | [5 empty] | 0.301215 | [15 empty] | 239561.3 | [5 empty] | 8.107396 | [5 empty] | 11.41167 | [11 empty] | 6.051294 | [15 empty] | 517500 |  |  |  |  | 2024 | Mederski, S., Pršek, J., Dimitrova, D. (2024). Distribution of In, Sn, Ga, Ge, and other critical metals in sulfide ores from epithermal listvenite-associated Badovc Pb–Zn–Sb–Ni deposit (Kosovo): Insights from mineralogy and geochemistry. Ore Geology Reviews, 164, 105824. |  | XKX | Trepça Mineral Belt
| Badovc Pb–Zn–Sb–Ni deposit | Kizhnica-Hajvalia-Badovc ore field | Epithermal | Epithermal | Epithermal Pb-Zn-Sb-Ni | Pb, Zn, Sb, Ni | In, Sn, Ga, Ge | Pb, Zn, Sb, Ni, In, Sn, Ga, Ge | Mederski et al., 2024 |  | KZH2/12a, Sph, ph1f, sp.5-1 | KZH2/12a, Sph, ph1f, sp.5-1 | [5 empty] | ore material |  |  | mineral separate | [5 empty] | mineralisation |  |  |  | sphalerite, pyrite, stibnite, chalcopyrite | [6 empty] | rhodochrosite, siderite, marcasite, galena, gersdorffite, ullmannite, millerite, stannite, cassiterite, quartz, tetrahedrite, tennantite, arsenopyrite, semseyite, pyrrhotite, hematite |  | LA-ICPMS, EMPA |  |  |  |  | 2.073768 | [13 empty] | 0.094407 | [5 empty] | 2110.358353 | [5 empty] | 9.007845 | [5 empty] | 557.94112 | [9 empty] | 68186.19 |  | 0.596008 | [7 empty] | 10.613122 |  |  |  | 36.711202 | [13 empty] | 882.101214 | [9 empty] | 9.762459 | [5 empty] | 4.887371 | [15 empty] | 285626.3 |  | 1.397154 |  |  |  | 11.789864 | [5 empty] | 197.147598 | [11 empty] | 6.451287 | [15 empty] | 647200 |  |  |  |  | 2024 | Mederski, S., Pršek, J., Dimitrova, D. (2024). Distribution of In, Sn, Ga, Ge, and other critical metals in sulfide ores from epithermal listvenite-associated Badovc Pb–Zn–Sb–Ni deposit (Kosovo): Insights from mineralogy and geochemistry. Ore Geology Reviews, 164, 105824. |  | XKX | Trepça Mineral Belt
| Badovc Pb–Zn–Sb–Ni deposit | Kizhnica-Hajvalia-Badovc ore field | Epithermal | Epithermal | Epithermal Pb-Zn-Sb-Ni | Pb, Zn, Sb, Ni | In, Sn, Ga, Ge | Pb, Zn, Sb, Ni, In, Sn, Ga, Ge | Mederski et al., 2024 |  | KZH2/12a, Sph, ph1f, sp.4-1 | KZH2/12a, Sph, ph1f, sp.4-1 | [5 empty] | ore material |  |  | mineral separate | [5 empty] | mineralisation |  |  |  | sphalerite, pyrite, stibnite, chalcopyrite | [6 empty] | rhodochrosite, siderite, marcasite, galena, gersdorffite, ullmannite, millerite, stannite, cassiterite, quartz, tetrahedrite, tennantite, arsenopyrite, semseyite, pyrrhotite, hematite |  | LA-ICPMS, EMPA |  |  |  |  | 3.176833 | [19 empty] | 1809.754514 | [5 empty] | 12.964502 |  | 6.81971 |  |  |  | 584.368557 | [9 empty] | 60367.14 |  | 0.476452 | [7 empty] | 8.603421 |  |  |  | 1.989877 | [13 empty] | 786.417854 | [9 empty] | 12.325171 | [5 empty] | 2.387945 | [15 empty] | 212490.9 |  | 1.094159 |  |  |  | 9.386601 | [5 empty] | 365.679992 | [11 empty] | 7.11807 | [15 empty] | 499000 |  |  |  |  | 2024 | Mederski, S., Pršek, J., Dimitrova, D. (2024). Distribution of In, Sn, Ga, Ge, and other critical metals in sulfide ores from epithermal listvenite-associated Badovc Pb–Zn–Sb–Ni deposit (Kosovo): Insights from mineralogy and geochemistry. Ore Geology Reviews, 164, 105824. |  | XKX | Trepça Mineral Belt
| Badovc Pb–Zn–Sb–Ni deposit | Kizhnica-Hajvalia-Badovc ore field | Epithermal | Epithermal | Epithermal Pb-Zn-Sb-Ni | Pb, Zn, Sb, Ni | In, Sn, Ga, Ge | Pb, Zn, Sb, Ni, In, Sn, Ga, Ge | Mederski et al., 2024 |  | SHA-Sph, ph5, p3, Sph-1 | SHA-Sph, ph5, p3, Sph-1 | [5 empty] | ore material |  |  | mineral separate | [5 empty] | mineralisation |  |  |  | sphalerite, pyrite, stibnite, chalcopyrite | [6 empty] | rhodochrosite, siderite, marcasite, galena, gersdorffite, ullmannite, millerite, stannite, cassiterite, quartz, tetrahedrite, tennantite, arsenopyrite, semseyite, pyrrhotite, hematite |  | LA-ICPMS, EMPA |  |  |  |  | 2.46804 | [19 empty] | 1636.943403 | [5 empty] | 2.080605 | [5 empty] | 27.536758 | [9 empty] | 10956.59 |  | 0.5631 | [7 empty] | 43.932697 |  |  |  | 1.745703 | [13 empty] | 88.509279 | [15 empty] | 2.583724 | [15 empty] | 320772.8 |  | 7.122886 |  |  |  | 6.912407 | [5 empty] | 1.144091 | [11 empty] | 8.032227 | [15 empty] | 655940 |  |  |  |  | 2024 | Mederski, S., Pršek, J., Dimitrova, D. (2024). Distribution of In, Sn, Ga, Ge, and other critical metals in sulfide ores from epithermal listvenite-associated Badovc Pb–Zn–Sb–Ni deposit (Kosovo): Insights from mineralogy and geochemistry. Ore Geology Reviews, 164, 105824. |  | XKX | Trepça Mineral Belt
| Badovc Pb–Zn–Sb–Ni deposit | Kizhnica-Hajvalia-Badovc ore field | Epithermal | Epithermal | Epithermal Pb-Zn-Sb-Ni | Pb, Zn, Sb, Ni | In, Sn, Ga, Ge | Pb, Zn, Sb, Ni, In, Sn, Ga, Ge | Mederski et al., 2024 |  | SHA-Sph, ph5, p4, Sph-1 | SHA-Sph, ph5, p4, Sph-1 | [5 empty] | ore material |  |  | mineral separate | [5 empty] | mineralisation |  |  |  | sphalerite, pyrite, stibnite, chalcopyrite | [6 empty] | rhodochrosite, siderite, marcasite, galena, gersdorffite, ullmannite, millerite, stannite, cassiterite, quartz, tetrahedrite, tennantite, arsenopyrite, semseyite, pyrrhotite, hematite |  | LA-ICPMS, EMPA |  |  |  |  | 1.096654 | [19 empty] | 1290.619587 | [5 empty] | 12.894468 | [5 empty] | 43.290503 | [9 empty] | 27953.16546 |  | 2.099144 | [7 empty] | 19.874281 |  |  |  | 11.879238 | [13 empty] | 664.306784 | [9 empty] | 3.493058 | [5 empty] | 2.210722 | [15 empty] | 319749.5 |  | 0.944102 |  |  |  | 6.902241 | [5 empty] | 7.774752 | [11 empty] | 7.399454 | [15 empty] | 634870 |  |  |  |  | 2024 | Mederski, S., Pršek, J., Dimitrova, D. (2024). Distribution of In, Sn, Ga, Ge, and other critical metals in sulfide ores from epithermal listvenite-associated Badovc Pb–Zn–Sb–Ni deposit (Kosovo): Insights from mineralogy and geochemistry. Ore Geology Reviews, 164, 105824. |  | XKX | Trepça Mineral Belt
| Badovc Pb–Zn–Sb–Ni deposit | Kizhnica-Hajvalia-Badovc ore field | Epithermal | Epithermal | Epithermal Pb-Zn-Sb-Ni | Pb, Zn, Sb, Ni | In, Sn, Ga, Ge | Pb, Zn, Sb, Ni, In, Sn, Ga, Ge | Mederski et al., 2024 |  | SHA-Sph, ph5, p5, Sph-1 | SHA-Sph, ph5, p5, Sph-1 | [5 empty] | ore material |  |  | mineral separate | [5 empty] | mineralisation |  |  |  | sphalerite, pyrite, stibnite, chalcopyrite | [6 empty] | rhodochrosite, siderite, marcasite, galena, gersdorffite, ullmannite, millerite, stannite, cassiterite, quartz, tetrahedrite, tennantite, arsenopyrite, semseyite, pyrrhotite, hematite |  | LA-ICPMS, EMPA |  |  |  |  | 3.681155 |  |  |  | 3.946676 | [15 empty] | 1420.7714 | [5 empty] | 1.980648 | [5 empty] | 151.033675 | [9 empty] | 41520.778 |  | 7.180387 |  |  |  | 1.089751 |  |  |  | 58.88013 |  |  |  | 0.160675 | [13 empty] | 466.958185 | [9 empty] | 1.97693 | [5 empty] | 2.622009 | [15 empty] | 337271.8 |  | 35.4592 |  |  |  | 9.732686 | [5 empty] | 4.120382 | [11 empty] | 4.914925 | [15 empty] | 640160 |  |  |  |  | 2024 | Mederski, S., Pršek, J., Dimitrova, D. (2024). Distribution of In, Sn, Ga, Ge, and other critical metals in sulfide ores from epithermal listvenite-associated Badovc Pb–Zn–Sb–Ni deposit (Kosovo): Insights from mineralogy and geochemistry. Ore Geology Reviews, 164, 105824. |  | XKX | Trepça Mineral Belt
| Badovc Pb–Zn–Sb–Ni deposit | Kizhnica-Hajvalia-Badovc ore field | Epithermal | Epithermal | Epithermal Pb-Zn-Sb-Ni | Pb, Zn, Sb, Ni | In, Sn, Ga, Ge | Pb, Zn, Sb, Ni, In, Sn, Ga, Ge | Mederski et al., 2024 |  | SHA-Sph, ph5, p6, Sph-1 | SHA-Sph, ph5, p6, Sph-1 | [5 empty] | ore material |  |  | mineral separate | [5 empty] | mineralisation |  |  |  | sphalerite, pyrite, stibnite, chalcopyrite | [6 empty] | rhodochrosite, siderite, marcasite, galena, gersdorffite, ullmannite, millerite, stannite, cassiterite, quartz, tetrahedrite, tennantite, arsenopyrite, semseyite, pyrrhotite, hematite |  | LA-ICPMS, EMPA |  |  |  |  | 1.48842 | [19 empty] | 2015.763705 | [5 empty] | 3.340237 | [5 empty] | 97.187869 | [9 empty] | 5911.477025 |  | 0.693843 | [7 empty] | 34.812494 |  |  |  | 24.336472 | [13 empty] | 32.09304 | [15 empty] | 0.717411 | [15 empty] | 321394 |  | 2.482073 |  |  |  | 8.39174 | [5 empty] | 51.909448 | [11 empty] | 4.257859 | [15 empty] | 659600 |  |  |  |  | 2024 | Mederski, S., Pršek, J., Dimitrova, D. (2024). Distribution of In, Sn, Ga, Ge, and other critical metals in sulfide ores from epithermal listvenite-associated Badovc Pb–Zn–Sb–Ni deposit (Kosovo): Insights from mineralogy and geochemistry. Ore Geology Reviews, 164, 105824. |  | XKX | Trepça Mineral Belt
| Badovc Pb–Zn–Sb–Ni deposit | Kizhnica-Hajvalia-Badovc ore field | Epithermal | Epithermal | Epithermal Pb-Zn-Sb-Ni | Pb, Zn, Sb, Ni | In, Sn, Ga, Ge | Pb, Zn, Sb, Ni, In, Sn, Ga, Ge | Mederski et al., 2024 |  | SHA-Sph, ph5, p7, Sph-1 | SHA-Sph, ph5, p7, Sph-1 | [5 empty] | ore material |  |  | mineral separate | [5 empty] | mineralisation |  |  |  | sphalerite, pyrite, stibnite, chalcopyrite | [6 empty] | rhodochrosite, siderite, marcasite, galena, gersdorffite, ullmannite, millerite, stannite, cassiterite, quartz, tetrahedrite, tennantite, arsenopyrite, semseyite, pyrrhotite, hematite |  | LA-ICPMS, EMPA |  |  |  |  | 20.986691 |  |  |  | 4.317082 | [9 empty] | 0.182846 | [5 empty] | 1390.439034 | [5 empty] | 0.776944 | [5 empty] | 689.704574 | [9 empty] | 38656.56 |  | 36.704521 |  |  |  | 5.601273 |  |  |  | 29.55878 |  |  |  | 10.01763 | [13 empty] | 389.562593 | [9 empty] | 4.23462 | [5 empty] | 347.853444 | [15 empty] | 320953.6 |  | 134.125701 | [9 empty] | 84.383659 | [11 empty] | 5.825394 | [15 empty] | 617080 |  |  |  |  | 2024 | Mederski, S., Pršek, J., Dimitrova, D. (2024). Distribution of In, Sn, Ga, Ge, and other critical metals in sulfide ores from epithermal listvenite-associated Badovc Pb–Zn–Sb–Ni deposit (Kosovo): Insights from mineralogy and geochemistry. Ore Geology Reviews, 164, 105824. |  | XKX | Trepça Mineral Belt
| Badovc Pb–Zn–Sb–Ni deposit | Kizhnica-Hajvalia-Badovc ore field | Epithermal | Epithermal | Epithermal Pb-Zn-Sb-Ni | Pb, Zn, Sb, Ni | In, Sn, Ga, Ge | Pb, Zn, Sb, Ni, In, Sn, Ga, Ge | Mederski et al., 2024 |  | SHA-Sph, ph5, p1, Sph-1 | SHA-Sph, ph5, p1, Sph-1 | [5 empty] | ore material |  |  | mineral separate | [5 empty] | mineralisation |  |  |  | sphalerite, pyrite, stibnite, chalcopyrite | [6 empty] | rhodochrosite, siderite, marcasite, galena, gersdorffite, ullmannite, millerite, stannite, cassiterite, quartz, tetrahedrite, tennantite, arsenopyrite, semseyite, pyrrhotite, hematite |  | LA-ICPMS, EMPA |  |  |  |  | 0.908578 | [19 empty] | 1794.990323 | [5 empty] | 1.991589 | [5 empty] | 18.9794 | [9 empty] | 11211.73 |  | 0.686174 | [7 empty] | 37.27508 |  |  |  | 0.1641 | [13 empty] | 75.736091 | [15 empty] | 0.471306 | [15 empty] | 302506.5 |  | 1.695178 | [9 empty] | 0.699552 | [11 empty] | 5.228644 | [15 empty] | 659750 |  |  |  |  | 2024 | Mederski, S., Pršek, J., Dimitrova, D. (2024). Distribution of In, Sn, Ga, Ge, and other critical metals in sulfide ores from epithermal listvenite-associated Badovc Pb–Zn–Sb–Ni deposit (Kosovo): Insights from mineralogy and geochemistry. Ore Geology Reviews, 164, 105824. |  | XKX | Trepça Mineral Belt
| Badovc Pb–Zn–Sb–Ni deposit | Kizhnica-Hajvalia-Badovc ore field | Epithermal | Epithermal | Epithermal Pb-Zn-Sb-Ni | Pb, Zn, Sb, Ni | In, Sn, Ga, Ge | Pb, Zn, Sb, Ni, In, Sn, Ga, Ge | Mederski et al., 2024 |  | SHA-Sph, ph5, p2, Sph-1 | SHA-Sph, ph5, p2, Sph-1 | [5 empty] | ore material |  |  | mineral separate | [5 empty] | mineralisation |  |  |  | sphalerite, pyrite, stibnite, chalcopyrite | [6 empty] | rhodochrosite, siderite, marcasite, galena, gersdorffite, ullmannite, millerite, stannite, cassiterite, quartz, tetrahedrite, tennantite, arsenopyrite, semseyite, pyrrhotite, hematite |  | LA-ICPMS, EMPA |  |  |  |  | 5.959429 | [19 empty] | 1834.940378 | [5 empty] | 1.997997 | [5 empty] | 73.726744 | [9 empty] | 15918.59 |  | 4.239931 | [7 empty] | 47.299335 |  |  |  | 0.732038 | [13 empty] | 194.178705 | [9 empty] | 0.944147 | [5 empty] | 6.479281 | [15 empty] | 323249.3 |  | 43.485503 |  |  |  | 5.803195 | [5 empty] | 2.063125 | [11 empty] | 7.922854 | [15 empty] | 664110 |  |  |  |  | 2024 | Mederski, S., Pršek, J., Dimitrova, D. (2024). Distribution of In, Sn, Ga, Ge, and other critical metals in sulfide ores from epithermal listvenite-associated Badovc Pb–Zn–Sb–Ni deposit (Kosovo): Insights from mineralogy and geochemistry. Ore Geology Reviews, 164, 105824. |  | XKX | Trepça Mineral Belt
| Badovc Pb–Zn–Sb–Ni deposit | Kizhnica-Hajvalia-Badovc ore field | Epithermal | Epithermal | Epithermal Pb-Zn-Sb-Ni | Pb, Zn, Sb, Ni | In, Sn, Ga, Ge | Pb, Zn, Sb, Ni, In, Sn, Ga, Ge | Mederski et al., 2024 |  | SHA-Sph, ph6, p3, Sph-1 | SHA-Sph, ph6, p3, Sph-1 | [5 empty] | ore material |  |  | mineral separate | [5 empty] | mineralisation |  |  |  | sphalerite, pyrite, stibnite, chalcopyrite | [6 empty] | rhodochrosite, siderite, marcasite, galena, gersdorffite, ullmannite, millerite, stannite, cassiterite, quartz, tetrahedrite, tennantite, arsenopyrite, semseyite, pyrrhotite, hematite |  | LA-ICPMS, EMPA |  |  |  |  | 2.660487 | [5 empty] | 0.146515 | [13 empty] | 1850.292655 | [5 empty] | 1.703501 | [5 empty] | 34.600589 | [9 empty] | 18268.62 |  | 0.840774 |  |  |  | 0.563483 |  |  |  | 18.571606 |  |  |  | 17.774667 | [13 empty] | 914.717467 | [9 empty] | 12.891516 | [5 empty] | 3.159649 | [15 empty] | 308052.1 |  | 3.859877 | [9 empty] | 1.564121 | [11 empty] | 4.492633 | [15 empty] | 656520 |  |  |  |  | 2024 | Mederski, S., Pršek, J., Dimitrova, D. (2024). Distribution of In, Sn, Ga, Ge, and other critical metals in sulfide ores from epithermal listvenite-associated Badovc Pb–Zn–Sb–Ni deposit (Kosovo): Insights from mineralogy and geochemistry. Ore Geology Reviews, 164, 105824. |  | XKX | Trepça Mineral Belt
| Badovc Pb–Zn–Sb–Ni deposit | Kizhnica-Hajvalia-Badovc ore field | Epithermal | Epithermal | Epithermal Pb-Zn-Sb-Ni | Pb, Zn, Sb, Ni | In, Sn, Ga, Ge | Pb, Zn, Sb, Ni, In, Sn, Ga, Ge | Mederski et al., 2024 |  | SHA-Sph, ph6, p4, Sph-1 | SHA-Sph, ph6, p4, Sph-1 | [5 empty] | ore material |  |  | mineral separate | [5 empty] | mineralisation |  |  |  | sphalerite, pyrite, stibnite, chalcopyrite | [6 empty] | rhodochrosite, siderite, marcasite, galena, gersdorffite, ullmannite, millerite, stannite, cassiterite, quartz, tetrahedrite, tennantite, arsenopyrite, semseyite, pyrrhotite, hematite |  | LA-ICPMS, EMPA |  |  |  |  | 0.96631 | [19 empty] | 1798.882781 | [5 empty] | 2.837521 | [5 empty] | 32.728844 | [9 empty] | 19736.91 |  | 0.344977 | [7 empty] | 15.632232 |  |  |  | 11.83134 | [13 empty] | 618.149147 | [9 empty] | 3.972261 | [21 empty] | 315577.8 | [5 empty] | 5.780191 | [5 empty] | 2.126835 | [11 empty] | 7.658421 | [15 empty] | 663610 |  |  |  |  | 2024 | Mederski, S., Pršek, J., Dimitrova, D. (2024). Distribution of In, Sn, Ga, Ge, and other critical metals in sulfide ores from epithermal listvenite-associated Badovc Pb–Zn–Sb–Ni deposit (Kosovo): Insights from mineralogy and geochemistry. Ore Geology Reviews, 164, 105824. |  | XKX | Trepça Mineral Belt
| Badovc Pb–Zn–Sb–Ni deposit | Kizhnica-Hajvalia-Badovc ore field | Epithermal | Epithermal | Epithermal Pb-Zn-Sb-Ni | Pb, Zn, Sb, Ni | In, Sn, Ga, Ge | Pb, Zn, Sb, Ni, In, Sn, Ga, Ge | Mederski et al., 2024 |  | SHA-Sph, ph6, p4, Sph-2 | SHA-Sph, ph6, p4, Sph-2 | [5 empty] | ore material |  |  | mineral separate | [5 empty] | mineralisation |  |  |  | sphalerite, pyrite, stibnite, chalcopyrite | [6 empty] | rhodochrosite, siderite, marcasite, galena, gersdorffite, ullmannite, millerite, stannite, cassiterite, quartz, tetrahedrite, tennantite, arsenopyrite, semseyite, pyrrhotite, hematite |  | LA-ICPMS, EMPA |  |  |  |  | 0.945207 | [19 empty] | 1501.655637 | [5 empty] | 6.334875 | [5 empty] | 45.840138 | [9 empty] | 16038.7 |  | 2.36423 | [7 empty] | 24.41411 |  |  |  | 11.626953 | [13 empty] | 326.908618 | [9 empty] | 3.283235 | [21 empty] | 309986.4 | [11 empty] | 11.794716 | [11 empty] | 5.104919 | [15 empty] | 663610 |  |  |  |  | 2024 | Mederski, S., Pršek, J., Dimitrova, D. (2024). Distribution of In, Sn, Ga, Ge, and other critical metals in sulfide ores from epithermal listvenite-associated Badovc Pb–Zn–Sb–Ni deposit (Kosovo): Insights from mineralogy and geochemistry. Ore Geology Reviews, 164, 105824. |  | XKX | Trepça Mineral Belt
| Badovc Pb–Zn–Sb–Ni deposit | Kizhnica-Hajvalia-Badovc ore field | Epithermal | Epithermal | Epithermal Pb-Zn-Sb-Ni | Pb, Zn, Sb, Ni | In, Sn, Ga, Ge | Pb, Zn, Sb, Ni, In, Sn, Ga, Ge | Mederski et al., 2024 |  | SHA-Sph, ph6, p5, Sph-1 | SHA-Sph, ph6, p5, Sph-1 | [5 empty] | ore material |  |  | mineral separate | [5 empty] | mineralisation |  |  |  | sphalerite, pyrite, stibnite, chalcopyrite | [6 empty] | rhodochrosite, siderite, marcasite, galena, gersdorffite, ullmannite, millerite, stannite, cassiterite, quartz, tetrahedrite, tennantite, arsenopyrite, semseyite, pyrrhotite, hematite |  | LA-ICPMS, EMPA |  |  |  |  | 1.248874 | [19 empty] | 1880.356166 | [5 empty] | 1.421681 | [5 empty] | 34.696334 | [9 empty] | 14521.85 |  | 0.59783 | [7 empty] | 19.660504 |  |  |  | 12.568147 | [13 empty] | 724.600229 | [9 empty] | 12.434156 | [5 empty] | 0.72027 | [15 empty] | 298816.6 |  | 0.467343 |  |  |  | 7.232154 | [5 empty] | 1.815765 | [11 empty] | 5.075273 | [15 empty] | 648870 |  |  |  |  | 2024 | Mederski, S., Pršek, J., Dimitrova, D. (2024). Distribution of In, Sn, Ga, Ge, and other critical metals in sulfide ores from epithermal listvenite-associated Badovc Pb–Zn–Sb–Ni deposit (Kosovo): Insights from mineralogy and geochemistry. Ore Geology Reviews, 164, 105824. |  | XKX | Trepça Mineral Belt
| Badovc Pb–Zn–Sb–Ni deposit | Kizhnica-Hajvalia-Badovc ore field | Epithermal | Epithermal | Epithermal Pb-Zn-Sb-Ni | Pb, Zn, Sb, Ni | In, Sn, Ga, Ge | Pb, Zn, Sb, Ni, In, Sn, Ga, Ge | Mederski et al., 2024 |  | SHA-Sph, ph6, p6, Sph-1 | SHA-Sph, ph6, p6, Sph-1 | [5 empty] | ore material |  |  | mineral separate | [5 empty] | mineralisation |  |  |  | sphalerite, pyrite, stibnite, chalcopyrite | [6 empty] | rhodochrosite, siderite, marcasite, galena, gersdorffite, ullmannite, millerite, stannite, cassiterite, quartz, tetrahedrite, tennantite, arsenopyrite, semseyite, pyrrhotite, hematite |  | LA-ICPMS, EMPA |  |  |  |  | 2.044554 | [19 empty] | 1555.214227 | [5 empty] | 0.662564 | [5 empty] | 636.652393 | [9 empty] | 43118.26 |  | 4.402388 | [7 empty] | 15.162189 |  |  |  | 21.959398 | [13 empty] | 2293.428677 | [9 empty] | 4.520433 | [5 empty] | 0.96248 | [15 empty] | 275634.8 |  | 0.916637 |  |  |  | 5.846814 | [5 empty] | 1.407326 | [11 empty] | 7.04545 | [15 empty] | 587540 |  |  |  |  | 2024 | Mederski, S., Pršek, J., Dimitrova, D. (2024). Distribution of In, Sn, Ga, Ge, and other critical metals in sulfide ores from epithermal listvenite-associated Badovc Pb–Zn–Sb–Ni deposit (Kosovo): Insights from mineralogy and geochemistry. Ore Geology Reviews, 164, 105824. |  | XKX | Trepça Mineral Belt
| Badovc Pb–Zn–Sb–Ni deposit | Kizhnica-Hajvalia-Badovc ore field | Epithermal | Epithermal | Epithermal Pb-Zn-Sb-Ni | Pb, Zn, Sb, Ni | In, Sn, Ga, Ge | Pb, Zn, Sb, Ni, In, Sn, Ga, Ge | Mederski et al., 2024 |  | SHA-Sph, ph6, p1, Sph-1 | SHA-Sph, ph6, p1, Sph-1 | [5 empty] | ore material |  |  | mineral separate | [5 empty] | mineralisation |  |  |  | sphalerite, pyrite, stibnite, chalcopyrite | [6 empty] | rhodochrosite, siderite, marcasite, galena, gersdorffite, ullmannite, millerite, stannite, cassiterite, quartz, tetrahedrite, tennantite, arsenopyrite, semseyite, pyrrhotite, hematite |  | LA-ICPMS, EMPA |  |  |  |  | 217.843106 |  |  |  | 3.961904 | [15 empty] | 4921.31092 | [5 empty] | 0.767924 | [5 empty] | 1251.914618 | [9 empty] | 3057.403111 |  | 2.824303 |  |  |  | 2.99846 |  |  |  | 38.950823 |  |  |  | 47.422168 | [13 empty] | 15.839286 | [15 empty] | 223.11505 | [15 empty] | 314216.7 |  | 1232.209244 | [9 empty] | 61.895382 | [11 empty] | 6.5053 |  | 3.095069 | [13 empty] | 659620 |  |  |  |  | 2024 | Mederski, S., Pršek, J., Dimitrova, D. (2024). Distribution of In, Sn, Ga, Ge, and other critical metals in sulfide ores from epithermal listvenite-associated Badovc Pb–Zn–Sb–Ni deposit (Kosovo): Insights from mineralogy and geochemistry. Ore Geology Reviews, 164, 105824. |  | XKX | Trepça Mineral Belt
| Badovc Pb–Zn–Sb–Ni deposit | Kizhnica-Hajvalia-Badovc ore field | Epithermal | Epithermal | Epithermal Pb-Zn-Sb-Ni | Pb, Zn, Sb, Ni | In, Sn, Ga, Ge | Pb, Zn, Sb, Ni, In, Sn, Ga, Ge | Mederski et al., 2024 |  | SHA 02-5a, ph3, p1, Sph-1 | SHA 02-5a, ph3, p1, Sph-1 | [5 empty] | ore material |  |  | mineral separate | [5 empty] | mineralisation |  |  |  | sphalerite, pyrite, stibnite, chalcopyrite | [6 empty] | rhodochrosite, siderite, marcasite, galena, gersdorffite, ullmannite, millerite, stannite, cassiterite, quartz, tetrahedrite, tennantite, arsenopyrite, semseyite, pyrrhotite, hematite |  | LA-ICPMS, EMPA |  |  |  |  | 7.026426 | [19 empty] | 2459.956179 | [11 empty] | 1555.838331 | [9 empty] | 77882.28 |  | 0.450575 | [7 empty] | 8.796953 |  |  |  | 121.673191 | [13 empty] | 772.207096 | [15 empty] | 2.045122 | [15 empty] | 305622.9 |  | 1.489692 |  |  |  | 7.286403 | [5 empty] | 746.805312 | [11 empty] | 4.821521 | [15 empty] | 568060 |  |  |  |  | 2024 | Mederski, S., Pršek, J., Dimitrova, D. (2024). Distribution of In, Sn, Ga, Ge, and other critical metals in sulfide ores from epithermal listvenite-associated Badovc Pb–Zn–Sb–Ni deposit (Kosovo): Insights from mineralogy and geochemistry. Ore Geology Reviews, 164, 105824. |  | XKX | Trepça Mineral Belt
| Badovc Pb–Zn–Sb–Ni deposit | Kizhnica-Hajvalia-Badovc ore field | Epithermal | Epithermal | Epithermal Pb-Zn-Sb-Ni | Pb, Zn, Sb, Ni | In, Sn, Ga, Ge | Pb, Zn, Sb, Ni, In, Sn, Ga, Ge | Mederski et al., 2024 |  | SHA 02-5a, ph3, p2, Sph-1 | SHA 02-5a, ph3, p2, Sph-1 | [5 empty] | ore material |  |  | mineral separate | [5 empty] | mineralisation |  |  |  | sphalerite, pyrite, stibnite, chalcopyrite | [6 empty] | rhodochrosite, siderite, marcasite, galena, gersdorffite, ullmannite, millerite, stannite, cassiterite, quartz, tetrahedrite, tennantite, arsenopyrite, semseyite, pyrrhotite, hematite |  | LA-ICPMS, EMPA |  |  |  |  | 2.730686 | [13 empty] | 0.06415 | [5 empty] | 2125.591483 | [5 empty] | 0.447317 | [5 empty] | 503.595403 | [9 empty] | 73201.35 |  | 0.301956 | [7 empty] | 7.357273 |  |  |  | 357.991766 | [13 empty] | 685.023869 | [15 empty] | 0.418615 | [15 empty] | 295878.1 | [5 empty] | 6.341553 | [5 empty] | 107.11979 | [11 empty] | 4.226844 | [15 empty] | 562270 |  |  |  |  | 2024 | Mederski, S., Pršek, J., Dimitrova, D. (2024). Distribution of In, Sn, Ga, Ge, and other critical metals in sulfide ores from epithermal listvenite-associated Badovc Pb–Zn–Sb–Ni deposit (Kosovo): Insights from mineralogy and geochemistry. Ore Geology Reviews, 164, 105824. |  | XKX | Trepça Mineral Belt
| Badovc Pb–Zn–Sb–Ni deposit | Kizhnica-Hajvalia-Badovc ore field | Epithermal | Epithermal | Epithermal Pb-Zn-Sb-Ni | Pb, Zn, Sb, Ni | In, Sn, Ga, Ge | Pb, Zn, Sb, Ni, In, Sn, Ga, Ge | Mederski et al., 2024 |  | SHA 02-5a, ph4, p2, Sph-1 | SHA 02-5a, ph4, p2, Sph-1 | [5 empty] | ore material |  |  | mineral separate | [5 empty] | mineralisation |  |  |  | sphalerite, pyrite, stibnite, chalcopyrite | [6 empty] | rhodochrosite, siderite, marcasite, galena, gersdorffite, ullmannite, millerite, stannite, cassiterite, quartz, tetrahedrite, tennantite, arsenopyrite, semseyite, pyrrhotite, hematite |  | LA-ICPMS, EMPA |  |  |  |  | 10.46029 | [19 empty] | 1845.24567 | [5 empty] | 5.95968 | [5 empty] | 2069.47213 | [9 empty] | 92400.99 | [9 empty] | 5.511222 |  |  |  | 351.763589 | [13 empty] | 1684.239903 | [15 empty] | 0.200125 | [15 empty] | 311959.3 | [5 empty] | 6.255448 | [5 empty] | 1.549647 | [11 empty] | 8.912835 | [15 empty] | 550370 |  |  |  |  | 2024 | Mederski, S., Pršek, J., Dimitrova, D. (2024). Distribution of In, Sn, Ga, Ge, and other critical metals in sulfide ores from epithermal listvenite-associated Badovc Pb–Zn–Sb–Ni deposit (Kosovo): Insights from mineralogy and geochemistry. Ore Geology Reviews, 164, 105824. |  | XKX | Trepça Mineral Belt
| Badovc Pb–Zn–Sb–Ni deposit | Kizhnica-Hajvalia-Badovc ore field | Epithermal | Epithermal | Epithermal Pb-Zn-Sb-Ni | Pb, Zn, Sb, Ni | In, Sn, Ga, Ge | Pb, Zn, Sb, Ni, In, Sn, Ga, Ge | Mederski et al., 2024 |  | SHA 02-5a, ph4, p1, Sph-1 | SHA 02-5a, ph4, p1, Sph-1 | [5 empty] | ore material |  |  | mineral separate | [5 empty] | mineralisation |  |  |  | sphalerite, pyrite, stibnite, chalcopyrite | [6 empty] | rhodochrosite, siderite, marcasite, galena, gersdorffite, ullmannite, millerite, stannite, cassiterite, quartz, tetrahedrite, tennantite, arsenopyrite, semseyite, pyrrhotite, hematite |  | LA-ICPMS, EMPA |  |  |  |  | 2.35444 | [19 empty] | 1920.200616 | [5 empty] | 1.238015 | [5 empty] | 372.838193 | [9 empty] | 66382.70166 | [9 empty] | 7.32331 |  |  |  | 178.377088 | [13 empty] | 791.534202 | [31 empty] | 265963.3 | [5 empty] | 5.187542 | [5 empty] | 134.313654 | [11 empty] | 7.899295 | [15 empty] | 520410 |  |  |  |  | 2024 | Mederski, S., Pršek, J., Dimitrova, D. (2024). Distribution of In, Sn, Ga, Ge, and other critical metals in sulfide ores from epithermal listvenite-associated Badovc Pb–Zn–Sb–Ni deposit (Kosovo): Insights from mineralogy and geochemistry. Ore Geology Reviews, 164, 105824. |  | XKX | Trepça Mineral Belt
| Badovc Pb–Zn–Sb–Ni deposit | Kizhnica-Hajvalia-Badovc ore field | Epithermal | Epithermal | Epithermal Pb-Zn-Sb-Ni | Pb, Zn, Sb, Ni | In, Sn, Ga, Ge | Pb, Zn, Sb, Ni, In, Sn, Ga, Ge | Mederski et al., 2024 |  | KZH6-2b, Py, ph60, sp1-1 | KZH6-2b, Py, ph60, sp1-1 | [5 empty] | ore material |  |  | mineral separate | [5 empty] | mineralisation |  |  |  | sphalerite, pyrite, stibnite, chalcopyrite | [6 empty] | rhodochrosite, siderite, marcasite, galena, gersdorffite, ullmannite, millerite, stannite, cassiterite, quartz, tetrahedrite, tennantite, arsenopyrite, semseyite, pyrrhotite, hematite |  | LA-ICPMS, EMPA | [8 empty] | 3879.434902 | [21 empty] | 8.113668 |  | 38.199892 | [13 empty] | 456700 | [9 empty] | 2.987807 | [17 empty] | 61.763064 | [9 empty] | 1100.79245 | [5 empty] | 5.203423 | [15 empty] | 513993.3 |  | 6048.577593 | [21 empty] | 14.045516 |  | 33.132749 | [13 empty] | 12.801728 |  |  |  |  | 2024 | Mederski, S., Pršek, J., Dimitrova, D. (2024). Distribution of In, Sn, Ga, Ge, and other critical metals in sulfide ores from epithermal listvenite-associated Badovc Pb–Zn–Sb–Ni deposit (Kosovo): Insights from mineralogy and geochemistry. Ore Geology Reviews, 164, 105824. |  | XKX | Trepça Mineral Belt
| Badovc Pb–Zn–Sb–Ni deposit | Kizhnica-Hajvalia-Badovc ore field | Epithermal | Epithermal | Epithermal Pb-Zn-Sb-Ni | Pb, Zn, Sb, Ni | In, Sn, Ga, Ge | Pb, Zn, Sb, Ni, In, Sn, Ga, Ge | Mederski et al., 2024 |  | SHA 02-5a, ph5, p1, Py-1 | SHA 02-5a, ph5, p1, Py-1 | [5 empty] | ore material |  |  | mineral separate | [5 empty] | mineralisation |  |  |  | sphalerite, pyrite, stibnite, chalcopyrite | [6 empty] | rhodochrosite, siderite, marcasite, galena, gersdorffite, ullmannite, millerite, stannite, cassiterite, quartz, tetrahedrite, tennantite, arsenopyrite, semseyite, pyrrhotite, hematite |  | LA-ICPMS, EMPA |  |  |  |  | 6.739173 |  |  |  | 12443.4 |  | 0.579712 | [7 empty] | 7.86151 | [11 empty] | 1.761883 | [5 empty] | 172.208204 | [9 empty] | 461130 | [13 empty] | 0.227283 | [13 empty] | 2618.469335 | [9 empty] | 54.264646 | [5 empty] | 1899.212598 | [15 empty] | 645610.8 |  | 333.542928 | [9 empty] | 0.717425 | [11 empty] | 14.330243 | [20 empty] | 2024 | Mederski, S., Pršek, J., Dimitrova, D. (2024). Distribution of In, Sn, Ga, Ge, and other critical metals in sulfide ores from epithermal listvenite-associated Badovc Pb–Zn–Sb–Ni deposit (Kosovo): Insights from mineralogy and geochemistry. Ore Geology Reviews, 164, 105824. |  | XKX | Trepça Mineral Belt
| Badovc Pb–Zn–Sb–Ni deposit | Kizhnica-Hajvalia-Badovc ore field | Epithermal | Epithermal | Epithermal Pb-Zn-Sb-Ni | Pb, Zn, Sb, Ni | In, Sn, Ga, Ge | Pb, Zn, Sb, Ni, In, Sn, Ga, Ge | Mederski et al., 2024 |  | SHA 02-5a, ph5, p2, Py-1 | SHA 02-5a, ph5, p2, Py-1 | [5 empty] | ore material |  |  | mineral separate | [5 empty] | mineralisation |  |  |  | sphalerite, pyrite, stibnite, chalcopyrite | [6 empty] | rhodochrosite, siderite, marcasite, galena, gersdorffite, ullmannite, millerite, stannite, cassiterite, quartz, tetrahedrite, tennantite, arsenopyrite, semseyite, pyrrhotite, hematite |  | LA-ICPMS, EMPA |  |  |  |  | 4.868862 |  |  |  | 11721.31 |  | 0.811269 | [7 empty] | 7.08846 | [11 empty] | 3.463259 |  | 10.386482 |  |  |  | 116.500219 | [9 empty] | 466510 |  | 4.170757 | [11 empty] | 0.931032 | [13 empty] | 19718.44 | [9 empty] | 327.682675 | [5 empty] | 1359.150619 | [15 empty] | 679262.3 |  | 257.029415 | [9 empty] | 0.444376 | [11 empty] | 13.861736 | [20 empty] | 2024 | Mederski, S., Pršek, J., Dimitrova, D. (2024). Distribution of In, Sn, Ga, Ge, and other critical metals in sulfide ores from epithermal listvenite-associated Badovc Pb–Zn–Sb–Ni deposit (Kosovo): Insights from mineralogy and geochemistry. Ore Geology Reviews, 164, 105824. |  | XKX | Trepça Mineral Belt
| Badovc Pb–Zn–Sb–Ni deposit | Kizhnica-Hajvalia-Badovc ore field | Epithermal | Epithermal | Epithermal Pb-Zn-Sb-Ni | Pb, Zn, Sb, Ni | In, Sn, Ga, Ge | Pb, Zn, Sb, Ni, In, Sn, Ga, Ge | Mederski et al., 2024 |  | SHA 02-5a, ph5, p3, Py-1 | SHA 02-5a, ph5, p3, Py-1 | [5 empty] | ore material |  |  | mineral separate | [5 empty] | mineralisation |  |  |  | sphalerite, pyrite, stibnite, chalcopyrite | [6 empty] | rhodochrosite, siderite, marcasite, galena, gersdorffite, ullmannite, millerite, stannite, cassiterite, quartz, tetrahedrite, tennantite, arsenopyrite, semseyite, pyrrhotite, hematite |  | LA-ICPMS, EMPA |  |  |  |  | 4.943492 |  |  |  | 9390.172743 |  | 0.33151 | [7 empty] | 6.836933 | [11 empty] | 0.738453 |  | 13.897312 |  |  |  | 126.381817 | [9 empty] | 466840 | [13 empty] | 0.835724 | [13 empty] | 152.477719 | [9 empty] | 29.700353 | [5 empty] | 1505.594194 | [15 empty] | 583024.6 |  | 270.164968 | [9 empty] | 0.937458 | [11 empty] | 16.17378 |  | 0.191755 | [5 empty] | 0.870018 | [12 empty] | 2024 | Mederski, S., Pršek, J., Dimitrova, D. (2024). Distribution of In, Sn, Ga, Ge, and other critical metals in sulfide ores from epithermal listvenite-associated Badovc Pb–Zn–Sb–Ni deposit (Kosovo): Insights from mineralogy and geochemistry. Ore Geology Reviews, 164, 105824. |  | XKX | Trepça Mineral Belt
| Badovc Pb–Zn–Sb–Ni deposit | Kizhnica-Hajvalia-Badovc ore field | Epithermal | Epithermal | Epithermal Pb-Zn-Sb-Ni | Pb, Zn, Sb, Ni | In, Sn, Ga, Ge | Pb, Zn, Sb, Ni, In, Sn, Ga, Ge | Mederski et al., 2024 |  | SHA 02-5a, ph5, p4, Py-1 | SHA 02-5a, ph5, p4, Py-1 | [5 empty] | ore material |  |  | mineral separate | [5 empty] | mineralisation |  |  |  | sphalerite, pyrite, stibnite, chalcopyrite | [6 empty] | rhodochrosite, siderite, marcasite, galena, gersdorffite, ullmannite, millerite, stannite, cassiterite, quartz, tetrahedrite, tennantite, arsenopyrite, semseyite, pyrrhotite, hematite |  | LA-ICPMS, EMPA |  |  |  |  | 7.414591 |  |  |  | 11667.96 |  | 0.29918 | [7 empty] | 8.065993 | [5 empty] | 1.379741 | [5 empty] | 1.71034 | [5 empty] | 137.493264 | [9 empty] | 468200 | [13 empty] | 0.195378 | [13 empty] | 48.94897 | [9 empty] | 36.310995 | [5 empty] | 2966.092774 | [15 empty] | 632195.5 |  | 327.59348 | [9 empty] | 0.389031 | [11 empty] | 12.057512 |  | 0.417999 | [13 empty] | 21.620004 |  |  |  |  | 2024 | Mederski, S., Pršek, J., Dimitrova, D. (2024). Distribution of In, Sn, Ga, Ge, and other critical metals in sulfide ores from epithermal listvenite-associated Badovc Pb–Zn–Sb–Ni deposit (Kosovo): Insights from mineralogy and geochemistry. Ore Geology Reviews, 164, 105824. |  | XKX | Trepça Mineral Belt
| Badovc Pb–Zn–Sb–Ni deposit | Kizhnica-Hajvalia-Badovc ore field | Epithermal | Epithermal | Epithermal Pb-Zn-Sb-Ni | Pb, Zn, Sb, Ni | In, Sn, Ga, Ge | Pb, Zn, Sb, Ni, In, Sn, Ga, Ge | Mederski et al., 2024 |  | SHA-02-05a, ph8, p1, Py-1 | SHA-02-05a, ph8, p1, Py-1 | [5 empty] | ore material |  |  | mineral separate | [5 empty] | mineralisation |  |  |  | sphalerite, pyrite, stibnite, chalcopyrite | [6 empty] | rhodochrosite, siderite, marcasite, galena, gersdorffite, ullmannite, millerite, stannite, cassiterite, quartz, tetrahedrite, tennantite, arsenopyrite, semseyite, pyrrhotite, hematite |  | LA-ICPMS, EMPA |  |  |  |  | 2.648838 |  |  |  | 487.949617 | [21 empty] | 0.423376 |  | 8.858565 |  |  |  | 16.659276 | [9 empty] | 470820 | [27 empty] | 5.717661 | [9 empty] | 15.924069 | [5 empty] | 190.349119 | [15 empty] | 621470.6 |  | 32.331304 | [9 empty] | 0.2609 | [11 empty] | 8.825637 | [20 empty] | 2024 | Mederski, S., Pršek, J., Dimitrova, D. (2024). Distribution of In, Sn, Ga, Ge, and other critical metals in sulfide ores from epithermal listvenite-associated Badovc Pb–Zn–Sb–Ni deposit (Kosovo): Insights from mineralogy and geochemistry. Ore Geology Reviews, 164, 105824. |  | XKX | Trepça Mineral Belt
| Badovc Pb–Zn–Sb–Ni deposit | Kizhnica-Hajvalia-Badovc ore field | Epithermal | Epithermal | Epithermal Pb-Zn-Sb-Ni | Pb, Zn, Sb, Ni | In, Sn, Ga, Ge | Pb, Zn, Sb, Ni, In, Sn, Ga, Ge | Mederski et al., 2024 |  | SHA-02-05a, ph8, p1a, Py-1 | SHA-02-05a, ph8, p1a, Py-1 | [5 empty] | ore material |  |  | mineral separate | [5 empty] | mineralisation |  |  |  | sphalerite, pyrite, stibnite, chalcopyrite | [6 empty] | rhodochrosite, siderite, marcasite, galena, gersdorffite, ullmannite, millerite, stannite, cassiterite, quartz, tetrahedrite, tennantite, arsenopyrite, semseyite, pyrrhotite, hematite |  | LA-ICPMS, EMPA | [8 empty] | 3745.976014 |  | 1.955469 | [19 empty] | 8.850257 |  | 17.537404 |  |  |  | 3.495989 | [9 empty] | 470820 | [27 empty] | 8.600538 |  | 0.663818 | [7 empty] | 179.506441 | [5 empty] | 8.538898 | [15 empty] | 617557 |  | 2.022762 | [21 empty] | 10.572378 | [20 empty] | 2024 | Mederski, S., Pršek, J., Dimitrova, D. (2024). Distribution of In, Sn, Ga, Ge, and other critical metals in sulfide ores from epithermal listvenite-associated Badovc Pb–Zn–Sb–Ni deposit (Kosovo): Insights from mineralogy and geochemistry. Ore Geology Reviews, 164, 105824. |  | XKX | Trepça Mineral Belt
| Badovc Pb–Zn–Sb–Ni deposit | Kizhnica-Hajvalia-Badovc ore field | Epithermal | Epithermal | Epithermal Pb-Zn-Sb-Ni | Pb, Zn, Sb, Ni | In, Sn, Ga, Ge | Pb, Zn, Sb, Ni, In, Sn, Ga, Ge | Mederski et al., 2024 |  | SHA-02-05a, ph8, p2, Py-1 | SHA-02-05a, ph8, p2, Py-1 | [5 empty] | ore material |  |  | mineral separate | [5 empty] | mineralisation |  |  |  | sphalerite, pyrite, stibnite, chalcopyrite | [6 empty] | rhodochrosite, siderite, marcasite, galena, gersdorffite, ullmannite, millerite, stannite, cassiterite, quartz, tetrahedrite, tennantite, arsenopyrite, semseyite, pyrrhotite, hematite |  | LA-ICPMS, EMPA |  |  |  |  | 2.332191 |  |  |  | 151.557226 | [21 empty] | 45.80751 |  | 194.653979 |  |  |  | 33.988871 | [9 empty] | 469740 | [27 empty] | 219.560928 | [9 empty] | 493.350924 | [5 empty] | 706.762571 | [15 empty] | 576963 |  | 8.254948 | [21 empty] | 10.410493 | [7 empty] | 1.860349 | [12 empty] | 2024 | Mederski, S., Pršek, J., Dimitrova, D. (2024). Distribution of In, Sn, Ga, Ge, and other critical metals in sulfide ores from epithermal listvenite-associated Badovc Pb–Zn–Sb–Ni deposit (Kosovo): Insights from mineralogy and geochemistry. Ore Geology Reviews, 164, 105824. |  | XKX | Trepça Mineral Belt
| Badovc Pb–Zn–Sb–Ni deposit | Kizhnica-Hajvalia-Badovc ore field | Epithermal | Epithermal | Epithermal Pb-Zn-Sb-Ni | Pb, Zn, Sb, Ni | In, Sn, Ga, Ge | Pb, Zn, Sb, Ni, In, Sn, Ga, Ge | Mederski et al., 2024 |  | SHA-02-05a, ph8, p3, Py-1 | SHA-02-05a, ph8, p3, Py-1 | [5 empty] | ore material |  |  | mineral separate | [5 empty] | mineralisation |  |  |  | sphalerite, pyrite, stibnite, chalcopyrite | [6 empty] | rhodochrosite, siderite, marcasite, galena, gersdorffite, ullmannite, millerite, stannite, cassiterite, quartz, tetrahedrite, tennantite, arsenopyrite, semseyite, pyrrhotite, hematite |  | LA-ICPMS, EMPA |  |  |  |  | 5.977187 |  |  |  | 16240.09 |  | 0.593497 | [19 empty] | 33.834609 | [5 empty] | 102.21775 | [9 empty] | 473260 | [13 empty] | 0.048784 | [13 empty] | 6.672903 | [9 empty] | 740.325142 | [5 empty] | 795.191474 | [15 empty] | 616919.7 |  | 94.433556 | [21 empty] | 10.658233 | [15 empty] | 4.667978 |  |  |  |  | 2024 | Mederski, S., Pršek, J., Dimitrova, D. (2024). Distribution of In, Sn, Ga, Ge, and other critical metals in sulfide ores from epithermal listvenite-associated Badovc Pb–Zn–Sb–Ni deposit (Kosovo): Insights from mineralogy and geochemistry. Ore Geology Reviews, 164, 105824. |  | XKX | Trepça Mineral Belt
| Badovc Pb–Zn–Sb–Ni deposit | Kizhnica-Hajvalia-Badovc ore field | Epithermal | Epithermal | Epithermal Pb-Zn-Sb-Ni | Pb, Zn, Sb, Ni | In, Sn, Ga, Ge | Pb, Zn, Sb, Ni, In, Sn, Ga, Ge | Mederski et al., 2024 |  | SHA-02-05a, ph8, p3a, Py-1 | SHA-02-05a, ph8, p3a, Py-1 | [5 empty] | ore material |  |  | mineral separate | [5 empty] | mineralisation |  |  |  | sphalerite, pyrite, stibnite, chalcopyrite | [6 empty] | rhodochrosite, siderite, marcasite, galena, gersdorffite, ullmannite, millerite, stannite, cassiterite, quartz, tetrahedrite, tennantite, arsenopyrite, semseyite, pyrrhotite, hematite |  | LA-ICPMS, EMPA |  |  |  |  | 0.086404 |  |  |  | 6610.918127 |  | 1.98351 | [19 empty] | 52.920714 | [5 empty] | 7.004169 | [9 empty] | 473260 | [5 empty] | 0.79281 | [21 empty] | 5.576616 | [9 empty] | 1434.013389 | [5 empty] | 2.988154 | [15 empty] | 645476 |  | 0.27842 | [21 empty] | 15.43981 | [20 empty] | 2024 | Mederski, S., Pršek, J., Dimitrova, D. (2024). Distribution of In, Sn, Ga, Ge, and other critical metals in sulfide ores from epithermal listvenite-associated Badovc Pb–Zn–Sb–Ni deposit (Kosovo): Insights from mineralogy and geochemistry. Ore Geology Reviews, 164, 105824. |  | XKX | Trepça Mineral Belt
| Badovc Pb–Zn–Sb–Ni deposit | Kizhnica-Hajvalia-Badovc ore field | Epithermal | Epithermal | Epithermal Pb-Zn-Sb-Ni | Pb, Zn, Sb, Ni | In, Sn, Ga, Ge | Pb, Zn, Sb, Ni, In, Sn, Ga, Ge | Mederski et al., 2024 |  | SHA-02-05a, ph9, p3, Py-1 | SHA-02-05a, ph9, p3, Py-1 | [5 empty] | ore material |  |  | mineral separate | [5 empty] | mineralisation |  |  |  | sphalerite, pyrite, stibnite, chalcopyrite | [6 empty] | rhodochrosite, siderite, marcasite, galena, gersdorffite, ullmannite, millerite, stannite, cassiterite, quartz, tetrahedrite, tennantite, arsenopyrite, semseyite, pyrrhotite, hematite |  | LA-ICPMS, EMPA |  |  |  |  | 0.128235 |  |  |  | 13136.3 |  | 15.50239 | [19 empty] | 5.407752 | [5 empty] | 36.568042 | [9 empty] | 467070 | [13 empty] | 0.055932 | [13 empty] | 5.096695 | [9 empty] | 119.629189 | [5 empty] | 2.165531 | [15 empty] | 601154.9 |  | 0.256928 | [21 empty] | 9.719529 | [20 empty] | 2024 | Mederski, S., Pršek, J., Dimitrova, D. (2024). Distribution of In, Sn, Ga, Ge, and other critical metals in sulfide ores from epithermal listvenite-associated Badovc Pb–Zn–Sb–Ni deposit (Kosovo): Insights from mineralogy and geochemistry. Ore Geology Reviews, 164, 105824. |  | XKX | Trepça Mineral Belt
| Badovc Pb–Zn–Sb–Ni deposit | Kizhnica-Hajvalia-Badovc ore field | Epithermal | Epithermal | Epithermal Pb-Zn-Sb-Ni | Pb, Zn, Sb, Ni | In, Sn, Ga, Ge | Pb, Zn, Sb, Ni, In, Sn, Ga, Ge | Mederski et al., 2024 |  | SHA-02-05a, ph9, p1, Py-1 | SHA-02-05a, ph9, p1, Py-1 | [5 empty] | ore material |  |  | mineral separate | [5 empty] | mineralisation |  |  |  | sphalerite, pyrite, stibnite, chalcopyrite | [6 empty] | rhodochrosite, siderite, marcasite, galena, gersdorffite, ullmannite, millerite, stannite, cassiterite, quartz, tetrahedrite, tennantite, arsenopyrite, semseyite, pyrrhotite, hematite |  | LA-ICPMS, EMPA |  |  |  |  | 0.316395 |  |  |  | 7.695833 | [21 empty] | 20.748822 |  | 6.587302 | [13 empty] | 469440 | [27 empty] | 6.795083 | [9 empty] | 205.936152 | [5 empty] | 7.490793 | [15 empty] | 691999 |  | 1.118504 | [9 empty] | 0.238176 | [11 empty] | 13.028933 | [20 empty] | 2024 | Mederski, S., Pršek, J., Dimitrova, D. (2024). Distribution of In, Sn, Ga, Ge, and other critical metals in sulfide ores from epithermal listvenite-associated Badovc Pb–Zn–Sb–Ni deposit (Kosovo): Insights from mineralogy and geochemistry. Ore Geology Reviews, 164, 105824. |  | XKX | Trepça Mineral Belt
| Badovc Pb–Zn–Sb–Ni deposit | Kizhnica-Hajvalia-Badovc ore field | Epithermal | Epithermal | Epithermal Pb-Zn-Sb-Ni | Pb, Zn, Sb, Ni | In, Sn, Ga, Ge | Pb, Zn, Sb, Ni, In, Sn, Ga, Ge | Mederski et al., 2024 |  | SHA-02-05a, ph9, p2, Py-1 | SHA-02-05a, ph9, p2, Py-1 | [5 empty] | ore material |  |  | mineral separate | [5 empty] | mineralisation |  |  |  | sphalerite, pyrite, stibnite, chalcopyrite | [6 empty] | rhodochrosite, siderite, marcasite, galena, gersdorffite, ullmannite, millerite, stannite, cassiterite, quartz, tetrahedrite, tennantite, arsenopyrite, semseyite, pyrrhotite, hematite |  | LA-ICPMS, EMPA |  |  |  |  | 0.613435 |  |  |  | 2.438164 | [21 empty] | 53.269728 |  | 10.57992 |  |  |  | 2.552684 | [9 empty] | 468350 | [27 empty] | 11.84583 | [9 empty] | 3057.567223 | [5 empty] | 12.257939 | [15 empty] | 634588.7 |  | 1.01004 | [21 empty] | 10.764756 | [20 empty] | 2024 | Mederski, S., Pršek, J., Dimitrova, D. (2024). Distribution of In, Sn, Ga, Ge, and other critical metals in sulfide ores from epithermal listvenite-associated Badovc Pb–Zn–Sb–Ni deposit (Kosovo): Insights from mineralogy and geochemistry. Ore Geology Reviews, 164, 105824. |  | XKX | Trepça Mineral Belt
| Badovc Pb–Zn–Sb–Ni deposit | Kizhnica-Hajvalia-Badovc ore field | Epithermal | Epithermal | Epithermal Pb-Zn-Sb-Ni | Pb, Zn, Sb, Ni | In, Sn, Ga, Ge | Pb, Zn, Sb, Ni, In, Sn, Ga, Ge | Mederski et al., 2024 |  | SHA-02-05a, ph4, p1, Py-1 | SHA-02-05a, ph4, p1, Py-1 | [5 empty] | ore material |  |  | mineral separate | [5 empty] | mineralisation |  |  |  | sphalerite, pyrite, stibnite, chalcopyrite | [6 empty] | rhodochrosite, siderite, marcasite, galena, gersdorffite, ullmannite, millerite, stannite, cassiterite, quartz, tetrahedrite, tennantite, arsenopyrite, semseyite, pyrrhotite, hematite |  | LA-ICPMS, EMPA |  |  |  |  | 7.908189 |  |  |  | 11649.49182 |  | 0.610273 | [7 empty] | 31.342215 | [11 empty] | 1.146903 |  | 29.394602 |  |  |  | 186.292425 | [9 empty] | 466220 | [13 empty] | 0.120702 | [13 empty] | 431.764782 | [9 empty] | 108.275249 | [5 empty] | 2314.234795 | [15 empty] | 531744.5 |  | 356.976267 | [9 empty] | 0.514387 | [11 empty] | 12.815535 |  | 0.202898 | [13 empty] | 29.893906 |  |  |  |  | 2024 | Mederski, S., Pršek, J., Dimitrova, D. (2024). Distribution of In, Sn, Ga, Ge, and other critical metals in sulfide ores from epithermal listvenite-associated Badovc Pb–Zn–Sb–Ni deposit (Kosovo): Insights from mineralogy and geochemistry. Ore Geology Reviews, 164, 105824. |  | XKX | Trepça Mineral Belt
| Badovc Pb–Zn–Sb–Ni deposit | Kizhnica-Hajvalia-Badovc ore field | Epithermal | Epithermal | Epithermal Pb-Zn-Sb-Ni | Pb, Zn, Sb, Ni | In, Sn, Ga, Ge | Pb, Zn, Sb, Ni, In, Sn, Ga, Ge | Mederski et al., 2024 |  | SHA-02-05a, ph4, p2, Py-1 | SHA-02-05a, ph4, p2, Py-1 | [5 empty] | ore material |  |  | mineral separate | [5 empty] | mineralisation |  |  |  | sphalerite, pyrite, stibnite, chalcopyrite | [6 empty] | rhodochrosite, siderite, marcasite, galena, gersdorffite, ullmannite, millerite, stannite, cassiterite, quartz, tetrahedrite, tennantite, arsenopyrite, semseyite, pyrrhotite, hematite |  | LA-ICPMS, EMPA |  |  |  |  | 0.776219 |  |  |  | 31589.39 |  | 5.258992 | [7 empty] | 1.334423 | [11 empty] | 22.089127 | [5 empty] | 82.586262 | [9 empty] | 466320 |  | 0.30919 | [11 empty] | 0.082877 | [13 empty] | 20.992122 | [9 empty] | 420.613389 | [5 empty] | 467.861051 | [15 empty] | 669670.3 |  | 8.952132 | [21 empty] | 12.261424 | [15 empty] | 6.375887 |  |  |  |  | 2024 | Mederski, S., Pršek, J., Dimitrova, D. (2024). Distribution of In, Sn, Ga, Ge, and other critical metals in sulfide ores from epithermal listvenite-associated Badovc Pb–Zn–Sb–Ni deposit (Kosovo): Insights from mineralogy and geochemistry. Ore Geology Reviews, 164, 105824. |  | XKX | Trepça Mineral Belt
| Badovc Pb–Zn–Sb–Ni deposit | Kizhnica-Hajvalia-Badovc ore field | Epithermal | Epithermal | Epithermal Pb-Zn-Sb-Ni | Pb, Zn, Sb, Ni | In, Sn, Ga, Ge | Pb, Zn, Sb, Ni, In, Sn, Ga, Ge | Mederski et al., 2024 |  | SHA-02-05a, ph4, p3, Py-1 | SHA-02-05a, ph4, p3, Py-1 | [5 empty] | ore material |  |  | mineral separate | [5 empty] | mineralisation |  |  |  | sphalerite, pyrite, stibnite, chalcopyrite | [6 empty] | rhodochrosite, siderite, marcasite, galena, gersdorffite, ullmannite, millerite, stannite, cassiterite, quartz, tetrahedrite, tennantite, arsenopyrite, semseyite, pyrrhotite, hematite |  | LA-ICPMS, EMPA |  |  |  |  | 10.50591 |  |  |  | 12471.74 |  | 2.37707 | [7 empty] | 11.778909 | [11 empty] | 85.398045 |  | 6.39985 |  |  |  | 150.88115 | [9 empty] | 466220 | [13 empty] | 0.117809 | [13 empty] | 19.435414 | [9 empty] | 554.58418 | [5 empty] | 1721.154404 | [15 empty] | 590045.6 |  | 123.04103 | [9 empty] | 0.307742 | [11 empty] | 10.359195 |  | 0.201338 | [13 empty] | 13.001399 |  |  |  |  | 2024 | Mederski, S., Pršek, J., Dimitrova, D. (2024). Distribution of In, Sn, Ga, Ge, and other critical metals in sulfide ores from epithermal listvenite-associated Badovc Pb–Zn–Sb–Ni deposit (Kosovo): Insights from mineralogy and geochemistry. Ore Geology Reviews, 164, 105824. |  | XKX | Trepça Mineral Belt
| Badovc Pb–Zn–Sb–Ni deposit | Kizhnica-Hajvalia-Badovc ore field | Epithermal | Epithermal | Epithermal Pb-Zn-Sb-Ni | Pb, Zn, Sb, Ni | In, Sn, Ga, Ge | Pb, Zn, Sb, Ni, In, Sn, Ga, Ge | Mederski et al., 2024 |  | SHA-02-05a, ph5, p1, Py-1 | SHA-02-05a, ph5, p1, Py-1 | [5 empty] | ore material |  |  | mineral separate | [5 empty] | mineralisation |  |  |  | sphalerite, pyrite, stibnite, chalcopyrite | [6 empty] | rhodochrosite, siderite, marcasite, galena, gersdorffite, ullmannite, millerite, stannite, cassiterite, quartz, tetrahedrite, tennantite, arsenopyrite, semseyite, pyrrhotite, hematite |  | LA-ICPMS, EMPA |  |  |  |  | 3.823345 |  |  |  | 7110.010865 |  | 0.878377 | [7 empty] | 13.312997 | [11 empty] | 313.778052 | [5 empty] | 109.15308 | [9 empty] | 469520 | [13 empty] | 0.266725 | [13 empty] | 19.02495 | [9 empty] | 1963.198306 | [5 empty] | 630.054257 | [15 empty] | 590991.6 |  | 81.855863 | [21 empty] | 14.573304 | [20 empty] | 2024 | Mederski, S., Pršek, J., Dimitrova, D. (2024). Distribution of In, Sn, Ga, Ge, and other critical metals in sulfide ores from epithermal listvenite-associated Badovc Pb–Zn–Sb–Ni deposit (Kosovo): Insights from mineralogy and geochemistry. Ore Geology Reviews, 164, 105824. |  | XKX | Trepça Mineral Belt
| Badovc Pb–Zn–Sb–Ni deposit | Kizhnica-Hajvalia-Badovc ore field | Epithermal | Epithermal | Epithermal Pb-Zn-Sb-Ni | Pb, Zn, Sb, Ni | In, Sn, Ga, Ge | Pb, Zn, Sb, Ni, In, Sn, Ga, Ge | Mederski et al., 2024 |  | SHA-02-05a, ph5, p2, Py-1 | SHA-02-05a, ph5, p2, Py-1 | [5 empty] | ore material |  |  | mineral separate | [5 empty] | mineralisation |  |  |  | sphalerite, pyrite, stibnite, chalcopyrite | [6 empty] | rhodochrosite, siderite, marcasite, galena, gersdorffite, ullmannite, millerite, stannite, cassiterite, quartz, tetrahedrite, tennantite, arsenopyrite, semseyite, pyrrhotite, hematite |  | LA-ICPMS, EMPA |  |  |  |  | 0.709724 |  |  |  | 26126.6 |  | 2.807195 | [7 empty] | 0.719517 | [11 empty] | 18.576522 |  | 23.078125 |  |  |  | 38.452657 | [9 empty] | 465560 | [13 empty] | 0.070609 | [13 empty] | 6.202564 | [9 empty] | 172.547834 | [5 empty] | 57.528191 | [15 empty] | 592243.5 |  | 6.538213 | [21 empty] | 15.864169 | [20 empty] | 2024 | Mederski, S., Pršek, J., Dimitrova, D. (2024). Distribution of In, Sn, Ga, Ge, and other critical metals in sulfide ores from epithermal listvenite-associated Badovc Pb–Zn–Sb–Ni deposit (Kosovo): Insights from mineralogy and geochemistry. Ore Geology Reviews, 164, 105824. |  | XKX | Trepça Mineral Belt
| Badovc Pb–Zn–Sb–Ni deposit | Kizhnica-Hajvalia-Badovc ore field | Epithermal | Epithermal | Epithermal Pb-Zn-Sb-Ni | Pb, Zn, Sb, Ni | In, Sn, Ga, Ge | Pb, Zn, Sb, Ni, In, Sn, Ga, Ge | Mederski et al., 2024 |  | SHA-02-05a, ph6, p3, Py-1 | SHA-02-05a, ph6, p3, Py-1 | [5 empty] | ore material |  |  | mineral separate | [5 empty] | mineralisation |  |  |  | sphalerite, pyrite, stibnite, chalcopyrite | [6 empty] | rhodochrosite, siderite, marcasite, galena, gersdorffite, ullmannite, millerite, stannite, cassiterite, quartz, tetrahedrite, tennantite, arsenopyrite, semseyite, pyrrhotite, hematite |  | LA-ICPMS, EMPA |  |  |  |  | 6.628139 |  |  |  | 9281.308498 |  | 0.158079 | [7 empty] | 3.140062 | [11 empty] | 11.764357 |  | 21.641872 |  |  |  | 134.172509 | [9 empty] | 467170 | [13 empty] | 0.326952 | [13 empty] | 3710.986496 | [9 empty] | 580.392597 | [5 empty] | 1546.557035 | [15 empty] | 538595.8 |  | 266.317004 | [9 empty] | 0.829717 | [11 empty] | 11.380512 |  | 0.20179 | [5 empty] | 0.642897 | [7 empty] | 18.134779 |  |  |  |  | 2024 | Mederski, S., Pršek, J., Dimitrova, D. (2024). Distribution of In, Sn, Ga, Ge, and other critical metals in sulfide ores from epithermal listvenite-associated Badovc Pb–Zn–Sb–Ni deposit (Kosovo): Insights from mineralogy and geochemistry. Ore Geology Reviews, 164, 105824. |  | XKX | Trepça Mineral Belt
| Badovc Pb–Zn–Sb–Ni deposit | Kizhnica-Hajvalia-Badovc ore field | Epithermal | Epithermal | Epithermal Pb-Zn-Sb-Ni | Pb, Zn, Sb, Ni | In, Sn, Ga, Ge | Pb, Zn, Sb, Ni, In, Sn, Ga, Ge | Mederski et al., 2024 |  | SHA-02-05a, ph6, p1, Py-1 | SHA-02-05a, ph6, p1, Py-1 | [5 empty] | ore material |  |  | mineral separate | [5 empty] | mineralisation |  |  |  | sphalerite, pyrite, stibnite, chalcopyrite | [6 empty] | rhodochrosite, siderite, marcasite, galena, gersdorffite, ullmannite, millerite, stannite, cassiterite, quartz, tetrahedrite, tennantite, arsenopyrite, semseyite, pyrrhotite, hematite |  | LA-ICPMS, EMPA | [8 empty] | 860.645193 |  | 0.167873 | [19 empty] | 1.070212 | [5 empty] | 7.834073 | [9 empty] | 466930 | [27 empty] | 6.411493 | [9 empty] | 37.428716 | [5 empty] | 6.994455 | [15 empty] | 573716.5 |  | 1.397387 | [21 empty] | 15.455779 | [20 empty] | 2024 | Mederski, S., Pršek, J., Dimitrova, D. (2024). Distribution of In, Sn, Ga, Ge, and other critical metals in sulfide ores from epithermal listvenite-associated Badovc Pb–Zn–Sb–Ni deposit (Kosovo): Insights from mineralogy and geochemistry. Ore Geology Reviews, 164, 105824. |  | XKX | Trepça Mineral Belt
| Badovc Pb–Zn–Sb–Ni deposit | Kizhnica-Hajvalia-Badovc ore field | Epithermal | Epithermal | Epithermal Pb-Zn-Sb-Ni | Pb, Zn, Sb, Ni | In, Sn, Ga, Ge | Pb, Zn, Sb, Ni, In, Sn, Ga, Ge | Mederski et al., 2024 |  | SHA-02-05a, ph6, p2, Py-1 | SHA-02-05a, ph6, p2, Py-1 | [5 empty] | ore material |  |  | mineral separate | [5 empty] | mineralisation |  |  |  | sphalerite, pyrite, stibnite, chalcopyrite | [6 empty] | rhodochrosite, siderite, marcasite, galena, gersdorffite, ullmannite, millerite, stannite, cassiterite, quartz, tetrahedrite, tennantite, arsenopyrite, semseyite, pyrrhotite, hematite |  | LA-ICPMS, EMPA |  |  |  |  | 0.359437 |  |  |  | 636.170885 | [9 empty] | 0.167972 | [11 empty] | 5.038401 | [5 empty] | 2.630523 | [9 empty] | 458990 | [27 empty] | 33.472524 | [9 empty] | 111.144773 | [5 empty] | 39.113161 | [15 empty] | 537753.9 |  | 3.431679 | [21 empty] | 11.349998 | [15 empty] | 8.810002 |  |  |  |  | 2024 | Mederski, S., Pršek, J., Dimitrova, D. (2024). Distribution of In, Sn, Ga, Ge, and other critical metals in sulfide ores from epithermal listvenite-associated Badovc Pb–Zn–Sb–Ni deposit (Kosovo): Insights from mineralogy and geochemistry. Ore Geology Reviews, 164, 105824. |  | XKX | Trepça Mineral Belt
| Badovc Pb–Zn–Sb–Ni deposit | Kizhnica-Hajvalia-Badovc ore field | Epithermal | Epithermal | Epithermal Pb-Zn-Sb-Ni | Pb, Zn, Sb, Ni | In, Sn, Ga, Ge | Pb, Zn, Sb, Ni, In, Sn, Ga, Ge | Mederski et al., 2024 |  | SHA-02-05a, ph6, p4, Py-1 | SHA-02-05a, ph6, p4, Py-1 | [5 empty] | ore material |  |  | mineral separate | [5 empty] | mineralisation |  |  |  | sphalerite, pyrite, stibnite, chalcopyrite | [6 empty] | rhodochrosite, siderite, marcasite, galena, gersdorffite, ullmannite, millerite, stannite, cassiterite, quartz, tetrahedrite, tennantite, arsenopyrite, semseyite, pyrrhotite, hematite |  | LA-ICPMS, EMPA |  |  |  |  | 8.846727 |  |  |  | 13284.33 |  | 0.846406 | [7 empty] | 23.396238 | [11 empty] | 4.785275 |  | 30.142925 |  |  |  | 210.198136 | [9 empty] | 467110 |  | 0.539533 |  |  |  | 0.878827 | [7 empty] | 2.723893 | [13 empty] | 9705.58743 | [9 empty] | 429.266236 | [5 empty] | 2675.499557 | [15 empty] | 575578 |  | 476.593445 | [9 empty] | 1.476126 | [11 empty] | 12.169752 |  | 0.231626 | [5 empty] | 2.455207 | [7 empty] | 318.973664 |  |  |  |  | 2024 | Mederski, S., Pršek, J., Dimitrova, D. (2024). Distribution of In, Sn, Ga, Ge, and other critical metals in sulfide ores from epithermal listvenite-associated Badovc Pb–Zn–Sb–Ni deposit (Kosovo): Insights from mineralogy and geochemistry. Ore Geology Reviews, 164, 105824. |  | XKX | Trepça Mineral Belt
| Badovc Pb–Zn–Sb–Ni deposit | Kizhnica-Hajvalia-Badovc ore field | Epithermal | Epithermal | Epithermal Pb-Zn-Sb-Ni | Pb, Zn, Sb, Ni | In, Sn, Ga, Ge | Pb, Zn, Sb, Ni, In, Sn, Ga, Ge | Mederski et al., 2024 |  | SHA-02-05a, ph2, p6, Py-1 | SHA-02-05a, ph2, p6, Py-1 | [5 empty] | ore material |  |  | mineral separate | [5 empty] | mineralisation |  |  |  | sphalerite, pyrite, stibnite, chalcopyrite | [6 empty] | rhodochrosite, siderite, marcasite, galena, gersdorffite, ullmannite, millerite, stannite, cassiterite, quartz, tetrahedrite, tennantite, arsenopyrite, semseyite, pyrrhotite, hematite |  | LA-ICPMS, EMPA |  |  |  |  | 6.033328 |  |  |  | 146.01798 | [21 empty] | 0.880216 |  | 7.008677 |  |  |  | 19.711732 | [9 empty] | 470200 | [5 empty] | 0.708696 | [21 empty] | 6.341962 | [9 empty] | 121.370298 | [5 empty] | 300.34734 | [15 empty] | 684201.3 |  | 51.991932 | [9 empty] | 0.545547 | [11 empty] | 13.291941 | [20 empty] | 2024 | Mederski, S., Pršek, J., Dimitrova, D. (2024). Distribution of In, Sn, Ga, Ge, and other critical metals in sulfide ores from epithermal listvenite-associated Badovc Pb–Zn–Sb–Ni deposit (Kosovo): Insights from mineralogy and geochemistry. Ore Geology Reviews, 164, 105824. |  | XKX | Trepça Mineral Belt
| Badovc Pb–Zn–Sb–Ni deposit | Kizhnica-Hajvalia-Badovc ore field | Epithermal | Epithermal | Epithermal Pb-Zn-Sb-Ni | Pb, Zn, Sb, Ni | In, Sn, Ga, Ge | Pb, Zn, Sb, Ni, In, Sn, Ga, Ge | Mederski et al., 2024 |  | SHA-02-05a, ph2, p3, Py-1 | SHA-02-05a, ph2, p3, Py-1 | [5 empty] | ore material |  |  | mineral separate | [5 empty] | mineralisation |  |  |  | sphalerite, pyrite, stibnite, chalcopyrite | [6 empty] | rhodochrosite, siderite, marcasite, galena, gersdorffite, ullmannite, millerite, stannite, cassiterite, quartz, tetrahedrite, tennantite, arsenopyrite, semseyite, pyrrhotite, hematite |  | LA-ICPMS, EMPA |  |  |  |  | 4.125225 |  |  |  | 100.946904 | [21 empty] | 0.928069 | [5 empty] | 21.745479 | [9 empty] | 468190 | [27 empty] | 6.301398 | [9 empty] | 523.22917 | [5 empty] | 212.750533 | [15 empty] | 626834.7 |  | 25.686803 | [21 empty] | 12.108553 | [20 empty] | 2024 | Mederski, S., Pršek, J., Dimitrova, D. (2024). Distribution of In, Sn, Ga, Ge, and other critical metals in sulfide ores from epithermal listvenite-associated Badovc Pb–Zn–Sb–Ni deposit (Kosovo): Insights from mineralogy and geochemistry. Ore Geology Reviews, 164, 105824. |  | XKX | Trepça Mineral Belt
| Badovc Pb–Zn–Sb–Ni deposit | Kizhnica-Hajvalia-Badovc ore field | Epithermal | Epithermal | Epithermal Pb-Zn-Sb-Ni | Pb, Zn, Sb, Ni | In, Sn, Ga, Ge | Pb, Zn, Sb, Ni, In, Sn, Ga, Ge | Mederski et al., 2024 |  | SHA-02-05a, ph2, p2, Py-1 | SHA-02-05a, ph2, p2, Py-1 | [5 empty] | ore material |  |  | mineral separate | [5 empty] | mineralisation |  |  |  | sphalerite, pyrite, stibnite, chalcopyrite | [6 empty] | rhodochrosite, siderite, marcasite, galena, gersdorffite, ullmannite, millerite, stannite, cassiterite, quartz, tetrahedrite, tennantite, arsenopyrite, semseyite, pyrrhotite, hematite |  | LA-ICPMS, EMPA |  |  |  |  | 4.024977 |  |  |  | 18174.92 |  | 1.138575 | [19 empty] | 40.312975 | [5 empty] | 79.384868 | [9 empty] | 459430 | [5 empty] | 0.745472 | [7 empty] | 0.051189 | [13 empty] | 7.186454 | [9 empty] | 1358.202228 | [5 empty] | 382.425283 | [15 empty] | 630342.9 |  | 35.765212 | [9 empty] | 0.210405 | [11 empty] | 11.671196 | [7 empty] | 0.233721 | [7 empty] | 4.937303 |  |  |  |  | 2024 | Mederski, S., Pršek, J., Dimitrova, D. (2024). Distribution of In, Sn, Ga, Ge, and other critical metals in sulfide ores from epithermal listvenite-associated Badovc Pb–Zn–Sb–Ni deposit (Kosovo): Insights from mineralogy and geochemistry. Ore Geology Reviews, 164, 105824. |  | XKX | Trepça Mineral Belt
| Badovc Pb–Zn–Sb–Ni deposit | Kizhnica-Hajvalia-Badovc ore field | Epithermal | Epithermal | Epithermal Pb-Zn-Sb-Ni | Pb, Zn, Sb, Ni | In, Sn, Ga, Ge | Pb, Zn, Sb, Ni, In, Sn, Ga, Ge | Mederski et al., 2024 |  | SHA-02-05a, ph2, p1, Py-1 | SHA-02-05a, ph2, p1, Py-1 | [5 empty] | ore material |  |  | mineral separate | [5 empty] | mineralisation |  |  |  | sphalerite, pyrite, stibnite, chalcopyrite | [6 empty] | rhodochrosite, siderite, marcasite, galena, gersdorffite, ullmannite, millerite, stannite, cassiterite, quartz, tetrahedrite, tennantite, arsenopyrite, semseyite, pyrrhotite, hematite |  | LA-ICPMS, EMPA |  |  |  |  | 3.210344 |  |  |  | 305.884306 | [21 empty] | 3.191111 | [5 empty] | 33.903942 | [9 empty] | 473580 | [27 empty] | 5.416005 | [9 empty] | 936.467949 | [5 empty] | 359.868959 | [15 empty] | 600105.1 |  | 52.240469 | [21 empty] | 11.575813 | [7 empty] | 0.281693 | [7 empty] | 5.742348 |  |  |  |  | 2024 | Mederski, S., Pršek, J., Dimitrova, D. (2024). Distribution of In, Sn, Ga, Ge, and other critical metals in sulfide ores from epithermal listvenite-associated Badovc Pb–Zn–Sb–Ni deposit (Kosovo): Insights from mineralogy and geochemistry. Ore Geology Reviews, 164, 105824. |  | XKX | Trepça Mineral Belt
| Badovc Pb–Zn–Sb–Ni deposit | Kizhnica-Hajvalia-Badovc ore field | Epithermal | Epithermal | Epithermal Pb-Zn-Sb-Ni | Pb, Zn, Sb, Ni | In, Sn, Ga, Ge | Pb, Zn, Sb, Ni, In, Sn, Ga, Ge | Mederski et al., 2024 |  | SHA-02-05a, ph2, p5, Py-1 | SHA-02-05a, ph2, p5, Py-1 | [5 empty] | ore material |  |  | mineral separate | [5 empty] | mineralisation |  |  |  | sphalerite, pyrite, stibnite, chalcopyrite | [6 empty] | rhodochrosite, siderite, marcasite, galena, gersdorffite, ullmannite, millerite, stannite, cassiterite, quartz, tetrahedrite, tennantite, arsenopyrite, semseyite, pyrrhotite, hematite |  | LA-ICPMS, EMPA |  |  |  |  | 4.18079 |  |  |  | 44459.84 |  | 2.802187 | [19 empty] | 30.841347 | [5 empty] | 81.503338 | [9 empty] | 459430 | [13 empty] | 0.062673 | [13 empty] | 7.453583 | [9 empty] | 1133.323344 | [5 empty] | 39.710802 | [15 empty] | 663705.4 |  | 6.512181 | [21 empty] | 14.823266 | [15 empty] | 4.445066 |  |  |  |  | 2024 | Mederski, S., Pršek, J., Dimitrova, D. (2024). Distribution of In, Sn, Ga, Ge, and other critical metals in sulfide ores from epithermal listvenite-associated Badovc Pb–Zn–Sb–Ni deposit (Kosovo): Insights from mineralogy and geochemistry. Ore Geology Reviews, 164, 105824. |  | XKX | Trepça Mineral Belt
| Badovc Pb–Zn–Sb–Ni deposit | Kizhnica-Hajvalia-Badovc ore field | Epithermal | Epithermal | Epithermal Pb-Zn-Sb-Ni | Pb, Zn, Sb, Ni | In, Sn, Ga, Ge | Pb, Zn, Sb, Ni, In, Sn, Ga, Ge | Mederski et al., 2024 |  | SHA-02-05a, ph1, p4, Py-1 | SHA-02-05a, ph1, p4, Py-1 | [5 empty] | ore material |  |  | mineral separate | [5 empty] | mineralisation |  |  |  | sphalerite, pyrite, stibnite, chalcopyrite | [6 empty] | rhodochrosite, siderite, marcasite, galena, gersdorffite, ullmannite, millerite, stannite, cassiterite, quartz, tetrahedrite, tennantite, arsenopyrite, semseyite, pyrrhotite, hematite |  | LA-ICPMS, EMPA |  |  |  |  | 2.350944 |  |  |  | 1264.692586 | [21 empty] | 1.242213 |  | 102.034772 |  |  |  | 16.725242 | [9 empty] | 471300 | [27 empty] | 18.716012 | [9 empty] | 1236.0094 | [5 empty] | 179.004282 | [15 empty] | 618696.5 |  | 14.416358 |  |  |  | 4.303732 | [5 empty] | 0.223682 | [11 empty] | 16.397945 | [7 empty] | 2.449701 | [7 empty] | 14.246672 |  |  |  |  | 2024 | Mederski, S., Pršek, J., Dimitrova, D. (2024). Distribution of In, Sn, Ga, Ge, and other critical metals in sulfide ores from epithermal listvenite-associated Badovc Pb–Zn–Sb–Ni deposit (Kosovo): Insights from mineralogy and geochemistry. Ore Geology Reviews, 164, 105824. |  | XKX | Trepça Mineral Belt
| Badovc Pb–Zn–Sb–Ni deposit | Kizhnica-Hajvalia-Badovc ore field | Epithermal | Epithermal | Epithermal Pb-Zn-Sb-Ni | Pb, Zn, Sb, Ni | In, Sn, Ga, Ge | Pb, Zn, Sb, Ni, In, Sn, Ga, Ge | Mederski et al., 2024 |  | SHA-02-05a, ph1, p5, Py-1 | SHA-02-05a, ph1, p5, Py-1 | [5 empty] | ore material |  |  | mineral separate | [5 empty] | mineralisation |  |  |  | sphalerite, pyrite, stibnite, chalcopyrite | [6 empty] | rhodochrosite, siderite, marcasite, galena, gersdorffite, ullmannite, millerite, stannite, cassiterite, quartz, tetrahedrite, tennantite, arsenopyrite, semseyite, pyrrhotite, hematite |  | LA-ICPMS, EMPA |  |  |  |  | 3.281213 |  |  |  | 1274.181063 | [21 empty] | 0.16483 | [5 empty] | 22.08507 | [9 empty] | 466450 | [27 empty] | 6.355951 | [9 empty] | 149.567345 | [5 empty] | 483.906961 | [15 empty] | 653172 |  | 68.555203 | [21 empty] | 11.768223 | [7 empty] | 0.229229 | [12 empty] | 2024 | Mederski, S., Pršek, J., Dimitrova, D. (2024). Distribution of In, Sn, Ga, Ge, and other critical metals in sulfide ores from epithermal listvenite-associated Badovc Pb–Zn–Sb–Ni deposit (Kosovo): Insights from mineralogy and geochemistry. Ore Geology Reviews, 164, 105824. |  | XKX | Trepça Mineral Belt
| Badovc Pb–Zn–Sb–Ni deposit | Kizhnica-Hajvalia-Badovc ore field | Epithermal | Epithermal | Epithermal Pb-Zn-Sb-Ni | Pb, Zn, Sb, Ni | In, Sn, Ga, Ge | Pb, Zn, Sb, Ni, In, Sn, Ga, Ge | Mederski et al., 2024 |  | SHA-02-05a, ph1, p2, Py-1 | SHA-02-05a, ph1, p2, Py-1 | [5 empty] | ore material |  |  | mineral separate | [5 empty] | mineralisation |  |  |  | sphalerite, pyrite, stibnite, chalcopyrite | [6 empty] | rhodochrosite, siderite, marcasite, galena, gersdorffite, ullmannite, millerite, stannite, cassiterite, quartz, tetrahedrite, tennantite, arsenopyrite, semseyite, pyrrhotite, hematite |  | LA-ICPMS, EMPA |  |  |  |  | 4.481656 |  |  |  | 19646.02 |  | 0.096895 | [19 empty] | 2.880464 |  | 6.242537 |  |  |  | 105.736787 | [9 empty] | 458010 | [5 empty] | 0.615638 | [7 empty] | 0.030965 | [13 empty] | 7.374203 | [9 empty] | 142.708 | [5 empty] | 619.871307 | [15 empty] | 589624.8 |  | 97.127183 | [21 empty] | 13.989684 | [7 empty] | 0.212005 | [7 empty] | 3.265417 |  |  |  |  | 2024 | Mederski, S., Pršek, J., Dimitrova, D. (2024). Distribution of In, Sn, Ga, Ge, and other critical metals in sulfide ores from epithermal listvenite-associated Badovc Pb–Zn–Sb–Ni deposit (Kosovo): Insights from mineralogy and geochemistry. Ore Geology Reviews, 164, 105824. |  | XKX | Trepça Mineral Belt
| Badovc Pb–Zn–Sb–Ni deposit | Kizhnica-Hajvalia-Badovc ore field | Epithermal | Epithermal | Epithermal Pb-Zn-Sb-Ni | Pb, Zn, Sb, Ni | In, Sn, Ga, Ge | Pb, Zn, Sb, Ni, In, Sn, Ga, Ge | Mederski et al., 2024 |  | SHA-Sph, ph4, p4, Chp-1 | SHA-Sph, ph4, p4, Chp-1 | [5 empty] | ore material |  |  | mineral separate | [5 empty] | mineralisation |  |  |  | sphalerite, pyrite, stibnite, chalcopyrite | [6 empty] | rhodochrosite, siderite, marcasite, galena, gersdorffite, ullmannite, millerite, stannite, cassiterite, quartz, tetrahedrite, tennantite, arsenopyrite, semseyite, pyrrhotite, hematite |  | LA-ICPMS, EMPA |  |  |  |  | 35.97292 |  |  |  | 28.389076 | [9 empty] | 0.32735 | [5 empty] | 16.167337 | [5 empty] | 2.174672 | [5 empty] | 360548.8 | [9 empty] | 305710 | [9 empty] | 2.095443 |  |  |  | 353.448506 | [13 empty] | 487.032598 | [9 empty] | 40.695197 | [5 empty] | 2832.497626 | [15 empty] | 439507.7 |  | 1559.734288 | [9 empty] | 103.35643 | [11 empty] | 7.369054 | [15 empty] | 5070.343619 |  |  |  |  | 2024 | Mederski, S., Pršek, J., Dimitrova, D. (2024). Distribution of In, Sn, Ga, Ge, and other critical metals in sulfide ores from epithermal listvenite-associated Badovc Pb–Zn–Sb–Ni deposit (Kosovo): Insights from mineralogy and geochemistry. Ore Geology Reviews, 164, 105824. |  | XKX | Trepça Mineral Belt
| Badovc Pb–Zn–Sb–Ni deposit | Kizhnica-Hajvalia-Badovc ore field | Epithermal | Epithermal | Epithermal Pb-Zn-Sb-Ni | Pb, Zn, Sb, Ni | In, Sn, Ga, Ge | Pb, Zn, Sb, Ni, In, Sn, Ga, Ge | Mederski et al., 2024 |  | SHA-Sph, ph4, p8, Chp-1 | SHA-Sph, ph4, p8, Chp-1 | [5 empty] | ore material |  |  | mineral separate | [5 empty] | mineralisation |  |  |  | sphalerite, pyrite, stibnite, chalcopyrite | [6 empty] | rhodochrosite, siderite, marcasite, galena, gersdorffite, ullmannite, millerite, stannite, cassiterite, quartz, tetrahedrite, tennantite, arsenopyrite, semseyite, pyrrhotite, hematite |  | LA-ICPMS, EMPA |  |  |  |  | 1.604726 | [19 empty] | 23.961552 | [11 empty] | 392669.6 | [9 empty] | 301940 | [13 empty] | 336.743163 | [13 empty] | 7.493899 | [15 empty] | 6.368473 | [15 empty] | 487135.6 |  | 4.437488 | [9 empty] | 296.626868 | [11 empty] | 11.944363 | [15 empty] | 7828.491692 |  |  |  |  | 2024 | Mederski, S., Pršek, J., Dimitrova, D. (2024). Distribution of In, Sn, Ga, Ge, and other critical metals in sulfide ores from epithermal listvenite-associated Badovc Pb–Zn–Sb–Ni deposit (Kosovo): Insights from mineralogy and geochemistry. Ore Geology Reviews, 164, 105824. |  | XKX | Trepça Mineral Belt
| Badovc Pb–Zn–Sb–Ni deposit | Kizhnica-Hajvalia-Badovc ore field | Epithermal | Epithermal | Epithermal Pb-Zn-Sb-Ni | Pb, Zn, Sb, Ni | In, Sn, Ga, Ge | Pb, Zn, Sb, Ni, In, Sn, Ga, Ge | Mederski et al., 2024 |  | SHA-Sph, ph4, p6, Chp-1 | SHA-Sph, ph4, p6, Chp-1 | [5 empty] | ore material |  |  | mineral separate | [5 empty] | mineralisation |  |  |  | sphalerite, pyrite, stibnite, chalcopyrite | [6 empty] | rhodochrosite, siderite, marcasite, galena, gersdorffite, ullmannite, millerite, stannite, cassiterite, quartz, tetrahedrite, tennantite, arsenopyrite, semseyite, pyrrhotite, hematite |  | LA-ICPMS, EMPA |  |  |  |  | 4.686938 |  |  |  | 31.38737 | [15 empty] | 23.479303 | [5 empty] | 0.789358 | [5 empty] | 399032.2 | [9 empty] | 304020 |  | 0.56758 | [11 empty] | 384.079348 | [13 empty] | 8.053859 | [9 empty] | 469.542641 | [5 empty] | 1498.880573 | [15 empty] | 504597.9 |  | 1235.140569 | [9 empty] | 239.025445 | [11 empty] | 10.786232 | [15 empty] | 8831.924794 |  |  |  |  | 2024 | Mederski, S., Pršek, J., Dimitrova, D. (2024). Distribution of In, Sn, Ga, Ge, and other critical metals in sulfide ores from epithermal listvenite-associated Badovc Pb–Zn–Sb–Ni deposit (Kosovo): Insights from mineralogy and geochemistry. Ore Geology Reviews, 164, 105824. |  | XKX | Trepça Mineral Belt
| Badovc Pb–Zn–Sb–Ni deposit | Kizhnica-Hajvalia-Badovc ore field | Epithermal | Epithermal | Epithermal Pb-Zn-Sb-Ni | Pb, Zn, Sb, Ni | In, Sn, Ga, Ge | Pb, Zn, Sb, Ni, In, Sn, Ga, Ge | Mederski et al., 2024 |  | SHA-Sph, ph4, p2, Chp-1 | SHA-Sph, ph4, p2, Chp-1 | [5 empty] | ore material |  |  | mineral separate | [5 empty] | mineralisation |  |  |  | sphalerite, pyrite, stibnite, chalcopyrite | [6 empty] | rhodochrosite, siderite, marcasite, galena, gersdorffite, ullmannite, millerite, stannite, cassiterite, quartz, tetrahedrite, tennantite, arsenopyrite, semseyite, pyrrhotite, hematite |  | LA-ICPMS, EMPA |  |  |  |  | 5.54373 |  |  |  | 12.072119 | [15 empty] | 20.543162 | [7 empty] | 8.350633 |  |  |  | 377793.7 | [9 empty] | 293410 |  | 1.154219 | [11 empty] | 360.579946 | [13 empty] | 186.033411 | [15 empty] | 323.573314 | [15 empty] | 460724.7 |  | 52.887278 | [9 empty] | 126.501435 | [11 empty] | 8.600394 |  | 0.433704 | [13 empty] | 6849.760636 |  |  |  |  | 2024 | Mederski, S., Pršek, J., Dimitrova, D. (2024). Distribution of In, Sn, Ga, Ge, and other critical metals in sulfide ores from epithermal listvenite-associated Badovc Pb–Zn–Sb–Ni deposit (Kosovo): Insights from mineralogy and geochemistry. Ore Geology Reviews, 164, 105824. |  | XKX | Trepça Mineral Belt
| Badovc Pb–Zn–Sb–Ni deposit | Kizhnica-Hajvalia-Badovc ore field | Epithermal | Epithermal | Epithermal Pb-Zn-Sb-Ni | Pb, Zn, Sb, Ni | In, Sn, Ga, Ge | Pb, Zn, Sb, Ni, In, Sn, Ga, Ge | Mederski et al., 2024 |  | KZH6-2b, Stib, ph4, sp1-1 | KZH6-2b, Stib, ph4, sp1-1 | [5 empty] | ore material |  |  | mineral separate | [5 empty] | mineralisation |  |  |  | sphalerite, pyrite, stibnite, chalcopyrite | [6 empty] | rhodochrosite, siderite, marcasite, galena, gersdorffite, ullmannite, millerite, stannite, cassiterite, quartz, tetrahedrite, tennantite, arsenopyrite, semseyite, pyrrhotite, hematite |  | LA-ICPMS, EMPA |  |  |  |  | 0.693192 |  |  |  | 3127.205494 | [47 empty] | 3.419498 | [27 empty] | 12.338682 | [5 empty] | 313.974662 | [15 empty] | 371659 |  | 711040 | [21 empty] | 7.49157 |  | 18.24332 | [18 empty] | 2024 | Mederski, S., Pršek, J., Dimitrova, D. (2024). Distribution of In, Sn, Ga, Ge, and other critical metals in sulfide ores from epithermal listvenite-associated Badovc Pb–Zn–Sb–Ni deposit (Kosovo): Insights from mineralogy and geochemistry. Ore Geology Reviews, 164, 105824. |  | XKX | Trepça Mineral Belt
| Badovc Pb–Zn–Sb–Ni deposit | Kizhnica-Hajvalia-Badovc ore field | Epithermal | Epithermal | Epithermal Pb-Zn-Sb-Ni | Pb, Zn, Sb, Ni | In, Sn, Ga, Ge | Pb, Zn, Sb, Ni, In, Sn, Ga, Ge | Mederski et al., 2024 |  | KZH6-2b, Stib, ph1, sp2-1 | KZH6-2b, Stib, ph1, sp2-1 | [5 empty] | ore material |  |  | mineral separate | [5 empty] | mineralisation |  |  |  | sphalerite, pyrite, stibnite, chalcopyrite | [6 empty] | rhodochrosite, siderite, marcasite, galena, gersdorffite, ullmannite, millerite, stannite, cassiterite, quartz, tetrahedrite, tennantite, arsenopyrite, semseyite, pyrrhotite, hematite |  | LA-ICPMS, EMPA |  |  |  |  | 3.736208 |  |  |  | 4032.160899 | [43 empty] | 1.606981 |  |  |  | 3.267363 | [27 empty] | 10.353145 | [5 empty] | 689.277191 | [15 empty] | 377331.1 |  | 714520 | [21 empty] | 7.743197 |  | 19.058079 | [18 empty] | 2024 | Mederski, S., Pršek, J., Dimitrova, D. (2024). Distribution of In, Sn, Ga, Ge, and other critical metals in sulfide ores from epithermal listvenite-associated Badovc Pb–Zn–Sb–Ni deposit (Kosovo): Insights from mineralogy and geochemistry. Ore Geology Reviews, 164, 105824. |  | XKX | Trepça Mineral Belt
| Badovc Pb–Zn–Sb–Ni deposit | Kizhnica-Hajvalia-Badovc ore field | Epithermal | Epithermal | Epithermal Pb-Zn-Sb-Ni | Pb, Zn, Sb, Ni | In, Sn, Ga, Ge | Pb, Zn, Sb, Ni, In, Sn, Ga, Ge | Mederski et al., 2024 |  | KZH6-2b, Stib, ph1, sp1-1 | KZH6-2b, Stib, ph1, sp1-1 | [5 empty] | ore material |  |  | mineral separate | [5 empty] | mineralisation |  |  |  | sphalerite, pyrite, stibnite, chalcopyrite | [6 empty] | rhodochrosite, siderite, marcasite, galena, gersdorffite, ullmannite, millerite, stannite, cassiterite, quartz, tetrahedrite, tennantite, arsenopyrite, semseyite, pyrrhotite, hematite |  | LA-ICPMS, EMPA |  |  |  |  | 2.88496 |  |  |  | 2676.657345 | [47 empty] | 3.031125 | [27 empty] | 9.333736 | [5 empty] | 696.140022 | [15 empty] | 368639.3 |  | 707700 | [21 empty] | 10.941881 |  | 12.175635 | [18 empty] | 2024 | Mederski, S., Pršek, J., Dimitrova, D. (2024). Distribution of In, Sn, Ga, Ge, and other critical metals in sulfide ores from epithermal listvenite-associated Badovc Pb–Zn–Sb–Ni deposit (Kosovo): Insights from mineralogy and geochemistry. Ore Geology Reviews, 164, 105824. |  | XKX | Trepça Mineral Belt
| Badovc Pb–Zn–Sb–Ni deposit | Kizhnica-Hajvalia-Badovc ore field | Epithermal | Epithermal | Epithermal Pb-Zn-Sb-Ni | Pb, Zn, Sb, Ni | In, Sn, Ga, Ge | Pb, Zn, Sb, Ni, In, Sn, Ga, Ge | Mederski et al., 2024 |  | KZH6-2b, Stib, ph14, sp2-1 | KZH6-2b, Stib, ph14, sp2-1 | [5 empty] | ore material |  |  | mineral separate | [5 empty] | mineralisation |  |  |  | sphalerite, pyrite, stibnite, chalcopyrite | [6 empty] | rhodochrosite, siderite, marcasite, galena, gersdorffite, ullmannite, millerite, stannite, cassiterite, quartz, tetrahedrite, tennantite, arsenopyrite, semseyite, pyrrhotite, hematite |  | LA-ICPMS, EMPA |  |  |  |  | 0.783521 |  |  |  | 302.948393 | [27 empty] | 0.686565 | [9 empty] | 13.42409 | [9 empty] | 2.314674 | [27 empty] | 4.851608 | [5 empty] | 236.958652 | [15 empty] | 36920.78 |  | 70987 | [21 empty] | 0.7374 | [20 empty] | 2024 | Mederski, S., Pršek, J., Dimitrova, D. (2024). Distribution of In, Sn, Ga, Ge, and other critical metals in sulfide ores from epithermal listvenite-associated Badovc Pb–Zn–Sb–Ni deposit (Kosovo): Insights from mineralogy and geochemistry. Ore Geology Reviews, 164, 105824. |  | XKX | Trepça Mineral Belt
| Badovc Pb–Zn–Sb–Ni deposit | Kizhnica-Hajvalia-Badovc ore field | Epithermal | Epithermal | Epithermal Pb-Zn-Sb-Ni | Pb, Zn, Sb, Ni | In, Sn, Ga, Ge | Pb, Zn, Sb, Ni, In, Sn, Ga, Ge | Mederski et al., 2024 |  | KZH6-2b, Stib, ph14, sp1-1 | KZH6-2b, Stib, ph14, sp1-1 | [5 empty] | ore material |  |  | mineral separate | [5 empty] | mineralisation |  |  |  | sphalerite, pyrite, stibnite, chalcopyrite | [6 empty] | rhodochrosite, siderite, marcasite, galena, gersdorffite, ullmannite, millerite, stannite, cassiterite, quartz, tetrahedrite, tennantite, arsenopyrite, semseyite, pyrrhotite, hematite |  | LA-ICPMS, EMPA | [8 empty] | 2853.045289 | [47 empty] | 2.089982 | [27 empty] | 41.005565 | [5 empty] | 1396.534795 | [15 empty] | 371571.8 |  | 710320 | [21 empty] | 12.860752 | [20 empty] | 2024 | Mederski, S., Pršek, J., Dimitrova, D. (2024). Distribution of In, Sn, Ga, Ge, and other critical metals in sulfide ores from epithermal listvenite-associated Badovc Pb–Zn–Sb–Ni deposit (Kosovo): Insights from mineralogy and geochemistry. Ore Geology Reviews, 164, 105824. |  | XKX | Trepça Mineral Belt
| Badovc Pb–Zn–Sb–Ni deposit | Kizhnica-Hajvalia-Badovc ore field | Epithermal | Epithermal | Epithermal Pb-Zn-Sb-Ni | Pb, Zn, Sb, Ni | In, Sn, Ga, Ge | Pb, Zn, Sb, Ni, In, Sn, Ga, Ge | Mederski et al., 2024 |  | KZH-STBN, ph3, p6-1 | KZH-STBN, ph3, p6-1 | [5 empty] | ore material |  |  | mineral separate | [5 empty] | mineralisation |  |  |  | sphalerite, pyrite, stibnite, chalcopyrite | [6 empty] | rhodochrosite, siderite, marcasite, galena, gersdorffite, ullmannite, millerite, stannite, cassiterite, quartz, tetrahedrite, tennantite, arsenopyrite, semseyite, pyrrhotite, hematite |  | LA-ICPMS, EMPA |  |  |  |  | 5.433577 |  |  |  | 1443.282484 | [27 empty] | 1.743398 | [9 empty] | 351.832849 |  | 0.316076 | [7 empty] | 0.53428 | [27 empty] | 6.974469 | [5 empty] | 201.662753 | [15 empty] | 293482.7 |  | 717010 | [21 empty] | 3.456522 |  | 7.803934 | [13 empty] | 41.228245 |  |  |  |  | 2024 | Mederski, S., Pršek, J., Dimitrova, D. (2024). Distribution of In, Sn, Ga, Ge, and other critical metals in sulfide ores from epithermal listvenite-associated Badovc Pb–Zn–Sb–Ni deposit (Kosovo): Insights from mineralogy and geochemistry. Ore Geology Reviews, 164, 105824. |  | XKX | Trepça Mineral Belt
| Badovc Pb–Zn–Sb–Ni deposit | Kizhnica-Hajvalia-Badovc ore field | Epithermal | Epithermal | Epithermal Pb-Zn-Sb-Ni | Pb, Zn, Sb, Ni | In, Sn, Ga, Ge | Pb, Zn, Sb, Ni, In, Sn, Ga, Ge | Mederski et al., 2024 |  | KZH-STBN, ph3, p7-1 | KZH-STBN, ph3, p7-1 | [5 empty] | ore material |  |  | mineral separate | [5 empty] | mineralisation |  |  |  | sphalerite, pyrite, stibnite, chalcopyrite | [6 empty] | rhodochrosite, siderite, marcasite, galena, gersdorffite, ullmannite, millerite, stannite, cassiterite, quartz, tetrahedrite, tennantite, arsenopyrite, semseyite, pyrrhotite, hematite |  | LA-ICPMS, EMPA |  |  |  |  | 28.734306 |  |  |  | 1997.446379 | [15 empty] | 12.836556 | [7 empty] | 3.735483 | [13 empty] | 2658.301295 | [9 empty] | 1.577162 |  |  |  | 0.027499 | [13 empty] | 76.020858 |  | 0.030648 | [7 empty] | 1.900461 | [5 empty] | 832.324421 | [15 empty] | 307212.5 |  | 717620 | [9 empty] | 0.735266 | [11 empty] | 4.449582 |  | 10.269304 | [5 empty] | 0.184949 | [7 empty] | 8.069891 |  |  |  |  | 2024 | Mederski, S., Pršek, J., Dimitrova, D. (2024). Distribution of In, Sn, Ga, Ge, and other critical metals in sulfide ores from epithermal listvenite-associated Badovc Pb–Zn–Sb–Ni deposit (Kosovo): Insights from mineralogy and geochemistry. Ore Geology Reviews, 164, 105824. |  | XKX | Trepça Mineral Belt
| Badovc Pb–Zn–Sb–Ni deposit | Kizhnica-Hajvalia-Badovc ore field | Epithermal | Epithermal | Epithermal Pb-Zn-Sb-Ni | Pb, Zn, Sb, Ni | In, Sn, Ga, Ge | Pb, Zn, Sb, Ni, In, Sn, Ga, Ge | Mederski et al., 2024 |  | KZH-STBN, ph3, p9-1 | KZH-STBN, ph3, p9-1 | [5 empty] | ore material |  |  | mineral separate | [5 empty] | mineralisation |  |  |  | sphalerite, pyrite, stibnite, chalcopyrite | [6 empty] | rhodochrosite, siderite, marcasite, galena, gersdorffite, ullmannite, millerite, stannite, cassiterite, quartz, tetrahedrite, tennantite, arsenopyrite, semseyite, pyrrhotite, hematite |  | LA-ICPMS, EMPA |  |  |  |  | 83.229945 |  |  |  | 1610.466745 | [15 empty] | 16.099398 | [5 empty] | 4.121745 | [5 empty] | 18.342764 | [9 empty] | 4895.38549 | [9 empty] | 1.846368 |  |  |  | 0.083166 | [13 empty] | 17.498766 |  | 0.087502 | [7 empty] | 255.692324 | [5 empty] | 759.550025 | [15 empty] | 298859.1 |  | 720020 | [9 empty] | 0.631086 | [11 empty] | 4.519485 |  | 35.447726 | [13 empty] | 8.90076 |  |  |  |  | 2024 | Mederski, S., Pršek, J., Dimitrova, D. (2024). Distribution of In, Sn, Ga, Ge, and other critical metals in sulfide ores from epithermal listvenite-associated Badovc Pb–Zn–Sb–Ni deposit (Kosovo): Insights from mineralogy and geochemistry. Ore Geology Reviews, 164, 105824. |  | XKX | Trepça Mineral Belt
| Badovc Pb–Zn–Sb–Ni deposit | Kizhnica-Hajvalia-Badovc ore field | Epithermal | Epithermal | Epithermal Pb-Zn-Sb-Ni | Pb, Zn, Sb, Ni | In, Sn, Ga, Ge | Pb, Zn, Sb, Ni, In, Sn, Ga, Ge | Mederski et al., 2024 |  | KZH-STBN, ph3, p10-1 | KZH-STBN, ph3, p10-1 | [5 empty] | ore material |  |  | mineral separate | [5 empty] | mineralisation |  |  |  | sphalerite, pyrite, stibnite, chalcopyrite | [6 empty] | rhodochrosite, siderite, marcasite, galena, gersdorffite, ullmannite, millerite, stannite, cassiterite, quartz, tetrahedrite, tennantite, arsenopyrite, semseyite, pyrrhotite, hematite |  | LA-ICPMS, EMPA |  |  |  |  | 146.220036 |  |  |  | 1383.227897 | [15 empty] | 12.597202 | [5 empty] | 25.655533 | [5 empty] | 46.926352 | [9 empty] | 14070.93 | [9 empty] | 4.412933 |  |  |  | 0.02785 | [13 empty] | 91.06338 | [9 empty] | 1649.484525 | [5 empty] | 2008.809459 | [15 empty] | 314795.8 |  | 721620 | [9 empty] | 0.985526 | [11 empty] | 4.495599 |  | 131.504024 | [13 empty] | 19.822589 |  |  |  |  | 2024 | Mederski, S., Pršek, J., Dimitrova, D. (2024). Distribution of In, Sn, Ga, Ge, and other critical metals in sulfide ores from epithermal listvenite-associated Badovc Pb–Zn–Sb–Ni deposit (Kosovo): Insights from mineralogy and geochemistry. Ore Geology Reviews, 164, 105824. |  | XKX | Trepça Mineral Belt
| Badovc Pb–Zn–Sb–Ni deposit | Kizhnica-Hajvalia-Badovc ore field | Epithermal | Epithermal | Epithermal Pb-Zn-Sb-Ni | Pb, Zn, Sb, Ni | In, Sn, Ga, Ge | Pb, Zn, Sb, Ni, In, Sn, Ga, Ge | Mederski et al., 2024 |  | KZH-STBN, ph1, p3 Stib-1 | KZH-STBN, ph1, p3 Stib-1 | [5 empty] | ore material |  |  | mineral separate | [5 empty] | mineralisation |  |  |  | sphalerite, pyrite, stibnite, chalcopyrite | [6 empty] | rhodochrosite, siderite, marcasite, galena, gersdorffite, ullmannite, millerite, stannite, cassiterite, quartz, tetrahedrite, tennantite, arsenopyrite, semseyite, pyrrhotite, hematite |  | LA-ICPMS, EMPA |  |  |  |  | 6.664441 |  |  |  | 1832.753911 | [27 empty] | 1.808298 | [9 empty] | 508.803615 | [9 empty] | 8.193378 | [17 empty] | 9.535375 | [15 empty] | 1.832595 | [15 empty] | 292989.6 |  | 730340 | [21 empty] | 5.398165 |  | 17.145288 | [18 empty] | 2024 | Mederski, S., Pršek, J., Dimitrova, D. (2024). Distribution of In, Sn, Ga, Ge, and other critical metals in sulfide ores from epithermal listvenite-associated Badovc Pb–Zn–Sb–Ni deposit (Kosovo): Insights from mineralogy and geochemistry. Ore Geology Reviews, 164, 105824. |  | XKX | Trepça Mineral Belt
| Badovc Pb–Zn–Sb–Ni deposit | Kizhnica-Hajvalia-Badovc ore field | Epithermal | Epithermal | Epithermal Pb-Zn-Sb-Ni | Pb, Zn, Sb, Ni | In, Sn, Ga, Ge | Pb, Zn, Sb, Ni, In, Sn, Ga, Ge | Mederski et al., 2024 |  | KZH-STBN, ph1, p2 Stib-1 | KZH-STBN, ph1, p2 Stib-1 | [5 empty] | ore material |  |  | mineral separate | [5 empty] | mineralisation |  |  |  | sphalerite, pyrite, stibnite, chalcopyrite | [6 empty] | rhodochrosite, siderite, marcasite, galena, gersdorffite, ullmannite, millerite, stannite, cassiterite, quartz, tetrahedrite, tennantite, arsenopyrite, semseyite, pyrrhotite, hematite |  | LA-ICPMS, EMPA |  |  |  |  | 95.522211 |  |  |  | 3935.521716 | [27 empty] | 40.282803 | [9 empty] | 13828.26 | [9 empty] | 6.094418 |  |  |  | 0.012984 | [13 empty] | 33.696303 | [15 empty] | 33.436234 | [15 empty] | 340884.8 |  | 723410 | [9 empty] | 0.412717 | [11 empty] | 5.868145 |  | 65.635096 | [18 empty] | 2024 | Mederski, S., Pršek, J., Dimitrova, D. (2024). Distribution of In, Sn, Ga, Ge, and other critical metals in sulfide ores from epithermal listvenite-associated Badovc Pb–Zn–Sb–Ni deposit (Kosovo): Insights from mineralogy and geochemistry. Ore Geology Reviews, 164, 105824. |  | XKX | Trepça Mineral Belt
| Badovc Pb–Zn–Sb–Ni deposit | Kizhnica-Hajvalia-Badovc ore field | Epithermal | Epithermal | Epithermal Pb-Zn-Sb-Ni | Pb, Zn, Sb, Ni | In, Sn, Ga, Ge | Pb, Zn, Sb, Ni, In, Sn, Ga, Ge | Mederski et al., 2024 |  | KZH-STBN, ph5, p1 Stib-1 | KZH-STBN, ph5, p1 Stib-1 | [5 empty] | ore material |  |  | mineral separate | [5 empty] | mineralisation |  |  |  | sphalerite, pyrite, stibnite, chalcopyrite | [6 empty] | rhodochrosite, siderite, marcasite, galena, gersdorffite, ullmannite, millerite, stannite, cassiterite, quartz, tetrahedrite, tennantite, arsenopyrite, semseyite, pyrrhotite, hematite |  | LA-ICPMS, EMPA |  |  |  |  | 5.705563 |  |  |  | 1393.895215 | [27 empty] | 1.301366 | [19 empty] | 9.569346 | [17 empty] | 0.659344 | [15 empty] | 3.892451 | [15 empty] | 312059.9 |  | 719490 | [21 empty] | 3.482257 |  | 7.249969 | [18 empty] | 2024 | Mederski, S., Pršek, J., Dimitrova, D. (2024). Distribution of In, Sn, Ga, Ge, and other critical metals in sulfide ores from epithermal listvenite-associated Badovc Pb–Zn–Sb–Ni deposit (Kosovo): Insights from mineralogy and geochemistry. Ore Geology Reviews, 164, 105824. |  | XKX | Trepça Mineral Belt
| Badovc Pb–Zn–Sb–Ni deposit | Kizhnica-Hajvalia-Badovc ore field | Epithermal | Epithermal | Epithermal Pb-Zn-Sb-Ni | Pb, Zn, Sb, Ni | In, Sn, Ga, Ge | Pb, Zn, Sb, Ni, In, Sn, Ga, Ge | Mederski et al., 2024 |  | KZH-STBN, ph5, p2 Stib-1 | KZH-STBN, ph5, p2 Stib-1 | [5 empty] | ore material |  |  | mineral separate | [5 empty] | mineralisation |  |  |  | sphalerite, pyrite, stibnite, chalcopyrite | [6 empty] | rhodochrosite, siderite, marcasite, galena, gersdorffite, ullmannite, millerite, stannite, cassiterite, quartz, tetrahedrite, tennantite, arsenopyrite, semseyite, pyrrhotite, hematite |  | LA-ICPMS, EMPA |  |  |  |  | 4.074126 |  |  |  | 1397.2374 | [27 empty] | 0.871449 | [19 empty] | 9.836784 |  |  |  | 0.013656 | [29 empty] | 2.660542 | [15 empty] | 309847.4 |  | 722580 | [21 empty] | 3.553728 |  | 0.163277 | [18 empty] | 2024 | Mederski, S., Pršek, J., Dimitrova, D. (2024). Distribution of In, Sn, Ga, Ge, and other critical metals in sulfide ores from epithermal listvenite-associated Badovc Pb–Zn–Sb–Ni deposit (Kosovo): Insights from mineralogy and geochemistry. Ore Geology Reviews, 164, 105824. |  | XKX | Trepça Mineral Belt
| Badovc Pb–Zn–Sb–Ni deposit | Kizhnica-Hajvalia-Badovc ore field | Epithermal | Epithermal | Epithermal Pb-Zn-Sb-Ni | Pb, Zn, Sb, Ni | In, Sn, Ga, Ge | Pb, Zn, Sb, Ni, In, Sn, Ga, Ge | Mederski et al., 2024 |  | KZH-STBN, ph5, p3 Stib-1 | KZH-STBN, ph5, p3 Stib-1 | [5 empty] | ore material |  |  | mineral separate | [5 empty] | mineralisation |  |  |  | sphalerite, pyrite, stibnite, chalcopyrite | [6 empty] | rhodochrosite, siderite, marcasite, galena, gersdorffite, ullmannite, millerite, stannite, cassiterite, quartz, tetrahedrite, tennantite, arsenopyrite, semseyite, pyrrhotite, hematite |  | LA-ICPMS, EMPA |  |  |  |  | 3.002574 |  |  |  | 1526.948783 | [47 empty] | 4.614437 | [33 empty] | 2.538957 | [15 empty] | 309848.9 |  | 718450 | [21 empty] | 6.206242 |  | 1.387314 | [18 empty] | 2024 | Mederski, S., Pršek, J., Dimitrova, D. (2024). Distribution of In, Sn, Ga, Ge, and other critical metals in sulfide ores from epithermal listvenite-associated Badovc Pb–Zn–Sb–Ni deposit (Kosovo): Insights from mineralogy and geochemistry. Ore Geology Reviews, 164, 105824. |  | XKX | Trepça Mineral Belt
| Badovc Pb–Zn–Sb–Ni deposit | Kizhnica-Hajvalia-Badovc ore field | Epithermal | Epithermal | Epithermal Pb-Zn-Sb-Ni | Pb, Zn, Sb, Ni | In, Sn, Ga, Ge | Pb, Zn, Sb, Ni, In, Sn, Ga, Ge | Mederski et al., 2024 |  | KZH-STBN, ph5, p4 Stib-1 | KZH-STBN, ph5, p4 Stib-1 | [5 empty] | ore material |  |  | mineral separate | [5 empty] | mineralisation |  |  |  | sphalerite, pyrite, stibnite, chalcopyrite | [6 empty] | rhodochrosite, siderite, marcasite, galena, gersdorffite, ullmannite, millerite, stannite, cassiterite, quartz, tetrahedrite, tennantite, arsenopyrite, semseyite, pyrrhotite, hematite |  | LA-ICPMS, EMPA |  |  |  |  | 21.374341 |  |  |  | 1739.644777 | [27 empty] | 1.459801 | [19 empty] | 32.387787 | [27 empty] | 1.140691 | [5 empty] | 4.85093 | [15 empty] | 304262.1 |  | 721660 | [21 empty] | 4.625464 |  | 14.494949 | [18 empty] | 2024 | Mederski, S., Pršek, J., Dimitrova, D. (2024). Distribution of In, Sn, Ga, Ge, and other critical metals in sulfide ores from epithermal listvenite-associated Badovc Pb–Zn–Sb–Ni deposit (Kosovo): Insights from mineralogy and geochemistry. Ore Geology Reviews, 164, 105824. |  | XKX | Trepça Mineral Belt
| Badovc Pb–Zn–Sb–Ni deposit | Kizhnica-Hajvalia-Badovc ore field | Epithermal | Epithermal | Epithermal Pb-Zn-Sb-Ni | Pb, Zn, Sb, Ni | In, Sn, Ga, Ge | Pb, Zn, Sb, Ni, In, Sn, Ga, Ge | Mederski et al., 2024 |  | KZH-STBN, ph5, p5 Stib-1 | KZH-STBN, ph5, p5 Stib-1 | [5 empty] | ore material |  |  | mineral separate | [5 empty] | mineralisation |  |  |  | sphalerite, pyrite, stibnite, chalcopyrite | [6 empty] | rhodochrosite, siderite, marcasite, galena, gersdorffite, ullmannite, millerite, stannite, cassiterite, quartz, tetrahedrite, tennantite, arsenopyrite, semseyite, pyrrhotite, hematite |  | LA-ICPMS, EMPA |  |  |  |  | 49.943988 |  |  |  | 1328.1886 | [27 empty] | 7.76123 | [19 empty] | 34.129779 | [27 empty] | 1.918974 | [5 empty] | 87.04178 | [15 empty] | 309284.7 |  | 720810 | [9 empty] | 0.100545 | [11 empty] | 3.615347 |  | 33.625725 | [18 empty] | 2024 | Mederski, S., Pršek, J., Dimitrova, D. (2024). Distribution of In, Sn, Ga, Ge, and other critical metals in sulfide ores from epithermal listvenite-associated Badovc Pb–Zn–Sb–Ni deposit (Kosovo): Insights from mineralogy and geochemistry. Ore Geology Reviews, 164, 105824. |  | XKX | Trepça Mineral Belt
| Badovc Pb–Zn–Sb–Ni deposit | Kizhnica-Hajvalia-Badovc ore field | Epithermal | Epithermal | Epithermal Pb-Zn-Sb-Ni | Pb, Zn, Sb, Ni | In, Sn, Ga, Ge | Pb, Zn, Sb, Ni, In, Sn, Ga, Ge | Mederski et al., 2024 |  | KZH-STBN, ph4, p1 Stib-1 | KZH-STBN, ph4, p1 Stib-1 | [5 empty] | ore material |  |  | mineral separate | [5 empty] | mineralisation |  |  |  | sphalerite, pyrite, stibnite, chalcopyrite | [6 empty] | rhodochrosite, siderite, marcasite, galena, gersdorffite, ullmannite, millerite, stannite, cassiterite, quartz, tetrahedrite, tennantite, arsenopyrite, semseyite, pyrrhotite, hematite |  | LA-ICPMS, EMPA |  |  |  |  | 7.060738 |  |  |  | 1668.116792 | [27 empty] | 10.236247 | [19 empty] | 14.475365 | [33 empty] | 49.543341 | [15 empty] | 317216 |  | 714640 | [9 empty] | 0.12894 | [11 empty] | 2.580848 |  | 5.123135 | [18 empty] | 2024 | Mederski, S., Pršek, J., Dimitrova, D. (2024). Distribution of In, Sn, Ga, Ge, and other critical metals in sulfide ores from epithermal listvenite-associated Badovc Pb–Zn–Sb–Ni deposit (Kosovo): Insights from mineralogy and geochemistry. Ore Geology Reviews, 164, 105824. |  | XKX | Trepça Mineral Belt
| Badovc Pb–Zn–Sb–Ni deposit | Kizhnica-Hajvalia-Badovc ore field | Epithermal | Epithermal | Epithermal Pb-Zn-Sb-Ni | Pb, Zn, Sb, Ni | In, Sn, Ga, Ge | Pb, Zn, Sb, Ni, In, Sn, Ga, Ge | Mederski et al., 2024 |  | KZH-STBN, ph4, p2 Stib-1 | KZH-STBN, ph4, p2 Stib-1 | [5 empty] | ore material |  |  | mineral separate | [5 empty] | mineralisation |  |  |  | sphalerite, pyrite, stibnite, chalcopyrite | [6 empty] | rhodochrosite, siderite, marcasite, galena, gersdorffite, ullmannite, millerite, stannite, cassiterite, quartz, tetrahedrite, tennantite, arsenopyrite, semseyite, pyrrhotite, hematite |  | LA-ICPMS, EMPA |  |  |  |  | 5.221351 |  |  |  | 1798.488307 | [27 empty] | 9.852516 | [19 empty] | 8.937236 | [33 empty] | 43.105035 | [15 empty] | 314486 |  | 714910 | [21 empty] | 5.94322 |  | 2.620859 | [18 empty] | 2024 | Mederski, S., Pršek, J., Dimitrova, D. (2024). Distribution of In, Sn, Ga, Ge, and other critical metals in sulfide ores from epithermal listvenite-associated Badovc Pb–Zn–Sb–Ni deposit (Kosovo): Insights from mineralogy and geochemistry. Ore Geology Reviews, 164, 105824. |  | XKX | Trepça Mineral Belt
| Badovc Pb–Zn–Sb–Ni deposit | Kizhnica-Hajvalia-Badovc ore field | Epithermal | Epithermal | Epithermal Pb-Zn-Sb-Ni | Pb, Zn, Sb, Ni | In, Sn, Ga, Ge | Pb, Zn, Sb, Ni, In, Sn, Ga, Ge | Mederski et al., 2024 |  | KZH-STBN, ph4, p4 Stib-1 | KZH-STBN, ph4, p4 Stib-1 | [5 empty] | ore material |  |  | mineral separate | [5 empty] | mineralisation |  |  |  | sphalerite, pyrite, stibnite, chalcopyrite | [6 empty] | rhodochrosite, siderite, marcasite, galena, gersdorffite, ullmannite, millerite, stannite, cassiterite, quartz, tetrahedrite, tennantite, arsenopyrite, semseyite, pyrrhotite, hematite |  | LA-ICPMS, EMPA |  |  |  |  | 16.971411 |  |  |  | 1795.303591 | [27 empty] | 23.444967 | [19 empty] | 13.141798 | [27 empty] | 1.280234 | [5 empty] | 322.912851 | [15 empty] | 324451.9 |  | 718980 | [21 empty] | 3.583676 |  | 29.14422 | [13 empty] | 3.999889 |  |  |  |  | 2024 | Mederski, S., Pršek, J., Dimitrova, D. (2024). Distribution of In, Sn, Ga, Ge, and other critical metals in sulfide ores from epithermal listvenite-associated Badovc Pb–Zn–Sb–Ni deposit (Kosovo): Insights from mineralogy and geochemistry. Ore Geology Reviews, 164, 105824. |  | XKX | Trepça Mineral Belt
| Badovc Pb–Zn–Sb–Ni deposit | Kizhnica-Hajvalia-Badovc ore field | Epithermal | Epithermal | Epithermal Pb-Zn-Sb-Ni | Pb, Zn, Sb, Ni | In, Sn, Ga, Ge | Pb, Zn, Sb, Ni, In, Sn, Ga, Ge | Mederski et al., 2024 |  | KZH-STBN, ph4, p3 Stib-1 | KZH-STBN, ph4, p3 Stib-1 | [5 empty] | ore material |  |  | mineral separate | [5 empty] | mineralisation |  |  |  | sphalerite, pyrite, stibnite, chalcopyrite | [6 empty] | rhodochrosite, siderite, marcasite, galena, gersdorffite, ullmannite, millerite, stannite, cassiterite, quartz, tetrahedrite, tennantite, arsenopyrite, semseyite, pyrrhotite, hematite |  | LA-ICPMS, EMPA |  |  |  |  | 5.939313 |  |  |  | 1785.702647 | [27 empty] | 5.529255 | [19 empty] | 14.598942 | [33 empty] | 33.908186 | [15 empty] | 323615.5 |  | 712740 | [21 empty] | 4.348008 |  | 6.238099 | [18 empty] | 2024 | Mederski, S., Pršek, J., Dimitrova, D. (2024). Distribution of In, Sn, Ga, Ge, and other critical metals in sulfide ores from epithermal listvenite-associated Badovc Pb–Zn–Sb–Ni deposit (Kosovo): Insights from mineralogy and geochemistry. Ore Geology Reviews, 164, 105824. |  | XKX | Trepça Mineral Belt
| Badovc Pb–Zn–Sb–Ni deposit | Kizhnica-Hajvalia-Badovc ore field | Epithermal | Epithermal | Epithermal Pb-Zn-Sb-Ni | Pb, Zn, Sb, Ni | In, Sn, Ga, Ge | Pb, Zn, Sb, Ni, In, Sn, Ga, Ge | Mederski et al., 2024 |  | KZH-STBN, ph4, p5 Stib-1 | KZH-STBN, ph4, p5 Stib-1 | [5 empty] | ore material |  |  | mineral separate | [5 empty] | mineralisation |  |  |  | sphalerite, pyrite, stibnite, chalcopyrite | [6 empty] | rhodochrosite, siderite, marcasite, galena, gersdorffite, ullmannite, millerite, stannite, cassiterite, quartz, tetrahedrite, tennantite, arsenopyrite, semseyite, pyrrhotite, hematite |  | LA-ICPMS, EMPA |  |  |  |  | 33.011873 |  |  |  | 1730.780958 |  | 0.057213 | [25 empty] | 33.343839 | [19 empty] | 15.206834 | [27 empty] | 3.19974 | [5 empty] | 1750.950586 | [15 empty] | 335262.8 |  | 718350 | [21 empty] | 5.451908 |  | 8.267729 | [13 empty] | 3.418664 |  |  |  |  | 2024 | Mederski, S., Pršek, J., Dimitrova, D. (2024). Distribution of In, Sn, Ga, Ge, and other critical metals in sulfide ores from epithermal listvenite-associated Badovc Pb–Zn–Sb–Ni deposit (Kosovo): Insights from mineralogy and geochemistry. Ore Geology Reviews, 164, 105824. |  | XKX | Trepça Mineral Belt
| Badovc Pb–Zn–Sb–Ni deposit | Kizhnica-Hajvalia-Badovc ore field | Epithermal | Epithermal | Epithermal Pb-Zn-Sb-Ni | Pb, Zn, Sb, Ni | In, Sn, Ga, Ge | Pb, Zn, Sb, Ni, In, Sn, Ga, Ge | Mederski et al., 2024 |  | KZH2/12a, Asp, ph7b, sp.3-1 | KZH2/12a, Asp, ph7b, sp.3-1 | [5 empty] | ore material |  |  | mineral separate | [5 empty] | mineralisation |  |  |  | sphalerite, pyrite, stibnite, chalcopyrite | [6 empty] | rhodochrosite, siderite, marcasite, galena, gersdorffite, ullmannite, millerite, stannite, cassiterite, quartz, tetrahedrite, tennantite, arsenopyrite, semseyite, pyrrhotite, hematite |  | LA-ICPMS, EMPA | [8 empty] | 584960.1 |  | 42.85779 | [19 empty] | 72.263618 | [5 empty] | 80.837278 | [9 empty] | 342700 | [5 empty] | 43.218926 | [7 empty] | 0.513485 | [13 empty] | 35.441776 | [9 empty] | 3919.402087 | [5 empty] | 1.755502 | [15 empty] | 343643.8 |  | 10532.51 |  |  |  | 27.762554 | [5 empty] | 3.788274 | [32 empty] | 2024 | Mederski, S., Pršek, J., Dimitrova, D. (2024). Distribution of In, Sn, Ga, Ge, and other critical metals in sulfide ores from epithermal listvenite-associated Badovc Pb–Zn–Sb–Ni deposit (Kosovo): Insights from mineralogy and geochemistry. Ore Geology Reviews, 164, 105824. |  | XKX | Trepça Mineral Belt
| Badovc Pb–Zn–Sb–Ni deposit | Kizhnica-Hajvalia-Badovc ore field | Epithermal | Epithermal | Epithermal Pb-Zn-Sb-Ni | Pb, Zn, Sb, Ni | In, Sn, Ga, Ge | Pb, Zn, Sb, Ni, In, Sn, Ga, Ge | Mederski et al., 2024 |  | KZH2/12a, Asp, ph7b, sp.5-1 | KZH2/12a, Asp, ph7b, sp.5-1 | [5 empty] | ore material |  |  | mineral separate | [5 empty] | mineralisation |  |  |  | sphalerite, pyrite, stibnite, chalcopyrite | [6 empty] | rhodochrosite, siderite, marcasite, galena, gersdorffite, ullmannite, millerite, stannite, cassiterite, quartz, tetrahedrite, tennantite, arsenopyrite, semseyite, pyrrhotite, hematite |  | LA-ICPMS, EMPA | [8 empty] | 567558 |  | 57.73347 | [19 empty] | 91.453634 |  | 30.003532 |  |  |  | 71.818727 | [9 empty] | 342000 | [5 empty] | 46.696434 | [7 empty] | 0.637292 | [13 empty] | 30.209449 | [9 empty] | 5116.076401 | [5 empty] | 35.812588 | [15 empty] | 290389.4 |  | 5205.321273 | [9 empty] | 1.95222 | [32 empty] | 2024 | Mederski, S., Pršek, J., Dimitrova, D. (2024). Distribution of In, Sn, Ga, Ge, and other critical metals in sulfide ores from epithermal listvenite-associated Badovc Pb–Zn–Sb–Ni deposit (Kosovo): Insights from mineralogy and geochemistry. Ore Geology Reviews, 164, 105824. |  | XKX | Trepça Mineral Belt
| Badovc Pb–Zn–Sb–Ni deposit | Kizhnica-Hajvalia-Badovc ore field | Epithermal | Epithermal | Epithermal Pb-Zn-Sb-Ni | Pb, Zn, Sb, Ni | In, Sn, Ga, Ge | Pb, Zn, Sb, Ni, In, Sn, Ga, Ge | Mederski et al., 2024 |  | Pyrite-1 | Pyrite-1 | [5 empty] | ore material |  |  | mineral separate | [5 empty] | mineralisation |  |  |  | Pyrite | [6 empty] | rhodochrosite, siderite, marcasite, galena, gersdorffite, ullmannite, millerite, stannite, cassiterite, quartz, tetrahedrite, tennantite, arsenopyrite, semseyite, pyrrhotite, hematite |  | LA-ICPMS, EMPA | [8 empty] | 4772.185538 | [21 empty] | 8.113668 |  | 38.199892 | [23 empty] | 3.159524 | [17 empty] | 61.763064 | [9 empty] | 1100.79245 | [5 empty] | 5.203423 | [17 empty] | 9072.984758 | [21 empty] | 22.088673 |  | 33.132749 | [13 empty] | 13.627807 |  |  |  |  | 2024 | Mederski, S., Pršek, J., Dimitrova, D. (2024). Distribution of In, Sn, Ga, Ge, and other critical metals in sulfide ores from epithermal listvenite-associated Badovc Pb–Zn–Sb–Ni deposit (Kosovo): Insights from mineralogy and geochemistry. Ore Geology Reviews, 164, 105824. |  | XKX | Trepça Mineral Belt
| Badovc Pb–Zn–Sb–Ni deposit | Kizhnica-Hajvalia-Badovc ore field | Epithermal | Epithermal | Epithermal Pb-Zn-Sb-Ni | Pb, Zn, Sb, Ni | In, Sn, Ga, Ge | Pb, Zn, Sb, Ni, In, Sn, Ga, Ge | Mederski et al., 2024 |  | Pyrite-2 | Pyrite-2 | [5 empty] | ore material |  |  | mineral separate | [5 empty] | mineralisation |  |  |  | Pyrite | [6 empty] | rhodochrosite, siderite, marcasite, galena, gersdorffite, ullmannite, millerite, stannite, cassiterite, quartz, tetrahedrite, tennantite, arsenopyrite, semseyite, pyrrhotite, hematite |  | LA-ICPMS, EMPA | [8 empty] | 3879.434902 | [21 empty] | 0.822782 |  | 28.356124 | [23 empty] | 2.987807 | [17 empty] | 58.677462 | [9 empty] | 449.352138 | [5 empty] | 3.292885 | [17 empty] | 6048.577593 | [21 empty] | 14.045516 |  | 7.732215 | [13 empty] | 12.801728 |  |  |  |  | 2024 | Mederski, S., Pršek, J., Dimitrova, D. (2024). Distribution of In, Sn, Ga, Ge, and other critical metals in sulfide ores from epithermal listvenite-associated Badovc Pb–Zn–Sb–Ni deposit (Kosovo): Insights from mineralogy and geochemistry. Ore Geology Reviews, 164, 105824. |  | XKX | Trepça Mineral Belt
| Badovc Pb–Zn–Sb–Ni deposit | Kizhnica-Hajvalia-Badovc ore field | Epithermal | Epithermal | Epithermal Pb-Zn-Sb-Ni | Pb, Zn, Sb, Ni | In, Sn, Ga, Ge | Pb, Zn, Sb, Ni, In, Sn, Ga, Ge | Mederski et al., 2024 |  | Pyrite-3 | Pyrite-3 | [5 empty] | ore material |  |  | mineral separate | [5 empty] | mineralisation |  |  |  | Pyrite | [6 empty] | rhodochrosite, siderite, marcasite, galena, gersdorffite, ullmannite, millerite, stannite, cassiterite, quartz, tetrahedrite, tennantite, arsenopyrite, semseyite, pyrrhotite, hematite |  | LA-ICPMS, EMPA | [8 empty] | 4325.81022 | [21 empty] | 4.468225 |  | 33.278008 | [23 empty] | 3.073666 | [17 empty] | 60.220263 | [9 empty] | 775.072294 | [5 empty] | 4.248154 | [17 empty] | 7560.781176 | [21 empty] | 18.067095 |  | 20.432482 | [13 empty] | 13.214768 |  |  |  |  | 2024 | Mederski, S., Pršek, J., Dimitrova, D. (2024). Distribution of In, Sn, Ga, Ge, and other critical metals in sulfide ores from epithermal listvenite-associated Badovc Pb–Zn–Sb–Ni deposit (Kosovo): Insights from mineralogy and geochemistry. Ore Geology Reviews, 164, 105824. |  | XKX | Trepça Mineral Belt
| Badovc Pb–Zn–Sb–Ni deposit | Kizhnica-Hajvalia-Badovc ore field | Epithermal | Epithermal | Epithermal Pb-Zn-Sb-Ni | Pb, Zn, Sb, Ni | In, Sn, Ga, Ge | Pb, Zn, Sb, Ni, In, Sn, Ga, Ge | Mederski et al., 2024 |  | Pyrite-4 | Pyrite-4 | [5 empty] | ore material |  |  | mineral separate | [5 empty] | mineralisation |  |  |  | Pyrite | [6 empty] | rhodochrosite, siderite, marcasite, galena, gersdorffite, ullmannite, millerite, stannite, cassiterite, quartz, tetrahedrite, tennantite, arsenopyrite, semseyite, pyrrhotite, hematite |  | LA-ICPMS, EMPA | [8 empty] | 4325.81022 | [21 empty] | 4.468225 |  | 33.278008 | [23 empty] | 3.073666 | [17 empty] | 60.220263 | [9 empty] | 775.072294 | [5 empty] | 4.248154 | [17 empty] | 7560.781176 | [21 empty] | 18.067095 |  | 20.432482 | [13 empty] | 13.214768 |  |  |  |  | 2024 | Mederski, S., Pršek, J., Dimitrova, D. (2024). Distribution of In, Sn, Ga, Ge, and other critical metals in sulfide ores from epithermal listvenite-associated Badovc Pb–Zn–Sb–Ni deposit (Kosovo): Insights from mineralogy and geochemistry. Ore Geology Reviews, 164, 105824. |  | XKX | Trepça Mineral Belt
| Badovc Pb–Zn–Sb–Ni deposit | Kizhnica-Hajvalia-Badovc ore field | Epithermal | Epithermal | Epithermal Pb-Zn-Sb-Ni | Pb, Zn, Sb, Ni | In, Sn, Ga, Ge | Pb, Zn, Sb, Ni, In, Sn, Ga, Ge | Mederski et al., 2024 |  | Pyrite-5 | Pyrite-5 | [5 empty] | ore material |  |  | mineral separate | [5 empty] | mineralisation |  |  |  | Pyrite | [6 empty] | rhodochrosite, siderite, marcasite, galena, gersdorffite, ullmannite, millerite, stannite, cassiterite, quartz, tetrahedrite, tennantite, arsenopyrite, semseyite, pyrrhotite, hematite |  | LA-ICPMS, EMPA | [8 empty] | 100 | [21 empty] | 100 |  | 100 | [23 empty] | 100 | [17 empty] | 100 | [9 empty] | 100 | [5 empty] | 100 | [17 empty] | 100 | [21 empty] | 100 |  | 100 | [13 empty] | 100 |  |  |  |  | 2024 | Mederski, S., Pršek, J., Dimitrova, D. (2024). Distribution of In, Sn, Ga, Ge, and other critical metals in sulfide ores from epithermal listvenite-associated Badovc Pb–Zn–Sb–Ni deposit (Kosovo): Insights from mineralogy and geochemistry. Ore Geology Reviews, 164, 105824. |  | XKX | Trepça Mineral Belt
| Badovc Pb–Zn–Sb–Ni deposit | Kizhnica-Hajvalia-Badovc ore field | Epithermal | Epithermal | Epithermal Pb-Zn-Sb-Ni | Pb, Zn, Sb, Ni | In, Sn, Ga, Ge | Pb, Zn, Sb, Ni, In, Sn, Ga, Ge | Mederski et al., 2024 |  | Pyrite-6 | Pyrite-6 | [5 empty] | ore material |  |  | mineral separate | [5 empty] | mineralisation |  |  |  | Pyrite | [6 empty] | rhodochrosite, siderite, marcasite, galena, gersdorffite, ullmannite, millerite, stannite, cassiterite, quartz, tetrahedrite, tennantite, arsenopyrite, semseyite, pyrrhotite, hematite |  | LA-ICPMS, EMPA |  |  |  |  | 10.50591 |  |  |  | 44459.84 |  | 15.50239 | [7 empty] | 31.342215 | [5 empty] | 1.379741 | [5 empty] | 313.778052 |  | 194.653979 |  |  |  | 210.198136 | [11 empty] | 4.170757 |  |  |  | 0.878827 | [7 empty] | 2.723893 | [13 empty] | 19718.44 |  | 0.663818 | [7 empty] | 3057.567223 | [5 empty] | 2966.092774 | [17 empty] | 476.593445 |  |  |  | 4.303732 | [5 empty] | 1.476126 | [11 empty] | 16.397945 |  | 0.417999 | [5 empty] | 2.455207 | [7 empty] | 318.973664 |  |  |  |  | 2024 | Mederski, S., Pršek, J., Dimitrova, D. (2024). Distribution of In, Sn, Ga, Ge, and other critical metals in sulfide ores from epithermal listvenite-associated Badovc Pb–Zn–Sb–Ni deposit (Kosovo): Insights from mineralogy and geochemistry. Ore Geology Reviews, 164, 105824. |  | XKX | Trepça Mineral Belt
| Badovc Pb–Zn–Sb–Ni deposit | Kizhnica-Hajvalia-Badovc ore field | Epithermal | Epithermal | Epithermal Pb-Zn-Sb-Ni | Pb, Zn, Sb, Ni | In, Sn, Ga, Ge | Pb, Zn, Sb, Ni, In, Sn, Ga, Ge | Mederski et al., 2024 |  | Pyrite-7 | Pyrite-7 | [5 empty] | ore material |  |  | mineral separate | [5 empty] | mineralisation |  |  |  | Pyrite | [6 empty] | rhodochrosite, siderite, marcasite, galena, gersdorffite, ullmannite, millerite, stannite, cassiterite, quartz, tetrahedrite, tennantite, arsenopyrite, semseyite, pyrrhotite, hematite |  | LA-ICPMS, EMPA |  |  |  |  | 0.086404 |  |  |  | 2.438164 |  | 0.096895 | [7 empty] | 0.167972 | [5 empty] | 1.379741 | [5 empty] | 0.16483 |  | 6.242537 |  |  |  | 2.552684 | [11 empty] | 0.30919 |  |  |  | 0.615638 | [7 empty] | 0.030965 | [13 empty] | 5.096695 |  | 0.663818 | [7 empty] | 15.924069 | [5 empty] | 2.165531 | [17 empty] | 0.256928 |  |  |  | 4.303732 | [5 empty] | 0.210405 | [11 empty] | 8.825637 |  | 0.191755 | [5 empty] | 0.212005 | [7 empty] | 3.265417 |  |  |  |  | 2024 | Mederski, S., Pršek, J., Dimitrova, D. (2024). Distribution of In, Sn, Ga, Ge, and other critical metals in sulfide ores from epithermal listvenite-associated Badovc Pb–Zn–Sb–Ni deposit (Kosovo): Insights from mineralogy and geochemistry. Ore Geology Reviews, 164, 105824. |  | XKX | Trepça Mineral Belt
| Badovc Pb–Zn–Sb–Ni deposit | Kizhnica-Hajvalia-Badovc ore field | Epithermal | Epithermal | Epithermal Pb-Zn-Sb-Ni | Pb, Zn, Sb, Ni | In, Sn, Ga, Ge | Pb, Zn, Sb, Ni, In, Sn, Ga, Ge | Mederski et al., 2024 |  | Pyrite-8 | Pyrite-8 | [5 empty] | ore material |  |  | mineral separate | [5 empty] | mineralisation |  |  |  | Pyrite | [6 empty] | rhodochrosite, siderite, marcasite, galena, gersdorffite, ullmannite, millerite, stannite, cassiterite, quartz, tetrahedrite, tennantite, arsenopyrite, semseyite, pyrrhotite, hematite |  | LA-ICPMS, EMPA |  |  |  |  | 4.024977 |  |  |  | 9281.308498 |  | 0.846406 | [7 empty] | 7.474985 | [5 empty] | 1.379741 | [5 empty] | 5.038401 |  | 13.897312 |  |  |  | 58.918763 | [11 empty] | 0.539533 |  |  |  | 0.745472 | [7 empty] | 0.119256 | [13 empty] | 8.600538 |  | 0.663818 | [7 empty] | 327.682675 | [5 empty] | 382.425283 | [17 empty] | 35.765212 |  |  |  | 4.303732 | [5 empty] | 0.444376 | [11 empty] | 12.169752 |  | 0.202344 | [5 empty] | 0.642897 | [7 empty] | 8.810002 |  |  |  |  | 2024 | Mederski, S., Pršek, J., Dimitrova, D. (2024). Distribution of In, Sn, Ga, Ge, and other critical metals in sulfide ores from epithermal listvenite-associated Badovc Pb–Zn–Sb–Ni deposit (Kosovo): Insights from mineralogy and geochemistry. Ore Geology Reviews, 164, 105824. |  | XKX | Trepça Mineral Belt
| Badovc Pb–Zn–Sb–Ni deposit | Kizhnica-Hajvalia-Badovc ore field | Epithermal | Epithermal | Epithermal Pb-Zn-Sb-Ni | Pb, Zn, Sb, Ni | In, Sn, Ga, Ge | Pb, Zn, Sb, Ni, In, Sn, Ga, Ge | Mederski et al., 2024 |  | Pyrite-9 | Pyrite-9 | [5 empty] | ore material |  |  | mineral separate | [5 empty] | mineralisation |  |  |  | Pyrite | [6 empty] | rhodochrosite, siderite, marcasite, galena, gersdorffite, ullmannite, millerite, stannite, cassiterite, quartz, tetrahedrite, tennantite, arsenopyrite, semseyite, pyrrhotite, hematite |  | LA-ICPMS, EMPA |  |  |  |  | 3.974628 |  |  |  | 9792.688421 |  | 2.063077 | [7 empty] | 9.587102 | [5 empty] | 1.379741 | [5 empty] | 26.656028 |  | 32.562955 |  |  |  | 73.502413 | [11 empty] | 1.67316 |  |  |  | 0.748289 | [7 empty] | 0.384283 | [13 empty] | 1269.904328 |  | 0.663818 | [7 empty] | 574.91518 | [5 empty] | 741.126794 | [17 empty] | 103.635711 |  |  |  | 4.303732 | [5 empty] | 0.545767 | [11 empty] | 12.679287 |  | 0.241234 | [5 empty] | 1.026091 | [7 empty] | 34.931879 |  |  |  |  | 2024 | Mederski, S., Pršek, J., Dimitrova, D. (2024). Distribution of In, Sn, Ga, Ge, and other critical metals in sulfide ores from epithermal listvenite-associated Badovc Pb–Zn–Sb–Ni deposit (Kosovo): Insights from mineralogy and geochemistry. Ore Geology Reviews, 164, 105824. |  | XKX | Trepça Mineral Belt
| Badovc Pb–Zn–Sb–Ni deposit | Kizhnica-Hajvalia-Badovc ore field | Epithermal | Epithermal | Epithermal Pb-Zn-Sb-Ni | Pb, Zn, Sb, Ni | In, Sn, Ga, Ge | Pb, Zn, Sb, Ni, In, Sn, Ga, Ge | Mederski et al., 2024 |  | Pyrite-10 | Pyrite-10 | [5 empty] | ore material |  |  | mineral separate | [5 empty] | mineralisation |  |  |  | Pyrite | [6 empty] | rhodochrosite, siderite, marcasite, galena, gersdorffite, ullmannite, millerite, stannite, cassiterite, quartz, tetrahedrite, tennantite, arsenopyrite, semseyite, pyrrhotite, hematite |  | LA-ICPMS, EMPA |  |  |  |  | 93.103448 |  |  |  | 100 |  | 65.517241 | [7 empty] | 41.37931 | [5 empty] | 3.448276 | [5 empty] | 100 |  | 51.724138 |  |  |  | 96.551724 | [11 empty] | 10.344828 |  |  |  | 17.241379 | [7 empty] | 55.172414 | [13 empty] | 100 |  | 3.448276 | [7 empty] | 100 | [5 empty] | 100 | [17 empty] | 100 |  |  |  | 3.448276 | [5 empty] | 44.827586 | [11 empty] | 100 |  | 20.689655 | [5 empty] | 31.034483 | [7 empty] | 44.827586 |  |  |  |  | 2024 | Mederski, S., Pršek, J., Dimitrova, D. (2024). Distribution of In, Sn, Ga, Ge, and other critical metals in sulfide ores from epithermal listvenite-associated Badovc Pb–Zn–Sb–Ni deposit (Kosovo): Insights from mineralogy and geochemistry. Ore Geology Reviews, 164, 105824. |  | XKX | Trepça Mineral Belt
| Badovc Pb–Zn–Sb–Ni deposit | Kizhnica-Hajvalia-Badovc ore field | Epithermal | Epithermal | Epithermal Pb-Zn-Sb-Ni | Pb, Zn, Sb, Ni | In, Sn, Ga, Ge | Pb, Zn, Sb, Ni, In, Sn, Ga, Ge | Mederski et al., 2024 |  | Chalcopyrite-1 | Chalcopyrite-1 | [5 empty] | ore material |  |  | mineral separate | [5 empty] | mineralisation |  |  |  | Chalcopyrite | [6 empty] | rhodochrosite, siderite, marcasite, galena, gersdorffite, ullmannite, millerite, stannite, cassiterite, quartz, tetrahedrite, tennantite, arsenopyrite, semseyite, pyrrhotite, hematite |  | LA-ICPMS, EMPA |  |  |  |  | 35.97292 |  |  |  | 31.38737 | [9 empty] | 0.32735 | [5 empty] | 23.961552 | [5 empty] | 2.174672 |  | 8.350633 |  |  |  | 399032.2 | [11 empty] | 1.154219 | [7 empty] | 2.095443 |  |  |  | 384.079348 | [13 empty] | 487.032598 | [9 empty] | 469.542641 | [5 empty] | 2832.497626 | [17 empty] | 1559.734288 | [9 empty] | 296.626868 | [11 empty] | 11.944363 |  | 0.433704 | [13 empty] | 8831.924794 |  |  |  |  | 2024 | Mederski, S., Pršek, J., Dimitrova, D. (2024). Distribution of In, Sn, Ga, Ge, and other critical metals in sulfide ores from epithermal listvenite-associated Badovc Pb–Zn–Sb–Ni deposit (Kosovo): Insights from mineralogy and geochemistry. Ore Geology Reviews, 164, 105824. |  | XKX | Trepça Mineral Belt
| Badovc Pb–Zn–Sb–Ni deposit | Kizhnica-Hajvalia-Badovc ore field | Epithermal | Epithermal | Epithermal Pb-Zn-Sb-Ni | Pb, Zn, Sb, Ni | In, Sn, Ga, Ge | Pb, Zn, Sb, Ni, In, Sn, Ga, Ge | Mederski et al., 2024 |  | Chalcopyrite-2 | Chalcopyrite-2 | [5 empty] | ore material |  |  | mineral separate | [5 empty] | mineralisation |  |  |  | Chalcopyrite | [6 empty] | rhodochrosite, siderite, marcasite, galena, gersdorffite, ullmannite, millerite, stannite, cassiterite, quartz, tetrahedrite, tennantite, arsenopyrite, semseyite, pyrrhotite, hematite |  | LA-ICPMS, EMPA |  |  |  |  | 1.604726 |  |  |  | 12.072119 | [9 empty] | 0.32735 | [5 empty] | 9.401174 | [5 empty] | 0.789358 |  | 8.350633 |  |  |  | 360548.8 | [11 empty] | 0.56758 | [7 empty] | 2.095443 |  |  |  | 336.743163 | [13 empty] | 6.054909 | [9 empty] | 40.695197 | [5 empty] | 6.368473 | [17 empty] | 4.426381 | [9 empty] | 103.35643 | [11 empty] | 7.369054 |  | 0.433704 | [13 empty] | 3443.311826 |  |  |  |  | 2024 | Mederski, S., Pršek, J., Dimitrova, D. (2024). Distribution of In, Sn, Ga, Ge, and other critical metals in sulfide ores from epithermal listvenite-associated Badovc Pb–Zn–Sb–Ni deposit (Kosovo): Insights from mineralogy and geochemistry. Ore Geology Reviews, 164, 105824. |  | XKX | Trepça Mineral Belt
| Badovc Pb–Zn–Sb–Ni deposit | Kizhnica-Hajvalia-Badovc ore field | Epithermal | Epithermal | Epithermal Pb-Zn-Sb-Ni | Pb, Zn, Sb, Ni | In, Sn, Ga, Ge | Pb, Zn, Sb, Ni, In, Sn, Ga, Ge | Mederski et al., 2024 |  | Chalcopyrite-3 | Chalcopyrite-3 | [5 empty] | ore material |  |  | mineral separate | [5 empty] | mineralisation |  |  |  | Chalcopyrite | [6 empty] | rhodochrosite, siderite, marcasite, galena, gersdorffite, ullmannite, millerite, stannite, cassiterite, quartz, tetrahedrite, tennantite, arsenopyrite, semseyite, pyrrhotite, hematite |  | LA-ICPMS, EMPA |  |  |  |  | 4.686938 |  |  |  | 28.389076 | [9 empty] | 0.32735 | [5 empty] | 20.543162 | [5 empty] | 1.482015 |  | 8.350633 |  |  |  | 377793.7 | [11 empty] | 0.8609 | [7 empty] | 2.095443 |  |  |  | 360.579946 | [13 empty] | 8.053859 | [9 empty] | 255.118919 | [5 empty] | 323.573314 | [17 empty] | 52.887278 | [9 empty] | 134.440009 | [11 empty] | 9.693313 |  | 0.433704 | [13 empty] | 6849.760636 |  |  |  |  | 2024 | Mederski, S., Pršek, J., Dimitrova, D. (2024). Distribution of In, Sn, Ga, Ge, and other critical metals in sulfide ores from epithermal listvenite-associated Badovc Pb–Zn–Sb–Ni deposit (Kosovo): Insights from mineralogy and geochemistry. Ore Geology Reviews, 164, 105824. |  | XKX | Trepça Mineral Belt
| Badovc Pb–Zn–Sb–Ni deposit | Kizhnica-Hajvalia-Badovc ore field | Epithermal | Epithermal | Epithermal Pb-Zn-Sb-Ni | Pb, Zn, Sb, Ni | In, Sn, Ga, Ge | Pb, Zn, Sb, Ni, In, Sn, Ga, Ge | Mederski et al., 2024 |  | Chalcopyrite-4 | Chalcopyrite-4 | [5 empty] | ore material |  |  | mineral separate | [5 empty] | mineralisation |  |  |  | Chalcopyrite | [6 empty] | rhodochrosite, siderite, marcasite, galena, gersdorffite, ullmannite, millerite, stannite, cassiterite, quartz, tetrahedrite, tennantite, arsenopyrite, semseyite, pyrrhotite, hematite |  | LA-ICPMS, EMPA |  |  |  |  | 10.044547 |  |  |  | 23.949521 | [9 empty] | 0.32735 | [5 empty] | 18.710506 | [5 empty] | 1.482015 |  | 8.350633 |  |  |  | 380693.5 | [11 empty] | 0.8609 | [7 empty] | 2.095443 |  |  |  | 360.874559 | [13 empty] | 138.933735 | [9 empty] | 255.118919 | [5 empty] | 934.799172 | [17 empty] | 571.325201 | [9 empty] | 179.990037 | [11 empty] | 9.675011 |  | 0.433704 | [13 empty] | 6404.766513 |  |  |  |  | 2024 | Mederski, S., Pršek, J., Dimitrova, D. (2024). Distribution of In, Sn, Ga, Ge, and other critical metals in sulfide ores from epithermal listvenite-associated Badovc Pb–Zn–Sb–Ni deposit (Kosovo): Insights from mineralogy and geochemistry. Ore Geology Reviews, 164, 105824. |  | XKX | Trepça Mineral Belt
| Badovc Pb–Zn–Sb–Ni deposit | Kizhnica-Hajvalia-Badovc ore field | Epithermal | Epithermal | Epithermal Pb-Zn-Sb-Ni | Pb, Zn, Sb, Ni | In, Sn, Ga, Ge | Pb, Zn, Sb, Ni, In, Sn, Ga, Ge | Mederski et al., 2024 |  | Chalcopyrite-5 | Chalcopyrite-5 | [5 empty] | ore material |  |  | mineral separate | [5 empty] | mineralisation |  |  |  | Chalcopyrite | [6 empty] | rhodochrosite, siderite, marcasite, galena, gersdorffite, ullmannite, millerite, stannite, cassiterite, quartz, tetrahedrite, tennantite, arsenopyrite, semseyite, pyrrhotite, hematite |  | LA-ICPMS, EMPA |  |  |  |  | 100 |  |  |  | 60 | [9 empty] | 20 | [5 empty] | 100 | [5 empty] | 40 |  | 20 |  |  |  | 100 | [11 empty] | 40 | [7 empty] | 20 |  |  |  | 100 | [13 empty] | 100 | [9 empty] | 40 | [5 empty] | 100 | [17 empty] | 100 | [9 empty] | 100 | [11 empty] | 80 |  | 20 | [13 empty] | 100 |  |  |  |  | 2024 | Mederski, S., Pršek, J., Dimitrova, D. (2024). Distribution of In, Sn, Ga, Ge, and other critical metals in sulfide ores from epithermal listvenite-associated Badovc Pb–Zn–Sb–Ni deposit (Kosovo): Insights from mineralogy and geochemistry. Ore Geology Reviews, 164, 105824. |  | XKX | Trepça Mineral Belt
| Badovc Pb–Zn–Sb–Ni deposit | Kizhnica-Hajvalia-Badovc ore field | Epithermal | Epithermal | Epithermal Pb-Zn-Sb-Ni | Pb, Zn, Sb, Ni | In, Sn, Ga, Ge | Pb, Zn, Sb, Ni, In, Sn, Ga, Ge | Mederski et al., 2024 |  | Stibnite-1 | Stibnite-1 | [5 empty] | ore material |  |  | mineral separate | [5 empty] | mineralisation |  |  |  | Stibnite | [6 empty] | rhodochrosite, siderite, marcasite, galena, gersdorffite, ullmannite, millerite, stannite, cassiterite, quartz, tetrahedrite, tennantite, arsenopyrite, semseyite, pyrrhotite, hematite |  | LA-ICPMS, EMPA |  |  |  |  | 146.220036 |  |  |  | 4111.837752 |  | 0.057213 | [13 empty] | 16.099398 | [5 empty] | 25.655533 |  | 3.735483 |  |  |  | 46.926352 | [9 empty] | 14070.93 |  | 0.316076 |  |  |  | 1.606981 |  |  |  | 34.129779 |  |  |  | 0.083166 | [13 empty] | 91.06338 |  | 0.087502 | [7 empty] | 1649.484525 | [5 empty] | 2008.809459 | [27 empty] | 0.985526 | [11 empty] | 12.860752 |  | 131.504024 | [5 empty] | 0.184949 | [7 empty] | 41.228245 |  |  |  |  | 2024 | Mederski, S., Pršek, J., Dimitrova, D. (2024). Distribution of In, Sn, Ga, Ge, and other critical metals in sulfide ores from epithermal listvenite-associated Badovc Pb–Zn–Sb–Ni deposit (Kosovo): Insights from mineralogy and geochemistry. Ore Geology Reviews, 164, 105824. |  | XKX | Trepça Mineral Belt
| Badovc Pb–Zn–Sb–Ni deposit | Kizhnica-Hajvalia-Badovc ore field | Epithermal | Epithermal | Epithermal Pb-Zn-Sb-Ni | Pb, Zn, Sb, Ni | In, Sn, Ga, Ge | Pb, Zn, Sb, Ni, In, Sn, Ga, Ge | Mederski et al., 2024 |  | Stibnite-2 | Stibnite-2 | [5 empty] | ore material |  |  | mineral separate | [5 empty] | mineralisation |  |  |  | Stibnite | [6 empty] | rhodochrosite, siderite, marcasite, galena, gersdorffite, ullmannite, millerite, stannite, cassiterite, quartz, tetrahedrite, tennantite, arsenopyrite, semseyite, pyrrhotite, hematite |  | LA-ICPMS, EMPA |  |  |  |  | 0.693192 |  |  |  | 302.948393 |  | 0.057213 | [13 empty] | 12.597202 | [5 empty] | 4.121745 |  | 3.735483 |  |  |  | 0.686565 | [9 empty] | 13.42409 |  | 0.316076 |  |  |  | 1.606981 |  |  |  | 0.53428 |  |  |  | 0.012984 | [13 empty] | 0.659344 |  | 0.030648 | [7 empty] | 1.140691 | [5 empty] | 1.832595 | [27 empty] | 0.100545 | [11 empty] | 0.7374 |  | 0.163277 | [5 empty] | 0.184949 | [7 empty] | 3.418664 |  |  |  |  | 2024 | Mederski, S., Pršek, J., Dimitrova, D. (2024). Distribution of In, Sn, Ga, Ge, and other critical metals in sulfide ores from epithermal listvenite-associated Badovc Pb–Zn–Sb–Ni deposit (Kosovo): Insights from mineralogy and geochemistry. Ore Geology Reviews, 164, 105824. |  | XKX | Trepça Mineral Belt
| Badovc Pb–Zn–Sb–Ni deposit | Kizhnica-Hajvalia-Badovc ore field | Epithermal | Epithermal | Epithermal Pb-Zn-Sb-Ni | Pb, Zn, Sb, Ni | In, Sn, Ga, Ge | Pb, Zn, Sb, Ni, In, Sn, Ga, Ge | Mederski et al., 2024 |  | Stibnite-3 | Stibnite-3 | [5 empty] | ore material |  |  | mineral separate | [5 empty] | mineralisation |  |  |  | Stibnite | [6 empty] | rhodochrosite, siderite, marcasite, galena, gersdorffite, ullmannite, millerite, stannite, cassiterite, quartz, tetrahedrite, tennantite, arsenopyrite, semseyite, pyrrhotite, hematite |  | LA-ICPMS, EMPA |  |  |  |  | 6.301877 |  |  |  | 1762.673712 |  | 0.057213 | [13 empty] | 12.836556 | [5 empty] | 14.888639 |  | 3.735483 |  |  |  | 7.76123 | [9 empty] | 2658.301295 |  | 0.316076 |  |  |  | 1.606981 |  |  |  | 6.094418 |  |  |  | 0.027499 | [13 empty] | 25.597534 |  | 0.059075 | [7 empty] | 6.119294 | [5 empty] | 144.352266 | [27 empty] | 0.521902 | [11 empty] | 4.572475 |  | 12.175635 | [5 empty] | 0.184949 | [7 empty] | 8.485326 |  |  |  |  | 2024 | Mederski, S., Pršek, J., Dimitrova, D. (2024). Distribution of In, Sn, Ga, Ge, and other critical metals in sulfide ores from epithermal listvenite-associated Badovc Pb–Zn–Sb–Ni deposit (Kosovo): Insights from mineralogy and geochemistry. Ore Geology Reviews, 164, 105824. |  | XKX | Trepça Mineral Belt
| Badovc Pb–Zn–Sb–Ni deposit | Kizhnica-Hajvalia-Badovc ore field | Epithermal | Epithermal | Epithermal Pb-Zn-Sb-Ni | Pb, Zn, Sb, Ni | In, Sn, Ga, Ge | Pb, Zn, Sb, Ni, In, Sn, Ga, Ge | Mederski et al., 2024 |  | Stibnite-4 | Stibnite-4 | [5 empty] | ore material |  |  | mineral separate | [5 empty] | mineralisation |  |  |  | Stibnite | [6 empty] | rhodochrosite, siderite, marcasite, galena, gersdorffite, ullmannite, millerite, stannite, cassiterite, quartz, tetrahedrite, tennantite, arsenopyrite, semseyite, pyrrhotite, hematite |  | LA-ICPMS, EMPA |  |  |  |  | 26.310384 |  |  |  | 2066.857335 |  | 0.057213 | [13 empty] | 13.844385 | [5 empty] | 14.888639 |  | 3.735483 |  |  |  | 13.572723 | [9 empty] | 5189.562515 |  | 0.316076 |  |  |  | 1.606981 |  |  |  | 9.222833 |  |  |  | 0.033031 | [13 empty] | 38.079004 |  | 0.059075 | [7 empty] | 143.195591 | [5 empty] | 432.967901 | [27 empty] | 0.499013 | [11 empty] | 5.638673 |  | 22.399878 | [5 empty] | 0.184949 | [7 empty] | 14.240006 |  |  |  |  | 2024 | Mederski, S., Pršek, J., Dimitrova, D. (2024). Distribution of In, Sn, Ga, Ge, and other critical metals in sulfide ores from epithermal listvenite-associated Badovc Pb–Zn–Sb–Ni deposit (Kosovo): Insights from mineralogy and geochemistry. Ore Geology Reviews, 164, 105824. |  | XKX | Trepça Mineral Belt
| Badovc Pb–Zn–Sb–Ni deposit | Kizhnica-Hajvalia-Badovc ore field | Epithermal | Epithermal | Epithermal Pb-Zn-Sb-Ni | Pb, Zn, Sb, Ni | In, Sn, Ga, Ge | Pb, Zn, Sb, Ni, In, Sn, Ga, Ge | Mederski et al., 2024 |  | Stibnite-5 | Stibnite-5 | [5 empty] | ore material |  |  | mineral separate | [5 empty] | mineralisation |  |  |  | Stibnite | [6 empty] | rhodochrosite, siderite, marcasite, galena, gersdorffite, ullmannite, millerite, stannite, cassiterite, quartz, tetrahedrite, tennantite, arsenopyrite, semseyite, pyrrhotite, hematite |  | LA-ICPMS, EMPA |  |  |  |  | 90.909091 |  |  |  | 100 |  | 4.545455 | [13 empty] | 13.636364 | [5 empty] | 9.090909 |  | 4.545455 |  |  |  | 68.181818 | [9 empty] | 31.818182 |  | 4.545455 |  |  |  | 4.545455 |  |  |  | 95.454545 |  |  |  | 22.727273 | [13 empty] | 27.272727 |  | 9.090909 | [7 empty] | 63.636364 | [5 empty] | 100 | [27 empty] | 27.272727 | [11 empty] | 100 |  | 86.363636 | [5 empty] | 4.545455 | [7 empty] | 27.272727 |  |  |  |  | 2024 | Mederski, S., Pršek, J., Dimitrova, D. (2024). Distribution of In, Sn, Ga, Ge, and other critical metals in sulfide ores from epithermal listvenite-associated Badovc Pb–Zn–Sb–Ni deposit (Kosovo): Insights from mineralogy and geochemistry. Ore Geology Reviews, 164, 105824. |  | XKX | Trepça Mineral Belt
| Badovc Pb–Zn–Sb–Ni deposit | Kizhnica-Hajvalia-Badovc ore field | Epithermal | Epithermal | Epithermal Pb-Zn-Sb-Ni | Pb, Zn, Sb, Ni | In, Sn, Ga, Ge | Pb, Zn, Sb, Ni, In, Sn, Ga, Ge | Mederski et al., 2024 |  | Arsenopyrite-1 | Arsenopyrite-1 | [5 empty] | ore material |  |  | mineral separate | [5 empty] | mineralisation |  |  |  | Arsenopyrite | [6 empty] | rhodochrosite, siderite, marcasite, galena, gersdorffite, ullmannite, millerite, stannite, cassiterite, quartz, tetrahedrite, tennantite, arsenopyrite, semseyite, pyrrhotite, hematite |  | LA-ICPMS, EMPA | [8 empty] | 584960.1 |  | 57.73347 | [19 empty] | 91.453634 |  | 30.749038 |  |  |  | 80.837278 | [15 empty] | 46.696434 | [7 empty] | 0.637292 | [13 empty] | 35.441776 | [9 empty] | 5116.076401 | [5 empty] | 35.812588 | [17 empty] | 10719.08414 |  |  |  | 27.762554 | [5 empty] | 3.788274 | [32 empty] | 2024 | Mederski, S., Pršek, J., Dimitrova, D. (2024). Distribution of In, Sn, Ga, Ge, and other critical metals in sulfide ores from epithermal listvenite-associated Badovc Pb–Zn–Sb–Ni deposit (Kosovo): Insights from mineralogy and geochemistry. Ore Geology Reviews, 164, 105824. |  | XKX | Trepça Mineral Belt
| Badovc Pb–Zn–Sb–Ni deposit | Kizhnica-Hajvalia-Badovc ore field | Epithermal | Epithermal | Epithermal Pb-Zn-Sb-Ni | Pb, Zn, Sb, Ni | In, Sn, Ga, Ge | Pb, Zn, Sb, Ni, In, Sn, Ga, Ge | Mederski et al., 2024 |  | Arsenopyrite-2 | Arsenopyrite-2 | [5 empty] | ore material |  |  | mineral separate | [5 empty] | mineralisation |  |  |  | Arsenopyrite | [6 empty] | rhodochrosite, siderite, marcasite, galena, gersdorffite, ullmannite, millerite, stannite, cassiterite, quartz, tetrahedrite, tennantite, arsenopyrite, semseyite, pyrrhotite, hematite |  | LA-ICPMS, EMPA | [8 empty] | 518994.1 |  | 39.983521 | [19 empty] | 72.263618 |  | 30.003532 |  |  |  | 43.177126 | [15 empty] | 43.017397 | [7 empty] | 0.513485 | [13 empty] | 30.209449 | [9 empty] | 3689.757512 | [5 empty] | 1.279044 | [17 empty] | 5205.321273 |  |  |  | 27.762554 | [5 empty] | 1.95222 | [32 empty] | 2024 | Mederski, S., Pršek, J., Dimitrova, D. (2024). Distribution of In, Sn, Ga, Ge, and other critical metals in sulfide ores from epithermal listvenite-associated Badovc Pb–Zn–Sb–Ni deposit (Kosovo): Insights from mineralogy and geochemistry. Ore Geology Reviews, 164, 105824. |  | XKX | Trepça Mineral Belt
| Badovc Pb–Zn–Sb–Ni deposit | Kizhnica-Hajvalia-Badovc ore field | Epithermal | Epithermal | Epithermal Pb-Zn-Sb-Ni | Pb, Zn, Sb, Ni | In, Sn, Ga, Ge | Pb, Zn, Sb, Ni, In, Sn, Ga, Ge | Mederski et al., 2024 |  | Arsenopyrite-3 | Arsenopyrite-3 | [5 empty] | ore material |  |  | mineral separate | [5 empty] | mineralisation |  |  |  | Arsenopyrite | [6 empty] | rhodochrosite, siderite, marcasite, galena, gersdorffite, ullmannite, millerite, stannite, cassiterite, quartz, tetrahedrite, tennantite, arsenopyrite, semseyite, pyrrhotite, hematite |  | LA-ICPMS, EMPA | [8 empty] | 567558 |  | 42.85779 | [19 empty] | 73.761643 |  | 30.376285 |  |  |  | 71.818727 | [15 empty] | 43.218926 | [7 empty] | 0.541443 | [13 empty] | 30.990259 | [9 empty] | 3919.402087 | [5 empty] | 1.755502 | [17 empty] | 10532.51 |  |  |  | 27.762554 | [5 empty] | 3.049671 | [32 empty] | 2024 | Mederski, S., Pršek, J., Dimitrova, D. (2024). Distribution of In, Sn, Ga, Ge, and other critical metals in sulfide ores from epithermal listvenite-associated Badovc Pb–Zn–Sb–Ni deposit (Kosovo): Insights from mineralogy and geochemistry. Ore Geology Reviews, 164, 105824. |  | XKX | Trepça Mineral Belt
| Badovc Pb–Zn–Sb–Ni deposit | Kizhnica-Hajvalia-Badovc ore field | Epithermal | Epithermal | Epithermal Pb-Zn-Sb-Ni | Pb, Zn, Sb, Ni | In, Sn, Ga, Ge | Pb, Zn, Sb, Ni, In, Sn, Ga, Ge | Mederski et al., 2024 |  | Arsenopyrite-4 | Arsenopyrite-4 | [5 empty] | ore material |  |  | mineral separate | [5 empty] | mineralisation |  |  |  | Arsenopyrite | [6 empty] | rhodochrosite, siderite, marcasite, galena, gersdorffite, ullmannite, millerite, stannite, cassiterite, quartz, tetrahedrite, tennantite, arsenopyrite, semseyite, pyrrhotite, hematite |  | LA-ICPMS, EMPA | [8 empty] | 557170.7 |  | 46.85826 | [19 empty] | 79.159632 |  | 30.376285 |  |  |  | 65.277711 | [15 empty] | 44.310919 | [7 empty] | 0.564073 | [13 empty] | 32.213828 | [9 empty] | 4241.745333 | [5 empty] | 12.949044 | [17 empty] | 8818.972146 |  |  |  | 27.762554 | [5 empty] | 2.930055 | [32 empty] | 2024 | Mederski, S., Pršek, J., Dimitrova, D. (2024). Distribution of In, Sn, Ga, Ge, and other critical metals in sulfide ores from epithermal listvenite-associated Badovc Pb–Zn–Sb–Ni deposit (Kosovo): Insights from mineralogy and geochemistry. Ore Geology Reviews, 164, 105824. |  | XKX | Trepça Mineral Belt
| Badovc Pb–Zn–Sb–Ni deposit | Kizhnica-Hajvalia-Badovc ore field | Epithermal | Epithermal | Epithermal Pb-Zn-Sb-Ni | Pb, Zn, Sb, Ni | In, Sn, Ga, Ge | Pb, Zn, Sb, Ni, In, Sn, Ga, Ge | Mederski et al., 2024 |  | Arsenopyrite-5 | Arsenopyrite-5 | [5 empty] | ore material |  |  | mineral separate | [5 empty] | mineralisation |  |  |  | Arsenopyrite | [6 empty] | rhodochrosite, siderite, marcasite, galena, gersdorffite, ullmannite, millerite, stannite, cassiterite, quartz, tetrahedrite, tennantite, arsenopyrite, semseyite, pyrrhotite, hematite |  | LA-ICPMS, EMPA | [8 empty] | 100 |  | 100 | [19 empty] | 100 |  | 66.666667 |  |  |  | 100 | [15 empty] | 100 | [7 empty] | 100 | [13 empty] | 100 | [9 empty] | 100 | [5 empty] | 100 | [17 empty] | 100 |  |  |  | 33.333333 | [5 empty] | 100 | [32 empty] | 2024 | Mederski, S., Pršek, J., Dimitrova, D. (2024). Distribution of In, Sn, Ga, Ge, and other critical metals in sulfide ores from epithermal listvenite-associated Badovc Pb–Zn–Sb–Ni deposit (Kosovo): Insights from mineralogy and geochemistry. Ore Geology Reviews, 164, 105824. |  | XKX | Trepça Mineral Belt
| Badovc Pb–Zn–Sb–Ni deposit | Kizhnica-Hajvalia-Badovc ore field | Epithermal | Epithermal | Epithermal Pb-Zn-Sb-Ni | Pb, Zn, Sb, Ni | In, Sn, Ga, Ge | Pb, Zn, Sb, Ni, In, Sn, Ga, Ge | Mederski et al., 2024 |  | KZH_SPH_fot1_p2-1 | KZH_SPH_fot1_p2-1 | [5 empty] | ore material |  |  | mineral separate | [5 empty] | mineralisation |  |  |  | sphalerite, pyrite, stibnite, chalcopyrite | [6 empty] | rhodochrosite, siderite, marcasite, galena, gersdorffite, ullmannite, millerite, stannite, cassiterite, quartz, tetrahedrite, tennantite, arsenopyrite, semseyite, pyrrhotite, hematite |  | LA-ICPMS, EMPA |  |  |  |  | 20 | [19 empty] | 1700 | [11 empty] | 750 | [9 empty] | 111080 |  | 2610 |  |  |  | 0 | [7 empty] | 0 | [13 empty] | 770 | [31 empty] | 335710 |  | 30 | [9 empty] | 90 | [27 empty] | 549930 |  |  |  |  | 2024 | Mederski, S., Pršek, J., Dimitrova, D. (2024). Distribution of In, Sn, Ga, Ge, and other critical metals in sulfide ores from epithermal listvenite-associated Badovc Pb–Zn–Sb–Ni deposit (Kosovo): Insights from mineralogy and geochemistry. Ore Geology Reviews, 164, 105824. |  | XKX | Trepça Mineral Belt
| Badovc Pb–Zn–Sb–Ni deposit | Kizhnica-Hajvalia-Badovc ore field | Epithermal | Epithermal | Epithermal Pb-Zn-Sb-Ni | Pb, Zn, Sb, Ni | In, Sn, Ga, Ge | Pb, Zn, Sb, Ni, In, Sn, Ga, Ge | Mederski et al., 2024 |  | KZH_SPH_fot1_p3-1 | KZH_SPH_fot1_p3-1 | [5 empty] | ore material |  |  | mineral separate | [5 empty] | mineralisation |  |  |  | sphalerite, pyrite, stibnite, chalcopyrite | [6 empty] | rhodochrosite, siderite, marcasite, galena, gersdorffite, ullmannite, millerite, stannite, cassiterite, quartz, tetrahedrite, tennantite, arsenopyrite, semseyite, pyrrhotite, hematite |  | LA-ICPMS, EMPA |  |  |  |  | 30 | [19 empty] | 2780 | [11 empty] | 2020 | [9 empty] | 160150 |  | 2930 |  |  |  | 0 | [7 empty] | 0 | [13 empty] | 550 | [31 empty] | 336520 |  | 140 | [9 empty] | 950 | [27 empty] | 490990 |  |  |  |  | 2024 | Mederski, S., Pršek, J., Dimitrova, D. (2024). Distribution of In, Sn, Ga, Ge, and other critical metals in sulfide ores from epithermal listvenite-associated Badovc Pb–Zn–Sb–Ni deposit (Kosovo): Insights from mineralogy and geochemistry. Ore Geology Reviews, 164, 105824. |  | XKX | Trepça Mineral Belt
| Badovc Pb–Zn–Sb–Ni deposit | Kizhnica-Hajvalia-Badovc ore field | Epithermal | Epithermal | Epithermal Pb-Zn-Sb-Ni | Pb, Zn, Sb, Ni | In, Sn, Ga, Ge | Pb, Zn, Sb, Ni, In, Sn, Ga, Ge | Mederski et al., 2024 |  | KZH_SPH_fot1_p4-1 | KZH_SPH_fot1_p4-1 | [5 empty] | ore material |  |  | mineral separate | [5 empty] | mineralisation |  |  |  | sphalerite, pyrite, stibnite, chalcopyrite | [6 empty] | rhodochrosite, siderite, marcasite, galena, gersdorffite, ullmannite, millerite, stannite, cassiterite, quartz, tetrahedrite, tennantite, arsenopyrite, semseyite, pyrrhotite, hematite |  | LA-ICPMS, EMPA |  |  |  |  | 0 | [19 empty] | 470 | [11 empty] | 770 | [9 empty] | 156530 |  | 150 |  |  |  | 1030 | [7 empty] | 0 | [13 empty] | 960 | [31 empty] | 340530 |  | 0 | [9 empty] | 0 | [27 empty] | 492160 |  |  |  |  | 2024 | Mederski, S., Pršek, J., Dimitrova, D. (2024). Distribution of In, Sn, Ga, Ge, and other critical metals in sulfide ores from epithermal listvenite-associated Badovc Pb–Zn–Sb–Ni deposit (Kosovo): Insights from mineralogy and geochemistry. Ore Geology Reviews, 164, 105824. |  | XKX | Trepça Mineral Belt
| Badovc Pb–Zn–Sb–Ni deposit | Kizhnica-Hajvalia-Badovc ore field | Epithermal | Epithermal | Epithermal Pb-Zn-Sb-Ni | Pb, Zn, Sb, Ni | In, Sn, Ga, Ge | Pb, Zn, Sb, Ni, In, Sn, Ga, Ge | Mederski et al., 2024 |  | KZH_SPH_fot10_p1-1 | KZH_SPH_fot10_p1-1 | [5 empty] | ore material |  |  | mineral separate | [5 empty] | mineralisation |  |  |  | sphalerite, pyrite, stibnite, chalcopyrite | [6 empty] | rhodochrosite, siderite, marcasite, galena, gersdorffite, ullmannite, millerite, stannite, cassiterite, quartz, tetrahedrite, tennantite, arsenopyrite, semseyite, pyrrhotite, hematite |  | LA-ICPMS, EMPA |  |  |  |  | 80 | [19 empty] | 2350 | [11 empty] | 3300 | [9 empty] | 52380 |  | 2390 |  |  |  | 0 | [7 empty] | 30 | [13 empty] | 260 | [31 empty] | 328230 |  | 0 | [9 empty] | 2900 | [27 empty] | 608950 |  |  |  |  | 2024 | Mederski, S., Pršek, J., Dimitrova, D. (2024). Distribution of In, Sn, Ga, Ge, and other critical metals in sulfide ores from epithermal listvenite-associated Badovc Pb–Zn–Sb–Ni deposit (Kosovo): Insights from mineralogy and geochemistry. Ore Geology Reviews, 164, 105824. |  | XKX | Trepça Mineral Belt
| Badovc Pb–Zn–Sb–Ni deposit | Kizhnica-Hajvalia-Badovc ore field | Epithermal | Epithermal | Epithermal Pb-Zn-Sb-Ni | Pb, Zn, Sb, Ni | In, Sn, Ga, Ge | Pb, Zn, Sb, Ni, In, Sn, Ga, Ge | Mederski et al., 2024 |  | KZH_SPH_fot10_p2-1 | KZH_SPH_fot10_p2-1 | [5 empty] | ore material |  |  | mineral separate | [5 empty] | mineralisation |  |  |  | sphalerite, pyrite, stibnite, chalcopyrite | [6 empty] | rhodochrosite, siderite, marcasite, galena, gersdorffite, ullmannite, millerite, stannite, cassiterite, quartz, tetrahedrite, tennantite, arsenopyrite, semseyite, pyrrhotite, hematite |  | LA-ICPMS, EMPA |  |  |  |  | 0 | [19 empty] | 1870 | [11 empty] | 1440 | [9 empty] | 56130 |  | 3230 |  |  |  | 880 | [7 empty] | 0 | [13 empty] | 110 | [31 empty] | 341860 |  | 0 | [9 empty] | 940 | [27 empty] | 604890 |  |  |  |  | 2024 | Mederski, S., Pršek, J., Dimitrova, D. (2024). Distribution of In, Sn, Ga, Ge, and other critical metals in sulfide ores from epithermal listvenite-associated Badovc Pb–Zn–Sb–Ni deposit (Kosovo): Insights from mineralogy and geochemistry. Ore Geology Reviews, 164, 105824. |  | XKX | Trepça Mineral Belt
| Badovc Pb–Zn–Sb–Ni deposit | Kizhnica-Hajvalia-Badovc ore field | Epithermal | Epithermal | Epithermal Pb-Zn-Sb-Ni | Pb, Zn, Sb, Ni | In, Sn, Ga, Ge | Pb, Zn, Sb, Ni, In, Sn, Ga, Ge | Mederski et al., 2024 |  | KZH_SPH_fot10_p3-1 | KZH_SPH_fot10_p3-1 | [5 empty] | ore material |  |  | mineral separate | [5 empty] | mineralisation |  |  |  | sphalerite, pyrite, stibnite, chalcopyrite | [6 empty] | rhodochrosite, siderite, marcasite, galena, gersdorffite, ullmannite, millerite, stannite, cassiterite, quartz, tetrahedrite, tennantite, arsenopyrite, semseyite, pyrrhotite, hematite |  | LA-ICPMS, EMPA |  |  |  |  | 10 | [19 empty] | 4330 | [11 empty] | 1640 | [9 empty] | 52670 |  | 2890 |  |  |  | 430 | [7 empty] | 0 | [13 empty] | 320 | [31 empty] | 339380 |  | 0 | [9 empty] | 190 | [27 empty] | 610570 |  |  |  |  | 2024 | Mederski, S., Pršek, J., Dimitrova, D. (2024). Distribution of In, Sn, Ga, Ge, and other critical metals in sulfide ores from epithermal listvenite-associated Badovc Pb–Zn–Sb–Ni deposit (Kosovo): Insights from mineralogy and geochemistry. Ore Geology Reviews, 164, 105824. |  | XKX | Trepça Mineral Belt
| Badovc Pb–Zn–Sb–Ni deposit | Kizhnica-Hajvalia-Badovc ore field | Epithermal | Epithermal | Epithermal Pb-Zn-Sb-Ni | Pb, Zn, Sb, Ni | In, Sn, Ga, Ge | Pb, Zn, Sb, Ni, In, Sn, Ga, Ge | Mederski et al., 2024 |  | KZH_SPH_fot2_p1-1 | KZH_SPH_fot2_p1-1 | [5 empty] | ore material |  |  | mineral separate | [5 empty] | mineralisation |  |  |  | sphalerite, pyrite, stibnite, chalcopyrite | [6 empty] | rhodochrosite, siderite, marcasite, galena, gersdorffite, ullmannite, millerite, stannite, cassiterite, quartz, tetrahedrite, tennantite, arsenopyrite, semseyite, pyrrhotite, hematite |  | LA-ICPMS, EMPA |  |  |  |  | 0 | [19 empty] | 890 | [11 empty] | 40 | [9 empty] | 54820 |  | 1500 |  |  |  | 990 | [7 empty] | 0 | [13 empty] | 240 | [31 empty] | 333210 |  | 0 | [9 empty] | 0 | [27 empty] | 612620 |  |  |  |  | 2024 | Mederski, S., Pršek, J., Dimitrova, D. (2024). Distribution of In, Sn, Ga, Ge, and other critical metals in sulfide ores from epithermal listvenite-associated Badovc Pb–Zn–Sb–Ni deposit (Kosovo): Insights from mineralogy and geochemistry. Ore Geology Reviews, 164, 105824. |  | XKX | Trepça Mineral Belt
| Badovc Pb–Zn–Sb–Ni deposit | Kizhnica-Hajvalia-Badovc ore field | Epithermal | Epithermal | Epithermal Pb-Zn-Sb-Ni | Pb, Zn, Sb, Ni | In, Sn, Ga, Ge | Pb, Zn, Sb, Ni, In, Sn, Ga, Ge | Mederski et al., 2024 |  | KZH_SPH_fot2_p2-1 | KZH_SPH_fot2_p2-1 | [5 empty] | ore material |  |  | mineral separate | [5 empty] | mineralisation |  |  |  | sphalerite, pyrite, stibnite, chalcopyrite | [6 empty] | rhodochrosite, siderite, marcasite, galena, gersdorffite, ullmannite, millerite, stannite, cassiterite, quartz, tetrahedrite, tennantite, arsenopyrite, semseyite, pyrrhotite, hematite |  | LA-ICPMS, EMPA |  |  |  |  | 140 | [19 empty] | 410 | [11 empty] | 610 | [9 empty] | 109610 |  | 3260 |  |  |  | 1520 | [7 empty] | 0 | [13 empty] | 570 | [31 empty] | 334820 |  | 490 | [9 empty] | 280 | [27 empty] | 546340 |  |  |  |  | 2024 | Mederski, S., Pršek, J., Dimitrova, D. (2024). Distribution of In, Sn, Ga, Ge, and other critical metals in sulfide ores from epithermal listvenite-associated Badovc Pb–Zn–Sb–Ni deposit (Kosovo): Insights from mineralogy and geochemistry. Ore Geology Reviews, 164, 105824. |  | XKX | Trepça Mineral Belt
| Badovc Pb–Zn–Sb–Ni deposit | Kizhnica-Hajvalia-Badovc ore field | Epithermal | Epithermal | Epithermal Pb-Zn-Sb-Ni | Pb, Zn, Sb, Ni | In, Sn, Ga, Ge | Pb, Zn, Sb, Ni, In, Sn, Ga, Ge | Mederski et al., 2024 |  | KZH_SPH_fot2_p3-1 | KZH_SPH_fot2_p3-1 | [5 empty] | ore material |  |  | mineral separate | [5 empty] | mineralisation |  |  |  | sphalerite, pyrite, stibnite, chalcopyrite | [6 empty] | rhodochrosite, siderite, marcasite, galena, gersdorffite, ullmannite, millerite, stannite, cassiterite, quartz, tetrahedrite, tennantite, arsenopyrite, semseyite, pyrrhotite, hematite |  | LA-ICPMS, EMPA |  |  |  |  | 0 | [19 empty] | 1570 | [11 empty] | 380 | [9 empty] | 223790 |  | 1630 |  |  |  | 60 | [7 empty] | 0 | [13 empty] | 780 | [31 empty] | 343600 |  | 0 | [9 empty] | 0 | [27 empty] | 428390 |  |  |  |  | 2024 | Mederski, S., Pršek, J., Dimitrova, D. (2024). Distribution of In, Sn, Ga, Ge, and other critical metals in sulfide ores from epithermal listvenite-associated Badovc Pb–Zn–Sb–Ni deposit (Kosovo): Insights from mineralogy and geochemistry. Ore Geology Reviews, 164, 105824. |  | XKX | Trepça Mineral Belt
| Badovc Pb–Zn–Sb–Ni deposit | Kizhnica-Hajvalia-Badovc ore field | Epithermal | Epithermal | Epithermal Pb-Zn-Sb-Ni | Pb, Zn, Sb, Ni | In, Sn, Ga, Ge | Pb, Zn, Sb, Ni, In, Sn, Ga, Ge | Mederski et al., 2024 |  | KZH_SPH_fot2_p4-1 | KZH_SPH_fot2_p4-1 | [5 empty] | ore material |  |  | mineral separate | [5 empty] | mineralisation |  |  |  | sphalerite, pyrite, stibnite, chalcopyrite | [6 empty] | rhodochrosite, siderite, marcasite, galena, gersdorffite, ullmannite, millerite, stannite, cassiterite, quartz, tetrahedrite, tennantite, arsenopyrite, semseyite, pyrrhotite, hematite |  | LA-ICPMS, EMPA |  |  |  |  | 80 | [19 empty] | 2430 | [11 empty] | 1340 | [9 empty] | 105600 |  | 3130 |  |  |  | 600 | [7 empty] | 0 | [13 empty] | 360 | [31 empty] | 336380 |  | 0 | [9 empty] | 510 | [27 empty] | 547690 |  |  |  |  | 2024 | Mederski, S., Pršek, J., Dimitrova, D. (2024). Distribution of In, Sn, Ga, Ge, and other critical metals in sulfide ores from epithermal listvenite-associated Badovc Pb–Zn–Sb–Ni deposit (Kosovo): Insights from mineralogy and geochemistry. Ore Geology Reviews, 164, 105824. |  | XKX | Trepça Mineral Belt
| Badovc Pb–Zn–Sb–Ni deposit | Kizhnica-Hajvalia-Badovc ore field | Epithermal | Epithermal | Epithermal Pb-Zn-Sb-Ni | Pb, Zn, Sb, Ni | In, Sn, Ga, Ge | Pb, Zn, Sb, Ni, In, Sn, Ga, Ge | Mederski et al., 2024 |  | KZH_SPH_fot2_p5-1 | KZH_SPH_fot2_p5-1 | [5 empty] | ore material |  |  | mineral separate | [5 empty] | mineralisation |  |  |  | sphalerite, pyrite, stibnite, chalcopyrite | [6 empty] | rhodochrosite, siderite, marcasite, galena, gersdorffite, ullmannite, millerite, stannite, cassiterite, quartz, tetrahedrite, tennantite, arsenopyrite, semseyite, pyrrhotite, hematite |  | LA-ICPMS, EMPA |  |  |  |  | 0 | [19 empty] | 390 | [11 empty] | 270 | [9 empty] | 90870 |  | 2480 |  |  |  | 0 | [7 empty] | 0 | [13 empty] | 630 | [31 empty] | 335460 |  | 100 | [9 empty] | 0 | [27 empty] | 572070 |  |  |  |  | 2024 | Mederski, S., Pršek, J., Dimitrova, D. (2024). Distribution of In, Sn, Ga, Ge, and other critical metals in sulfide ores from epithermal listvenite-associated Badovc Pb–Zn–Sb–Ni deposit (Kosovo): Insights from mineralogy and geochemistry. Ore Geology Reviews, 164, 105824. |  | XKX | Trepça Mineral Belt
| Badovc Pb–Zn–Sb–Ni deposit | Kizhnica-Hajvalia-Badovc ore field | Epithermal | Epithermal | Epithermal Pb-Zn-Sb-Ni | Pb, Zn, Sb, Ni | In, Sn, Ga, Ge | Pb, Zn, Sb, Ni, In, Sn, Ga, Ge | Mederski et al., 2024 |  | KZH_SPH_fot2_p6-1 | KZH_SPH_fot2_p6-1 | [5 empty] | ore material |  |  | mineral separate | [5 empty] | mineralisation |  |  |  | sphalerite, pyrite, stibnite, chalcopyrite | [6 empty] | rhodochrosite, siderite, marcasite, galena, gersdorffite, ullmannite, millerite, stannite, cassiterite, quartz, tetrahedrite, tennantite, arsenopyrite, semseyite, pyrrhotite, hematite |  | LA-ICPMS, EMPA |  |  |  |  | 370 | [19 empty] | 2100 | [11 empty] | 2230 | [9 empty] | 165720 |  | 2120 |  |  |  | 160 | [7 empty] | 180 | [13 empty] | 980 | [31 empty] | 336580 |  | 250 | [9 empty] | 1330 | [27 empty] | 480620 |  |  |  |  | 2024 | Mederski, S., Pršek, J., Dimitrova, D. (2024). Distribution of In, Sn, Ga, Ge, and other critical metals in sulfide ores from epithermal listvenite-associated Badovc Pb–Zn–Sb–Ni deposit (Kosovo): Insights from mineralogy and geochemistry. Ore Geology Reviews, 164, 105824. |  | XKX | Trepça Mineral Belt
| Badovc Pb–Zn–Sb–Ni deposit | Kizhnica-Hajvalia-Badovc ore field | Epithermal | Epithermal | Epithermal Pb-Zn-Sb-Ni | Pb, Zn, Sb, Ni | In, Sn, Ga, Ge | Pb, Zn, Sb, Ni, In, Sn, Ga, Ge | Mederski et al., 2024 |  | KZH_SPH_fot3_p1-1 | KZH_SPH_fot3_p1-1 | [5 empty] | ore material |  |  | mineral separate | [5 empty] | mineralisation |  |  |  | sphalerite, pyrite, stibnite, chalcopyrite | [6 empty] | rhodochrosite, siderite, marcasite, galena, gersdorffite, ullmannite, millerite, stannite, cassiterite, quartz, tetrahedrite, tennantite, arsenopyrite, semseyite, pyrrhotite, hematite |  | LA-ICPMS, EMPA |  |  |  |  | 50 | [19 empty] | 2610 | [11 empty] | 210 | [9 empty] | 165790 |  | 3370 |  |  |  | 0 | [7 empty] | 0 | [13 empty] | 570 | [31 empty] | 337800 |  | 0 | [9 empty] | 0 | [27 empty] | 486090 |  |  |  |  | 2024 | Mederski, S., Pršek, J., Dimitrova, D. (2024). Distribution of In, Sn, Ga, Ge, and other critical metals in sulfide ores from epithermal listvenite-associated Badovc Pb–Zn–Sb–Ni deposit (Kosovo): Insights from mineralogy and geochemistry. Ore Geology Reviews, 164, 105824. |  | XKX | Trepça Mineral Belt
| Badovc Pb–Zn–Sb–Ni deposit | Kizhnica-Hajvalia-Badovc ore field | Epithermal | Epithermal | Epithermal Pb-Zn-Sb-Ni | Pb, Zn, Sb, Ni | In, Sn, Ga, Ge | Pb, Zn, Sb, Ni, In, Sn, Ga, Ge | Mederski et al., 2024 |  | KZH_SPH_fot3_p2-1 | KZH_SPH_fot3_p2-1 | [5 empty] | ore material |  |  | mineral separate | [5 empty] | mineralisation |  |  |  | sphalerite, pyrite, stibnite, chalcopyrite | [6 empty] | rhodochrosite, siderite, marcasite, galena, gersdorffite, ullmannite, millerite, stannite, cassiterite, quartz, tetrahedrite, tennantite, arsenopyrite, semseyite, pyrrhotite, hematite |  | LA-ICPMS, EMPA |  |  |  |  | 0 | [19 empty] | 1940 | [11 empty] | 660 | [9 empty] | 82930 |  | 2450 |  |  |  | 1100 | [7 empty] | 70 | [13 empty] | 260 | [31 empty] | 340350 |  | 0 | [9 empty] | 460 | [27 empty] | 585780 |  |  |  |  | 2024 | Mederski, S., Pršek, J., Dimitrova, D. (2024). Distribution of In, Sn, Ga, Ge, and other critical metals in sulfide ores from epithermal listvenite-associated Badovc Pb–Zn–Sb–Ni deposit (Kosovo): Insights from mineralogy and geochemistry. Ore Geology Reviews, 164, 105824. |  | XKX | Trepça Mineral Belt
| Badovc Pb–Zn–Sb–Ni deposit | Kizhnica-Hajvalia-Badovc ore field | Epithermal | Epithermal | Epithermal Pb-Zn-Sb-Ni | Pb, Zn, Sb, Ni | In, Sn, Ga, Ge | Pb, Zn, Sb, Ni, In, Sn, Ga, Ge | Mederski et al., 2024 |  | KZH_SPH_fot3_p3-1 | KZH_SPH_fot3_p3-1 | [5 empty] | ore material |  |  | mineral separate | [5 empty] | mineralisation |  |  |  | sphalerite, pyrite, stibnite, chalcopyrite | [6 empty] | rhodochrosite, siderite, marcasite, galena, gersdorffite, ullmannite, millerite, stannite, cassiterite, quartz, tetrahedrite, tennantite, arsenopyrite, semseyite, pyrrhotite, hematite |  | LA-ICPMS, EMPA |  |  |  |  | 240 | [19 empty] | 360 | [11 empty] | 2520 | [9 empty] | 117640 |  | 990 |  |  |  | 120 | [7 empty] | 60 | [13 empty] | 790 | [31 empty] | 338320 |  | 40 | [9 empty] | 2080 | [27 empty] | 541860 |  |  |  |  | 2024 | Mederski, S., Pršek, J., Dimitrova, D. (2024). Distribution of In, Sn, Ga, Ge, and other critical metals in sulfide ores from epithermal listvenite-associated Badovc Pb–Zn–Sb–Ni deposit (Kosovo): Insights from mineralogy and geochemistry. Ore Geology Reviews, 164, 105824. |  | XKX | Trepça Mineral Belt
| Badovc Pb–Zn–Sb–Ni deposit | Kizhnica-Hajvalia-Badovc ore field | Epithermal | Epithermal | Epithermal Pb-Zn-Sb-Ni | Pb, Zn, Sb, Ni | In, Sn, Ga, Ge | Pb, Zn, Sb, Ni, In, Sn, Ga, Ge | Mederski et al., 2024 |  | KZH_SPH_fot3_p4-1 | KZH_SPH_fot3_p4-1 | [5 empty] | ore material |  |  | mineral separate | [5 empty] | mineralisation |  |  |  | sphalerite, pyrite, stibnite, chalcopyrite | [6 empty] | rhodochrosite, siderite, marcasite, galena, gersdorffite, ullmannite, millerite, stannite, cassiterite, quartz, tetrahedrite, tennantite, arsenopyrite, semseyite, pyrrhotite, hematite |  | LA-ICPMS, EMPA |  |  |  |  | 10 | [19 empty] | 870 | [11 empty] | 100 | [9 empty] | 96280 |  | 5130 |  |  |  | 1260 | [7 empty] | 0 | [13 empty] | 550 | [31 empty] | 336170 |  | 0 | [9 empty] | 0 | [27 empty] | 572370 |  |  |  |  | 2024 | Mederski, S., Pršek, J., Dimitrova, D. (2024). Distribution of In, Sn, Ga, Ge, and other critical metals in sulfide ores from epithermal listvenite-associated Badovc Pb–Zn–Sb–Ni deposit (Kosovo): Insights from mineralogy and geochemistry. Ore Geology Reviews, 164, 105824. |  | XKX | Trepça Mineral Belt
| Badovc Pb–Zn–Sb–Ni deposit | Kizhnica-Hajvalia-Badovc ore field | Epithermal | Epithermal | Epithermal Pb-Zn-Sb-Ni | Pb, Zn, Sb, Ni | In, Sn, Ga, Ge | Pb, Zn, Sb, Ni, In, Sn, Ga, Ge | Mederski et al., 2024 |  | KZH_SPH_fot3_p5-1 | KZH_SPH_fot3_p5-1 | [5 empty] | ore material |  |  | mineral separate | [5 empty] | mineralisation |  |  |  | sphalerite, pyrite, stibnite, chalcopyrite | [6 empty] | rhodochrosite, siderite, marcasite, galena, gersdorffite, ullmannite, millerite, stannite, cassiterite, quartz, tetrahedrite, tennantite, arsenopyrite, semseyite, pyrrhotite, hematite |  | LA-ICPMS, EMPA |  |  |  |  | 70 | [19 empty] | 2570 | [11 empty] | 720 | [9 empty] | 214950 |  | 0 |  |  |  | 420 | [7 empty] | 0 | [13 empty] | 770 | [31 empty] | 338860 |  | 0 | [9 empty] | 20 | [27 empty] | 442160 |  |  |  |  | 2024 | Mederski, S., Pršek, J., Dimitrova, D. (2024). Distribution of In, Sn, Ga, Ge, and other critical metals in sulfide ores from epithermal listvenite-associated Badovc Pb–Zn–Sb–Ni deposit (Kosovo): Insights from mineralogy and geochemistry. Ore Geology Reviews, 164, 105824. |  | XKX | Trepça Mineral Belt
| Badovc Pb–Zn–Sb–Ni deposit | Kizhnica-Hajvalia-Badovc ore field | Epithermal | Epithermal | Epithermal Pb-Zn-Sb-Ni | Pb, Zn, Sb, Ni | In, Sn, Ga, Ge | Pb, Zn, Sb, Ni, In, Sn, Ga, Ge | Mederski et al., 2024 |  | KZH_SPH_fot7_p1-1 | KZH_SPH_fot7_p1-1 | [5 empty] | ore material |  |  | mineral separate | [5 empty] | mineralisation |  |  |  | sphalerite, pyrite, stibnite, chalcopyrite | [6 empty] | rhodochrosite, siderite, marcasite, galena, gersdorffite, ullmannite, millerite, stannite, cassiterite, quartz, tetrahedrite, tennantite, arsenopyrite, semseyite, pyrrhotite, hematite |  | LA-ICPMS, EMPA |  |  |  |  | 90 | [19 empty] | 280 | [11 empty] | 0 | [9 empty] | 99200 |  | 2150 |  |  |  | 1800 | [7 empty] | 0 | [13 empty] | 410 | [31 empty] | 333160 |  | 0 | [9 empty] | 0 | [27 empty] | 568550 |  |  |  |  | 2024 | Mederski, S., Pršek, J., Dimitrova, D. (2024). Distribution of In, Sn, Ga, Ge, and other critical metals in sulfide ores from epithermal listvenite-associated Badovc Pb–Zn–Sb–Ni deposit (Kosovo): Insights from mineralogy and geochemistry. Ore Geology Reviews, 164, 105824. |  | XKX | Trepça Mineral Belt
| Badovc Pb–Zn–Sb–Ni deposit | Kizhnica-Hajvalia-Badovc ore field | Epithermal | Epithermal | Epithermal Pb-Zn-Sb-Ni | Pb, Zn, Sb, Ni | In, Sn, Ga, Ge | Pb, Zn, Sb, Ni, In, Sn, Ga, Ge | Mederski et al., 2024 |  | KZH_SPH_fot7_p2-1 | KZH_SPH_fot7_p2-1 | [5 empty] | ore material |  |  | mineral separate | [5 empty] | mineralisation |  |  |  | sphalerite, pyrite, stibnite, chalcopyrite | [6 empty] | rhodochrosite, siderite, marcasite, galena, gersdorffite, ullmannite, millerite, stannite, cassiterite, quartz, tetrahedrite, tennantite, arsenopyrite, semseyite, pyrrhotite, hematite |  | LA-ICPMS, EMPA |  |  |  |  | 0 | [19 empty] | 1620 | [11 empty] | 400 | [9 empty] | 101550 |  | 3500 |  |  |  | 0 | [7 empty] | 0 | [13 empty] | 480 | [31 empty] | 337460 |  | 0 | [9 empty] | 550 | [27 empty] | 561960 |  |  |  |  | 2024 | Mederski, S., Pršek, J., Dimitrova, D. (2024). Distribution of In, Sn, Ga, Ge, and other critical metals in sulfide ores from epithermal listvenite-associated Badovc Pb–Zn–Sb–Ni deposit (Kosovo): Insights from mineralogy and geochemistry. Ore Geology Reviews, 164, 105824. |  | XKX | Trepça Mineral Belt
| Badovc Pb–Zn–Sb–Ni deposit | Kizhnica-Hajvalia-Badovc ore field | Epithermal | Epithermal | Epithermal Pb-Zn-Sb-Ni | Pb, Zn, Sb, Ni | In, Sn, Ga, Ge | Pb, Zn, Sb, Ni, In, Sn, Ga, Ge | Mederski et al., 2024 |  | KZH_SPH_fot7_p3-1 | KZH_SPH_fot7_p3-1 | [5 empty] | ore material |  |  | mineral separate | [5 empty] | mineralisation |  |  |  | sphalerite, pyrite, stibnite, chalcopyrite | [6 empty] | rhodochrosite, siderite, marcasite, galena, gersdorffite, ullmannite, millerite, stannite, cassiterite, quartz, tetrahedrite, tennantite, arsenopyrite, semseyite, pyrrhotite, hematite |  | LA-ICPMS, EMPA |  |  |  |  | 170 | [19 empty] | 480 | [11 empty] | 0 | [9 empty] | 72670 |  | 3950 |  |  |  | 970 | [7 empty] | 0 | [13 empty] | 430 | [31 empty] | 332730 |  | 0 | [9 empty] | 290 | [27 empty] | 598120 |  |  |  |  | 2024 | Mederski, S., Pršek, J., Dimitrova, D. (2024). Distribution of In, Sn, Ga, Ge, and other critical metals in sulfide ores from epithermal listvenite-associated Badovc Pb–Zn–Sb–Ni deposit (Kosovo): Insights from mineralogy and geochemistry. Ore Geology Reviews, 164, 105824. |  | XKX | Trepça Mineral Belt
| Badovc Pb–Zn–Sb–Ni deposit | Kizhnica-Hajvalia-Badovc ore field | Epithermal | Epithermal | Epithermal Pb-Zn-Sb-Ni | Pb, Zn, Sb, Ni | In, Sn, Ga, Ge | Pb, Zn, Sb, Ni, In, Sn, Ga, Ge | Mederski et al., 2024 |  | KZH_SPH_fot8_p1-1 | KZH_SPH_fot8_p1-1 | [5 empty] | ore material |  |  | mineral separate | [5 empty] | mineralisation |  |  |  | sphalerite, pyrite, stibnite, chalcopyrite | [6 empty] | rhodochrosite, siderite, marcasite, galena, gersdorffite, ullmannite, millerite, stannite, cassiterite, quartz, tetrahedrite, tennantite, arsenopyrite, semseyite, pyrrhotite, hematite |  | LA-ICPMS, EMPA |  |  |  |  | 0 | [19 empty] | 2470 | [11 empty] | 960 | [9 empty] | 40050 |  | 5790 |  |  |  | 600 | [7 empty] | 200 | [13 empty] | 20 | [31 empty] | 328840 |  | 90 | [9 empty] | 560 | [27 empty] | 622470 |  |  |  |  | 2024 | Mederski, S., Pršek, J., Dimitrova, D. (2024). Distribution of In, Sn, Ga, Ge, and other critical metals in sulfide ores from epithermal listvenite-associated Badovc Pb–Zn–Sb–Ni deposit (Kosovo): Insights from mineralogy and geochemistry. Ore Geology Reviews, 164, 105824. |  | XKX | Trepça Mineral Belt
| Badovc Pb–Zn–Sb–Ni deposit | Kizhnica-Hajvalia-Badovc ore field | Epithermal | Epithermal | Epithermal Pb-Zn-Sb-Ni | Pb, Zn, Sb, Ni | In, Sn, Ga, Ge | Pb, Zn, Sb, Ni, In, Sn, Ga, Ge | Mederski et al., 2024 |  | KZH_SPH_fot8_p2-1 | KZH_SPH_fot8_p2-1 | [5 empty] | ore material |  |  | mineral separate | [5 empty] | mineralisation |  |  |  | sphalerite, pyrite, stibnite, chalcopyrite | [6 empty] | rhodochrosite, siderite, marcasite, galena, gersdorffite, ullmannite, millerite, stannite, cassiterite, quartz, tetrahedrite, tennantite, arsenopyrite, semseyite, pyrrhotite, hematite |  | LA-ICPMS, EMPA |  |  |  |  | 0 | [19 empty] | 1960 | [11 empty] | 0 | [9 empty] | 53350 |  | 2260 |  |  |  | 400 | [7 empty] | 0 | [13 empty] | 450 | [31 empty] | 330330 |  | 0 | [9 empty] | 20 | [27 empty] | 608930 |  |  |  |  | 2024 | Mederski, S., Pršek, J., Dimitrova, D. (2024). Distribution of In, Sn, Ga, Ge, and other critical metals in sulfide ores from epithermal listvenite-associated Badovc Pb–Zn–Sb–Ni deposit (Kosovo): Insights from mineralogy and geochemistry. Ore Geology Reviews, 164, 105824. |  | XKX | Trepça Mineral Belt
| Badovc Pb–Zn–Sb–Ni deposit | Kizhnica-Hajvalia-Badovc ore field | Epithermal | Epithermal | Epithermal Pb-Zn-Sb-Ni | Pb, Zn, Sb, Ni | In, Sn, Ga, Ge | Pb, Zn, Sb, Ni, In, Sn, Ga, Ge | Mederski et al., 2024 |  | KZH_SPH_fot8_p3-1 | KZH_SPH_fot8_p3-1 | [5 empty] | ore material |  |  | mineral separate | [5 empty] | mineralisation |  |  |  | sphalerite, pyrite, stibnite, chalcopyrite | [6 empty] | rhodochrosite, siderite, marcasite, galena, gersdorffite, ullmannite, millerite, stannite, cassiterite, quartz, tetrahedrite, tennantite, arsenopyrite, semseyite, pyrrhotite, hematite |  | LA-ICPMS, EMPA |  |  |  |  | 20 | [19 empty] | 2360 | [11 empty] | 20 | [9 empty] | 96580 |  | 2050 |  |  |  | 0 | [7 empty] | 0 | [13 empty] | 660 | [31 empty] | 339070 |  | 0 | [9 empty] | 0 | [27 empty] | 570210 |  |  |  |  | 2024 | Mederski, S., Pršek, J., Dimitrova, D. (2024). Distribution of In, Sn, Ga, Ge, and other critical metals in sulfide ores from epithermal listvenite-associated Badovc Pb–Zn–Sb–Ni deposit (Kosovo): Insights from mineralogy and geochemistry. Ore Geology Reviews, 164, 105824. |  | XKX | Trepça Mineral Belt
| Badovc Pb–Zn–Sb–Ni deposit | Kizhnica-Hajvalia-Badovc ore field | Epithermal | Epithermal | Epithermal Pb-Zn-Sb-Ni | Pb, Zn, Sb, Ni | In, Sn, Ga, Ge | Pb, Zn, Sb, Ni, In, Sn, Ga, Ge | Mederski et al., 2024 |  | KZH_SPH_fot8_p4-1 | KZH_SPH_fot8_p4-1 | [5 empty] | ore material |  |  | mineral separate | [5 empty] | mineralisation |  |  |  | sphalerite, pyrite, stibnite, chalcopyrite | [6 empty] | rhodochrosite, siderite, marcasite, galena, gersdorffite, ullmannite, millerite, stannite, cassiterite, quartz, tetrahedrite, tennantite, arsenopyrite, semseyite, pyrrhotite, hematite |  | LA-ICPMS, EMPA |  |  |  |  | 0 | [19 empty] | 1670 | [11 empty] | 0 | [9 empty] | 79690 |  | 2440 |  |  |  | 140 | [7 empty] | 0 | [13 empty] | 450 | [31 empty] | 334640 |  | 0 | [9 empty] | 0 | [27 empty] | 585440 |  |  |  |  | 2024 | Mederski, S., Pršek, J., Dimitrova, D. (2024). Distribution of In, Sn, Ga, Ge, and other critical metals in sulfide ores from epithermal listvenite-associated Badovc Pb–Zn–Sb–Ni deposit (Kosovo): Insights from mineralogy and geochemistry. Ore Geology Reviews, 164, 105824. |  | XKX | Trepça Mineral Belt
| Badovc Pb–Zn–Sb–Ni deposit | Kizhnica-Hajvalia-Badovc ore field | Epithermal | Epithermal | Epithermal Pb-Zn-Sb-Ni | Pb, Zn, Sb, Ni | In, Sn, Ga, Ge | Pb, Zn, Sb, Ni, In, Sn, Ga, Ge | Mederski et al., 2024 |  | KZH_SPH_fot8_p5-1 | KZH_SPH_fot8_p5-1 | [5 empty] | ore material |  |  | mineral separate | [5 empty] | mineralisation |  |  |  | sphalerite, pyrite, stibnite, chalcopyrite | [6 empty] | rhodochrosite, siderite, marcasite, galena, gersdorffite, ullmannite, millerite, stannite, cassiterite, quartz, tetrahedrite, tennantite, arsenopyrite, semseyite, pyrrhotite, hematite |  | LA-ICPMS, EMPA |  |  |  |  | 0 | [19 empty] | 1500 | [11 empty] | 810 | [9 empty] | 26930 |  | 950 |  |  |  | 590 | [7 empty] | 0 | [13 empty] | 60 | [31 empty] | 333430 |  | 80 | [9 empty] | 360 | [27 empty] | 641200 |  |  |  |  | 2024 | Mederski, S., Pršek, J., Dimitrova, D. (2024). Distribution of In, Sn, Ga, Ge, and other critical metals in sulfide ores from epithermal listvenite-associated Badovc Pb–Zn–Sb–Ni deposit (Kosovo): Insights from mineralogy and geochemistry. Ore Geology Reviews, 164, 105824. |  | XKX | Trepça Mineral Belt
| Badovc Pb–Zn–Sb–Ni deposit | Kizhnica-Hajvalia-Badovc ore field | Epithermal | Epithermal | Epithermal Pb-Zn-Sb-Ni | Pb, Zn, Sb, Ni | In, Sn, Ga, Ge | Pb, Zn, Sb, Ni, In, Sn, Ga, Ge | Mederski et al., 2024 |  | KZH_SPH_fot9_p1-1 | KZH_SPH_fot9_p1-1 | [5 empty] | ore material |  |  | mineral separate | [5 empty] | mineralisation |  |  |  | sphalerite, pyrite, stibnite, chalcopyrite | [6 empty] | rhodochrosite, siderite, marcasite, galena, gersdorffite, ullmannite, millerite, stannite, cassiterite, quartz, tetrahedrite, tennantite, arsenopyrite, semseyite, pyrrhotite, hematite |  | LA-ICPMS, EMPA |  |  |  |  | 0 | [19 empty] | 2400 | [11 empty] | 6180 | [9 empty] | 14470 |  | 4500 |  |  |  | 780 | [7 empty] | 20 | [13 empty] | 60 | [31 empty] | 328380 |  | 1940 | [9 empty] | 3540 | [27 empty] | 647530 |  |  |  |  | 2024 | Mederski, S., Pršek, J., Dimitrova, D. (2024). Distribution of In, Sn, Ga, Ge, and other critical metals in sulfide ores from epithermal listvenite-associated Badovc Pb–Zn–Sb–Ni deposit (Kosovo): Insights from mineralogy and geochemistry. Ore Geology Reviews, 164, 105824. |  | XKX | Trepça Mineral Belt
| Badovc Pb–Zn–Sb–Ni deposit | Kizhnica-Hajvalia-Badovc ore field | Epithermal | Epithermal | Epithermal Pb-Zn-Sb-Ni | Pb, Zn, Sb, Ni | In, Sn, Ga, Ge | Pb, Zn, Sb, Ni, In, Sn, Ga, Ge | Mederski et al., 2024 |  | KZH_SPH_fot9_p2-1 | KZH_SPH_fot9_p2-1 | [5 empty] | ore material |  |  | mineral separate | [5 empty] | mineralisation |  |  |  | sphalerite, pyrite, stibnite, chalcopyrite | [6 empty] | rhodochrosite, siderite, marcasite, galena, gersdorffite, ullmannite, millerite, stannite, cassiterite, quartz, tetrahedrite, tennantite, arsenopyrite, semseyite, pyrrhotite, hematite |  | LA-ICPMS, EMPA |  |  |  |  | 100 | [19 empty] | 1930 | [11 empty] | 2260 | [9 empty] | 47390 |  | 3090 |  |  |  | 530 | [7 empty] | 0 | [13 empty] | 50 | [31 empty] | 330410 |  | 100 | [9 empty] | 820 | [27 empty] | 620500 |  |  |  |  | 2024 | Mederski, S., Pršek, J., Dimitrova, D. (2024). Distribution of In, Sn, Ga, Ge, and other critical metals in sulfide ores from epithermal listvenite-associated Badovc Pb–Zn–Sb–Ni deposit (Kosovo): Insights from mineralogy and geochemistry. Ore Geology Reviews, 164, 105824. |  | XKX | Trepça Mineral Belt
| Badovc Pb–Zn–Sb–Ni deposit | Kizhnica-Hajvalia-Badovc ore field | Epithermal | Epithermal | Epithermal Pb-Zn-Sb-Ni | Pb, Zn, Sb, Ni | In, Sn, Ga, Ge | Pb, Zn, Sb, Ni, In, Sn, Ga, Ge | Mederski et al., 2024 |  | KZH_SPH_fot9_p3-1 | KZH_SPH_fot9_p3-1 | [5 empty] | ore material |  |  | mineral separate | [5 empty] | mineralisation |  |  |  | sphalerite, pyrite, stibnite, chalcopyrite | [6 empty] | rhodochrosite, siderite, marcasite, galena, gersdorffite, ullmannite, millerite, stannite, cassiterite, quartz, tetrahedrite, tennantite, arsenopyrite, semseyite, pyrrhotite, hematite |  | LA-ICPMS, EMPA |  |  |  |  | 30 | [19 empty] | 1940 | [11 empty] | 2170 | [9 empty] | 93020 |  | 1980 |  |  |  | 370 | [7 empty] | 0 | [13 empty] | 440 | [31 empty] | 334450 |  | 0 | [9 empty] | 1740 | [27 empty] | 570310 |  |  |  |  | 2024 | Mederski, S., Pršek, J., Dimitrova, D. (2024). Distribution of In, Sn, Ga, Ge, and other critical metals in sulfide ores from epithermal listvenite-associated Badovc Pb–Zn–Sb–Ni deposit (Kosovo): Insights from mineralogy and geochemistry. Ore Geology Reviews, 164, 105824. |  | XKX | Trepça Mineral Belt
| Badovc Pb–Zn–Sb–Ni deposit | Kizhnica-Hajvalia-Badovc ore field | Epithermal | Epithermal | Epithermal Pb-Zn-Sb-Ni | Pb, Zn, Sb, Ni | In, Sn, Ga, Ge | Pb, Zn, Sb, Ni, In, Sn, Ga, Ge | Mederski et al., 2024 |  | KZH2_15_1_p01-1 | KZH2_15_1_p01-1 | [5 empty] | ore material |  |  | mineral separate | [5 empty] | mineralisation |  |  |  | sphalerite, pyrite, stibnite, chalcopyrite | [6 empty] | rhodochrosite, siderite, marcasite, galena, gersdorffite, ullmannite, millerite, stannite, cassiterite, quartz, tetrahedrite, tennantite, arsenopyrite, semseyite, pyrrhotite, hematite |  | LA-ICPMS, EMPA | [24 empty] | 1040 | [11 empty] | 0 | [9 empty] | 107540 |  | 610 |  |  |  | 0 |  |  |  | 0 |  |  |  | 0 | [13 empty] | 1060 | [31 empty] | 333820 |  | 0 | [9 empty] | 200 | [27 empty] | 549890 |  |  |  |  | 2024 | Mederski, S., Pršek, J., Dimitrova, D. (2024). Distribution of In, Sn, Ga, Ge, and other critical metals in sulfide ores from epithermal listvenite-associated Badovc Pb–Zn–Sb–Ni deposit (Kosovo): Insights from mineralogy and geochemistry. Ore Geology Reviews, 164, 105824. |  | XKX | Trepça Mineral Belt
| Badovc Pb–Zn–Sb–Ni deposit | Kizhnica-Hajvalia-Badovc ore field | Epithermal | Epithermal | Epithermal Pb-Zn-Sb-Ni | Pb, Zn, Sb, Ni | In, Sn, Ga, Ge | Pb, Zn, Sb, Ni, In, Sn, Ga, Ge | Mederski et al., 2024 |  | KZH2_15_1_p02-1 | KZH2_15_1_p02-1 | [5 empty] | ore material |  |  | mineral separate | [5 empty] | mineralisation |  |  |  | sphalerite, pyrite, stibnite, chalcopyrite | [6 empty] | rhodochrosite, siderite, marcasite, galena, gersdorffite, ullmannite, millerite, stannite, cassiterite, quartz, tetrahedrite, tennantite, arsenopyrite, semseyite, pyrrhotite, hematite |  | LA-ICPMS, EMPA | [24 empty] | 2380 | [11 empty] | 1820 | [9 empty] | 77910 |  | 480 |  |  |  | 0 |  |  |  | 0 |  |  |  | 0 | [13 empty] | 820 | [31 empty] | 330620 |  | 0 | [9 empty] | 1380 | [27 empty] | 572100 |  |  |  |  | 2024 | Mederski, S., Pršek, J., Dimitrova, D. (2024). Distribution of In, Sn, Ga, Ge, and other critical metals in sulfide ores from epithermal listvenite-associated Badovc Pb–Zn–Sb–Ni deposit (Kosovo): Insights from mineralogy and geochemistry. Ore Geology Reviews, 164, 105824. |  | XKX | Trepça Mineral Belt
| Badovc Pb–Zn–Sb–Ni deposit | Kizhnica-Hajvalia-Badovc ore field | Epithermal | Epithermal | Epithermal Pb-Zn-Sb-Ni | Pb, Zn, Sb, Ni | In, Sn, Ga, Ge | Pb, Zn, Sb, Ni, In, Sn, Ga, Ge | Mederski et al., 2024 |  | KZH2_15_1_p03-1 | KZH2_15_1_p03-1 | [5 empty] | ore material |  |  | mineral separate | [5 empty] | mineralisation |  |  |  | sphalerite, pyrite, stibnite, chalcopyrite | [6 empty] | rhodochrosite, siderite, marcasite, galena, gersdorffite, ullmannite, millerite, stannite, cassiterite, quartz, tetrahedrite, tennantite, arsenopyrite, semseyite, pyrrhotite, hematite |  | LA-ICPMS, EMPA | [24 empty] | 1810 | [11 empty] | 620 | [9 empty] | 173350 |  | 660 |  |  |  | 0 |  |  |  | 0 |  |  |  | 0 | [13 empty] | 1780 | [31 empty] | 336730 |  | 0 | [9 empty] | 410 | [27 empty] | 481030 |  |  |  |  | 2024 | Mederski, S., Pršek, J., Dimitrova, D. (2024). Distribution of In, Sn, Ga, Ge, and other critical metals in sulfide ores from epithermal listvenite-associated Badovc Pb–Zn–Sb–Ni deposit (Kosovo): Insights from mineralogy and geochemistry. Ore Geology Reviews, 164, 105824. |  | XKX | Trepça Mineral Belt
| Badovc Pb–Zn–Sb–Ni deposit | Kizhnica-Hajvalia-Badovc ore field | Epithermal | Epithermal | Epithermal Pb-Zn-Sb-Ni | Pb, Zn, Sb, Ni | In, Sn, Ga, Ge | Pb, Zn, Sb, Ni, In, Sn, Ga, Ge | Mederski et al., 2024 |  | KZH2_15_1_p04-1 | KZH2_15_1_p04-1 | [5 empty] | ore material |  |  | mineral separate | [5 empty] | mineralisation |  |  |  | sphalerite, pyrite, stibnite, chalcopyrite | [6 empty] | rhodochrosite, siderite, marcasite, galena, gersdorffite, ullmannite, millerite, stannite, cassiterite, quartz, tetrahedrite, tennantite, arsenopyrite, semseyite, pyrrhotite, hematite |  | LA-ICPMS, EMPA | [24 empty] | 1150 | [11 empty] | 27160 | [9 empty] | 218190 |  | 0 |  |  |  | 0 |  |  |  | 0 |  |  |  | 0 | [13 empty] | 2370 | [31 empty] | 339630 |  | 110 | [9 empty] | 170 | [27 empty] | 400260 |  |  |  |  | 2024 | Mederski, S., Pršek, J., Dimitrova, D. (2024). Distribution of In, Sn, Ga, Ge, and other critical metals in sulfide ores from epithermal listvenite-associated Badovc Pb–Zn–Sb–Ni deposit (Kosovo): Insights from mineralogy and geochemistry. Ore Geology Reviews, 164, 105824. |  | XKX | Trepça Mineral Belt
| Badovc Pb–Zn–Sb–Ni deposit | Kizhnica-Hajvalia-Badovc ore field | Epithermal | Epithermal | Epithermal Pb-Zn-Sb-Ni | Pb, Zn, Sb, Ni | In, Sn, Ga, Ge | Pb, Zn, Sb, Ni, In, Sn, Ga, Ge | Mederski et al., 2024 |  | KZH2_15_1_p05-1 | KZH2_15_1_p05-1 | [5 empty] | ore material |  |  | mineral separate | [5 empty] | mineralisation |  |  |  | sphalerite, pyrite, stibnite, chalcopyrite | [6 empty] | rhodochrosite, siderite, marcasite, galena, gersdorffite, ullmannite, millerite, stannite, cassiterite, quartz, tetrahedrite, tennantite, arsenopyrite, semseyite, pyrrhotite, hematite |  | LA-ICPMS, EMPA | [24 empty] | 1820 | [11 empty] | 1340 | [9 empty] | 75230 |  | 520 |  |  |  | 200 |  |  |  | 0 |  |  |  | 0 | [13 empty] | 770 | [31 empty] | 326820 |  | 0 | [9 empty] | 510 | [27 empty] | 586820 |  |  |  |  | 2024 | Mederski, S., Pršek, J., Dimitrova, D. (2024). Distribution of In, Sn, Ga, Ge, and other critical metals in sulfide ores from epithermal listvenite-associated Badovc Pb–Zn–Sb–Ni deposit (Kosovo): Insights from mineralogy and geochemistry. Ore Geology Reviews, 164, 105824. |  | XKX | Trepça Mineral Belt
| Badovc Pb–Zn–Sb–Ni deposit | Kizhnica-Hajvalia-Badovc ore field | Epithermal | Epithermal | Epithermal Pb-Zn-Sb-Ni | Pb, Zn, Sb, Ni | In, Sn, Ga, Ge | Pb, Zn, Sb, Ni, In, Sn, Ga, Ge | Mederski et al., 2024 |  | KZH2_15_1_p06-1 | KZH2_15_1_p06-1 | [5 empty] | ore material |  |  | mineral separate | [5 empty] | mineralisation |  |  |  | sphalerite, pyrite, stibnite, chalcopyrite | [6 empty] | rhodochrosite, siderite, marcasite, galena, gersdorffite, ullmannite, millerite, stannite, cassiterite, quartz, tetrahedrite, tennantite, arsenopyrite, semseyite, pyrrhotite, hematite |  | LA-ICPMS, EMPA | [24 empty] | 1360 | [11 empty] | 260 | [9 empty] | 122770 |  | 1140 |  |  |  | 0 |  |  |  | 90 |  |  |  | 0 | [13 empty] | 1120 | [31 empty] | 336060 |  | 0 | [9 empty] | 50 | [27 empty] | 530800 |  |  |  |  | 2024 | Mederski, S., Pršek, J., Dimitrova, D. (2024). Distribution of In, Sn, Ga, Ge, and other critical metals in sulfide ores from epithermal listvenite-associated Badovc Pb–Zn–Sb–Ni deposit (Kosovo): Insights from mineralogy and geochemistry. Ore Geology Reviews, 164, 105824. |  | XKX | Trepça Mineral Belt
| Badovc Pb–Zn–Sb–Ni deposit | Kizhnica-Hajvalia-Badovc ore field | Epithermal | Epithermal | Epithermal Pb-Zn-Sb-Ni | Pb, Zn, Sb, Ni | In, Sn, Ga, Ge | Pb, Zn, Sb, Ni, In, Sn, Ga, Ge | Mederski et al., 2024 |  | KZH2_15_1_p07-1 | KZH2_15_1_p07-1 | [5 empty] | ore material |  |  | mineral separate | [5 empty] | mineralisation |  |  |  | sphalerite, pyrite, stibnite, chalcopyrite | [6 empty] | rhodochrosite, siderite, marcasite, galena, gersdorffite, ullmannite, millerite, stannite, cassiterite, quartz, tetrahedrite, tennantite, arsenopyrite, semseyite, pyrrhotite, hematite |  | LA-ICPMS, EMPA | [24 empty] | 1440 | [11 empty] | 1840 | [9 empty] | 225850 |  | 930 |  |  |  | 0 |  |  |  | 0 |  |  |  | 0 | [13 empty] | 1380 | [31 empty] | 339850 |  | 0 | [9 empty] | 890 | [27 empty] | 411110 |  |  |  |  | 2024 | Mederski, S., Pršek, J., Dimitrova, D. (2024). Distribution of In, Sn, Ga, Ge, and other critical metals in sulfide ores from epithermal listvenite-associated Badovc Pb–Zn–Sb–Ni deposit (Kosovo): Insights from mineralogy and geochemistry. Ore Geology Reviews, 164, 105824. |  | XKX | Trepça Mineral Belt
| Badovc Pb–Zn–Sb–Ni deposit | Kizhnica-Hajvalia-Badovc ore field | Epithermal | Epithermal | Epithermal Pb-Zn-Sb-Ni | Pb, Zn, Sb, Ni | In, Sn, Ga, Ge | Pb, Zn, Sb, Ni, In, Sn, Ga, Ge | Mederski et al., 2024 |  | KZH2_15_3A_p01-1 | KZH2_15_3A_p01-1 | [5 empty] | ore material |  |  | mineral separate | [5 empty] | mineralisation |  |  |  | sphalerite, pyrite, stibnite, chalcopyrite | [6 empty] | rhodochrosite, siderite, marcasite, galena, gersdorffite, ullmannite, millerite, stannite, cassiterite, quartz, tetrahedrite, tennantite, arsenopyrite, semseyite, pyrrhotite, hematite |  | LA-ICPMS, EMPA | [24 empty] | 1620 | [11 empty] | 830 | [9 empty] | 109500 |  | 820 |  |  |  | 0 |  |  |  | 80 |  |  |  | 0 | [13 empty] | 2410 | [31 empty] | 337840 |  | 0 | [9 empty] | 510 | [27 empty] | 552610 |  |  |  |  | 2024 | Mederski, S., Pršek, J., Dimitrova, D. (2024). Distribution of In, Sn, Ga, Ge, and other critical metals in sulfide ores from epithermal listvenite-associated Badovc Pb–Zn–Sb–Ni deposit (Kosovo): Insights from mineralogy and geochemistry. Ore Geology Reviews, 164, 105824. |  | XKX | Trepça Mineral Belt
| Badovc Pb–Zn–Sb–Ni deposit | Kizhnica-Hajvalia-Badovc ore field | Epithermal | Epithermal | Epithermal Pb-Zn-Sb-Ni | Pb, Zn, Sb, Ni | In, Sn, Ga, Ge | Pb, Zn, Sb, Ni, In, Sn, Ga, Ge | Mederski et al., 2024 |  | KZH2_15_3A_p02-1 | KZH2_15_3A_p02-1 | [5 empty] | ore material |  |  | mineral separate | [5 empty] | mineralisation |  |  |  | sphalerite, pyrite, stibnite, chalcopyrite | [6 empty] | rhodochrosite, siderite, marcasite, galena, gersdorffite, ullmannite, millerite, stannite, cassiterite, quartz, tetrahedrite, tennantite, arsenopyrite, semseyite, pyrrhotite, hematite |  | LA-ICPMS, EMPA | [24 empty] | 1530 | [11 empty] | 450 | [9 empty] | 141890 |  | 60 |  |  |  | 0 |  |  |  | 0 |  |  |  | 0 | [13 empty] | 1870 | [31 empty] | 333040 |  | 0 | [9 empty] | 280 | [27 empty] | 508450 |  |  |  |  | 2024 | Mederski, S., Pršek, J., Dimitrova, D. (2024). Distribution of In, Sn, Ga, Ge, and other critical metals in sulfide ores from epithermal listvenite-associated Badovc Pb–Zn–Sb–Ni deposit (Kosovo): Insights from mineralogy and geochemistry. Ore Geology Reviews, 164, 105824. |  | XKX | Trepça Mineral Belt
| Badovc Pb–Zn–Sb–Ni deposit | Kizhnica-Hajvalia-Badovc ore field | Epithermal | Epithermal | Epithermal Pb-Zn-Sb-Ni | Pb, Zn, Sb, Ni | In, Sn, Ga, Ge | Pb, Zn, Sb, Ni, In, Sn, Ga, Ge | Mederski et al., 2024 |  | KZH2_15_3A_p04-1 | KZH2_15_3A_p04-1 | [5 empty] | ore material |  |  | mineral separate | [5 empty] | mineralisation |  |  |  | sphalerite, pyrite, stibnite, chalcopyrite | [6 empty] | rhodochrosite, siderite, marcasite, galena, gersdorffite, ullmannite, millerite, stannite, cassiterite, quartz, tetrahedrite, tennantite, arsenopyrite, semseyite, pyrrhotite, hematite |  | LA-ICPMS, EMPA | [24 empty] | 1060 | [11 empty] | 15160 | [9 empty] | 179050 |  | 400 |  |  |  | 160 |  |  |  | 40 |  |  |  | 70 | [13 empty] | 3140 | [31 empty] | 336920 |  | 0 | [9 empty] | 330 | [27 empty] | 459400 |  |  |  |  | 2024 | Mederski, S., Pršek, J., Dimitrova, D. (2024). Distribution of In, Sn, Ga, Ge, and other critical metals in sulfide ores from epithermal listvenite-associated Badovc Pb–Zn–Sb–Ni deposit (Kosovo): Insights from mineralogy and geochemistry. Ore Geology Reviews, 164, 105824. |  | XKX | Trepça Mineral Belt
| Badovc Pb–Zn–Sb–Ni deposit | Kizhnica-Hajvalia-Badovc ore field | Epithermal | Epithermal | Epithermal Pb-Zn-Sb-Ni | Pb, Zn, Sb, Ni | In, Sn, Ga, Ge | Pb, Zn, Sb, Ni, In, Sn, Ga, Ge | Mederski et al., 2024 |  | KZH2_15_3A_p05-1 | KZH2_15_3A_p05-1 | [5 empty] | ore material |  |  | mineral separate | [5 empty] | mineralisation |  |  |  | sphalerite, pyrite, stibnite, chalcopyrite | [6 empty] | rhodochrosite, siderite, marcasite, galena, gersdorffite, ullmannite, millerite, stannite, cassiterite, quartz, tetrahedrite, tennantite, arsenopyrite, semseyite, pyrrhotite, hematite |  | LA-ICPMS, EMPA | [24 empty] | 810 | [11 empty] | 90 | [9 empty] | 100490 |  | 740 |  |  |  | 920 |  |  |  | 50 |  |  |  | 0 | [13 empty] | 1510 | [31 empty] | 334050 |  | 0 | [9 empty] | 40 | [27 empty] | 554280 |  |  |  |  | 2024 | Mederski, S., Pršek, J., Dimitrova, D. (2024). Distribution of In, Sn, Ga, Ge, and other critical metals in sulfide ores from epithermal listvenite-associated Badovc Pb–Zn–Sb–Ni deposit (Kosovo): Insights from mineralogy and geochemistry. Ore Geology Reviews, 164, 105824. |  | XKX | Trepça Mineral Belt
| Badovc Pb–Zn–Sb–Ni deposit | Kizhnica-Hajvalia-Badovc ore field | Epithermal | Epithermal | Epithermal Pb-Zn-Sb-Ni | Pb, Zn, Sb, Ni | In, Sn, Ga, Ge | Pb, Zn, Sb, Ni, In, Sn, Ga, Ge | Mederski et al., 2024 |  | KZH2_15_3A_p06-1 | KZH2_15_3A_p06-1 | [5 empty] | ore material |  |  | mineral separate | [5 empty] | mineralisation |  |  |  | sphalerite, pyrite, stibnite, chalcopyrite | [6 empty] | rhodochrosite, siderite, marcasite, galena, gersdorffite, ullmannite, millerite, stannite, cassiterite, quartz, tetrahedrite, tennantite, arsenopyrite, semseyite, pyrrhotite, hematite |  | LA-ICPMS, EMPA | [24 empty] | 840 | [11 empty] | 0 | [9 empty] | 130050 |  | 1020 |  |  |  | 0 |  |  |  | 0 |  |  |  | 10 | [13 empty] | 2340 | [31 empty] | 332550 |  | 0 | [9 empty] | 20 | [27 empty] | 523450 |  |  |  |  | 2024 | Mederski, S., Pršek, J., Dimitrova, D. (2024). Distribution of In, Sn, Ga, Ge, and other critical metals in sulfide ores from epithermal listvenite-associated Badovc Pb–Zn–Sb–Ni deposit (Kosovo): Insights from mineralogy and geochemistry. Ore Geology Reviews, 164, 105824. |  | XKX | Trepça Mineral Belt
| Badovc Pb–Zn–Sb–Ni deposit | Kizhnica-Hajvalia-Badovc ore field | Epithermal | Epithermal | Epithermal Pb-Zn-Sb-Ni | Pb, Zn, Sb, Ni | In, Sn, Ga, Ge | Pb, Zn, Sb, Ni, In, Sn, Ga, Ge | Mederski et al., 2024 |  | KZH2_15_3A_p07-1 | KZH2_15_3A_p07-1 | [5 empty] | ore material |  |  | mineral separate | [5 empty] | mineralisation |  |  |  | sphalerite, pyrite, stibnite, chalcopyrite | [6 empty] | rhodochrosite, siderite, marcasite, galena, gersdorffite, ullmannite, millerite, stannite, cassiterite, quartz, tetrahedrite, tennantite, arsenopyrite, semseyite, pyrrhotite, hematite |  | LA-ICPMS, EMPA | [24 empty] | 460 | [11 empty] | 0 | [9 empty] | 91390 |  | 0 |  |  |  | 0 |  |  |  | 170 |  |  |  | 0 | [13 empty] | 2960 | [31 empty] | 332080 |  | 0 | [9 empty] | 240 | [27 empty] | 571730 |  |  |  |  | 2024 | Mederski, S., Pršek, J., Dimitrova, D. (2024). Distribution of In, Sn, Ga, Ge, and other critical metals in sulfide ores from epithermal listvenite-associated Badovc Pb–Zn–Sb–Ni deposit (Kosovo): Insights from mineralogy and geochemistry. Ore Geology Reviews, 164, 105824. |  | XKX | Trepça Mineral Belt
| Badovc Pb–Zn–Sb–Ni deposit | Kizhnica-Hajvalia-Badovc ore field | Epithermal | Epithermal | Epithermal Pb-Zn-Sb-Ni | Pb, Zn, Sb, Ni | In, Sn, Ga, Ge | Pb, Zn, Sb, Ni, In, Sn, Ga, Ge | Mederski et al., 2024 |  | KZH2_15_3A_p08-1 | KZH2_15_3A_p08-1 | [5 empty] | ore material |  |  | mineral separate | [5 empty] | mineralisation |  |  |  | sphalerite, pyrite, stibnite, chalcopyrite | [6 empty] | rhodochrosite, siderite, marcasite, galena, gersdorffite, ullmannite, millerite, stannite, cassiterite, quartz, tetrahedrite, tennantite, arsenopyrite, semseyite, pyrrhotite, hematite |  | LA-ICPMS, EMPA | [24 empty] | 780 | [11 empty] | 0 | [9 empty] | 73350 |  | 1090 |  |  |  | 160 |  |  |  | 0 |  |  |  | 190 | [13 empty] | 4170 | [31 empty] | 328260 |  | 0 | [9 empty] | 50 | [27 empty] | 586490 |  |  |  |  | 2024 | Mederski, S., Pršek, J., Dimitrova, D. (2024). Distribution of In, Sn, Ga, Ge, and other critical metals in sulfide ores from epithermal listvenite-associated Badovc Pb–Zn–Sb–Ni deposit (Kosovo): Insights from mineralogy and geochemistry. Ore Geology Reviews, 164, 105824. |  | XKX | Trepça Mineral Belt
| Badovc Pb–Zn–Sb–Ni deposit | Kizhnica-Hajvalia-Badovc ore field | Epithermal | Epithermal | Epithermal Pb-Zn-Sb-Ni | Pb, Zn, Sb, Ni | In, Sn, Ga, Ge | Pb, Zn, Sb, Ni, In, Sn, Ga, Ge | Mederski et al., 2024 |  | KZH2_15_3A_p09-1 | KZH2_15_3A_p09-1 | [5 empty] | ore material |  |  | mineral separate | [5 empty] | mineralisation |  |  |  | sphalerite, pyrite, stibnite, chalcopyrite | [6 empty] | rhodochrosite, siderite, marcasite, galena, gersdorffite, ullmannite, millerite, stannite, cassiterite, quartz, tetrahedrite, tennantite, arsenopyrite, semseyite, pyrrhotite, hematite |  | LA-ICPMS, EMPA | [24 empty] | 750 | [11 empty] | 0 | [9 empty] | 112340 |  | 90 |  |  |  | 430 |  |  |  | 0 |  |  |  | 0 | [13 empty] | 3390 | [31 empty] | 335910 |  | 0 | [9 empty] | 60 | [27 empty] | 545640 |  |  |  |  | 2024 | Mederski, S., Pršek, J., Dimitrova, D. (2024). Distribution of In, Sn, Ga, Ge, and other critical metals in sulfide ores from epithermal listvenite-associated Badovc Pb–Zn–Sb–Ni deposit (Kosovo): Insights from mineralogy and geochemistry. Ore Geology Reviews, 164, 105824. |  | XKX | Trepça Mineral Belt
| Badovc Pb–Zn–Sb–Ni deposit | Kizhnica-Hajvalia-Badovc ore field | Epithermal | Epithermal | Epithermal Pb-Zn-Sb-Ni | Pb, Zn, Sb, Ni | In, Sn, Ga, Ge | Pb, Zn, Sb, Ni, In, Sn, Ga, Ge | Mederski et al., 2024 |  | KZH2_15_3A_p10-1 | KZH2_15_3A_p10-1 | [5 empty] | ore material |  |  | mineral separate | [5 empty] | mineralisation |  |  |  | sphalerite, pyrite, stibnite, chalcopyrite | [6 empty] | rhodochrosite, siderite, marcasite, galena, gersdorffite, ullmannite, millerite, stannite, cassiterite, quartz, tetrahedrite, tennantite, arsenopyrite, semseyite, pyrrhotite, hematite |  | LA-ICPMS, EMPA | [24 empty] | 680 | [11 empty] | 30 | [9 empty] | 107590 |  | 2030 |  |  |  | 0 |  |  |  | 0 |  |  |  | 160 | [13 empty] | 5130 | [31 empty] | 336220 |  | 0 | [9 empty] | 0 | [27 empty] | 549920 |  |  |  |  | 2024 | Mederski, S., Pršek, J., Dimitrova, D. (2024). Distribution of In, Sn, Ga, Ge, and other critical metals in sulfide ores from epithermal listvenite-associated Badovc Pb–Zn–Sb–Ni deposit (Kosovo): Insights from mineralogy and geochemistry. Ore Geology Reviews, 164, 105824. |  | XKX | Trepça Mineral Belt
| Badovc Pb–Zn–Sb–Ni deposit | Kizhnica-Hajvalia-Badovc ore field | Epithermal | Epithermal | Epithermal Pb-Zn-Sb-Ni | Pb, Zn, Sb, Ni | In, Sn, Ga, Ge | Pb, Zn, Sb, Ni, In, Sn, Ga, Ge | Mederski et al., 2024 |  | KZH2_15_3B_p1-1 | KZH2_15_3B_p1-1 | [5 empty] | ore material |  |  | mineral separate | [5 empty] | mineralisation |  |  |  | sphalerite, pyrite, stibnite, chalcopyrite | [6 empty] | rhodochrosite, siderite, marcasite, galena, gersdorffite, ullmannite, millerite, stannite, cassiterite, quartz, tetrahedrite, tennantite, arsenopyrite, semseyite, pyrrhotite, hematite |  | LA-ICPMS, EMPA | [24 empty] | 1120 | [11 empty] | 0 | [9 empty] | 115060 |  | 140 |  |  |  | 10 |  |  |  | 0 |  |  |  | 0 | [13 empty] | 3720 | [31 empty] | 332340 |  | 0 | [9 empty] | 0 | [27 empty] | 538040 |  |  |  |  | 2024 | Mederski, S., Pršek, J., Dimitrova, D. (2024). Distribution of In, Sn, Ga, Ge, and other critical metals in sulfide ores from epithermal listvenite-associated Badovc Pb–Zn–Sb–Ni deposit (Kosovo): Insights from mineralogy and geochemistry. Ore Geology Reviews, 164, 105824. |  | XKX | Trepça Mineral Belt
| Badovc Pb–Zn–Sb–Ni deposit | Kizhnica-Hajvalia-Badovc ore field | Epithermal | Epithermal | Epithermal Pb-Zn-Sb-Ni | Pb, Zn, Sb, Ni | In, Sn, Ga, Ge | Pb, Zn, Sb, Ni, In, Sn, Ga, Ge | Mederski et al., 2024 |  | KZH2_15_3B_p2-1 | KZH2_15_3B_p2-1 | [5 empty] | ore material |  |  | mineral separate | [5 empty] | mineralisation |  |  |  | sphalerite, pyrite, stibnite, chalcopyrite | [6 empty] | rhodochrosite, siderite, marcasite, galena, gersdorffite, ullmannite, millerite, stannite, cassiterite, quartz, tetrahedrite, tennantite, arsenopyrite, semseyite, pyrrhotite, hematite |  | LA-ICPMS, EMPA | [24 empty] | 430 | [11 empty] | 510 | [9 empty] | 88780 |  | 0 |  |  |  | 160 |  |  |  | 0 |  |  |  | 0 | [13 empty] | 1820 | [31 empty] | 330060 |  | 0 | [9 empty] | 370 | [27 empty] | 570860 |  |  |  |  | 2024 | Mederski, S., Pršek, J., Dimitrova, D. (2024). Distribution of In, Sn, Ga, Ge, and other critical metals in sulfide ores from epithermal listvenite-associated Badovc Pb–Zn–Sb–Ni deposit (Kosovo): Insights from mineralogy and geochemistry. Ore Geology Reviews, 164, 105824. |  | XKX | Trepça Mineral Belt
| Badovc Pb–Zn–Sb–Ni deposit | Kizhnica-Hajvalia-Badovc ore field | Epithermal | Epithermal | Epithermal Pb-Zn-Sb-Ni | Pb, Zn, Sb, Ni | In, Sn, Ga, Ge | Pb, Zn, Sb, Ni, In, Sn, Ga, Ge | Mederski et al., 2024 |  | KZH2_15_3B_p3-1 | KZH2_15_3B_p3-1 | [5 empty] | ore material |  |  | mineral separate | [5 empty] | mineralisation |  |  |  | sphalerite, pyrite, stibnite, chalcopyrite | [6 empty] | rhodochrosite, siderite, marcasite, galena, gersdorffite, ullmannite, millerite, stannite, cassiterite, quartz, tetrahedrite, tennantite, arsenopyrite, semseyite, pyrrhotite, hematite |  | LA-ICPMS, EMPA | [24 empty] | 1760 | [11 empty] | 990 | [9 empty] | 111650 |  | 920 |  |  |  | 80 |  |  |  | 0 |  |  |  | 80 | [13 empty] | 3290 | [31 empty] | 331360 |  | 0 | [9 empty] | 410 | [27 empty] | 542260 |  |  |  |  | 2024 | Mederski, S., Pršek, J., Dimitrova, D. (2024). Distribution of In, Sn, Ga, Ge, and other critical metals in sulfide ores from epithermal listvenite-associated Badovc Pb–Zn–Sb–Ni deposit (Kosovo): Insights from mineralogy and geochemistry. Ore Geology Reviews, 164, 105824. |  | XKX | Trepça Mineral Belt
| Badovc Pb–Zn–Sb–Ni deposit | Kizhnica-Hajvalia-Badovc ore field | Epithermal | Epithermal | Epithermal Pb-Zn-Sb-Ni | Pb, Zn, Sb, Ni | In, Sn, Ga, Ge | Pb, Zn, Sb, Ni, In, Sn, Ga, Ge | Mederski et al., 2024 |  | KZH2_15_3B_p4-1 | KZH2_15_3B_p4-1 | [5 empty] | ore material |  |  | mineral separate | [5 empty] | mineralisation |  |  |  | sphalerite, pyrite, stibnite, chalcopyrite | [6 empty] | rhodochrosite, siderite, marcasite, galena, gersdorffite, ullmannite, millerite, stannite, cassiterite, quartz, tetrahedrite, tennantite, arsenopyrite, semseyite, pyrrhotite, hematite |  | LA-ICPMS, EMPA | [24 empty] | 1310 | [11 empty] | 1790 | [9 empty] | 142230 |  | 530 |  |  |  | 0 |  |  |  | 0 |  |  |  | 0 | [13 empty] | 2050 | [31 empty] | 332620 |  | 0 | [9 empty] | 1220 | [27 empty] | 511540 |  |  |  |  | 2024 | Mederski, S., Pršek, J., Dimitrova, D. (2024). Distribution of In, Sn, Ga, Ge, and other critical metals in sulfide ores from epithermal listvenite-associated Badovc Pb–Zn–Sb–Ni deposit (Kosovo): Insights from mineralogy and geochemistry. Ore Geology Reviews, 164, 105824. |  | XKX | Trepça Mineral Belt
| Badovc Pb–Zn–Sb–Ni deposit | Kizhnica-Hajvalia-Badovc ore field | Epithermal | Epithermal | Epithermal Pb-Zn-Sb-Ni | Pb, Zn, Sb, Ni | In, Sn, Ga, Ge | Pb, Zn, Sb, Ni, In, Sn, Ga, Ge | Mederski et al., 2024 |  | KZH2_15_3B_p6-1 | KZH2_15_3B_p6-1 | [5 empty] | ore material |  |  | mineral separate | [5 empty] | mineralisation |  |  |  | sphalerite, pyrite, stibnite, chalcopyrite | [6 empty] | rhodochrosite, siderite, marcasite, galena, gersdorffite, ullmannite, millerite, stannite, cassiterite, quartz, tetrahedrite, tennantite, arsenopyrite, semseyite, pyrrhotite, hematite |  | LA-ICPMS, EMPA | [24 empty] | 1410 | [11 empty] | 500 | [9 empty] | 118270 |  | 640 |  |  |  | 1290 |  |  |  | 0 |  |  |  | 0 | [13 empty] | 3610 | [31 empty] | 334620 |  | 0 | [9 empty] | 580 | [27 empty] | 538530 |  |  |  |  | 2024 | Mederski, S., Pršek, J., Dimitrova, D. (2024). Distribution of In, Sn, Ga, Ge, and other critical metals in sulfide ores from epithermal listvenite-associated Badovc Pb–Zn–Sb–Ni deposit (Kosovo): Insights from mineralogy and geochemistry. Ore Geology Reviews, 164, 105824. |  | XKX | Trepça Mineral Belt
| Badovc Pb–Zn–Sb–Ni deposit | Kizhnica-Hajvalia-Badovc ore field | Epithermal | Epithermal | Epithermal Pb-Zn-Sb-Ni | Pb, Zn, Sb, Ni | In, Sn, Ga, Ge | Pb, Zn, Sb, Ni, In, Sn, Ga, Ge | Mederski et al., 2024 |  | KZH2_15_3B_p7-1 | KZH2_15_3B_p7-1 | [5 empty] | ore material |  |  | mineral separate | [5 empty] | mineralisation |  |  |  | sphalerite, pyrite, stibnite, chalcopyrite | [6 empty] | rhodochrosite, siderite, marcasite, galena, gersdorffite, ullmannite, millerite, stannite, cassiterite, quartz, tetrahedrite, tennantite, arsenopyrite, semseyite, pyrrhotite, hematite |  | LA-ICPMS, EMPA | [24 empty] | 1690 | [11 empty] | 420 | [9 empty] | 182480 |  | 0 |  |  |  | 690 |  |  |  | 0 |  |  |  | 0 | [13 empty] | 3490 | [31 empty] | 337730 |  | 0 | [9 empty] | 280 | [27 empty] | 465100 |  |  |  |  | 2024 | Mederski, S., Pršek, J., Dimitrova, D. (2024). Distribution of In, Sn, Ga, Ge, and other critical metals in sulfide ores from epithermal listvenite-associated Badovc Pb–Zn–Sb–Ni deposit (Kosovo): Insights from mineralogy and geochemistry. Ore Geology Reviews, 164, 105824. |  | XKX | Trepça Mineral Belt
| Badovc Pb–Zn–Sb–Ni deposit | Kizhnica-Hajvalia-Badovc ore field | Epithermal | Epithermal | Epithermal Pb-Zn-Sb-Ni | Pb, Zn, Sb, Ni | In, Sn, Ga, Ge | Pb, Zn, Sb, Ni, In, Sn, Ga, Ge | Mederski et al., 2024 |  | KZH2_15_3B_p8-1 | KZH2_15_3B_p8-1 | [5 empty] | ore material |  |  | mineral separate | [5 empty] | mineralisation |  |  |  | sphalerite, pyrite, stibnite, chalcopyrite | [6 empty] | rhodochrosite, siderite, marcasite, galena, gersdorffite, ullmannite, millerite, stannite, cassiterite, quartz, tetrahedrite, tennantite, arsenopyrite, semseyite, pyrrhotite, hematite |  | LA-ICPMS, EMPA | [24 empty] | 460 | [11 empty] | 0 | [9 empty] | 81190 |  | 530 |  |  |  | 290 |  |  |  | 0 |  |  |  | 0 | [13 empty] | 1020 | [31 empty] | 331270 |  | 160 | [9 empty] | 120 | [27 empty] | 582380 |  |  |  |  | 2024 | Mederski, S., Pršek, J., Dimitrova, D. (2024). Distribution of In, Sn, Ga, Ge, and other critical metals in sulfide ores from epithermal listvenite-associated Badovc Pb–Zn–Sb–Ni deposit (Kosovo): Insights from mineralogy and geochemistry. Ore Geology Reviews, 164, 105824. |  | XKX | Trepça Mineral Belt
| Badovc Pb–Zn–Sb–Ni deposit | Kizhnica-Hajvalia-Badovc ore field | Epithermal | Epithermal | Epithermal Pb-Zn-Sb-Ni | Pb, Zn, Sb, Ni | In, Sn, Ga, Ge | Pb, Zn, Sb, Ni, In, Sn, Ga, Ge | Mederski et al., 2024 |  | KZH2_15_3B_p9-1 | KZH2_15_3B_p9-1 | [5 empty] | ore material |  |  | mineral separate | [5 empty] | mineralisation |  |  |  | sphalerite, pyrite, stibnite, chalcopyrite | [6 empty] | rhodochrosite, siderite, marcasite, galena, gersdorffite, ullmannite, millerite, stannite, cassiterite, quartz, tetrahedrite, tennantite, arsenopyrite, semseyite, pyrrhotite, hematite |  | LA-ICPMS, EMPA | [24 empty] | 1720 | [11 empty] | 130 | [9 empty] | 137590 |  | 1840 |  |  |  | 0 |  |  |  | 0 |  |  |  | 0 | [13 empty] | 1530 | [31 empty] | 335530 |  | 0 | [9 empty] | 180 | [27 empty] | 515000 |  |  |  |  | 2024 | Mederski, S., Pršek, J., Dimitrova, D. (2024). Distribution of In, Sn, Ga, Ge, and other critical metals in sulfide ores from epithermal listvenite-associated Badovc Pb–Zn–Sb–Ni deposit (Kosovo): Insights from mineralogy and geochemistry. Ore Geology Reviews, 164, 105824. |  | XKX | Trepça Mineral Belt
| Badovc Pb–Zn–Sb–Ni deposit | Kizhnica-Hajvalia-Badovc ore field | Epithermal | Epithermal | Epithermal Pb-Zn-Sb-Ni | Pb, Zn, Sb, Ni | In, Sn, Ga, Ge | Pb, Zn, Sb, Ni, In, Sn, Ga, Ge | Mederski et al., 2024 |  | KZH2_15_3C_p1-1 | KZH2_15_3C_p1-1 | [5 empty] | ore material |  |  | mineral separate | [5 empty] | mineralisation |  |  |  | sphalerite, pyrite, stibnite, chalcopyrite | [6 empty] | rhodochrosite, siderite, marcasite, galena, gersdorffite, ullmannite, millerite, stannite, cassiterite, quartz, tetrahedrite, tennantite, arsenopyrite, semseyite, pyrrhotite, hematite |  | LA-ICPMS, EMPA | [24 empty] | 1770 | [11 empty] | 1300 | [9 empty] | 32930 |  | 0 |  |  |  | 0 |  |  |  | 0 |  |  |  | 0 | [13 empty] | 130 | [31 empty] | 330830 |  | 0 | [9 empty] | 640 | [27 empty] | 628950 |  |  |  |  | 2024 | Mederski, S., Pršek, J., Dimitrova, D. (2024). Distribution of In, Sn, Ga, Ge, and other critical metals in sulfide ores from epithermal listvenite-associated Badovc Pb–Zn–Sb–Ni deposit (Kosovo): Insights from mineralogy and geochemistry. Ore Geology Reviews, 164, 105824. |  | XKX | Trepça Mineral Belt
| Badovc Pb–Zn–Sb–Ni deposit | Kizhnica-Hajvalia-Badovc ore field | Epithermal | Epithermal | Epithermal Pb-Zn-Sb-Ni | Pb, Zn, Sb, Ni | In, Sn, Ga, Ge | Pb, Zn, Sb, Ni, In, Sn, Ga, Ge | Mederski et al., 2024 |  | KZH2_15_3C_p10-1 | KZH2_15_3C_p10-1 | [5 empty] | ore material |  |  | mineral separate | [5 empty] | mineralisation |  |  |  | sphalerite, pyrite, stibnite, chalcopyrite | [6 empty] | rhodochrosite, siderite, marcasite, galena, gersdorffite, ullmannite, millerite, stannite, cassiterite, quartz, tetrahedrite, tennantite, arsenopyrite, semseyite, pyrrhotite, hematite |  | LA-ICPMS, EMPA | [24 empty] | 2250 | [11 empty] | 1320 | [9 empty] | 51400 |  | 1010 |  |  |  | 0 |  |  |  | 160 |  |  |  | 0 | [13 empty] | 160 | [31 empty] | 328390 |  | 310 | [9 empty] | 310 | [27 empty] | 610570 |  |  |  |  | 2024 | Mederski, S., Pršek, J., Dimitrova, D. (2024). Distribution of In, Sn, Ga, Ge, and other critical metals in sulfide ores from epithermal listvenite-associated Badovc Pb–Zn–Sb–Ni deposit (Kosovo): Insights from mineralogy and geochemistry. Ore Geology Reviews, 164, 105824. |  | XKX | Trepça Mineral Belt
| Badovc Pb–Zn–Sb–Ni deposit | Kizhnica-Hajvalia-Badovc ore field | Epithermal | Epithermal | Epithermal Pb-Zn-Sb-Ni | Pb, Zn, Sb, Ni | In, Sn, Ga, Ge | Pb, Zn, Sb, Ni, In, Sn, Ga, Ge | Mederski et al., 2024 |  | KZH2_15_3C_p2-1 | KZH2_15_3C_p2-1 | [5 empty] | ore material |  |  | mineral separate | [5 empty] | mineralisation |  |  |  | sphalerite, pyrite, stibnite, chalcopyrite | [6 empty] | rhodochrosite, siderite, marcasite, galena, gersdorffite, ullmannite, millerite, stannite, cassiterite, quartz, tetrahedrite, tennantite, arsenopyrite, semseyite, pyrrhotite, hematite |  | LA-ICPMS, EMPA | [24 empty] | 1090 | [11 empty] | 10 | [9 empty] | 97800 |  | 1830 |  |  |  | 0 |  |  |  | 0 |  |  |  | 0 | [13 empty] | 870 | [31 empty] | 332370 |  | 0 | [9 empty] | 0 | [27 empty] | 557700 |  |  |  |  | 2024 | Mederski, S., Pršek, J., Dimitrova, D. (2024). Distribution of In, Sn, Ga, Ge, and other critical metals in sulfide ores from epithermal listvenite-associated Badovc Pb–Zn–Sb–Ni deposit (Kosovo): Insights from mineralogy and geochemistry. Ore Geology Reviews, 164, 105824. |  | XKX | Trepça Mineral Belt
| Badovc Pb–Zn–Sb–Ni deposit | Kizhnica-Hajvalia-Badovc ore field | Epithermal | Epithermal | Epithermal Pb-Zn-Sb-Ni | Pb, Zn, Sb, Ni | In, Sn, Ga, Ge | Pb, Zn, Sb, Ni, In, Sn, Ga, Ge | Mederski et al., 2024 |  | KZH2_15_3C_p3-1 | KZH2_15_3C_p3-1 | [5 empty] | ore material |  |  | mineral separate | [5 empty] | mineralisation |  |  |  | sphalerite, pyrite, stibnite, chalcopyrite | [6 empty] | rhodochrosite, siderite, marcasite, galena, gersdorffite, ullmannite, millerite, stannite, cassiterite, quartz, tetrahedrite, tennantite, arsenopyrite, semseyite, pyrrhotite, hematite |  | LA-ICPMS, EMPA | [24 empty] | 860 | [11 empty] | 410 | [9 empty] | 25880 |  | 0 |  |  |  | 440 |  |  |  | 0 |  |  |  | 0 | [13 empty] | 250 | [31 empty] | 327920 |  | 0 | [9 empty] | 70 | [27 empty] | 637620 |  |  |  |  | 2024 | Mederski, S., Pršek, J., Dimitrova, D. (2024). Distribution of In, Sn, Ga, Ge, and other critical metals in sulfide ores from epithermal listvenite-associated Badovc Pb–Zn–Sb–Ni deposit (Kosovo): Insights from mineralogy and geochemistry. Ore Geology Reviews, 164, 105824. |  | XKX | Trepça Mineral Belt
| Badovc Pb–Zn–Sb–Ni deposit | Kizhnica-Hajvalia-Badovc ore field | Epithermal | Epithermal | Epithermal Pb-Zn-Sb-Ni | Pb, Zn, Sb, Ni | In, Sn, Ga, Ge | Pb, Zn, Sb, Ni, In, Sn, Ga, Ge | Mederski et al., 2024 |  | KZH2_15_3C_p4-1 | KZH2_15_3C_p4-1 | [5 empty] | ore material |  |  | mineral separate | [5 empty] | mineralisation |  |  |  | sphalerite, pyrite, stibnite, chalcopyrite | [6 empty] | rhodochrosite, siderite, marcasite, galena, gersdorffite, ullmannite, millerite, stannite, cassiterite, quartz, tetrahedrite, tennantite, arsenopyrite, semseyite, pyrrhotite, hematite |  | LA-ICPMS, EMPA | [24 empty] | 1200 | [11 empty] | 0 | [9 empty] | 110860 |  | 230 |  |  |  | 30 |  |  |  | 0 |  |  |  | 0 | [13 empty] | 780 | [31 empty] | 331010 |  | 0 | [9 empty] | 0 | [27 empty] | 545120 |  |  |  |  | 2024 | Mederski, S., Pršek, J., Dimitrova, D. (2024). Distribution of In, Sn, Ga, Ge, and other critical metals in sulfide ores from epithermal listvenite-associated Badovc Pb–Zn–Sb–Ni deposit (Kosovo): Insights from mineralogy and geochemistry. Ore Geology Reviews, 164, 105824. |  | XKX | Trepça Mineral Belt
| Badovc Pb–Zn–Sb–Ni deposit | Kizhnica-Hajvalia-Badovc ore field | Epithermal | Epithermal | Epithermal Pb-Zn-Sb-Ni | Pb, Zn, Sb, Ni | In, Sn, Ga, Ge | Pb, Zn, Sb, Ni, In, Sn, Ga, Ge | Mederski et al., 2024 |  | KZH2_15_3C_p5-1 | KZH2_15_3C_p5-1 | [5 empty] | ore material |  |  | mineral separate | [5 empty] | mineralisation |  |  |  | sphalerite, pyrite, stibnite, chalcopyrite | [6 empty] | rhodochrosite, siderite, marcasite, galena, gersdorffite, ullmannite, millerite, stannite, cassiterite, quartz, tetrahedrite, tennantite, arsenopyrite, semseyite, pyrrhotite, hematite |  | LA-ICPMS, EMPA | [24 empty] | 1630 | [11 empty] | 2400 | [9 empty] | 35600 |  | 330 |  |  |  | 0 |  |  |  | 170 |  |  |  | 0 | [13 empty] | 70 | [31 empty] | 331500 |  | 0 | [9 empty] | 1140 | [27 empty] | 622690 |  |  |  |  | 2024 | Mederski, S., Pršek, J., Dimitrova, D. (2024). Distribution of In, Sn, Ga, Ge, and other critical metals in sulfide ores from epithermal listvenite-associated Badovc Pb–Zn–Sb–Ni deposit (Kosovo): Insights from mineralogy and geochemistry. Ore Geology Reviews, 164, 105824. |  | XKX | Trepça Mineral Belt
| Badovc Pb–Zn–Sb–Ni deposit | Kizhnica-Hajvalia-Badovc ore field | Epithermal | Epithermal | Epithermal Pb-Zn-Sb-Ni | Pb, Zn, Sb, Ni | In, Sn, Ga, Ge | Pb, Zn, Sb, Ni, In, Sn, Ga, Ge | Mederski et al., 2024 |  | KZH2_15_3C_p6-1 | KZH2_15_3C_p6-1 | [5 empty] | ore material |  |  | mineral separate | [5 empty] | mineralisation |  |  |  | sphalerite, pyrite, stibnite, chalcopyrite | [6 empty] | rhodochrosite, siderite, marcasite, galena, gersdorffite, ullmannite, millerite, stannite, cassiterite, quartz, tetrahedrite, tennantite, arsenopyrite, semseyite, pyrrhotite, hematite |  | LA-ICPMS, EMPA | [24 empty] | 1970 | [11 empty] | 590 | [9 empty] | 79890 |  | 0 |  |  |  | 0 |  |  |  | 0 |  |  |  | 840 | [13 empty] | 490 | [31 empty] | 327430 |  | 0 | [9 empty] | 0 | [27 empty] | 576690 |  |  |  |  | 2024 | Mederski, S., Pršek, J., Dimitrova, D. (2024). Distribution of In, Sn, Ga, Ge, and other critical metals in sulfide ores from epithermal listvenite-associated Badovc Pb–Zn–Sb–Ni deposit (Kosovo): Insights from mineralogy and geochemistry. Ore Geology Reviews, 164, 105824. |  | XKX | Trepça Mineral Belt
| Badovc Pb–Zn–Sb–Ni deposit | Kizhnica-Hajvalia-Badovc ore field | Epithermal | Epithermal | Epithermal Pb-Zn-Sb-Ni | Pb, Zn, Sb, Ni | In, Sn, Ga, Ge | Pb, Zn, Sb, Ni, In, Sn, Ga, Ge | Mederski et al., 2024 |  | KZH2_15_3C_p7-1 | KZH2_15_3C_p7-1 | [5 empty] | ore material |  |  | mineral separate | [5 empty] | mineralisation |  |  |  | sphalerite, pyrite, stibnite, chalcopyrite | [6 empty] | rhodochrosite, siderite, marcasite, galena, gersdorffite, ullmannite, millerite, stannite, cassiterite, quartz, tetrahedrite, tennantite, arsenopyrite, semseyite, pyrrhotite, hematite |  | LA-ICPMS, EMPA | [24 empty] | 1980 | [11 empty] | 2120 | [9 empty] | 54420 |  | 560 |  |  |  | 390 |  |  |  | 110 |  |  |  | 50 | [13 empty] | 250 | [31 empty] | 331310 |  | 0 | [9 empty] | 1110 | [27 empty] | 603230 |  |  |  |  | 2024 | Mederski, S., Pršek, J., Dimitrova, D. (2024). Distribution of In, Sn, Ga, Ge, and other critical metals in sulfide ores from epithermal listvenite-associated Badovc Pb–Zn–Sb–Ni deposit (Kosovo): Insights from mineralogy and geochemistry. Ore Geology Reviews, 164, 105824. |  | XKX | Trepça Mineral Belt
| Badovc Pb–Zn–Sb–Ni deposit | Kizhnica-Hajvalia-Badovc ore field | Epithermal | Epithermal | Epithermal Pb-Zn-Sb-Ni | Pb, Zn, Sb, Ni | In, Sn, Ga, Ge | Pb, Zn, Sb, Ni, In, Sn, Ga, Ge | Mederski et al., 2024 |  | KZH2_15_3C_p8-1 | KZH2_15_3C_p8-1 | [5 empty] | ore material |  |  | mineral separate | [5 empty] | mineralisation |  |  |  | sphalerite, pyrite, stibnite, chalcopyrite | [6 empty] | rhodochrosite, siderite, marcasite, galena, gersdorffite, ullmannite, millerite, stannite, cassiterite, quartz, tetrahedrite, tennantite, arsenopyrite, semseyite, pyrrhotite, hematite |  | LA-ICPMS, EMPA | [24 empty] | 1430 | [11 empty] | 630 | [9 empty] | 37850 |  | 640 |  |  |  | 0 |  |  |  | 0 |  |  |  | 0 | [13 empty] | 250 | [31 empty] | 329290 |  | 0 | [9 empty] | 280 | [27 empty] | 622250 |  |  |  |  | 2024 | Mederski, S., Pršek, J., Dimitrova, D. (2024). Distribution of In, Sn, Ga, Ge, and other critical metals in sulfide ores from epithermal listvenite-associated Badovc Pb–Zn–Sb–Ni deposit (Kosovo): Insights from mineralogy and geochemistry. Ore Geology Reviews, 164, 105824. |  | XKX | Trepça Mineral Belt
| Badovc Pb–Zn–Sb–Ni deposit | Kizhnica-Hajvalia-Badovc ore field | Epithermal | Epithermal | Epithermal Pb-Zn-Sb-Ni | Pb, Zn, Sb, Ni | In, Sn, Ga, Ge | Pb, Zn, Sb, Ni, In, Sn, Ga, Ge | Mederski et al., 2024 |  | KZH2_15_3C_p9-1 | KZH2_15_3C_p9-1 | [5 empty] | ore material |  |  | mineral separate | [5 empty] | mineralisation |  |  |  | sphalerite, pyrite, stibnite, chalcopyrite | [6 empty] | rhodochrosite, siderite, marcasite, galena, gersdorffite, ullmannite, millerite, stannite, cassiterite, quartz, tetrahedrite, tennantite, arsenopyrite, semseyite, pyrrhotite, hematite |  | LA-ICPMS, EMPA | [24 empty] | 620 | [11 empty] | 9260 | [9 empty] | 122850 |  | 490 |  |  |  | 0 |  |  |  | 0 |  |  |  | 0 | [13 empty] | 630 | [31 empty] | 335840 |  | 290 | [9 empty] | 390 | [27 empty] | 525710 |  |  |  |  | 2024 | Mederski, S., Pršek, J., Dimitrova, D. (2024). Distribution of In, Sn, Ga, Ge, and other critical metals in sulfide ores from epithermal listvenite-associated Badovc Pb–Zn–Sb–Ni deposit (Kosovo): Insights from mineralogy and geochemistry. Ore Geology Reviews, 164, 105824. |  | XKX | Trepça Mineral Belt
| Badovc Pb–Zn–Sb–Ni deposit | Kizhnica-Hajvalia-Badovc ore field | Epithermal | Epithermal | Epithermal Pb-Zn-Sb-Ni | Pb, Zn, Sb, Ni | In, Sn, Ga, Ge | Pb, Zn, Sb, Ni, In, Sn, Ga, Ge | Mederski et al., 2024 |  | KZH2_5a_1B_p01-1 | KZH2_5a_1B_p01-1 | [5 empty] | ore material |  |  | mineral separate | [5 empty] | mineralisation |  |  |  | sphalerite, pyrite, stibnite, chalcopyrite | [6 empty] | rhodochrosite, siderite, marcasite, galena, gersdorffite, ullmannite, millerite, stannite, cassiterite, quartz, tetrahedrite, tennantite, arsenopyrite, semseyite, pyrrhotite, hematite |  | LA-ICPMS, EMPA | [24 empty] | 200 | [11 empty] | 360 | [9 empty] | 123060 |  | 690 |  |  |  | 0 |  |  |  | 120 |  |  |  | 250 | [13 empty] | 1420 | [31 empty] | 330860 |  | 50 | [9 empty] | 730 | [27 empty] | 530530 |  |  |  |  | 2024 | Mederski, S., Pršek, J., Dimitrova, D. (2024). Distribution of In, Sn, Ga, Ge, and other critical metals in sulfide ores from epithermal listvenite-associated Badovc Pb–Zn–Sb–Ni deposit (Kosovo): Insights from mineralogy and geochemistry. Ore Geology Reviews, 164, 105824. |  | XKX | Trepça Mineral Belt
| Badovc Pb–Zn–Sb–Ni deposit | Kizhnica-Hajvalia-Badovc ore field | Epithermal | Epithermal | Epithermal Pb-Zn-Sb-Ni | Pb, Zn, Sb, Ni | In, Sn, Ga, Ge | Pb, Zn, Sb, Ni, In, Sn, Ga, Ge | Mederski et al., 2024 |  | KZH2_5a_1B_p02-1 | KZH2_5a_1B_p02-1 | [5 empty] | ore material |  |  | mineral separate | [5 empty] | mineralisation |  |  |  | sphalerite, pyrite, stibnite, chalcopyrite | [6 empty] | rhodochrosite, siderite, marcasite, galena, gersdorffite, ullmannite, millerite, stannite, cassiterite, quartz, tetrahedrite, tennantite, arsenopyrite, semseyite, pyrrhotite, hematite |  | LA-ICPMS, EMPA | [24 empty] | 1540 | [11 empty] | 2930 | [9 empty] | 128450 |  | 480 |  |  |  | 0 |  |  |  | 0 |  |  |  | 160 | [13 empty] | 1130 | [31 empty] | 333460 |  | 0 | [9 empty] | 1530 | [27 empty] | 514080 |  |  |  |  | 2024 | Mederski, S., Pršek, J., Dimitrova, D. (2024). Distribution of In, Sn, Ga, Ge, and other critical metals in sulfide ores from epithermal listvenite-associated Badovc Pb–Zn–Sb–Ni deposit (Kosovo): Insights from mineralogy and geochemistry. Ore Geology Reviews, 164, 105824. |  | XKX | Trepça Mineral Belt
| Badovc Pb–Zn–Sb–Ni deposit | Kizhnica-Hajvalia-Badovc ore field | Epithermal | Epithermal | Epithermal Pb-Zn-Sb-Ni | Pb, Zn, Sb, Ni | In, Sn, Ga, Ge | Pb, Zn, Sb, Ni, In, Sn, Ga, Ge | Mederski et al., 2024 |  | KZH2_5a_1B_p03-1 | KZH2_5a_1B_p03-1 | [5 empty] | ore material |  |  | mineral separate | [5 empty] | mineralisation |  |  |  | sphalerite, pyrite, stibnite, chalcopyrite | [6 empty] | rhodochrosite, siderite, marcasite, galena, gersdorffite, ullmannite, millerite, stannite, cassiterite, quartz, tetrahedrite, tennantite, arsenopyrite, semseyite, pyrrhotite, hematite |  | LA-ICPMS, EMPA | [24 empty] | 1850 | [11 empty] | 5670 | [9 empty] | 189340 |  | 550 |  |  |  | 200 |  |  |  | 0 |  |  |  | 0 | [13 empty] | 870 | [31 empty] | 336920 |  | 0 | [9 empty] | 3200 | [27 empty] | 449750 |  |  |  |  | 2024 | Mederski, S., Pršek, J., Dimitrova, D. (2024). Distribution of In, Sn, Ga, Ge, and other critical metals in sulfide ores from epithermal listvenite-associated Badovc Pb–Zn–Sb–Ni deposit (Kosovo): Insights from mineralogy and geochemistry. Ore Geology Reviews, 164, 105824. |  | XKX | Trepça Mineral Belt
| Badovc Pb–Zn–Sb–Ni deposit | Kizhnica-Hajvalia-Badovc ore field | Epithermal | Epithermal | Epithermal Pb-Zn-Sb-Ni | Pb, Zn, Sb, Ni | In, Sn, Ga, Ge | Pb, Zn, Sb, Ni, In, Sn, Ga, Ge | Mederski et al., 2024 |  | KZH2_5a_1B_p04-1 | KZH2_5a_1B_p04-1 | [5 empty] | ore material |  |  | mineral separate | [5 empty] | mineralisation |  |  |  | sphalerite, pyrite, stibnite, chalcopyrite | [6 empty] | rhodochrosite, siderite, marcasite, galena, gersdorffite, ullmannite, millerite, stannite, cassiterite, quartz, tetrahedrite, tennantite, arsenopyrite, semseyite, pyrrhotite, hematite |  | LA-ICPMS, EMPA | [24 empty] | 1790 | [11 empty] | 4010 | [9 empty] | 108350 |  | 0 |  |  |  | 0 |  |  |  | 50 |  |  |  | 0 | [13 empty] | 590 | [31 empty] | 334380 |  | 0 | [9 empty] | 2600 | [27 empty] | 538610 |  |  |  |  | 2024 | Mederski, S., Pršek, J., Dimitrova, D. (2024). Distribution of In, Sn, Ga, Ge, and other critical metals in sulfide ores from epithermal listvenite-associated Badovc Pb–Zn–Sb–Ni deposit (Kosovo): Insights from mineralogy and geochemistry. Ore Geology Reviews, 164, 105824. |  | XKX | Trepça Mineral Belt
| Badovc Pb–Zn–Sb–Ni deposit | Kizhnica-Hajvalia-Badovc ore field | Epithermal | Epithermal | Epithermal Pb-Zn-Sb-Ni | Pb, Zn, Sb, Ni | In, Sn, Ga, Ge | Pb, Zn, Sb, Ni, In, Sn, Ga, Ge | Mederski et al., 2024 |  | KZH2_5a_1B_p05-1 | KZH2_5a_1B_p05-1 | [5 empty] | ore material |  |  | mineral separate | [5 empty] | mineralisation |  |  |  | sphalerite, pyrite, stibnite, chalcopyrite | [6 empty] | rhodochrosite, siderite, marcasite, galena, gersdorffite, ullmannite, millerite, stannite, cassiterite, quartz, tetrahedrite, tennantite, arsenopyrite, semseyite, pyrrhotite, hematite |  | LA-ICPMS, EMPA | [24 empty] | 1560 | [11 empty] | 5740 | [9 empty] | 139340 |  | 0 |  |  |  | 0 |  |  |  | 0 |  |  |  | 0 | [13 empty] | 800 | [31 empty] | 333000 |  | 0 | [9 empty] | 3280 | [27 empty] | 498960 |  |  |  |  | 2024 | Mederski, S., Pršek, J., Dimitrova, D. (2024). Distribution of In, Sn, Ga, Ge, and other critical metals in sulfide ores from epithermal listvenite-associated Badovc Pb–Zn–Sb–Ni deposit (Kosovo): Insights from mineralogy and geochemistry. Ore Geology Reviews, 164, 105824. |  | XKX | Trepça Mineral Belt
| Badovc Pb–Zn–Sb–Ni deposit | Kizhnica-Hajvalia-Badovc ore field | Epithermal | Epithermal | Epithermal Pb-Zn-Sb-Ni | Pb, Zn, Sb, Ni | In, Sn, Ga, Ge | Pb, Zn, Sb, Ni, In, Sn, Ga, Ge | Mederski et al., 2024 |  | KZH2_5a_1B_p06-1 | KZH2_5a_1B_p06-1 | [5 empty] | ore material |  |  | mineral separate | [5 empty] | mineralisation |  |  |  | sphalerite, pyrite, stibnite, chalcopyrite | [6 empty] | rhodochrosite, siderite, marcasite, galena, gersdorffite, ullmannite, millerite, stannite, cassiterite, quartz, tetrahedrite, tennantite, arsenopyrite, semseyite, pyrrhotite, hematite |  | LA-ICPMS, EMPA | [24 empty] | 510 | [11 empty] | 0 | [9 empty] | 103290 |  | 0 |  |  |  | 0 |  |  |  | 0 |  |  |  | 0 | [13 empty] | 520 | [31 empty] | 333490 |  | 0 | [9 empty] | 300 | [27 empty] | 551130 |  |  |  |  | 2024 | Mederski, S., Pršek, J., Dimitrova, D. (2024). Distribution of In, Sn, Ga, Ge, and other critical metals in sulfide ores from epithermal listvenite-associated Badovc Pb–Zn–Sb–Ni deposit (Kosovo): Insights from mineralogy and geochemistry. Ore Geology Reviews, 164, 105824. |  | XKX | Trepça Mineral Belt
| Badovc Pb–Zn–Sb–Ni deposit | Kizhnica-Hajvalia-Badovc ore field | Epithermal | Epithermal | Epithermal Pb-Zn-Sb-Ni | Pb, Zn, Sb, Ni | In, Sn, Ga, Ge | Pb, Zn, Sb, Ni, In, Sn, Ga, Ge | Mederski et al., 2024 |  | KZH2_5a_1B_p07-1 | KZH2_5a_1B_p07-1 | [5 empty] | ore material |  |  | mineral separate | [5 empty] | mineralisation |  |  |  | sphalerite, pyrite, stibnite, chalcopyrite | [6 empty] | rhodochrosite, siderite, marcasite, galena, gersdorffite, ullmannite, millerite, stannite, cassiterite, quartz, tetrahedrite, tennantite, arsenopyrite, semseyite, pyrrhotite, hematite |  | LA-ICPMS, EMPA | [24 empty] | 230 | [11 empty] | 0 | [9 empty] | 136340 |  | 770 |  |  |  | 0 |  |  |  | 0 |  |  |  | 30 | [13 empty] | 480 | [31 empty] | 334860 |  | 0 | [9 empty] | 100 | [27 empty] | 516120 |  |  |  |  | 2024 | Mederski, S., Pršek, J., Dimitrova, D. (2024). Distribution of In, Sn, Ga, Ge, and other critical metals in sulfide ores from epithermal listvenite-associated Badovc Pb–Zn–Sb–Ni deposit (Kosovo): Insights from mineralogy and geochemistry. Ore Geology Reviews, 164, 105824. |  | XKX | Trepça Mineral Belt
| Badovc Pb–Zn–Sb–Ni deposit | Kizhnica-Hajvalia-Badovc ore field | Epithermal | Epithermal | Epithermal Pb-Zn-Sb-Ni | Pb, Zn, Sb, Ni | In, Sn, Ga, Ge | Pb, Zn, Sb, Ni, In, Sn, Ga, Ge | Mederski et al., 2024 |  | KZH2_5a_1B_p08-1 | KZH2_5a_1B_p08-1 | [5 empty] | ore material |  |  | mineral separate | [5 empty] | mineralisation |  |  |  | sphalerite, pyrite, stibnite, chalcopyrite | [6 empty] | rhodochrosite, siderite, marcasite, galena, gersdorffite, ullmannite, millerite, stannite, cassiterite, quartz, tetrahedrite, tennantite, arsenopyrite, semseyite, pyrrhotite, hematite |  | LA-ICPMS, EMPA | [24 empty] | 660 | [11 empty] | 0 | [9 empty] | 79940 |  | 1020 |  |  |  | 0 |  |  |  | 20 |  |  |  | 100 | [13 empty] | 360 | [31 empty] | 328070 |  | 80 | [9 empty] | 0 | [27 empty] | 576350 |  |  |  |  | 2024 | Mederski, S., Pršek, J., Dimitrova, D. (2024). Distribution of In, Sn, Ga, Ge, and other critical metals in sulfide ores from epithermal listvenite-associated Badovc Pb–Zn–Sb–Ni deposit (Kosovo): Insights from mineralogy and geochemistry. Ore Geology Reviews, 164, 105824. |  | XKX | Trepça Mineral Belt
| Badovc Pb–Zn–Sb–Ni deposit | Kizhnica-Hajvalia-Badovc ore field | Epithermal | Epithermal | Epithermal Pb-Zn-Sb-Ni | Pb, Zn, Sb, Ni | In, Sn, Ga, Ge | Pb, Zn, Sb, Ni, In, Sn, Ga, Ge | Mederski et al., 2024 |  | KZH2_5a_1B_p09-1 | KZH2_5a_1B_p09-1 | [5 empty] | ore material |  |  | mineral separate | [5 empty] | mineralisation |  |  |  | sphalerite, pyrite, stibnite, chalcopyrite | [6 empty] | rhodochrosite, siderite, marcasite, galena, gersdorffite, ullmannite, millerite, stannite, cassiterite, quartz, tetrahedrite, tennantite, arsenopyrite, semseyite, pyrrhotite, hematite |  | LA-ICPMS, EMPA | [24 empty] | 940 | [11 empty] | 90 | [9 empty] | 78500 |  | 1520 |  |  |  | 0 |  |  |  | 210 |  |  |  | 50 | [13 empty] | 380 | [31 empty] | 332920 |  | 0 | [9 empty] | 0 | [27 empty] | 580360 |  |  |  |  | 2024 | Mederski, S., Pršek, J., Dimitrova, D. (2024). Distribution of In, Sn, Ga, Ge, and other critical metals in sulfide ores from epithermal listvenite-associated Badovc Pb–Zn–Sb–Ni deposit (Kosovo): Insights from mineralogy and geochemistry. Ore Geology Reviews, 164, 105824. |  | XKX | Trepça Mineral Belt
| Badovc Pb–Zn–Sb–Ni deposit | Kizhnica-Hajvalia-Badovc ore field | Epithermal | Epithermal | Epithermal Pb-Zn-Sb-Ni | Pb, Zn, Sb, Ni | In, Sn, Ga, Ge | Pb, Zn, Sb, Ni, In, Sn, Ga, Ge | Mederski et al., 2024 |  | KZH2_5a_1B_p10-1 | KZH2_5a_1B_p10-1 | [5 empty] | ore material |  |  | mineral separate | [5 empty] | mineralisation |  |  |  | sphalerite, pyrite, stibnite, chalcopyrite | [6 empty] | rhodochrosite, siderite, marcasite, galena, gersdorffite, ullmannite, millerite, stannite, cassiterite, quartz, tetrahedrite, tennantite, arsenopyrite, semseyite, pyrrhotite, hematite |  | LA-ICPMS, EMPA | [24 empty] | 1600 | [11 empty] | 950 | [9 empty] | 103480 |  | 660 |  |  |  | 0 |  |  |  | 0 |  |  |  | 10 | [13 empty] | 620 | [31 empty] | 333820 |  | 60 | [9 empty] | 530 | [27 empty] | 551070 |  |  |  |  | 2024 | Mederski, S., Pršek, J., Dimitrova, D. (2024). Distribution of In, Sn, Ga, Ge, and other critical metals in sulfide ores from epithermal listvenite-associated Badovc Pb–Zn–Sb–Ni deposit (Kosovo): Insights from mineralogy and geochemistry. Ore Geology Reviews, 164, 105824. |  | XKX | Trepça Mineral Belt
| Badovc Pb–Zn–Sb–Ni deposit | Kizhnica-Hajvalia-Badovc ore field | Epithermal | Epithermal | Epithermal Pb-Zn-Sb-Ni | Pb, Zn, Sb, Ni | In, Sn, Ga, Ge | Pb, Zn, Sb, Ni, In, Sn, Ga, Ge | Mederski et al., 2024 |  | KZH2_5a_1B_p11-1 | KZH2_5a_1B_p11-1 | [5 empty] | ore material |  |  | mineral separate | [5 empty] | mineralisation |  |  |  | sphalerite, pyrite, stibnite, chalcopyrite | [6 empty] | rhodochrosite, siderite, marcasite, galena, gersdorffite, ullmannite, millerite, stannite, cassiterite, quartz, tetrahedrite, tennantite, arsenopyrite, semseyite, pyrrhotite, hematite |  | LA-ICPMS, EMPA | [24 empty] | 2490 | [11 empty] | 260 | [9 empty] | 128310 |  | 0 |  |  |  | 0 |  |  |  | 0 |  |  |  | 70 | [13 empty] | 610 | [31 empty] | 334820 |  | 0 | [9 empty] | 0 | [27 empty] | 517520 |  |  |  |  | 2024 | Mederski, S., Pršek, J., Dimitrova, D. (2024). Distribution of In, Sn, Ga, Ge, and other critical metals in sulfide ores from epithermal listvenite-associated Badovc Pb–Zn–Sb–Ni deposit (Kosovo): Insights from mineralogy and geochemistry. Ore Geology Reviews, 164, 105824. |  | XKX | Trepça Mineral Belt
| Badovc Pb–Zn–Sb–Ni deposit | Kizhnica-Hajvalia-Badovc ore field | Epithermal | Epithermal | Epithermal Pb-Zn-Sb-Ni | Pb, Zn, Sb, Ni | In, Sn, Ga, Ge | Pb, Zn, Sb, Ni, In, Sn, Ga, Ge | Mederski et al., 2024 |  | KZH3_1_1_p01-1 | KZH3_1_1_p01-1 | [5 empty] | ore material |  |  | mineral separate | [5 empty] | mineralisation |  |  |  | sphalerite, pyrite, stibnite, chalcopyrite | [6 empty] | rhodochrosite, siderite, marcasite, galena, gersdorffite, ullmannite, millerite, stannite, cassiterite, quartz, tetrahedrite, tennantite, arsenopyrite, semseyite, pyrrhotite, hematite |  | LA-ICPMS, EMPA | [24 empty] | 1060 | [11 empty] | 780 | [9 empty] | 80700 |  | 0 |  |  |  | 0 |  |  |  | 120 |  |  |  | 110 | [13 empty] | 330 | [31 empty] | 331230 |  | 0 | [9 empty] | 390 | [27 empty] | 581150 |  |  |  |  | 2024 | Mederski, S., Pršek, J., Dimitrova, D. (2024). Distribution of In, Sn, Ga, Ge, and other critical metals in sulfide ores from epithermal listvenite-associated Badovc Pb–Zn–Sb–Ni deposit (Kosovo): Insights from mineralogy and geochemistry. Ore Geology Reviews, 164, 105824. |  | XKX | Trepça Mineral Belt
| Badovc Pb–Zn–Sb–Ni deposit | Kizhnica-Hajvalia-Badovc ore field | Epithermal | Epithermal | Epithermal Pb-Zn-Sb-Ni | Pb, Zn, Sb, Ni | In, Sn, Ga, Ge | Pb, Zn, Sb, Ni, In, Sn, Ga, Ge | Mederski et al., 2024 |  | KZH3_1_1_p02-1 | KZH3_1_1_p02-1 | [5 empty] | ore material |  |  | mineral separate | [5 empty] | mineralisation |  |  |  | sphalerite, pyrite, stibnite, chalcopyrite | [6 empty] | rhodochrosite, siderite, marcasite, galena, gersdorffite, ullmannite, millerite, stannite, cassiterite, quartz, tetrahedrite, tennantite, arsenopyrite, semseyite, pyrrhotite, hematite |  | LA-ICPMS, EMPA | [24 empty] | 580 | [11 empty] | 390 | [9 empty] | 152300 |  | 2200 |  |  |  | 0 |  |  |  | 50 |  |  |  | 0 | [13 empty] | 600 | [31 empty] | 335190 |  | 60 | [9 empty] | 100 | [27 empty] | 501010 |  |  |  |  | 2024 | Mederski, S., Pršek, J., Dimitrova, D. (2024). Distribution of In, Sn, Ga, Ge, and other critical metals in sulfide ores from epithermal listvenite-associated Badovc Pb–Zn–Sb–Ni deposit (Kosovo): Insights from mineralogy and geochemistry. Ore Geology Reviews, 164, 105824. |  | XKX | Trepça Mineral Belt
| Badovc Pb–Zn–Sb–Ni deposit | Kizhnica-Hajvalia-Badovc ore field | Epithermal | Epithermal | Epithermal Pb-Zn-Sb-Ni | Pb, Zn, Sb, Ni | In, Sn, Ga, Ge | Pb, Zn, Sb, Ni, In, Sn, Ga, Ge | Mederski et al., 2024 |  | KZH3_1_1_p03-1 | KZH3_1_1_p03-1 | [5 empty] | ore material |  |  | mineral separate | [5 empty] | mineralisation |  |  |  | sphalerite, pyrite, stibnite, chalcopyrite | [6 empty] | rhodochrosite, siderite, marcasite, galena, gersdorffite, ullmannite, millerite, stannite, cassiterite, quartz, tetrahedrite, tennantite, arsenopyrite, semseyite, pyrrhotite, hematite |  | LA-ICPMS, EMPA | [24 empty] | 460 | [11 empty] | 260 | [9 empty] | 132330 |  | 330 |  |  |  | 0 |  |  |  | 0 |  |  |  | 80 | [13 empty] | 540 | [31 empty] | 339480 |  | 0 | [9 empty] | 420 | [27 empty] | 518750 |  |  |  |  | 2024 | Mederski, S., Pršek, J., Dimitrova, D. (2024). Distribution of In, Sn, Ga, Ge, and other critical metals in sulfide ores from epithermal listvenite-associated Badovc Pb–Zn–Sb–Ni deposit (Kosovo): Insights from mineralogy and geochemistry. Ore Geology Reviews, 164, 105824. |  | XKX | Trepça Mineral Belt
| Badovc Pb–Zn–Sb–Ni deposit | Kizhnica-Hajvalia-Badovc ore field | Epithermal | Epithermal | Epithermal Pb-Zn-Sb-Ni | Pb, Zn, Sb, Ni | In, Sn, Ga, Ge | Pb, Zn, Sb, Ni, In, Sn, Ga, Ge | Mederski et al., 2024 |  | KZH3_1_1_p04-1 | KZH3_1_1_p04-1 | [5 empty] | ore material |  |  | mineral separate | [5 empty] | mineralisation |  |  |  | sphalerite, pyrite, stibnite, chalcopyrite | [6 empty] | rhodochrosite, siderite, marcasite, galena, gersdorffite, ullmannite, millerite, stannite, cassiterite, quartz, tetrahedrite, tennantite, arsenopyrite, semseyite, pyrrhotite, hematite |  | LA-ICPMS, EMPA | [24 empty] | 760 | [11 empty] | 520 | [9 empty] | 59780 |  | 1870 |  |  |  | 0 |  |  |  | 0 |  |  |  | 0 | [13 empty] | 330 | [31 empty] | 330800 |  | 400 | [9 empty] | 270 | [27 empty] | 598840 |  |  |  |  | 2024 | Mederski, S., Pršek, J., Dimitrova, D. (2024). Distribution of In, Sn, Ga, Ge, and other critical metals in sulfide ores from epithermal listvenite-associated Badovc Pb–Zn–Sb–Ni deposit (Kosovo): Insights from mineralogy and geochemistry. Ore Geology Reviews, 164, 105824. |  | XKX | Trepça Mineral Belt
| Badovc Pb–Zn–Sb–Ni deposit | Kizhnica-Hajvalia-Badovc ore field | Epithermal | Epithermal | Epithermal Pb-Zn-Sb-Ni | Pb, Zn, Sb, Ni | In, Sn, Ga, Ge | Pb, Zn, Sb, Ni, In, Sn, Ga, Ge | Mederski et al., 2024 |  | KZH3_1_1_p05-1 | KZH3_1_1_p05-1 | [5 empty] | ore material |  |  | mineral separate | [5 empty] | mineralisation |  |  |  | sphalerite, pyrite, stibnite, chalcopyrite | [6 empty] | rhodochrosite, siderite, marcasite, galena, gersdorffite, ullmannite, millerite, stannite, cassiterite, quartz, tetrahedrite, tennantite, arsenopyrite, semseyite, pyrrhotite, hematite |  | LA-ICPMS, EMPA | [24 empty] | 960 | [11 empty] | 620 | [9 empty] | 105770 |  | 1190 |  |  |  | 0 |  |  |  | 0 |  |  |  | 110 | [13 empty] | 240 | [31 empty] | 333390 |  | 350 | [9 empty] | 210 | [27 empty] | 551680 |  |  |  |  | 2024 | Mederski, S., Pršek, J., Dimitrova, D. (2024). Distribution of In, Sn, Ga, Ge, and other critical metals in sulfide ores from epithermal listvenite-associated Badovc Pb–Zn–Sb–Ni deposit (Kosovo): Insights from mineralogy and geochemistry. Ore Geology Reviews, 164, 105824. |  | XKX | Trepça Mineral Belt
| Badovc Pb–Zn–Sb–Ni deposit | Kizhnica-Hajvalia-Badovc ore field | Epithermal | Epithermal | Epithermal Pb-Zn-Sb-Ni | Pb, Zn, Sb, Ni | In, Sn, Ga, Ge | Pb, Zn, Sb, Ni, In, Sn, Ga, Ge | Mederski et al., 2024 |  | KZH3_1_1_p06-1 | KZH3_1_1_p06-1 | [5 empty] | ore material |  |  | mineral separate | [5 empty] | mineralisation |  |  |  | sphalerite, pyrite, stibnite, chalcopyrite | [6 empty] | rhodochrosite, siderite, marcasite, galena, gersdorffite, ullmannite, millerite, stannite, cassiterite, quartz, tetrahedrite, tennantite, arsenopyrite, semseyite, pyrrhotite, hematite |  | LA-ICPMS, EMPA | [24 empty] | 2590 | [11 empty] | 290 | [9 empty] | 18570 |  | 1510 |  |  |  | 0 |  |  |  | 0 |  |  |  | 40 | [13 empty] | 0 | [31 empty] | 330550 |  | 0 | [9 empty] | 450 | [27 empty] | 647240 |  |  |  |  | 2024 | Mederski, S., Pršek, J., Dimitrova, D. (2024). Distribution of In, Sn, Ga, Ge, and other critical metals in sulfide ores from epithermal listvenite-associated Badovc Pb–Zn–Sb–Ni deposit (Kosovo): Insights from mineralogy and geochemistry. Ore Geology Reviews, 164, 105824. |  | XKX | Trepça Mineral Belt
| Badovc Pb–Zn–Sb–Ni deposit | Kizhnica-Hajvalia-Badovc ore field | Epithermal | Epithermal | Epithermal Pb-Zn-Sb-Ni | Pb, Zn, Sb, Ni | In, Sn, Ga, Ge | Pb, Zn, Sb, Ni, In, Sn, Ga, Ge | Mederski et al., 2024 |  | KZH3_1_1_p07-1 | KZH3_1_1_p07-1 | [5 empty] | ore material |  |  | mineral separate | [5 empty] | mineralisation |  |  |  | sphalerite, pyrite, stibnite, chalcopyrite | [6 empty] | rhodochrosite, siderite, marcasite, galena, gersdorffite, ullmannite, millerite, stannite, cassiterite, quartz, tetrahedrite, tennantite, arsenopyrite, semseyite, pyrrhotite, hematite |  | LA-ICPMS, EMPA | [24 empty] | 2770 | [11 empty] | 1900 | [9 empty] | 32410 |  | 0 |  |  |  | 0 |  |  |  | 0 |  |  |  | 10 | [13 empty] | 60 | [31 empty] | 330030 |  | 1770 | [9 empty] | 650 | [27 empty] | 627240 |  |  |  |  | 2024 | Mederski, S., Pršek, J., Dimitrova, D. (2024). Distribution of In, Sn, Ga, Ge, and other critical metals in sulfide ores from epithermal listvenite-associated Badovc Pb–Zn–Sb–Ni deposit (Kosovo): Insights from mineralogy and geochemistry. Ore Geology Reviews, 164, 105824. |  | XKX | Trepça Mineral Belt
| Badovc Pb–Zn–Sb–Ni deposit | Kizhnica-Hajvalia-Badovc ore field | Epithermal | Epithermal | Epithermal Pb-Zn-Sb-Ni | Pb, Zn, Sb, Ni | In, Sn, Ga, Ge | Pb, Zn, Sb, Ni, In, Sn, Ga, Ge | Mederski et al., 2024 |  | KZH3_1_1_p08-1 | KZH3_1_1_p08-1 | [5 empty] | ore material |  |  | mineral separate | [5 empty] | mineralisation |  |  |  | sphalerite, pyrite, stibnite, chalcopyrite | [6 empty] | rhodochrosite, siderite, marcasite, galena, gersdorffite, ullmannite, millerite, stannite, cassiterite, quartz, tetrahedrite, tennantite, arsenopyrite, semseyite, pyrrhotite, hematite |  | LA-ICPMS, EMPA | [24 empty] | 650 | [11 empty] | 310 | [9 empty] | 53940 |  | 0 |  |  |  | 0 |  |  |  | 0 |  |  |  | 70 | [13 empty] | 200 | [31 empty] | 331090 |  | 100 | [9 empty] | 200 | [27 empty] | 605200 |  |  |  |  | 2024 | Mederski, S., Pršek, J., Dimitrova, D. (2024). Distribution of In, Sn, Ga, Ge, and other critical metals in sulfide ores from epithermal listvenite-associated Badovc Pb–Zn–Sb–Ni deposit (Kosovo): Insights from mineralogy and geochemistry. Ore Geology Reviews, 164, 105824. |  | XKX | Trepça Mineral Belt
| Badovc Pb–Zn–Sb–Ni deposit | Kizhnica-Hajvalia-Badovc ore field | Epithermal | Epithermal | Epithermal Pb-Zn-Sb-Ni | Pb, Zn, Sb, Ni | In, Sn, Ga, Ge | Pb, Zn, Sb, Ni, In, Sn, Ga, Ge | Mederski et al., 2024 |  | KZH3_1_2_p01-1 | KZH3_1_2_p01-1 | [5 empty] | ore material |  |  | mineral separate | [5 empty] | mineralisation |  |  |  | sphalerite, pyrite, stibnite, chalcopyrite | [6 empty] | rhodochrosite, siderite, marcasite, galena, gersdorffite, ullmannite, millerite, stannite, cassiterite, quartz, tetrahedrite, tennantite, arsenopyrite, semseyite, pyrrhotite, hematite |  | LA-ICPMS, EMPA | [24 empty] | 1680 | [11 empty] | 0 | [9 empty] | 103470 |  | 2070 |  |  |  | 0 |  |  |  | 0 |  |  |  | 0 | [13 empty] | 470 | [31 empty] | 335810 |  | 0 | [9 empty] | 120 | [27 empty] | 552100 |  |  |  |  | 2024 | Mederski, S., Pršek, J., Dimitrova, D. (2024). Distribution of In, Sn, Ga, Ge, and other critical metals in sulfide ores from epithermal listvenite-associated Badovc Pb–Zn–Sb–Ni deposit (Kosovo): Insights from mineralogy and geochemistry. Ore Geology Reviews, 164, 105824. |  | XKX | Trepça Mineral Belt
| Badovc Pb–Zn–Sb–Ni deposit | Kizhnica-Hajvalia-Badovc ore field | Epithermal | Epithermal | Epithermal Pb-Zn-Sb-Ni | Pb, Zn, Sb, Ni | In, Sn, Ga, Ge | Pb, Zn, Sb, Ni, In, Sn, Ga, Ge | Mederski et al., 2024 |  | KZH3_1_2_p02-1 | KZH3_1_2_p02-1 | [5 empty] | ore material |  |  | mineral separate | [5 empty] | mineralisation |  |  |  | sphalerite, pyrite, stibnite, chalcopyrite | [6 empty] | rhodochrosite, siderite, marcasite, galena, gersdorffite, ullmannite, millerite, stannite, cassiterite, quartz, tetrahedrite, tennantite, arsenopyrite, semseyite, pyrrhotite, hematite |  | LA-ICPMS, EMPA | [24 empty] | 1640 | [11 empty] | 160 | [9 empty] | 23220 |  | 1480 |  |  |  | 0 |  |  |  | 0 |  |  |  | 0 | [13 empty] | 50 | [31 empty] | 328630 |  | 0 | [9 empty] | 0 | [27 empty] | 639730 |  |  |  |  | 2024 | Mederski, S., Pršek, J., Dimitrova, D. (2024). Distribution of In, Sn, Ga, Ge, and other critical metals in sulfide ores from epithermal listvenite-associated Badovc Pb–Zn–Sb–Ni deposit (Kosovo): Insights from mineralogy and geochemistry. Ore Geology Reviews, 164, 105824. |  | XKX | Trepça Mineral Belt
| Badovc Pb–Zn–Sb–Ni deposit | Kizhnica-Hajvalia-Badovc ore field | Epithermal | Epithermal | Epithermal Pb-Zn-Sb-Ni | Pb, Zn, Sb, Ni | In, Sn, Ga, Ge | Pb, Zn, Sb, Ni, In, Sn, Ga, Ge | Mederski et al., 2024 |  | KZH3_1_2_p03-1 | KZH3_1_2_p03-1 | [5 empty] | ore material |  |  | mineral separate | [5 empty] | mineralisation |  |  |  | sphalerite, pyrite, stibnite, chalcopyrite | [6 empty] | rhodochrosite, siderite, marcasite, galena, gersdorffite, ullmannite, millerite, stannite, cassiterite, quartz, tetrahedrite, tennantite, arsenopyrite, semseyite, pyrrhotite, hematite |  | LA-ICPMS, EMPA | [24 empty] | 2000 | [11 empty] | 2320 | [9 empty] | 48460 |  | 980 |  |  |  | 0 |  |  |  | 0 |  |  |  | 0 | [13 empty] | 320 | [31 empty] | 331180 |  | 0 | [9 empty] | 1200 | [27 empty] | 609890 |  |  |  |  | 2024 | Mederski, S., Pršek, J., Dimitrova, D. (2024). Distribution of In, Sn, Ga, Ge, and other critical metals in sulfide ores from epithermal listvenite-associated Badovc Pb–Zn–Sb–Ni deposit (Kosovo): Insights from mineralogy and geochemistry. Ore Geology Reviews, 164, 105824. |  | XKX | Trepça Mineral Belt
| Badovc Pb–Zn–Sb–Ni deposit | Kizhnica-Hajvalia-Badovc ore field | Epithermal | Epithermal | Epithermal Pb-Zn-Sb-Ni | Pb, Zn, Sb, Ni | In, Sn, Ga, Ge | Pb, Zn, Sb, Ni, In, Sn, Ga, Ge | Mederski et al., 2024 |  | KZH3_1_2_p04-1 | KZH3_1_2_p04-1 | [5 empty] | ore material |  |  | mineral separate | [5 empty] | mineralisation |  |  |  | sphalerite, pyrite, stibnite, chalcopyrite | [6 empty] | rhodochrosite, siderite, marcasite, galena, gersdorffite, ullmannite, millerite, stannite, cassiterite, quartz, tetrahedrite, tennantite, arsenopyrite, semseyite, pyrrhotite, hematite |  | LA-ICPMS, EMPA | [24 empty] | 1970 | [11 empty] | 1300 | [9 empty] | 53520 |  | 480 |  |  |  | 710 |  |  |  | 0 |  |  |  | 0 | [13 empty] | 130 | [31 empty] | 331400 |  | 0 | [9 empty] | 1050 | [27 empty] | 602740 |  |  |  |  | 2024 | Mederski, S., Pršek, J., Dimitrova, D. (2024). Distribution of In, Sn, Ga, Ge, and other critical metals in sulfide ores from epithermal listvenite-associated Badovc Pb–Zn–Sb–Ni deposit (Kosovo): Insights from mineralogy and geochemistry. Ore Geology Reviews, 164, 105824. |  | XKX | Trepça Mineral Belt
| Badovc Pb–Zn–Sb–Ni deposit | Kizhnica-Hajvalia-Badovc ore field | Epithermal | Epithermal | Epithermal Pb-Zn-Sb-Ni | Pb, Zn, Sb, Ni | In, Sn, Ga, Ge | Pb, Zn, Sb, Ni, In, Sn, Ga, Ge | Mederski et al., 2024 |  | KZH3_1_2_p05-1 | KZH3_1_2_p05-1 | [5 empty] | ore material |  |  | mineral separate | [5 empty] | mineralisation |  |  |  | sphalerite, pyrite, stibnite, chalcopyrite | [6 empty] | rhodochrosite, siderite, marcasite, galena, gersdorffite, ullmannite, millerite, stannite, cassiterite, quartz, tetrahedrite, tennantite, arsenopyrite, semseyite, pyrrhotite, hematite |  | LA-ICPMS, EMPA | [24 empty] | 200 | [11 empty] | 150 | [9 empty] | 71110 |  | 0 |  |  |  | 240 |  |  |  | 0 |  |  |  | 0 | [13 empty] | 220 | [31 empty] | 333680 |  | 0 | [9 empty] | 170 | [27 empty] | 590800 |  |  |  |  | 2024 | Mederski, S., Pršek, J., Dimitrova, D. (2024). Distribution of In, Sn, Ga, Ge, and other critical metals in sulfide ores from epithermal listvenite-associated Badovc Pb–Zn–Sb–Ni deposit (Kosovo): Insights from mineralogy and geochemistry. Ore Geology Reviews, 164, 105824. |  | XKX | Trepça Mineral Belt
| Badovc Pb–Zn–Sb–Ni deposit | Kizhnica-Hajvalia-Badovc ore field | Epithermal | Epithermal | Epithermal Pb-Zn-Sb-Ni | Pb, Zn, Sb, Ni | In, Sn, Ga, Ge | Pb, Zn, Sb, Ni, In, Sn, Ga, Ge | Mederski et al., 2024 |  | KZH3_1_2_p06-1 | KZH3_1_2_p06-1 | [5 empty] | ore material |  |  | mineral separate | [5 empty] | mineralisation |  |  |  | sphalerite, pyrite, stibnite, chalcopyrite | [6 empty] | rhodochrosite, siderite, marcasite, galena, gersdorffite, ullmannite, millerite, stannite, cassiterite, quartz, tetrahedrite, tennantite, arsenopyrite, semseyite, pyrrhotite, hematite |  | LA-ICPMS, EMPA | [24 empty] | 2310 | [11 empty] | 110 | [9 empty] | 105450 |  | 210 |  |  |  | 0 |  |  |  | 0 |  |  |  | 0 | [13 empty] | 540 | [31 empty] | 334280 |  | 0 | [9 empty] | 370 | [27 empty] | 541580 |  |  |  |  | 2024 | Mederski, S., Pršek, J., Dimitrova, D. (2024). Distribution of In, Sn, Ga, Ge, and other critical metals in sulfide ores from epithermal listvenite-associated Badovc Pb–Zn–Sb–Ni deposit (Kosovo): Insights from mineralogy and geochemistry. Ore Geology Reviews, 164, 105824. |  | XKX | Trepça Mineral Belt
| Badovc Pb–Zn–Sb–Ni deposit | Kizhnica-Hajvalia-Badovc ore field | Epithermal | Epithermal | Epithermal Pb-Zn-Sb-Ni | Pb, Zn, Sb, Ni | In, Sn, Ga, Ge | Pb, Zn, Sb, Ni, In, Sn, Ga, Ge | Mederski et al., 2024 |  | KZH6-6-1_p01-1 | KZH6-6-1_p01-1 | [5 empty] | ore material |  |  | mineral separate | [5 empty] | mineralisation |  |  |  | sphalerite, pyrite, stibnite, chalcopyrite | [6 empty] | rhodochrosite, siderite, marcasite, galena, gersdorffite, ullmannite, millerite, stannite, cassiterite, quartz, tetrahedrite, tennantite, arsenopyrite, semseyite, pyrrhotite, hematite |  | LA-ICPMS, EMPA | [24 empty] | 620 | [11 empty] | 600 | [9 empty] | 88020 |  | 1370 |  |  |  | 0 |  |  |  | 0 |  |  |  | 0 | [13 empty] | 470 | [31 empty] | 337470 | [11 empty] | 0 | [27 empty] | 569490 |  |  |  |  | 2024 | Mederski, S., Pršek, J., Dimitrova, D. (2024). Distribution of In, Sn, Ga, Ge, and other critical metals in sulfide ores from epithermal listvenite-associated Badovc Pb–Zn–Sb–Ni deposit (Kosovo): Insights from mineralogy and geochemistry. Ore Geology Reviews, 164, 105824. |  | XKX | Trepça Mineral Belt
| Badovc Pb–Zn–Sb–Ni deposit | Kizhnica-Hajvalia-Badovc ore field | Epithermal | Epithermal | Epithermal Pb-Zn-Sb-Ni | Pb, Zn, Sb, Ni | In, Sn, Ga, Ge | Pb, Zn, Sb, Ni, In, Sn, Ga, Ge | Mederski et al., 2024 |  | KZH6-6-1_p02-1 | KZH6-6-1_p02-1 | [5 empty] | ore material |  |  | mineral separate | [5 empty] | mineralisation |  |  |  | sphalerite, pyrite, stibnite, chalcopyrite | [6 empty] | rhodochrosite, siderite, marcasite, galena, gersdorffite, ullmannite, millerite, stannite, cassiterite, quartz, tetrahedrite, tennantite, arsenopyrite, semseyite, pyrrhotite, hematite |  | LA-ICPMS, EMPA | [24 empty] | 1140 | [11 empty] | 1410 | [9 empty] | 82410 |  | 1780 |  |  |  | 490 |  |  |  | 0 |  |  |  | 0 | [13 empty] | 220 | [31 empty] | 339680 | [11 empty] | 840 | [27 empty] | 578620 |  |  |  |  | 2024 | Mederski, S., Pršek, J., Dimitrova, D. (2024). Distribution of In, Sn, Ga, Ge, and other critical metals in sulfide ores from epithermal listvenite-associated Badovc Pb–Zn–Sb–Ni deposit (Kosovo): Insights from mineralogy and geochemistry. Ore Geology Reviews, 164, 105824. |  | XKX | Trepça Mineral Belt
| Badovc Pb–Zn–Sb–Ni deposit | Kizhnica-Hajvalia-Badovc ore field | Epithermal | Epithermal | Epithermal Pb-Zn-Sb-Ni | Pb, Zn, Sb, Ni | In, Sn, Ga, Ge | Pb, Zn, Sb, Ni, In, Sn, Ga, Ge | Mederski et al., 2024 |  | KZH6-6-1_p03-1 | KZH6-6-1_p03-1 | [5 empty] | ore material |  |  | mineral separate | [5 empty] | mineralisation |  |  |  | sphalerite, pyrite, stibnite, chalcopyrite | [6 empty] | rhodochrosite, siderite, marcasite, galena, gersdorffite, ullmannite, millerite, stannite, cassiterite, quartz, tetrahedrite, tennantite, arsenopyrite, semseyite, pyrrhotite, hematite |  | LA-ICPMS, EMPA | [24 empty] | 960 | [11 empty] | 1000 | [9 empty] | 84010 |  | 1440 |  |  |  | 510 |  |  |  | 0 |  |  |  | 0 | [13 empty] | 610 | [31 empty] | 338380 | [11 empty] | 1390 | [27 empty] | 571550 |  |  |  |  | 2024 | Mederski, S., Pršek, J., Dimitrova, D. (2024). Distribution of In, Sn, Ga, Ge, and other critical metals in sulfide ores from epithermal listvenite-associated Badovc Pb–Zn–Sb–Ni deposit (Kosovo): Insights from mineralogy and geochemistry. Ore Geology Reviews, 164, 105824. |  | XKX | Trepça Mineral Belt
| Badovc Pb–Zn–Sb–Ni deposit | Kizhnica-Hajvalia-Badovc ore field | Epithermal | Epithermal | Epithermal Pb-Zn-Sb-Ni | Pb, Zn, Sb, Ni | In, Sn, Ga, Ge | Pb, Zn, Sb, Ni, In, Sn, Ga, Ge | Mederski et al., 2024 |  | KZH6-6-1_p04-1 | KZH6-6-1_p04-1 | [5 empty] | ore material |  |  | mineral separate | [5 empty] | mineralisation |  |  |  | sphalerite, pyrite, stibnite, chalcopyrite | [6 empty] | rhodochrosite, siderite, marcasite, galena, gersdorffite, ullmannite, millerite, stannite, cassiterite, quartz, tetrahedrite, tennantite, arsenopyrite, semseyite, pyrrhotite, hematite |  | LA-ICPMS, EMPA | [24 empty] | 1450 | [11 empty] | 1410 | [9 empty] | 87490 |  | 460 |  |  |  | 140 |  |  |  | 0 |  |  |  | 0 | [13 empty] | 390 | [31 empty] | 337940 | [11 empty] | 1470 | [27 empty] | 562290 |  |  |  |  | 2024 | Mederski, S., Pršek, J., Dimitrova, D. (2024). Distribution of In, Sn, Ga, Ge, and other critical metals in sulfide ores from epithermal listvenite-associated Badovc Pb–Zn–Sb–Ni deposit (Kosovo): Insights from mineralogy and geochemistry. Ore Geology Reviews, 164, 105824. |  | XKX | Trepça Mineral Belt
| Badovc Pb–Zn–Sb–Ni deposit | Kizhnica-Hajvalia-Badovc ore field | Epithermal | Epithermal | Epithermal Pb-Zn-Sb-Ni | Pb, Zn, Sb, Ni | In, Sn, Ga, Ge | Pb, Zn, Sb, Ni, In, Sn, Ga, Ge | Mederski et al., 2024 |  | KZH6-6-1_p05-1 | KZH6-6-1_p05-1 | [5 empty] | ore material |  |  | mineral separate | [5 empty] | mineralisation |  |  |  | sphalerite, pyrite, stibnite, chalcopyrite | [6 empty] | rhodochrosite, siderite, marcasite, galena, gersdorffite, ullmannite, millerite, stannite, cassiterite, quartz, tetrahedrite, tennantite, arsenopyrite, semseyite, pyrrhotite, hematite |  | LA-ICPMS, EMPA | [24 empty] | 1050 | [11 empty] | 1130 | [9 empty] | 83140 |  | 3160 |  |  |  | 0 |  |  |  | 0 |  |  |  | 0 | [13 empty] | 330 | [31 empty] | 339270 | [11 empty] | 820 | [27 empty] | 576140 |  |  |  |  | 2024 | Mederski, S., Pršek, J., Dimitrova, D. (2024). Distribution of In, Sn, Ga, Ge, and other critical metals in sulfide ores from epithermal listvenite-associated Badovc Pb–Zn–Sb–Ni deposit (Kosovo): Insights from mineralogy and geochemistry. Ore Geology Reviews, 164, 105824. |  | XKX | Trepça Mineral Belt
| Badovc Pb–Zn–Sb–Ni deposit | Kizhnica-Hajvalia-Badovc ore field | Epithermal | Epithermal | Epithermal Pb-Zn-Sb-Ni | Pb, Zn, Sb, Ni | In, Sn, Ga, Ge | Pb, Zn, Sb, Ni, In, Sn, Ga, Ge | Mederski et al., 2024 |  | KZH6-6-1_p06-1 | KZH6-6-1_p06-1 | [5 empty] | ore material |  |  | mineral separate | [5 empty] | mineralisation |  |  |  | sphalerite, pyrite, stibnite, chalcopyrite | [6 empty] | rhodochrosite, siderite, marcasite, galena, gersdorffite, ullmannite, millerite, stannite, cassiterite, quartz, tetrahedrite, tennantite, arsenopyrite, semseyite, pyrrhotite, hematite |  | LA-ICPMS, EMPA | [24 empty] | 830 | [11 empty] | 300 | [9 empty] | 77240 |  | 2950 |  |  |  | 0 |  |  |  | 0 |  |  |  | 0 | [13 empty] | 290 | [31 empty] | 340480 | [11 empty] | 100 | [27 empty] | 585240 |  |  |  |  | 2024 | Mederski, S., Pršek, J., Dimitrova, D. (2024). Distribution of In, Sn, Ga, Ge, and other critical metals in sulfide ores from epithermal listvenite-associated Badovc Pb–Zn–Sb–Ni deposit (Kosovo): Insights from mineralogy and geochemistry. Ore Geology Reviews, 164, 105824. |  | XKX | Trepça Mineral Belt
| Badovc Pb–Zn–Sb–Ni deposit | Kizhnica-Hajvalia-Badovc ore field | Epithermal | Epithermal | Epithermal Pb-Zn-Sb-Ni | Pb, Zn, Sb, Ni | In, Sn, Ga, Ge | Pb, Zn, Sb, Ni, In, Sn, Ga, Ge | Mederski et al., 2024 |  | KZH6-6-1_p07-1 | KZH6-6-1_p07-1 | [5 empty] | ore material |  |  | mineral separate | [5 empty] | mineralisation |  |  |  | sphalerite, pyrite, stibnite, chalcopyrite | [6 empty] | rhodochrosite, siderite, marcasite, galena, gersdorffite, ullmannite, millerite, stannite, cassiterite, quartz, tetrahedrite, tennantite, arsenopyrite, semseyite, pyrrhotite, hematite |  | LA-ICPMS, EMPA | [24 empty] | 1190 | [11 empty] | 1290 | [9 empty] | 89950 |  | 2590 |  |  |  | 70 |  |  |  | 0 |  |  |  | 0 | [13 empty] | 150 | [31 empty] | 337460 | [11 empty] | 610 | [27 empty] | 565650 |  |  |  |  | 2024 | Mederski, S., Pršek, J., Dimitrova, D. (2024). Distribution of In, Sn, Ga, Ge, and other critical metals in sulfide ores from epithermal listvenite-associated Badovc Pb–Zn–Sb–Ni deposit (Kosovo): Insights from mineralogy and geochemistry. Ore Geology Reviews, 164, 105824. |  | XKX | Trepça Mineral Belt
| Badovc Pb–Zn–Sb–Ni deposit | Kizhnica-Hajvalia-Badovc ore field | Epithermal | Epithermal | Epithermal Pb-Zn-Sb-Ni | Pb, Zn, Sb, Ni | In, Sn, Ga, Ge | Pb, Zn, Sb, Ni, In, Sn, Ga, Ge | Mederski et al., 2024 |  | KZH6-6-1_p08-1 | KZH6-6-1_p08-1 | [5 empty] | ore material |  |  | mineral separate | [5 empty] | mineralisation |  |  |  | sphalerite, pyrite, stibnite, chalcopyrite | [6 empty] | rhodochrosite, siderite, marcasite, galena, gersdorffite, ullmannite, millerite, stannite, cassiterite, quartz, tetrahedrite, tennantite, arsenopyrite, semseyite, pyrrhotite, hematite |  | LA-ICPMS, EMPA | [24 empty] | 920 | [11 empty] | 680 | [9 empty] | 89910 |  | 2360 |  |  |  | 0 |  |  |  | 0 |  |  |  | 0 | [13 empty] | 390 | [31 empty] | 333200 | [11 empty] | 540 | [27 empty] | 559890 |  |  |  |  | 2024 | Mederski, S., Pršek, J., Dimitrova, D. (2024). Distribution of In, Sn, Ga, Ge, and other critical metals in sulfide ores from epithermal listvenite-associated Badovc Pb–Zn–Sb–Ni deposit (Kosovo): Insights from mineralogy and geochemistry. Ore Geology Reviews, 164, 105824. |  | XKX | Trepça Mineral Belt
| Badovc Pb–Zn–Sb–Ni deposit | Kizhnica-Hajvalia-Badovc ore field | Epithermal | Epithermal | Epithermal Pb-Zn-Sb-Ni | Pb, Zn, Sb, Ni | In, Sn, Ga, Ge | Pb, Zn, Sb, Ni, In, Sn, Ga, Ge | Mederski et al., 2024 |  | KZH6-6-1_p09-1 | KZH6-6-1_p09-1 | [5 empty] | ore material |  |  | mineral separate | [5 empty] | mineralisation |  |  |  | sphalerite, pyrite, stibnite, chalcopyrite | [6 empty] | rhodochrosite, siderite, marcasite, galena, gersdorffite, ullmannite, millerite, stannite, cassiterite, quartz, tetrahedrite, tennantite, arsenopyrite, semseyite, pyrrhotite, hematite |  | LA-ICPMS, EMPA | [24 empty] | 750 | [11 empty] | 820 | [9 empty] | 91340 |  | 2450 |  |  |  | 150 |  |  |  | 0 |  |  |  | 0 | [13 empty] | 520 | [31 empty] | 336870 | [11 empty] | 630 | [27 empty] | 558020 |  |  |  |  | 2024 | Mederski, S., Pršek, J., Dimitrova, D. (2024). Distribution of In, Sn, Ga, Ge, and other critical metals in sulfide ores from epithermal listvenite-associated Badovc Pb–Zn–Sb–Ni deposit (Kosovo): Insights from mineralogy and geochemistry. Ore Geology Reviews, 164, 105824. |  | XKX | Trepça Mineral Belt
| Badovc Pb–Zn–Sb–Ni deposit | Kizhnica-Hajvalia-Badovc ore field | Epithermal | Epithermal | Epithermal Pb-Zn-Sb-Ni | Pb, Zn, Sb, Ni | In, Sn, Ga, Ge | Pb, Zn, Sb, Ni, In, Sn, Ga, Ge | Mederski et al., 2024 |  | KZH6-6-1_p10-1 | KZH6-6-1_p10-1 | [5 empty] | ore material |  |  | mineral separate | [5 empty] | mineralisation |  |  |  | sphalerite, pyrite, stibnite, chalcopyrite | [6 empty] | rhodochrosite, siderite, marcasite, galena, gersdorffite, ullmannite, millerite, stannite, cassiterite, quartz, tetrahedrite, tennantite, arsenopyrite, semseyite, pyrrhotite, hematite |  | LA-ICPMS, EMPA | [24 empty] | 710 | [11 empty] | 700 | [9 empty] | 93410 |  | 1930 |  |  |  | 100 |  |  |  | 0 |  |  |  | 0 | [13 empty] | 280 | [31 empty] | 336020 | [11 empty] | 380 | [27 empty] | 554200 |  |  |  |  | 2024 | Mederski, S., Pršek, J., Dimitrova, D. (2024). Distribution of In, Sn, Ga, Ge, and other critical metals in sulfide ores from epithermal listvenite-associated Badovc Pb–Zn–Sb–Ni deposit (Kosovo): Insights from mineralogy and geochemistry. Ore Geology Reviews, 164, 105824. |  | XKX | Trepça Mineral Belt
| Badovc Pb–Zn–Sb–Ni deposit | Kizhnica-Hajvalia-Badovc ore field | Epithermal | Epithermal | Epithermal Pb-Zn-Sb-Ni | Pb, Zn, Sb, Ni | In, Sn, Ga, Ge | Pb, Zn, Sb, Ni, In, Sn, Ga, Ge | Mederski et al., 2024 |  | KZH6-6-1_p11-1 | KZH6-6-1_p11-1 | [5 empty] | ore material |  |  | mineral separate | [5 empty] | mineralisation |  |  |  | sphalerite, pyrite, stibnite, chalcopyrite | [6 empty] | rhodochrosite, siderite, marcasite, galena, gersdorffite, ullmannite, millerite, stannite, cassiterite, quartz, tetrahedrite, tennantite, arsenopyrite, semseyite, pyrrhotite, hematite |  | LA-ICPMS, EMPA | [24 empty] | 850 | [11 empty] | 390 | [9 empty] | 108820 |  | 1830 |  |  |  | 100 |  |  |  | 0 |  |  |  | 0 | [13 empty] | 490 | [31 empty] | 334650 | [11 empty] | 40 | [27 empty] | 550000 |  |  |  |  | 2024 | Mederski, S., Pršek, J., Dimitrova, D. (2024). Distribution of In, Sn, Ga, Ge, and other critical metals in sulfide ores from epithermal listvenite-associated Badovc Pb–Zn–Sb–Ni deposit (Kosovo): Insights from mineralogy and geochemistry. Ore Geology Reviews, 164, 105824. |  | XKX | Trepça Mineral Belt
| Badovc Pb–Zn–Sb–Ni deposit | Kizhnica-Hajvalia-Badovc ore field | Epithermal | Epithermal | Epithermal Pb-Zn-Sb-Ni | Pb, Zn, Sb, Ni | In, Sn, Ga, Ge | Pb, Zn, Sb, Ni, In, Sn, Ga, Ge | Mederski et al., 2024 |  | KZH2_12a_2_p01-1 | KZH2_12a_2_p01-1 | [5 empty] | ore material |  |  | mineral separate | [5 empty] | mineralisation |  |  |  | sphalerite, pyrite, stibnite, chalcopyrite | [6 empty] | rhodochrosite, siderite, marcasite, galena, gersdorffite, ullmannite, millerite, stannite, cassiterite, quartz, tetrahedrite, tennantite, arsenopyrite, semseyite, pyrrhotite, hematite |  | LA-ICPMS, EMPA | [24 empty] | 1920 | [11 empty] | 90 | [9 empty] | 104070 |  | 480 |  |  |  | 0 |  |  |  | 0 |  |  |  | 0 | [13 empty] | 500 | [31 empty] | 331990 |  | 0 | [9 empty] | 130 | [27 empty] | 546130 |  |  |  |  | 2024 | Mederski, S., Pršek, J., Dimitrova, D. (2024). Distribution of In, Sn, Ga, Ge, and other critical metals in sulfide ores from epithermal listvenite-associated Badovc Pb–Zn–Sb–Ni deposit (Kosovo): Insights from mineralogy and geochemistry. Ore Geology Reviews, 164, 105824. |  | XKX | Trepça Mineral Belt
| Badovc Pb–Zn–Sb–Ni deposit | Kizhnica-Hajvalia-Badovc ore field | Epithermal | Epithermal | Epithermal Pb-Zn-Sb-Ni | Pb, Zn, Sb, Ni | In, Sn, Ga, Ge | Pb, Zn, Sb, Ni, In, Sn, Ga, Ge | Mederski et al., 2024 |  | KZH2_12a_2_p02-1 | KZH2_12a_2_p02-1 | [5 empty] | ore material |  |  | mineral separate | [5 empty] | mineralisation |  |  |  | sphalerite, pyrite, stibnite, chalcopyrite | [6 empty] | rhodochrosite, siderite, marcasite, galena, gersdorffite, ullmannite, millerite, stannite, cassiterite, quartz, tetrahedrite, tennantite, arsenopyrite, semseyite, pyrrhotite, hematite |  | LA-ICPMS, EMPA | [24 empty] | 2200 | [11 empty] | 3410 | [9 empty] | 101330 |  | 2400 |  |  |  | 0 |  |  |  | 0 |  |  |  | 4180 | [13 empty] | 760 | [31 empty] | 334110 |  | 130 | [9 empty] | 340 | [27 empty] | 544680 |  |  |  |  | 2024 | Mederski, S., Pršek, J., Dimitrova, D. (2024). Distribution of In, Sn, Ga, Ge, and other critical metals in sulfide ores from epithermal listvenite-associated Badovc Pb–Zn–Sb–Ni deposit (Kosovo): Insights from mineralogy and geochemistry. Ore Geology Reviews, 164, 105824. |  | XKX | Trepça Mineral Belt
| Badovc Pb–Zn–Sb–Ni deposit | Kizhnica-Hajvalia-Badovc ore field | Epithermal | Epithermal | Epithermal Pb-Zn-Sb-Ni | Pb, Zn, Sb, Ni | In, Sn, Ga, Ge | Pb, Zn, Sb, Ni, In, Sn, Ga, Ge | Mederski et al., 2024 |  | KZH2_12a_2_p04-1 | KZH2_12a_2_p04-1 | [5 empty] | ore material |  |  | mineral separate | [5 empty] | mineralisation |  |  |  | sphalerite, pyrite, stibnite, chalcopyrite | [6 empty] | rhodochrosite, siderite, marcasite, galena, gersdorffite, ullmannite, millerite, stannite, cassiterite, quartz, tetrahedrite, tennantite, arsenopyrite, semseyite, pyrrhotite, hematite |  | LA-ICPMS, EMPA | [24 empty] | 1980 | [11 empty] | 2870 | [9 empty] | 99510 |  | 1180 |  |  |  | 0 |  |  |  | 10 |  |  |  | 4970 | [13 empty] | 960 | [31 empty] | 332890 |  | 0 | [9 empty] | 230 | [27 empty] | 542760 |  |  |  |  | 2024 | Mederski, S., Pršek, J., Dimitrova, D. (2024). Distribution of In, Sn, Ga, Ge, and other critical metals in sulfide ores from epithermal listvenite-associated Badovc Pb–Zn–Sb–Ni deposit (Kosovo): Insights from mineralogy and geochemistry. Ore Geology Reviews, 164, 105824. |  | XKX | Trepça Mineral Belt
| Badovc Pb–Zn–Sb–Ni deposit | Kizhnica-Hajvalia-Badovc ore field | Epithermal | Epithermal | Epithermal Pb-Zn-Sb-Ni | Pb, Zn, Sb, Ni | In, Sn, Ga, Ge | Pb, Zn, Sb, Ni, In, Sn, Ga, Ge | Mederski et al., 2024 |  | KZH2_12C_3B_p01-1 | KZH2_12C_3B_p01-1 | [5 empty] | ore material |  |  | mineral separate | [5 empty] | mineralisation |  |  |  | sphalerite, pyrite, stibnite, chalcopyrite | [6 empty] | rhodochrosite, siderite, marcasite, galena, gersdorffite, ullmannite, millerite, stannite, cassiterite, quartz, tetrahedrite, tennantite, arsenopyrite, semseyite, pyrrhotite, hematite |  | LA-ICPMS, EMPA | [24 empty] | 1800 | [11 empty] | 410 | [9 empty] | 49070 |  | 1620 |  |  |  | 0 |  |  |  | 0 |  |  |  | 1200 | [13 empty] | 200 | [31 empty] | 333420 |  | 0 | [9 empty] | 0 | [27 empty] | 612360 |  |  |  |  | 2024 | Mederski, S., Pršek, J., Dimitrova, D. (2024). Distribution of In, Sn, Ga, Ge, and other critical metals in sulfide ores from epithermal listvenite-associated Badovc Pb–Zn–Sb–Ni deposit (Kosovo): Insights from mineralogy and geochemistry. Ore Geology Reviews, 164, 105824. |  | XKX | Trepça Mineral Belt
| Badovc Pb–Zn–Sb–Ni deposit | Kizhnica-Hajvalia-Badovc ore field | Epithermal | Epithermal | Epithermal Pb-Zn-Sb-Ni | Pb, Zn, Sb, Ni | In, Sn, Ga, Ge | Pb, Zn, Sb, Ni, In, Sn, Ga, Ge | Mederski et al., 2024 |  | KZH2_12C_3B_p02-1 | KZH2_12C_3B_p02-1 | [5 empty] | ore material |  |  | mineral separate | [5 empty] | mineralisation |  |  |  | sphalerite, pyrite, stibnite, chalcopyrite | [6 empty] | rhodochrosite, siderite, marcasite, galena, gersdorffite, ullmannite, millerite, stannite, cassiterite, quartz, tetrahedrite, tennantite, arsenopyrite, semseyite, pyrrhotite, hematite |  | LA-ICPMS, EMPA | [24 empty] | 1520 | [11 empty] | 1040 | [9 empty] | 7620 |  | 1160 |  |  |  | 0 |  |  |  | 0 |  |  |  | 670 | [13 empty] | 0 | [31 empty] | 331300 |  | 0 | [9 empty] | 520 | [27 empty] | 661550 |  |  |  |  | 2024 | Mederski, S., Pršek, J., Dimitrova, D. (2024). Distribution of In, Sn, Ga, Ge, and other critical metals in sulfide ores from epithermal listvenite-associated Badovc Pb–Zn–Sb–Ni deposit (Kosovo): Insights from mineralogy and geochemistry. Ore Geology Reviews, 164, 105824. |  | XKX | Trepça Mineral Belt
| Badovc Pb–Zn–Sb–Ni deposit | Kizhnica-Hajvalia-Badovc ore field | Epithermal | Epithermal | Epithermal Pb-Zn-Sb-Ni | Pb, Zn, Sb, Ni | In, Sn, Ga, Ge | Pb, Zn, Sb, Ni, In, Sn, Ga, Ge | Mederski et al., 2024 |  | KZH2_12C_3B_p03-1 | KZH2_12C_3B_p03-1 | [5 empty] | ore material |  |  | mineral separate | [5 empty] | mineralisation |  |  |  | sphalerite, pyrite, stibnite, chalcopyrite | [6 empty] | rhodochrosite, siderite, marcasite, galena, gersdorffite, ullmannite, millerite, stannite, cassiterite, quartz, tetrahedrite, tennantite, arsenopyrite, semseyite, pyrrhotite, hematite |  | LA-ICPMS, EMPA | [24 empty] | 1650 | [11 empty] | 2000 | [9 empty] | 24800 |  | 1860 |  |  |  | 1150 |  |  |  | 0 |  |  |  | 1020 | [13 empty] | 30 | [31 empty] | 330720 |  | 0 | [9 empty] | 1060 | [27 empty] | 633440 |  |  |  |  | 2024 | Mederski, S., Pršek, J., Dimitrova, D. (2024). Distribution of In, Sn, Ga, Ge, and other critical metals in sulfide ores from epithermal listvenite-associated Badovc Pb–Zn–Sb–Ni deposit (Kosovo): Insights from mineralogy and geochemistry. Ore Geology Reviews, 164, 105824. |  | XKX | Trepça Mineral Belt
| Badovc Pb–Zn–Sb–Ni deposit | Kizhnica-Hajvalia-Badovc ore field | Epithermal | Epithermal | Epithermal Pb-Zn-Sb-Ni | Pb, Zn, Sb, Ni | In, Sn, Ga, Ge | Pb, Zn, Sb, Ni, In, Sn, Ga, Ge | Mederski et al., 2024 |  | KZH2_12C_3B_p04-1 | KZH2_12C_3B_p04-1 | [5 empty] | ore material |  |  | mineral separate | [5 empty] | mineralisation |  |  |  | sphalerite, pyrite, stibnite, chalcopyrite | [6 empty] | rhodochrosite, siderite, marcasite, galena, gersdorffite, ullmannite, millerite, stannite, cassiterite, quartz, tetrahedrite, tennantite, arsenopyrite, semseyite, pyrrhotite, hematite |  | LA-ICPMS, EMPA | [24 empty] | 1800 | [11 empty] | 750 | [9 empty] | 34450 |  | 1090 |  |  |  | 0 |  |  |  | 0 |  |  |  | 720 | [13 empty] | 130 | [31 empty] | 331810 |  | 0 | [9 empty] | 120 | [27 empty] | 626830 |  |  |  |  | 2024 | Mederski, S., Pršek, J., Dimitrova, D. (2024). Distribution of In, Sn, Ga, Ge, and other critical metals in sulfide ores from epithermal listvenite-associated Badovc Pb–Zn–Sb–Ni deposit (Kosovo): Insights from mineralogy and geochemistry. Ore Geology Reviews, 164, 105824. |  | XKX | Trepça Mineral Belt
| Badovc Pb–Zn–Sb–Ni deposit | Kizhnica-Hajvalia-Badovc ore field | Epithermal | Epithermal | Epithermal Pb-Zn-Sb-Ni | Pb, Zn, Sb, Ni | In, Sn, Ga, Ge | Pb, Zn, Sb, Ni, In, Sn, Ga, Ge | Mederski et al., 2024 |  | KZH2_12C_3B_p05-1 | KZH2_12C_3B_p05-1 | [5 empty] | ore material |  |  | mineral separate | [5 empty] | mineralisation |  |  |  | sphalerite, pyrite, stibnite, chalcopyrite | [6 empty] | rhodochrosite, siderite, marcasite, galena, gersdorffite, ullmannite, millerite, stannite, cassiterite, quartz, tetrahedrite, tennantite, arsenopyrite, semseyite, pyrrhotite, hematite |  | LA-ICPMS, EMPA | [24 empty] | 1650 | [11 empty] | 830 | [9 empty] | 79390 |  | 40 |  |  |  | 110 |  |  |  | 0 |  |  |  | 1500 | [13 empty] | 810 | [31 empty] | 332060 |  | 0 | [9 empty] | 360 | [27 empty] | 577830 |  |  |  |  | 2024 | Mederski, S., Pršek, J., Dimitrova, D. (2024). Distribution of In, Sn, Ga, Ge, and other critical metals in sulfide ores from epithermal listvenite-associated Badovc Pb–Zn–Sb–Ni deposit (Kosovo): Insights from mineralogy and geochemistry. Ore Geology Reviews, 164, 105824. |  | XKX | Trepça Mineral Belt
| Badovc Pb–Zn–Sb–Ni deposit | Kizhnica-Hajvalia-Badovc ore field | Epithermal | Epithermal | Epithermal Pb-Zn-Sb-Ni | Pb, Zn, Sb, Ni | In, Sn, Ga, Ge | Pb, Zn, Sb, Ni, In, Sn, Ga, Ge | Mederski et al., 2024 |  | KZH2_12C_3B_p06-1 | KZH2_12C_3B_p06-1 | [5 empty] | ore material |  |  | mineral separate | [5 empty] | mineralisation |  |  |  | sphalerite, pyrite, stibnite, chalcopyrite | [6 empty] | rhodochrosite, siderite, marcasite, galena, gersdorffite, ullmannite, millerite, stannite, cassiterite, quartz, tetrahedrite, tennantite, arsenopyrite, semseyite, pyrrhotite, hematite |  | LA-ICPMS, EMPA | [24 empty] | 2200 | [11 empty] | 1420 | [9 empty] | 86860 |  | 0 |  |  |  | 0 |  |  |  | 160 |  |  |  | 2820 | [13 empty] | 520 | [31 empty] | 332740 |  | 110 | [9 empty] | 0 | [27 empty] | 570170 |  |  |  |  | 2024 | Mederski, S., Pršek, J., Dimitrova, D. (2024). Distribution of In, Sn, Ga, Ge, and other critical metals in sulfide ores from epithermal listvenite-associated Badovc Pb–Zn–Sb–Ni deposit (Kosovo): Insights from mineralogy and geochemistry. Ore Geology Reviews, 164, 105824. |  | XKX | Trepça Mineral Belt
| Badovc Pb–Zn–Sb–Ni deposit | Kizhnica-Hajvalia-Badovc ore field | Epithermal | Epithermal | Epithermal Pb-Zn-Sb-Ni | Pb, Zn, Sb, Ni | In, Sn, Ga, Ge | Pb, Zn, Sb, Ni, In, Sn, Ga, Ge | Mederski et al., 2024 |  | KZH2_12F_p01-1 | KZH2_12F_p01-1 | [5 empty] | ore material |  |  | mineral separate | [5 empty] | mineralisation |  |  |  | sphalerite, pyrite, stibnite, chalcopyrite | [6 empty] | rhodochrosite, siderite, marcasite, galena, gersdorffite, ullmannite, millerite, stannite, cassiterite, quartz, tetrahedrite, tennantite, arsenopyrite, semseyite, pyrrhotite, hematite |  | LA-ICPMS, EMPA | [24 empty] | 2100 | [11 empty] | 540 | [9 empty] | 88330 |  | 0 |  |  |  | 0 |  |  |  | 0 |  |  |  | 0 | [13 empty] | 730 | [31 empty] | 329270 |  | 0 | [9 empty] | 200 | [27 empty] | 565780 |  |  |  |  | 2024 | Mederski, S., Pršek, J., Dimitrova, D. (2024). Distribution of In, Sn, Ga, Ge, and other critical metals in sulfide ores from epithermal listvenite-associated Badovc Pb–Zn–Sb–Ni deposit (Kosovo): Insights from mineralogy and geochemistry. Ore Geology Reviews, 164, 105824. |  | XKX | Trepça Mineral Belt
| Badovc Pb–Zn–Sb–Ni deposit | Kizhnica-Hajvalia-Badovc ore field | Epithermal | Epithermal | Epithermal Pb-Zn-Sb-Ni | Pb, Zn, Sb, Ni | In, Sn, Ga, Ge | Pb, Zn, Sb, Ni, In, Sn, Ga, Ge | Mederski et al., 2024 |  | KZH2_12F_p02-1 | KZH2_12F_p02-1 | [5 empty] | ore material |  |  | mineral separate | [5 empty] | mineralisation |  |  |  | sphalerite, pyrite, stibnite, chalcopyrite | [6 empty] | rhodochrosite, siderite, marcasite, galena, gersdorffite, ullmannite, millerite, stannite, cassiterite, quartz, tetrahedrite, tennantite, arsenopyrite, semseyite, pyrrhotite, hematite |  | LA-ICPMS, EMPA | [24 empty] | 2210 | [11 empty] | 2910 | [9 empty] | 112490 |  | 0 |  |  |  | 0 |  |  |  | 0 |  |  |  | 4640 | [13 empty] | 840 | [31 empty] | 333690 |  | 0 | [9 empty] | 0 | [27 empty] | 537420 |  |  |  |  | 2024 | Mederski, S., Pršek, J., Dimitrova, D. (2024). Distribution of In, Sn, Ga, Ge, and other critical metals in sulfide ores from epithermal listvenite-associated Badovc Pb–Zn–Sb–Ni deposit (Kosovo): Insights from mineralogy and geochemistry. Ore Geology Reviews, 164, 105824. |  | XKX | Trepça Mineral Belt
| Badovc Pb–Zn–Sb–Ni deposit | Kizhnica-Hajvalia-Badovc ore field | Epithermal | Epithermal | Epithermal Pb-Zn-Sb-Ni | Pb, Zn, Sb, Ni | In, Sn, Ga, Ge | Pb, Zn, Sb, Ni, In, Sn, Ga, Ge | Mederski et al., 2024 |  | KZH2_12F_p03-1 | KZH2_12F_p03-1 | [5 empty] | ore material |  |  | mineral separate | [5 empty] | mineralisation |  |  |  | sphalerite, pyrite, stibnite, chalcopyrite | [6 empty] | rhodochrosite, siderite, marcasite, galena, gersdorffite, ullmannite, millerite, stannite, cassiterite, quartz, tetrahedrite, tennantite, arsenopyrite, semseyite, pyrrhotite, hematite |  | LA-ICPMS, EMPA | [24 empty] | 2370 | [11 empty] | 1730 | [9 empty] | 96160 |  | 0 |  |  |  | 520 |  |  |  | 210 |  |  |  | 990 | [13 empty] | 630 | [31 empty] | 332390 |  | 0 | [9 empty] | 560 | [27 empty] | 555500 |  |  |  |  | 2024 | Mederski, S., Pršek, J., Dimitrova, D. (2024). Distribution of In, Sn, Ga, Ge, and other critical metals in sulfide ores from epithermal listvenite-associated Badovc Pb–Zn–Sb–Ni deposit (Kosovo): Insights from mineralogy and geochemistry. Ore Geology Reviews, 164, 105824. |  | XKX | Trepça Mineral Belt
| Badovc Pb–Zn–Sb–Ni deposit | Kizhnica-Hajvalia-Badovc ore field | Epithermal | Epithermal | Epithermal Pb-Zn-Sb-Ni | Pb, Zn, Sb, Ni | In, Sn, Ga, Ge | Pb, Zn, Sb, Ni, In, Sn, Ga, Ge | Mederski et al., 2024 |  | KZH2_12F_p04-1 | KZH2_12F_p04-1 | [5 empty] | ore material |  |  | mineral separate | [5 empty] | mineralisation |  |  |  | sphalerite, pyrite, stibnite, chalcopyrite | [6 empty] | rhodochrosite, siderite, marcasite, galena, gersdorffite, ullmannite, millerite, stannite, cassiterite, quartz, tetrahedrite, tennantite, arsenopyrite, semseyite, pyrrhotite, hematite |  | LA-ICPMS, EMPA | [24 empty] | 1650 | [11 empty] | 820 | [9 empty] | 83870 |  | 1250 |  |  |  | 0 |  |  |  | 90 |  |  |  | 1350 | [13 empty] | 590 | [31 empty] | 333000 |  | 0 | [9 empty] | 50 | [27 empty] | 571420 |  |  |  |  | 2024 | Mederski, S., Pršek, J., Dimitrova, D. (2024). Distribution of In, Sn, Ga, Ge, and other critical metals in sulfide ores from epithermal listvenite-associated Badovc Pb–Zn–Sb–Ni deposit (Kosovo): Insights from mineralogy and geochemistry. Ore Geology Reviews, 164, 105824. |  | XKX | Trepça Mineral Belt
| Badovc Pb–Zn–Sb–Ni deposit | Kizhnica-Hajvalia-Badovc ore field | Epithermal | Epithermal | Epithermal Pb-Zn-Sb-Ni | Pb, Zn, Sb, Ni | In, Sn, Ga, Ge | Pb, Zn, Sb, Ni, In, Sn, Ga, Ge | Mederski et al., 2024 |  | KZH2_12F_p05-1 | KZH2_12F_p05-1 | [5 empty] | ore material |  |  | mineral separate | [5 empty] | mineralisation |  |  |  | sphalerite, pyrite, stibnite, chalcopyrite | [6 empty] | rhodochrosite, siderite, marcasite, galena, gersdorffite, ullmannite, millerite, stannite, cassiterite, quartz, tetrahedrite, tennantite, arsenopyrite, semseyite, pyrrhotite, hematite |  | LA-ICPMS, EMPA | [24 empty] | 2560 | [11 empty] | 6370 | [9 empty] | 112570 |  | 1090 |  |  |  | 40 |  |  |  | 0 |  |  |  | 7490 | [13 empty] | 720 | [31 empty] | 333140 |  | 0 | [9 empty] | 920 | [27 empty] | 527610 |  |  |  |  | 2024 | Mederski, S., Pršek, J., Dimitrova, D. (2024). Distribution of In, Sn, Ga, Ge, and other critical metals in sulfide ores from epithermal listvenite-associated Badovc Pb–Zn–Sb–Ni deposit (Kosovo): Insights from mineralogy and geochemistry. Ore Geology Reviews, 164, 105824. |  | XKX | Trepça Mineral Belt
| Badovc Pb–Zn–Sb–Ni deposit | Kizhnica-Hajvalia-Badovc ore field | Epithermal | Epithermal | Epithermal Pb-Zn-Sb-Ni | Pb, Zn, Sb, Ni | In, Sn, Ga, Ge | Pb, Zn, Sb, Ni, In, Sn, Ga, Ge | Mederski et al., 2024 |  | KZH6_8_fot1_p6-1 | KZH6_8_fot1_p6-1 | [5 empty] | ore material |  |  | mineral separate | [5 empty] | mineralisation |  |  |  | sphalerite, pyrite, stibnite, chalcopyrite | [6 empty] | rhodochrosite, siderite, marcasite, galena, gersdorffite, ullmannite, millerite, stannite, cassiterite, quartz, tetrahedrite, tennantite, arsenopyrite, semseyite, pyrrhotite, hematite |  | LA-ICPMS, EMPA |  |  |  |  | 160 | [19 empty] | 1510 | [11 empty] | 5080 | [9 empty] | 18960 |  | 980 |  |  |  | 190 |  |  |  | 0 |  |  |  | 1390 | [13 empty] | 0 | [31 empty] | 330630 |  | 0 | [9 empty] | 3110 | [13 empty] | 1180 | [13 empty] | 648480 |  |  |  |  | 2024 | Mederski, S., Pršek, J., Dimitrova, D. (2024). Distribution of In, Sn, Ga, Ge, and other critical metals in sulfide ores from epithermal listvenite-associated Badovc Pb–Zn–Sb–Ni deposit (Kosovo): Insights from mineralogy and geochemistry. Ore Geology Reviews, 164, 105824. |  | XKX | Trepça Mineral Belt
| Badovc Pb–Zn–Sb–Ni deposit | Kizhnica-Hajvalia-Badovc ore field | Epithermal | Epithermal | Epithermal Pb-Zn-Sb-Ni | Pb, Zn, Sb, Ni | In, Sn, Ga, Ge | Pb, Zn, Sb, Ni, In, Sn, Ga, Ge | Mederski et al., 2024 |  | KZH6_8_fot1_p7-1 | KZH6_8_fot1_p7-1 | [5 empty] | ore material |  |  | mineral separate | [5 empty] | mineralisation |  |  |  | sphalerite, pyrite, stibnite, chalcopyrite | [6 empty] | rhodochrosite, siderite, marcasite, galena, gersdorffite, ullmannite, millerite, stannite, cassiterite, quartz, tetrahedrite, tennantite, arsenopyrite, semseyite, pyrrhotite, hematite |  | LA-ICPMS, EMPA |  |  |  |  | 90 | [19 empty] | 1090 | [11 empty] | 1160 | [9 empty] | 16880 |  | 3900 |  |  |  | 410 |  |  |  | 0 |  |  |  | 160 | [13 empty] | 20 | [31 empty] | 328050 |  | 0 | [9 empty] | 1780 | [13 empty] | 1240 | [13 empty] | 654830 |  |  |  |  | 2024 | Mederski, S., Pršek, J., Dimitrova, D. (2024). Distribution of In, Sn, Ga, Ge, and other critical metals in sulfide ores from epithermal listvenite-associated Badovc Pb–Zn–Sb–Ni deposit (Kosovo): Insights from mineralogy and geochemistry. Ore Geology Reviews, 164, 105824. |  | XKX | Trepça Mineral Belt
| Badovc Pb–Zn–Sb–Ni deposit | Kizhnica-Hajvalia-Badovc ore field | Epithermal | Epithermal | Epithermal Pb-Zn-Sb-Ni | Pb, Zn, Sb, Ni | In, Sn, Ga, Ge | Pb, Zn, Sb, Ni, In, Sn, Ga, Ge | Mederski et al., 2024 |  | SHA_02_05A_fot1_10-1 | SHA_02_05A_fot1_10-1 | [5 empty] | ore material |  |  | mineral separate | [5 empty] | mineralisation |  |  |  | sphalerite, pyrite, stibnite, chalcopyrite | [6 empty] | rhodochrosite, siderite, marcasite, galena, gersdorffite, ullmannite, millerite, stannite, cassiterite, quartz, tetrahedrite, tennantite, arsenopyrite, semseyite, pyrrhotite, hematite |  | LA-ICPMS, EMPA |  |  |  |  | 0 | [19 empty] | 1450 | [11 empty] | 610 | [9 empty] | 70850 |  | 2700 |  |  |  | 50 | [7 empty] | 40 | [13 empty] | 460 | [31 empty] | 324780 |  | 0 | [9 empty] | 0 | [27 empty] | 582310 |  |  |  |  | 2024 | Mederski, S., Pršek, J., Dimitrova, D. (2024). Distribution of In, Sn, Ga, Ge, and other critical metals in sulfide ores from epithermal listvenite-associated Badovc Pb–Zn–Sb–Ni deposit (Kosovo): Insights from mineralogy and geochemistry. Ore Geology Reviews, 164, 105824. |  | XKX | Trepça Mineral Belt
| Badovc Pb–Zn–Sb–Ni deposit | Kizhnica-Hajvalia-Badovc ore field | Epithermal | Epithermal | Epithermal Pb-Zn-Sb-Ni | Pb, Zn, Sb, Ni | In, Sn, Ga, Ge | Pb, Zn, Sb, Ni, In, Sn, Ga, Ge | Mederski et al., 2024 |  | SHA_02_05A_fot1_9-1 | SHA_02_05A_fot1_9-1 | [5 empty] | ore material |  |  | mineral separate | [5 empty] | mineralisation |  |  |  | sphalerite, pyrite, stibnite, chalcopyrite | [6 empty] | rhodochrosite, siderite, marcasite, galena, gersdorffite, ullmannite, millerite, stannite, cassiterite, quartz, tetrahedrite, tennantite, arsenopyrite, semseyite, pyrrhotite, hematite |  | LA-ICPMS, EMPA |  |  |  |  | 170 | [19 empty] | 2550 | [11 empty] | 80 | [9 empty] | 29070 |  | 2290 |  |  |  | 960 | [7 empty] | 0 | [13 empty] | 0 | [31 empty] | 327450 |  | 660 | [9 empty] | 0 | [27 empty] | 636680 |  |  |  |  | 2024 | Mederski, S., Pršek, J., Dimitrova, D. (2024). Distribution of In, Sn, Ga, Ge, and other critical metals in sulfide ores from epithermal listvenite-associated Badovc Pb–Zn–Sb–Ni deposit (Kosovo): Insights from mineralogy and geochemistry. Ore Geology Reviews, 164, 105824. |  | XKX | Trepça Mineral Belt
| Badovc Pb–Zn–Sb–Ni deposit | Kizhnica-Hajvalia-Badovc ore field | Epithermal | Epithermal | Epithermal Pb-Zn-Sb-Ni | Pb, Zn, Sb, Ni | In, Sn, Ga, Ge | Pb, Zn, Sb, Ni, In, Sn, Ga, Ge | Mederski et al., 2024 |  | SHA_02_05A_fot10_p1-1 | SHA_02_05A_fot10_p1-1 | [5 empty] | ore material |  |  | mineral separate | [5 empty] | mineralisation |  |  |  | sphalerite, pyrite, stibnite, chalcopyrite | [6 empty] | rhodochrosite, siderite, marcasite, galena, gersdorffite, ullmannite, millerite, stannite, cassiterite, quartz, tetrahedrite, tennantite, arsenopyrite, semseyite, pyrrhotite, hematite |  | LA-ICPMS, EMPA |  |  |  |  | 140 | [19 empty] | 1920 | [11 empty] | 190 | [9 empty] | 39480 |  | 1920 |  |  |  | 0 | [7 empty] | 670 | [13 empty] | 1080 | [31 empty] | 335000 |  | 0 | [9 empty] | 0 | [27 empty] | 622260 |  |  |  |  | 2024 | Mederski, S., Pršek, J., Dimitrova, D. (2024). Distribution of In, Sn, Ga, Ge, and other critical metals in sulfide ores from epithermal listvenite-associated Badovc Pb–Zn–Sb–Ni deposit (Kosovo): Insights from mineralogy and geochemistry. Ore Geology Reviews, 164, 105824. |  | XKX | Trepça Mineral Belt
| Badovc Pb–Zn–Sb–Ni deposit | Kizhnica-Hajvalia-Badovc ore field | Epithermal | Epithermal | Epithermal Pb-Zn-Sb-Ni | Pb, Zn, Sb, Ni | In, Sn, Ga, Ge | Pb, Zn, Sb, Ni, In, Sn, Ga, Ge | Mederski et al., 2024 |  | SHA_02_05A_fot10_p2-1 | SHA_02_05A_fot10_p2-1 | [5 empty] | ore material |  |  | mineral separate | [5 empty] | mineralisation |  |  |  | sphalerite, pyrite, stibnite, chalcopyrite | [6 empty] | rhodochrosite, siderite, marcasite, galena, gersdorffite, ullmannite, millerite, stannite, cassiterite, quartz, tetrahedrite, tennantite, arsenopyrite, semseyite, pyrrhotite, hematite |  | LA-ICPMS, EMPA |  |  |  |  | 0 | [19 empty] | 1900 | [11 empty] | 140 | [9 empty] | 47820 |  | 2580 |  |  |  | 1400 | [7 empty] | 0 | [13 empty] | 1060 | [31 empty] | 331690 |  | 0 | [9 empty] | 0 | [27 empty] | 620370 |  |  |  |  | 2024 | Mederski, S., Pršek, J., Dimitrova, D. (2024). Distribution of In, Sn, Ga, Ge, and other critical metals in sulfide ores from epithermal listvenite-associated Badovc Pb–Zn–Sb–Ni deposit (Kosovo): Insights from mineralogy and geochemistry. Ore Geology Reviews, 164, 105824. |  | XKX | Trepça Mineral Belt
| Badovc Pb–Zn–Sb–Ni deposit | Kizhnica-Hajvalia-Badovc ore field | Epithermal | Epithermal | Epithermal Pb-Zn-Sb-Ni | Pb, Zn, Sb, Ni | In, Sn, Ga, Ge | Pb, Zn, Sb, Ni, In, Sn, Ga, Ge | Mederski et al., 2024 |  | SHA_02_2a_3a_fot2_p1-1 | SHA_02_2a_3a_fot2_p1-1 | [5 empty] | ore material |  |  | mineral separate | [5 empty] | mineralisation |  |  |  | sphalerite, pyrite, stibnite, chalcopyrite | [6 empty] | rhodochrosite, siderite, marcasite, galena, gersdorffite, ullmannite, millerite, stannite, cassiterite, quartz, tetrahedrite, tennantite, arsenopyrite, semseyite, pyrrhotite, hematite |  | LA-ICPMS, EMPA | [24 empty] | 1870 | [11 empty] | 0 | [9 empty] | 95070 |  | 540 |  |  |  | 0 | [7 empty] | 290 | [13 empty] | 1310 | [31 empty] | 335510 | [11 empty] | 0 | [27 empty] | 557610 |  |  |  |  | 2024 | Mederski, S., Pršek, J., Dimitrova, D. (2024). Distribution of In, Sn, Ga, Ge, and other critical metals in sulfide ores from epithermal listvenite-associated Badovc Pb–Zn–Sb–Ni deposit (Kosovo): Insights from mineralogy and geochemistry. Ore Geology Reviews, 164, 105824. |  | XKX | Trepça Mineral Belt
| Badovc Pb–Zn–Sb–Ni deposit | Kizhnica-Hajvalia-Badovc ore field | Epithermal | Epithermal | Epithermal Pb-Zn-Sb-Ni | Pb, Zn, Sb, Ni | In, Sn, Ga, Ge | Pb, Zn, Sb, Ni, In, Sn, Ga, Ge | Mederski et al., 2024 |  | SHA_02_2a_3a_fot2_p2-1 | SHA_02_2a_3a_fot2_p2-1 | [5 empty] | ore material |  |  | mineral separate | [5 empty] | mineralisation |  |  |  | sphalerite, pyrite, stibnite, chalcopyrite | [6 empty] | rhodochrosite, siderite, marcasite, galena, gersdorffite, ullmannite, millerite, stannite, cassiterite, quartz, tetrahedrite, tennantite, arsenopyrite, semseyite, pyrrhotite, hematite |  | LA-ICPMS, EMPA | [24 empty] | 1200 | [11 empty] | 0 | [9 empty] | 100730 |  | 1540 |  |  |  | 0 | [7 empty] | 140 | [13 empty] | 2750 | [31 empty] | 338200 | [11 empty] | 0 | [27 empty] | 557250 |  |  |  |  | 2024 | Mederski, S., Pršek, J., Dimitrova, D. (2024). Distribution of In, Sn, Ga, Ge, and other critical metals in sulfide ores from epithermal listvenite-associated Badovc Pb–Zn–Sb–Ni deposit (Kosovo): Insights from mineralogy and geochemistry. Ore Geology Reviews, 164, 105824. |  | XKX | Trepça Mineral Belt
| Badovc Pb–Zn–Sb–Ni deposit | Kizhnica-Hajvalia-Badovc ore field | Epithermal | Epithermal | Epithermal Pb-Zn-Sb-Ni | Pb, Zn, Sb, Ni | In, Sn, Ga, Ge | Pb, Zn, Sb, Ni, In, Sn, Ga, Ge | Mederski et al., 2024 |  | SHA_02_2a_3a_fot2_p3-1 | SHA_02_2a_3a_fot2_p3-1 | [5 empty] | ore material |  |  | mineral separate | [5 empty] | mineralisation |  |  |  | sphalerite, pyrite, stibnite, chalcopyrite | [6 empty] | rhodochrosite, siderite, marcasite, galena, gersdorffite, ullmannite, millerite, stannite, cassiterite, quartz, tetrahedrite, tennantite, arsenopyrite, semseyite, pyrrhotite, hematite |  | LA-ICPMS, EMPA | [24 empty] | 1930 | [11 empty] | 1390 | [9 empty] | 132500 |  | 0 |  |  |  | 0 | [7 empty] | 560 | [13 empty] | 3070 | [31 empty] | 340520 | [11 empty] | 0 | [27 empty] | 514180 |  |  |  |  | 2024 | Mederski, S., Pršek, J., Dimitrova, D. (2024). Distribution of In, Sn, Ga, Ge, and other critical metals in sulfide ores from epithermal listvenite-associated Badovc Pb–Zn–Sb–Ni deposit (Kosovo): Insights from mineralogy and geochemistry. Ore Geology Reviews, 164, 105824. |  | XKX | Trepça Mineral Belt
| Badovc Pb–Zn–Sb–Ni deposit | Kizhnica-Hajvalia-Badovc ore field | Epithermal | Epithermal | Epithermal Pb-Zn-Sb-Ni | Pb, Zn, Sb, Ni | In, Sn, Ga, Ge | Pb, Zn, Sb, Ni, In, Sn, Ga, Ge | Mederski et al., 2024 |  | SHA_02_2a_3a_fot2_p4-1 | SHA_02_2a_3a_fot2_p4-1 | [5 empty] | ore material |  |  | mineral separate | [5 empty] | mineralisation |  |  |  | sphalerite, pyrite, stibnite, chalcopyrite | [6 empty] | rhodochrosite, siderite, marcasite, galena, gersdorffite, ullmannite, millerite, stannite, cassiterite, quartz, tetrahedrite, tennantite, arsenopyrite, semseyite, pyrrhotite, hematite |  | LA-ICPMS, EMPA | [24 empty] | 1540 | [11 empty] | 90 | [9 empty] | 106500 |  | 970 |  |  |  | 60 | [7 empty] | 300 | [13 empty] | 2980 | [31 empty] | 336910 | [11 empty] | 0 | [27 empty] | 547050 |  |  |  |  | 2024 | Mederski, S., Pršek, J., Dimitrova, D. (2024). Distribution of In, Sn, Ga, Ge, and other critical metals in sulfide ores from epithermal listvenite-associated Badovc Pb–Zn–Sb–Ni deposit (Kosovo): Insights from mineralogy and geochemistry. Ore Geology Reviews, 164, 105824. |  | XKX | Trepça Mineral Belt
| Badovc Pb–Zn–Sb–Ni deposit | Kizhnica-Hajvalia-Badovc ore field | Epithermal | Epithermal | Epithermal Pb-Zn-Sb-Ni | Pb, Zn, Sb, Ni | In, Sn, Ga, Ge | Pb, Zn, Sb, Ni, In, Sn, Ga, Ge | Mederski et al., 2024 |  | SHA_02_2a_3a_fot2_p5-1 | SHA_02_2a_3a_fot2_p5-1 | [5 empty] | ore material |  |  | mineral separate | [5 empty] | mineralisation |  |  |  | sphalerite, pyrite, stibnite, chalcopyrite | [6 empty] | rhodochrosite, siderite, marcasite, galena, gersdorffite, ullmannite, millerite, stannite, cassiterite, quartz, tetrahedrite, tennantite, arsenopyrite, semseyite, pyrrhotite, hematite |  | LA-ICPMS, EMPA | [24 empty] | 1300 | [11 empty] | 270 | [9 empty] | 109290 |  | 920 |  |  |  | 0 | [7 empty] | 750 | [13 empty] | 2960 | [31 empty] | 338160 | [11 empty] | 0 | [27 empty] | 545830 |  |  |  |  | 2024 | Mederski, S., Pršek, J., Dimitrova, D. (2024). Distribution of In, Sn, Ga, Ge, and other critical metals in sulfide ores from epithermal listvenite-associated Badovc Pb–Zn–Sb–Ni deposit (Kosovo): Insights from mineralogy and geochemistry. Ore Geology Reviews, 164, 105824. |  | XKX | Trepça Mineral Belt
| Badovc Pb–Zn–Sb–Ni deposit | Kizhnica-Hajvalia-Badovc ore field | Epithermal | Epithermal | Epithermal Pb-Zn-Sb-Ni | Pb, Zn, Sb, Ni | In, Sn, Ga, Ge | Pb, Zn, Sb, Ni, In, Sn, Ga, Ge | Mederski et al., 2024 |  | SHA_02_2a_3a_fot3_p1-1 | SHA_02_2a_3a_fot3_p1-1 | [5 empty] | ore material |  |  | mineral separate | [5 empty] | mineralisation |  |  |  | sphalerite, pyrite, stibnite, chalcopyrite | [6 empty] | rhodochrosite, siderite, marcasite, galena, gersdorffite, ullmannite, millerite, stannite, cassiterite, quartz, tetrahedrite, tennantite, arsenopyrite, semseyite, pyrrhotite, hematite |  | LA-ICPMS, EMPA | [24 empty] | 2240 | [11 empty] | 1560 | [9 empty] | 128700 |  | 2840 |  |  |  | 0 | [7 empty] | 1210 | [13 empty] | 3060 | [31 empty] | 334770 | [11 empty] | 20 | [27 empty] | 523200 |  |  |  |  | 2024 | Mederski, S., Pršek, J., Dimitrova, D. (2024). Distribution of In, Sn, Ga, Ge, and other critical metals in sulfide ores from epithermal listvenite-associated Badovc Pb–Zn–Sb–Ni deposit (Kosovo): Insights from mineralogy and geochemistry. Ore Geology Reviews, 164, 105824. |  | XKX | Trepça Mineral Belt
| Badovc Pb–Zn–Sb–Ni deposit | Kizhnica-Hajvalia-Badovc ore field | Epithermal | Epithermal | Epithermal Pb-Zn-Sb-Ni | Pb, Zn, Sb, Ni | In, Sn, Ga, Ge | Pb, Zn, Sb, Ni, In, Sn, Ga, Ge | Mederski et al., 2024 |  | SHA_02_2a_3a_fot3_p2-1 | SHA_02_2a_3a_fot3_p2-1 | [5 empty] | ore material |  |  | mineral separate | [5 empty] | mineralisation |  |  |  | sphalerite, pyrite, stibnite, chalcopyrite | [6 empty] | rhodochrosite, siderite, marcasite, galena, gersdorffite, ullmannite, millerite, stannite, cassiterite, quartz, tetrahedrite, tennantite, arsenopyrite, semseyite, pyrrhotite, hematite |  | LA-ICPMS, EMPA | [24 empty] | 1440 | [11 empty] | 230 | [9 empty] | 108910 |  | 470 |  |  |  | 0 | [7 empty] | 280 | [13 empty] | 2420 | [31 empty] | 340380 | [11 empty] | 0 | [27 empty] | 545860 |  |  |  |  | 2024 | Mederski, S., Pršek, J., Dimitrova, D. (2024). Distribution of In, Sn, Ga, Ge, and other critical metals in sulfide ores from epithermal listvenite-associated Badovc Pb–Zn–Sb–Ni deposit (Kosovo): Insights from mineralogy and geochemistry. Ore Geology Reviews, 164, 105824. |  | XKX | Trepça Mineral Belt
| Badovc Pb–Zn–Sb–Ni deposit | Kizhnica-Hajvalia-Badovc ore field | Epithermal | Epithermal | Epithermal Pb-Zn-Sb-Ni | Pb, Zn, Sb, Ni | In, Sn, Ga, Ge | Pb, Zn, Sb, Ni, In, Sn, Ga, Ge | Mederski et al., 2024 |  | SHA_02_2a_3a_fot3_p3-1 | SHA_02_2a_3a_fot3_p3-1 | [5 empty] | ore material |  |  | mineral separate | [5 empty] | mineralisation |  |  |  | sphalerite, pyrite, stibnite, chalcopyrite | [6 empty] | rhodochrosite, siderite, marcasite, galena, gersdorffite, ullmannite, millerite, stannite, cassiterite, quartz, tetrahedrite, tennantite, arsenopyrite, semseyite, pyrrhotite, hematite |  | LA-ICPMS, EMPA | [24 empty] | 1290 | [11 empty] | 160 | [9 empty] | 116670 |  | 0 |  |  |  | 1010 | [7 empty] | 520 | [13 empty] | 2760 | [31 empty] | 338930 | [11 empty] | 0 | [27 empty] | 535440 |  |  |  |  | 2024 | Mederski, S., Pršek, J., Dimitrova, D. (2024). Distribution of In, Sn, Ga, Ge, and other critical metals in sulfide ores from epithermal listvenite-associated Badovc Pb–Zn–Sb–Ni deposit (Kosovo): Insights from mineralogy and geochemistry. Ore Geology Reviews, 164, 105824. |  | XKX | Trepça Mineral Belt
| Badovc Pb–Zn–Sb–Ni deposit | Kizhnica-Hajvalia-Badovc ore field | Epithermal | Epithermal | Epithermal Pb-Zn-Sb-Ni | Pb, Zn, Sb, Ni | In, Sn, Ga, Ge | Pb, Zn, Sb, Ni, In, Sn, Ga, Ge | Mederski et al., 2024 |  | SHA_02_2a_3a_fot3_p4-1 | SHA_02_2a_3a_fot3_p4-1 | [5 empty] | ore material |  |  | mineral separate | [5 empty] | mineralisation |  |  |  | sphalerite, pyrite, stibnite, chalcopyrite | [6 empty] | rhodochrosite, siderite, marcasite, galena, gersdorffite, ullmannite, millerite, stannite, cassiterite, quartz, tetrahedrite, tennantite, arsenopyrite, semseyite, pyrrhotite, hematite |  | LA-ICPMS, EMPA | [24 empty] | 1570 | [11 empty] | 60 | [9 empty] | 110900 |  | 460 |  |  |  | 0 | [7 empty] | 320 | [13 empty] | 2930 | [31 empty] | 335550 | [11 empty] | 0 | [27 empty] | 543340 |  |  |  |  | 2024 | Mederski, S., Pršek, J., Dimitrova, D. (2024). Distribution of In, Sn, Ga, Ge, and other critical metals in sulfide ores from epithermal listvenite-associated Badovc Pb–Zn–Sb–Ni deposit (Kosovo): Insights from mineralogy and geochemistry. Ore Geology Reviews, 164, 105824. |  | XKX | Trepça Mineral Belt
| Badovc Pb–Zn–Sb–Ni deposit | Kizhnica-Hajvalia-Badovc ore field | Epithermal | Epithermal | Epithermal Pb-Zn-Sb-Ni | Pb, Zn, Sb, Ni | In, Sn, Ga, Ge | Pb, Zn, Sb, Ni, In, Sn, Ga, Ge | Mederski et al., 2024 |  | SHA_02_2a_3a_fot3_p5-1 | SHA_02_2a_3a_fot3_p5-1 | [5 empty] | ore material |  |  | mineral separate | [5 empty] | mineralisation |  |  |  | sphalerite, pyrite, stibnite, chalcopyrite | [6 empty] | rhodochrosite, siderite, marcasite, galena, gersdorffite, ullmannite, millerite, stannite, cassiterite, quartz, tetrahedrite, tennantite, arsenopyrite, semseyite, pyrrhotite, hematite |  | LA-ICPMS, EMPA | [24 empty] | 1510 | [11 empty] | 260 | [9 empty] | 108270 |  | 3500 |  |  |  | 450 | [7 empty] | 1500 | [13 empty] | 3160 | [31 empty] | 333220 | [11 empty] | 0 | [27 empty] | 543480 |  |  |  |  | 2024 | Mederski, S., Pršek, J., Dimitrova, D. (2024). Distribution of In, Sn, Ga, Ge, and other critical metals in sulfide ores from epithermal listvenite-associated Badovc Pb–Zn–Sb–Ni deposit (Kosovo): Insights from mineralogy and geochemistry. Ore Geology Reviews, 164, 105824. |  | XKX | Trepça Mineral Belt
| Badovc Pb–Zn–Sb–Ni deposit | Kizhnica-Hajvalia-Badovc ore field | Epithermal | Epithermal | Epithermal Pb-Zn-Sb-Ni | Pb, Zn, Sb, Ni | In, Sn, Ga, Ge | Pb, Zn, Sb, Ni, In, Sn, Ga, Ge | Mederski et al., 2024 |  | SHA_02_2a_3a_fot4_p1-1 | SHA_02_2a_3a_fot4_p1-1 | [5 empty] | ore material |  |  | mineral separate | [5 empty] | mineralisation |  |  |  | sphalerite, pyrite, stibnite, chalcopyrite | [6 empty] | rhodochrosite, siderite, marcasite, galena, gersdorffite, ullmannite, millerite, stannite, cassiterite, quartz, tetrahedrite, tennantite, arsenopyrite, semseyite, pyrrhotite, hematite |  | LA-ICPMS, EMPA | [24 empty] | 1360 | [11 empty] | 210 | [9 empty] | 97230 |  | 1150 |  |  |  | 510 | [7 empty] | 340 | [13 empty] | 2510 | [31 empty] | 338580 | [11 empty] | 0 | [27 empty] | 559080 |  |  |  |  | 2024 | Mederski, S., Pršek, J., Dimitrova, D. (2024). Distribution of In, Sn, Ga, Ge, and other critical metals in sulfide ores from epithermal listvenite-associated Badovc Pb–Zn–Sb–Ni deposit (Kosovo): Insights from mineralogy and geochemistry. Ore Geology Reviews, 164, 105824. |  | XKX | Trepça Mineral Belt
| Badovc Pb–Zn–Sb–Ni deposit | Kizhnica-Hajvalia-Badovc ore field | Epithermal | Epithermal | Epithermal Pb-Zn-Sb-Ni | Pb, Zn, Sb, Ni | In, Sn, Ga, Ge | Pb, Zn, Sb, Ni, In, Sn, Ga, Ge | Mederski et al., 2024 |  | SHA_02_2a_3a_fot4_p2-1 | SHA_02_2a_3a_fot4_p2-1 | [5 empty] | ore material |  |  | mineral separate | [5 empty] | mineralisation |  |  |  | sphalerite, pyrite, stibnite, chalcopyrite | [6 empty] | rhodochrosite, siderite, marcasite, galena, gersdorffite, ullmannite, millerite, stannite, cassiterite, quartz, tetrahedrite, tennantite, arsenopyrite, semseyite, pyrrhotite, hematite |  | LA-ICPMS, EMPA | [24 empty] | 1050 | [11 empty] | 0 | [9 empty] | 100170 |  | 2610 |  |  |  | 490 | [7 empty] | 160 | [13 empty] | 2380 | [31 empty] | 325540 | [11 empty] | 0 | [27 empty] | 546520 |  |  |  |  | 2024 | Mederski, S., Pršek, J., Dimitrova, D. (2024). Distribution of In, Sn, Ga, Ge, and other critical metals in sulfide ores from epithermal listvenite-associated Badovc Pb–Zn–Sb–Ni deposit (Kosovo): Insights from mineralogy and geochemistry. Ore Geology Reviews, 164, 105824. |  | XKX | Trepça Mineral Belt
| Badovc Pb–Zn–Sb–Ni deposit | Kizhnica-Hajvalia-Badovc ore field | Epithermal | Epithermal | Epithermal Pb-Zn-Sb-Ni | Pb, Zn, Sb, Ni | In, Sn, Ga, Ge | Pb, Zn, Sb, Ni, In, Sn, Ga, Ge | Mederski et al., 2024 |  | SHA_02_5A_fot3_p1-1 | SHA_02_5A_fot3_p1-1 | [5 empty] | ore material |  |  | mineral separate | [5 empty] | mineralisation |  |  |  | sphalerite, pyrite, stibnite, chalcopyrite | [6 empty] | rhodochrosite, siderite, marcasite, galena, gersdorffite, ullmannite, millerite, stannite, cassiterite, quartz, tetrahedrite, tennantite, arsenopyrite, semseyite, pyrrhotite, hematite |  | LA-ICPMS, EMPA |  |  |  |  | 0 | [19 empty] | 1960 | [11 empty] | 7400 | [9 empty] | 92940 |  | 780 |  |  |  | 0 | [7 empty] | 0 | [13 empty] | 1120 | [31 empty] | 340890 |  | 0 | [9 empty] | 0 | [27 empty] | 568060 |  |  |  |  | 2024 | Mederski, S., Pršek, J., Dimitrova, D. (2024). Distribution of In, Sn, Ga, Ge, and other critical metals in sulfide ores from epithermal listvenite-associated Badovc Pb–Zn–Sb–Ni deposit (Kosovo): Insights from mineralogy and geochemistry. Ore Geology Reviews, 164, 105824. |  | XKX | Trepça Mineral Belt
| Badovc Pb–Zn–Sb–Ni deposit | Kizhnica-Hajvalia-Badovc ore field | Epithermal | Epithermal | Epithermal Pb-Zn-Sb-Ni | Pb, Zn, Sb, Ni | In, Sn, Ga, Ge | Pb, Zn, Sb, Ni, In, Sn, Ga, Ge | Mederski et al., 2024 |  | SHA_02_5A_fot3_p2-1 | SHA_02_5A_fot3_p2-1 | [5 empty] | ore material |  |  | mineral separate | [5 empty] | mineralisation |  |  |  | sphalerite, pyrite, stibnite, chalcopyrite | [6 empty] | rhodochrosite, siderite, marcasite, galena, gersdorffite, ullmannite, millerite, stannite, cassiterite, quartz, tetrahedrite, tennantite, arsenopyrite, semseyite, pyrrhotite, hematite |  | LA-ICPMS, EMPA |  |  |  |  | 0 | [19 empty] | 2560 | [11 empty] | 110 | [9 empty] | 99970 |  | 2880 |  |  |  | 0 | [7 empty] | 0 | [13 empty] | 1600 | [31 empty] | 340310 |  | 0 | [9 empty] | 0 | [27 empty] | 562270 |  |  |  |  | 2024 | Mederski, S., Pršek, J., Dimitrova, D. (2024). Distribution of In, Sn, Ga, Ge, and other critical metals in sulfide ores from epithermal listvenite-associated Badovc Pb–Zn–Sb–Ni deposit (Kosovo): Insights from mineralogy and geochemistry. Ore Geology Reviews, 164, 105824. |  | XKX | Trepça Mineral Belt
| Badovc Pb–Zn–Sb–Ni deposit | Kizhnica-Hajvalia-Badovc ore field | Epithermal | Epithermal | Epithermal Pb-Zn-Sb-Ni | Pb, Zn, Sb, Ni | In, Sn, Ga, Ge | Pb, Zn, Sb, Ni, In, Sn, Ga, Ge | Mederski et al., 2024 |  | SHA_02_5A_fot4_p2-1 | SHA_02_5A_fot4_p2-1 | [5 empty] | ore material |  |  | mineral separate | [5 empty] | mineralisation |  |  |  | sphalerite, pyrite, stibnite, chalcopyrite | [6 empty] | rhodochrosite, siderite, marcasite, galena, gersdorffite, ullmannite, millerite, stannite, cassiterite, quartz, tetrahedrite, tennantite, arsenopyrite, semseyite, pyrrhotite, hematite |  | LA-ICPMS, EMPA |  |  |  |  | 110 | [19 empty] | 1650 | [11 empty] | 410 | [9 empty] | 106930 |  | 1140 |  |  |  | 700 | [7 empty] | 810 | [13 empty] | 2340 | [31 empty] | 337350 |  | 0 | [9 empty] | 0 | [27 empty] | 550370 |  |  |  |  | 2024 | Mederski, S., Pršek, J., Dimitrova, D. (2024). Distribution of In, Sn, Ga, Ge, and other critical metals in sulfide ores from epithermal listvenite-associated Badovc Pb–Zn–Sb–Ni deposit (Kosovo): Insights from mineralogy and geochemistry. Ore Geology Reviews, 164, 105824. |  | XKX | Trepça Mineral Belt
| Badovc Pb–Zn–Sb–Ni deposit | Kizhnica-Hajvalia-Badovc ore field | Epithermal | Epithermal | Epithermal Pb-Zn-Sb-Ni | Pb, Zn, Sb, Ni | In, Sn, Ga, Ge | Pb, Zn, Sb, Ni, In, Sn, Ga, Ge | Mederski et al., 2024 |  | SHA_SPH_fot5_p1-1 | SHA_SPH_fot5_p1-1 | [5 empty] | ore material |  |  | mineral separate | [5 empty] | mineralisation |  |  |  | sphalerite, pyrite, stibnite, chalcopyrite | [6 empty] | rhodochrosite, siderite, marcasite, galena, gersdorffite, ullmannite, millerite, stannite, cassiterite, quartz, tetrahedrite, tennantite, arsenopyrite, semseyite, pyrrhotite, hematite |  | LA-ICPMS, EMPA |  |  |  |  | 0 | [19 empty] | 2710 | [11 empty] | 0 | [9 empty] | 4700 |  | 4920 |  |  |  | 0 | [7 empty] | 0 | [13 empty] | 30 | [31 empty] | 328840 |  | 0 | [9 empty] | 0 | [27 empty] | 659750 |  |  |  |  | 2024 | Mederski, S., Pršek, J., Dimitrova, D. (2024). Distribution of In, Sn, Ga, Ge, and other critical metals in sulfide ores from epithermal listvenite-associated Badovc Pb–Zn–Sb–Ni deposit (Kosovo): Insights from mineralogy and geochemistry. Ore Geology Reviews, 164, 105824. |  | XKX | Trepça Mineral Belt
| Badovc Pb–Zn–Sb–Ni deposit | Kizhnica-Hajvalia-Badovc ore field | Epithermal | Epithermal | Epithermal Pb-Zn-Sb-Ni | Pb, Zn, Sb, Ni | In, Sn, Ga, Ge | Pb, Zn, Sb, Ni, In, Sn, Ga, Ge | Mederski et al., 2024 |  | SHA_SPH_fot5_p2-1 | SHA_SPH_fot5_p2-1 | [5 empty] | ore material |  |  | mineral separate | [5 empty] | mineralisation |  |  |  | sphalerite, pyrite, stibnite, chalcopyrite | [6 empty] | rhodochrosite, siderite, marcasite, galena, gersdorffite, ullmannite, millerite, stannite, cassiterite, quartz, tetrahedrite, tennantite, arsenopyrite, semseyite, pyrrhotite, hematite |  | LA-ICPMS, EMPA |  |  |  |  | 30 | [19 empty] | 1430 | [11 empty] | 0 | [9 empty] | 11310 |  | 1860 |  |  |  | 1200 | [7 empty] | 240 | [13 empty] | 0 | [31 empty] | 328500 |  | 0 | [9 empty] | 0 | [27 empty] | 664110 |  |  |  |  | 2024 | Mederski, S., Pršek, J., Dimitrova, D. (2024). Distribution of In, Sn, Ga, Ge, and other critical metals in sulfide ores from epithermal listvenite-associated Badovc Pb–Zn–Sb–Ni deposit (Kosovo): Insights from mineralogy and geochemistry. Ore Geology Reviews, 164, 105824. |  | XKX | Trepça Mineral Belt
| Badovc Pb–Zn–Sb–Ni deposit | Kizhnica-Hajvalia-Badovc ore field | Epithermal | Epithermal | Epithermal Pb-Zn-Sb-Ni | Pb, Zn, Sb, Ni | In, Sn, Ga, Ge | Pb, Zn, Sb, Ni, In, Sn, Ga, Ge | Mederski et al., 2024 |  | SHA_SPH_fot5_p3-1 | SHA_SPH_fot5_p3-1 | [5 empty] | ore material |  |  | mineral separate | [5 empty] | mineralisation |  |  |  | sphalerite, pyrite, stibnite, chalcopyrite | [6 empty] | rhodochrosite, siderite, marcasite, galena, gersdorffite, ullmannite, millerite, stannite, cassiterite, quartz, tetrahedrite, tennantite, arsenopyrite, semseyite, pyrrhotite, hematite |  | LA-ICPMS, EMPA |  |  |  |  | 0 | [19 empty] | 1500 | [11 empty] | 0 | [9 empty] | 12790 |  | 3510 |  |  |  | 0 | [7 empty] | 0 | [13 empty] | 50 | [31 empty] | 333230 |  | 0 | [9 empty] | 0 | [27 empty] | 655940 |  |  |  |  | 2024 | Mederski, S., Pršek, J., Dimitrova, D. (2024). Distribution of In, Sn, Ga, Ge, and other critical metals in sulfide ores from epithermal listvenite-associated Badovc Pb–Zn–Sb–Ni deposit (Kosovo): Insights from mineralogy and geochemistry. Ore Geology Reviews, 164, 105824. |  | XKX | Trepça Mineral Belt
| Badovc Pb–Zn–Sb–Ni deposit | Kizhnica-Hajvalia-Badovc ore field | Epithermal | Epithermal | Epithermal Pb-Zn-Sb-Ni | Pb, Zn, Sb, Ni | In, Sn, Ga, Ge | Pb, Zn, Sb, Ni, In, Sn, Ga, Ge | Mederski et al., 2024 |  | SHA_SPH_fot5_p4-1 | SHA_SPH_fot5_p4-1 | [5 empty] | ore material |  |  | mineral separate | [5 empty] | mineralisation |  |  |  | sphalerite, pyrite, stibnite, chalcopyrite | [6 empty] | rhodochrosite, siderite, marcasite, galena, gersdorffite, ullmannite, millerite, stannite, cassiterite, quartz, tetrahedrite, tennantite, arsenopyrite, semseyite, pyrrhotite, hematite |  | LA-ICPMS, EMPA |  |  |  |  | 0 | [19 empty] | 1620 | [11 empty] | 0 | [9 empty] | 35290 |  | 4650 |  |  |  | 0 | [7 empty] | 0 | [13 empty] | 300 | [31 empty] | 337420 |  | 0 | [9 empty] | 0 | [27 empty] | 634870 |  |  |  |  | 2024 | Mederski, S., Pršek, J., Dimitrova, D. (2024). Distribution of In, Sn, Ga, Ge, and other critical metals in sulfide ores from epithermal listvenite-associated Badovc Pb–Zn–Sb–Ni deposit (Kosovo): Insights from mineralogy and geochemistry. Ore Geology Reviews, 164, 105824. |  | XKX | Trepça Mineral Belt
| Badovc Pb–Zn–Sb–Ni deposit | Kizhnica-Hajvalia-Badovc ore field | Epithermal | Epithermal | Epithermal Pb-Zn-Sb-Ni | Pb, Zn, Sb, Ni | In, Sn, Ga, Ge | Pb, Zn, Sb, Ni, In, Sn, Ga, Ge | Mederski et al., 2024 |  | SHA_SPH_fot5_p5-1 | SHA_SPH_fot5_p5-1 | [5 empty] | ore material |  |  | mineral separate | [5 empty] | mineralisation |  |  |  | sphalerite, pyrite, stibnite, chalcopyrite | [6 empty] | rhodochrosite, siderite, marcasite, galena, gersdorffite, ullmannite, millerite, stannite, cassiterite, quartz, tetrahedrite, tennantite, arsenopyrite, semseyite, pyrrhotite, hematite |  | LA-ICPMS, EMPA |  |  |  |  | 260 | [19 empty] | 1210 | [11 empty] | 1140 | [9 empty] | 27100 |  | 4580 |  |  |  | 850 | [7 empty] | 0 | [13 empty] | 460 | [31 empty] | 336190 |  | 780 | [9 empty] | 0 | [27 empty] | 640160 |  |  |  |  | 2024 | Mederski, S., Pršek, J., Dimitrova, D. (2024). Distribution of In, Sn, Ga, Ge, and other critical metals in sulfide ores from epithermal listvenite-associated Badovc Pb–Zn–Sb–Ni deposit (Kosovo): Insights from mineralogy and geochemistry. Ore Geology Reviews, 164, 105824. |  | XKX | Trepça Mineral Belt
| Badovc Pb–Zn–Sb–Ni deposit | Kizhnica-Hajvalia-Badovc ore field | Epithermal | Epithermal | Epithermal Pb-Zn-Sb-Ni | Pb, Zn, Sb, Ni | In, Sn, Ga, Ge | Pb, Zn, Sb, Ni, In, Sn, Ga, Ge | Mederski et al., 2024 |  | SHA_SPH_fot5_p6-1 | SHA_SPH_fot5_p6-1 | [5 empty] | ore material |  |  | mineral separate | [5 empty] | mineralisation |  |  |  | sphalerite, pyrite, stibnite, chalcopyrite | [6 empty] | rhodochrosite, siderite, marcasite, galena, gersdorffite, ullmannite, millerite, stannite, cassiterite, quartz, tetrahedrite, tennantite, arsenopyrite, semseyite, pyrrhotite, hematite |  | LA-ICPMS, EMPA |  |  |  |  | 310 | [19 empty] | 1910 | [11 empty] | 0 | [9 empty] | 10150 |  | 2970 |  |  |  | 160 | [7 empty] | 0 | [13 empty] | 70 | [31 empty] | 333090 |  | 0 | [9 empty] | 0 | [27 empty] | 659600 |  |  |  |  | 2024 | Mederski, S., Pršek, J., Dimitrova, D. (2024). Distribution of In, Sn, Ga, Ge, and other critical metals in sulfide ores from epithermal listvenite-associated Badovc Pb–Zn–Sb–Ni deposit (Kosovo): Insights from mineralogy and geochemistry. Ore Geology Reviews, 164, 105824. |  | XKX | Trepça Mineral Belt
| Badovc Pb–Zn–Sb–Ni deposit | Kizhnica-Hajvalia-Badovc ore field | Epithermal | Epithermal | Epithermal Pb-Zn-Sb-Ni | Pb, Zn, Sb, Ni | In, Sn, Ga, Ge | Pb, Zn, Sb, Ni, In, Sn, Ga, Ge | Mederski et al., 2024 |  | SHA_SPH_fot5_p7-1 | SHA_SPH_fot5_p7-1 | [5 empty] | ore material |  |  | mineral separate | [5 empty] | mineralisation |  |  |  | sphalerite, pyrite, stibnite, chalcopyrite | [6 empty] | rhodochrosite, siderite, marcasite, galena, gersdorffite, ullmannite, millerite, stannite, cassiterite, quartz, tetrahedrite, tennantite, arsenopyrite, semseyite, pyrrhotite, hematite |  | LA-ICPMS, EMPA |  |  |  |  | 0 | [19 empty] | 1160 | [11 empty] | 0 | [9 empty] | 51020 |  | 2260 |  |  |  | 110 | [7 empty] | 0 | [13 empty] | 640 | [31 empty] | 328890 |  | 0 | [9 empty] | 80 | [27 empty] | 617080 |  |  |  |  | 2024 | Mederski, S., Pršek, J., Dimitrova, D. (2024). Distribution of In, Sn, Ga, Ge, and other critical metals in sulfide ores from epithermal listvenite-associated Badovc Pb–Zn–Sb–Ni deposit (Kosovo): Insights from mineralogy and geochemistry. Ore Geology Reviews, 164, 105824. |  | XKX | Trepça Mineral Belt
| Badovc Pb–Zn–Sb–Ni deposit | Kizhnica-Hajvalia-Badovc ore field | Epithermal | Epithermal | Epithermal Pb-Zn-Sb-Ni | Pb, Zn, Sb, Ni | In, Sn, Ga, Ge | Pb, Zn, Sb, Ni, In, Sn, Ga, Ge | Mederski et al., 2024 |  | SHA_SPH_fot6_p1-1 | SHA_SPH_fot6_p1-1 | [5 empty] | ore material |  |  | mineral separate | [5 empty] | mineralisation |  |  |  | sphalerite, pyrite, stibnite, chalcopyrite | [6 empty] | rhodochrosite, siderite, marcasite, galena, gersdorffite, ullmannite, millerite, stannite, cassiterite, quartz, tetrahedrite, tennantite, arsenopyrite, semseyite, pyrrhotite, hematite |  | LA-ICPMS, EMPA |  |  |  |  | 40 | [19 empty] | 14420 | [11 empty] | 0 | [9 empty] | 990 |  | 1590 |  |  |  | 0 | [7 empty] | 0 | [13 empty] | 110 | [31 empty] | 329310 |  | 0 | [9 empty] | 0 | [27 empty] | 659620 |  |  |  |  | 2024 | Mederski, S., Pršek, J., Dimitrova, D. (2024). Distribution of In, Sn, Ga, Ge, and other critical metals in sulfide ores from epithermal listvenite-associated Badovc Pb–Zn–Sb–Ni deposit (Kosovo): Insights from mineralogy and geochemistry. Ore Geology Reviews, 164, 105824. |  | XKX | Trepça Mineral Belt
| Badovc Pb–Zn–Sb–Ni deposit | Kizhnica-Hajvalia-Badovc ore field | Epithermal | Epithermal | Epithermal Pb-Zn-Sb-Ni | Pb, Zn, Sb, Ni | In, Sn, Ga, Ge | Pb, Zn, Sb, Ni, In, Sn, Ga, Ge | Mederski et al., 2024 |  | SHA_SPH_fot6_p2-1 | SHA_SPH_fot6_p2-1 | [5 empty] | ore material |  |  | mineral separate | [5 empty] | mineralisation |  |  |  | sphalerite, pyrite, stibnite, chalcopyrite | [6 empty] | rhodochrosite, siderite, marcasite, galena, gersdorffite, ullmannite, millerite, stannite, cassiterite, quartz, tetrahedrite, tennantite, arsenopyrite, semseyite, pyrrhotite, hematite |  | LA-ICPMS, EMPA |  |  |  |  | 0 | [19 empty] | 1760 | [11 empty] | 0 | [9 empty] | 22830 |  | 3110 |  |  |  | 620 | [7 empty] | 0 | [13 empty] | 990 | [31 empty] | 331630 |  | 0 | [9 empty] | 190 | [27 empty] | 653850 |  |  |  |  | 2024 | Mederski, S., Pršek, J., Dimitrova, D. (2024). Distribution of In, Sn, Ga, Ge, and other critical metals in sulfide ores from epithermal listvenite-associated Badovc Pb–Zn–Sb–Ni deposit (Kosovo): Insights from mineralogy and geochemistry. Ore Geology Reviews, 164, 105824. |  | XKX | Trepça Mineral Belt
| Badovc Pb–Zn–Sb–Ni deposit | Kizhnica-Hajvalia-Badovc ore field | Epithermal | Epithermal | Epithermal Pb-Zn-Sb-Ni | Pb, Zn, Sb, Ni | In, Sn, Ga, Ge | Pb, Zn, Sb, Ni, In, Sn, Ga, Ge | Mederski et al., 2024 |  | SHA_SPH_fot6_p3-1 | SHA_SPH_fot6_p3-1 | [5 empty] | ore material |  |  | mineral separate | [5 empty] | mineralisation |  |  |  | sphalerite, pyrite, stibnite, chalcopyrite | [6 empty] | rhodochrosite, siderite, marcasite, galena, gersdorffite, ullmannite, millerite, stannite, cassiterite, quartz, tetrahedrite, tennantite, arsenopyrite, semseyite, pyrrhotite, hematite |  | LA-ICPMS, EMPA |  |  |  |  | 10 | [19 empty] | 2090 | [11 empty] | 0 | [9 empty] | 14930 |  | 1780 |  |  |  | 0 | [7 empty] | 200 | [13 empty] | 660 | [31 empty] | 332940 |  | 0 | [9 empty] | 40 | [27 empty] | 656520 |  |  |  |  | 2024 | Mederski, S., Pršek, J., Dimitrova, D. (2024). Distribution of In, Sn, Ga, Ge, and other critical metals in sulfide ores from epithermal listvenite-associated Badovc Pb–Zn–Sb–Ni deposit (Kosovo): Insights from mineralogy and geochemistry. Ore Geology Reviews, 164, 105824. |  | XKX | Trepça Mineral Belt
| Badovc Pb–Zn–Sb–Ni deposit | Kizhnica-Hajvalia-Badovc ore field | Epithermal | Epithermal | Epithermal Pb-Zn-Sb-Ni | Pb, Zn, Sb, Ni | In, Sn, Ga, Ge | Pb, Zn, Sb, Ni, In, Sn, Ga, Ge | Mederski et al., 2024 |  | SHA_SPH_fot6_p4-1 | SHA_SPH_fot6_p4-1 | [5 empty] | ore material |  |  | mineral separate | [5 empty] | mineralisation |  |  |  | sphalerite, pyrite, stibnite, chalcopyrite | [6 empty] | rhodochrosite, siderite, marcasite, galena, gersdorffite, ullmannite, millerite, stannite, cassiterite, quartz, tetrahedrite, tennantite, arsenopyrite, semseyite, pyrrhotite, hematite |  | LA-ICPMS, EMPA |  |  |  |  | 110 | [19 empty] | 1680 | [11 empty] | 0 | [9 empty] | 5500 |  | 2680 |  |  |  | 1100 | [7 empty] | 0 | [13 empty] | 90 | [31 empty] | 327730 |  | 0 | [9 empty] | 70 | [27 empty] | 673610 |  |  |  |  | 2024 | Mederski, S., Pršek, J., Dimitrova, D. (2024). Distribution of In, Sn, Ga, Ge, and other critical metals in sulfide ores from epithermal listvenite-associated Badovc Pb–Zn–Sb–Ni deposit (Kosovo): Insights from mineralogy and geochemistry. Ore Geology Reviews, 164, 105824. |  | XKX | Trepça Mineral Belt
| Badovc Pb–Zn–Sb–Ni deposit | Kizhnica-Hajvalia-Badovc ore field | Epithermal | Epithermal | Epithermal Pb-Zn-Sb-Ni | Pb, Zn, Sb, Ni | In, Sn, Ga, Ge | Pb, Zn, Sb, Ni, In, Sn, Ga, Ge | Mederski et al., 2024 |  | SHA_SPH_fot6_p5-1 | SHA_SPH_fot6_p5-1 | [5 empty] | ore material |  |  | mineral separate | [5 empty] | mineralisation |  |  |  | sphalerite, pyrite, stibnite, chalcopyrite | [6 empty] | rhodochrosite, siderite, marcasite, galena, gersdorffite, ullmannite, millerite, stannite, cassiterite, quartz, tetrahedrite, tennantite, arsenopyrite, semseyite, pyrrhotite, hematite |  | LA-ICPMS, EMPA |  |  |  |  | 0 | [19 empty] | 1980 | [11 empty] | 0 | [9 empty] | 21890 |  | 2710 |  |  |  | 0 | [7 empty] | 0 | [13 empty] | 680 | [31 empty] | 330880 |  | 160 | [9 empty] | 0 | [27 empty] | 648870 |  |  |  |  | 2024 | Mederski, S., Pršek, J., Dimitrova, D. (2024). Distribution of In, Sn, Ga, Ge, and other critical metals in sulfide ores from epithermal listvenite-associated Badovc Pb–Zn–Sb–Ni deposit (Kosovo): Insights from mineralogy and geochemistry. Ore Geology Reviews, 164, 105824. |  | XKX | Trepça Mineral Belt
| Badovc Pb–Zn–Sb–Ni deposit | Kizhnica-Hajvalia-Badovc ore field | Epithermal | Epithermal | Epithermal Pb-Zn-Sb-Ni | Pb, Zn, Sb, Ni | In, Sn, Ga, Ge | Pb, Zn, Sb, Ni, In, Sn, Ga, Ge | Mederski et al., 2024 |  | SHA_SPH_fot6_p6-1 | SHA_SPH_fot6_p6-1 | [5 empty] | ore material |  |  | mineral separate | [5 empty] | mineralisation |  |  |  | sphalerite, pyrite, stibnite, chalcopyrite | [6 empty] | rhodochrosite, siderite, marcasite, galena, gersdorffite, ullmannite, millerite, stannite, cassiterite, quartz, tetrahedrite, tennantite, arsenopyrite, semseyite, pyrrhotite, hematite |  | LA-ICPMS, EMPA |  |  |  |  | 40 | [19 empty] | 1730 | [11 empty] | 0 | [9 empty] | 67700 |  | 970 |  |  |  | 220 | [7 empty] | 0 | [13 empty] | 3300 | [31 empty] | 336440 |  | 0 | [9 empty] | 0 | [27 empty] | 587540 |  |  |  |  | 2024 | Mederski, S., Pršek, J., Dimitrova, D. (2024). Distribution of In, Sn, Ga, Ge, and other critical metals in sulfide ores from epithermal listvenite-associated Badovc Pb–Zn–Sb–Ni deposit (Kosovo): Insights from mineralogy and geochemistry. Ore Geology Reviews, 164, 105824. |  | XKX | Trepça Mineral Belt
| Badovc Pb–Zn–Sb–Ni deposit | Kizhnica-Hajvalia-Badovc ore field | Epithermal | Epithermal | Epithermal Pb-Zn-Sb-Ni | Pb, Zn, Sb, Ni | In, Sn, Ga, Ge | Pb, Zn, Sb, Ni, In, Sn, Ga, Ge | Mederski et al., 2024 |  | SHA0202a_2_17A_p6-1 | SHA0202a_2_17A_p6-1 | [5 empty] | ore material |  |  | mineral separate | [5 empty] | mineralisation |  |  |  | sphalerite, pyrite, stibnite, chalcopyrite | [6 empty] | rhodochrosite, siderite, marcasite, galena, gersdorffite, ullmannite, millerite, stannite, cassiterite, quartz, tetrahedrite, tennantite, arsenopyrite, semseyite, pyrrhotite, hematite |  | LA-ICPMS, EMPA | [24 empty] | 790 | [11 empty] | 900 | [9 empty] | 35000 |  | 2300 |  |  |  | 120 |  |  |  | 970 |  |  |  | 0 | [13 empty] | 0 | [31 empty] | 334610 | [11 empty] | 3310 | [27 empty] | 620930 |  |  |  |  | 2024 | Mederski, S., Pršek, J., Dimitrova, D. (2024). Distribution of In, Sn, Ga, Ge, and other critical metals in sulfide ores from epithermal listvenite-associated Badovc Pb–Zn–Sb–Ni deposit (Kosovo): Insights from mineralogy and geochemistry. Ore Geology Reviews, 164, 105824. |  | XKX | Trepça Mineral Belt
| Badovc Pb–Zn–Sb–Ni deposit | Kizhnica-Hajvalia-Badovc ore field | Epithermal | Epithermal | Epithermal Pb-Zn-Sb-Ni | Pb, Zn, Sb, Ni | In, Sn, Ga, Ge | Pb, Zn, Sb, Ni, In, Sn, Ga, Ge | Mederski et al., 2024 |  | SHA0202a_2_17A_p7-1 | SHA0202a_2_17A_p7-1 | [5 empty] | ore material |  |  | mineral separate | [5 empty] | mineralisation |  |  |  | sphalerite, pyrite, stibnite, chalcopyrite | [6 empty] | rhodochrosite, siderite, marcasite, galena, gersdorffite, ullmannite, millerite, stannite, cassiterite, quartz, tetrahedrite, tennantite, arsenopyrite, semseyite, pyrrhotite, hematite |  | LA-ICPMS, EMPA | [24 empty] | 850 | [11 empty] | 1250 | [9 empty] | 34660 |  | 1330 |  |  |  | 0 |  |  |  | 1030 |  |  |  | 0 | [13 empty] | 0 | [31 empty] | 330060 | [11 empty] | 2590 | [27 empty] | 617660 |  |  |  |  | 2024 | Mederski, S., Pršek, J., Dimitrova, D. (2024). Distribution of In, Sn, Ga, Ge, and other critical metals in sulfide ores from epithermal listvenite-associated Badovc Pb–Zn–Sb–Ni deposit (Kosovo): Insights from mineralogy and geochemistry. Ore Geology Reviews, 164, 105824. |  | XKX | Trepça Mineral Belt
| Badovc Pb–Zn–Sb–Ni deposit | Kizhnica-Hajvalia-Badovc ore field | Epithermal | Epithermal | Epithermal Pb-Zn-Sb-Ni | Pb, Zn, Sb, Ni | In, Sn, Ga, Ge | Pb, Zn, Sb, Ni, In, Sn, Ga, Ge | Mederski et al., 2024 |  | SHA0202a_2_17A_p8-1 | SHA0202a_2_17A_p8-1 | [5 empty] | ore material |  |  | mineral separate | [5 empty] | mineralisation |  |  |  | sphalerite, pyrite, stibnite, chalcopyrite | [6 empty] | rhodochrosite, siderite, marcasite, galena, gersdorffite, ullmannite, millerite, stannite, cassiterite, quartz, tetrahedrite, tennantite, arsenopyrite, semseyite, pyrrhotite, hematite |  | LA-ICPMS, EMPA | [24 empty] | 460 | [11 empty] | 70 | [9 empty] | 41380 |  | 1870 |  |  |  | 0 |  |  |  | 620 |  |  |  | 0 | [13 empty] | 0 | [31 empty] | 333370 | [11 empty] | 2880 | [27 empty] | 610640 |  |  |  |  | 2024 | Mederski, S., Pršek, J., Dimitrova, D. (2024). Distribution of In, Sn, Ga, Ge, and other critical metals in sulfide ores from epithermal listvenite-associated Badovc Pb–Zn–Sb–Ni deposit (Kosovo): Insights from mineralogy and geochemistry. Ore Geology Reviews, 164, 105824. |  | XKX | Trepça Mineral Belt
| Badovc Pb–Zn–Sb–Ni deposit | Kizhnica-Hajvalia-Badovc ore field | Epithermal | Epithermal | Epithermal Pb-Zn-Sb-Ni | Pb, Zn, Sb, Ni | In, Sn, Ga, Ge | Pb, Zn, Sb, Ni, In, Sn, Ga, Ge | Mederski et al., 2024 |  | SHA0202a_2_8_p1-1 | SHA0202a_2_8_p1-1 | [5 empty] | ore material |  |  | mineral separate | [5 empty] | mineralisation |  |  |  | sphalerite, pyrite, stibnite, chalcopyrite | [6 empty] | rhodochrosite, siderite, marcasite, galena, gersdorffite, ullmannite, millerite, stannite, cassiterite, quartz, tetrahedrite, tennantite, arsenopyrite, semseyite, pyrrhotite, hematite |  | LA-ICPMS, EMPA | [24 empty] | 180 | [11 empty] | 700 | [9 empty] | 109950 |  | 170 |  |  |  | 0 |  |  |  | 3410 |  |  |  | 0 | [13 empty] | 0 | [31 empty] | 337990 | [11 empty] | 870 | [27 empty] | 540780 |  |  |  |  | 2024 | Mederski, S., Pršek, J., Dimitrova, D. (2024). Distribution of In, Sn, Ga, Ge, and other critical metals in sulfide ores from epithermal listvenite-associated Badovc Pb–Zn–Sb–Ni deposit (Kosovo): Insights from mineralogy and geochemistry. Ore Geology Reviews, 164, 105824. |  | XKX | Trepça Mineral Belt
| Badovc Pb–Zn–Sb–Ni deposit | Kizhnica-Hajvalia-Badovc ore field | Epithermal | Epithermal | Epithermal Pb-Zn-Sb-Ni | Pb, Zn, Sb, Ni | In, Sn, Ga, Ge | Pb, Zn, Sb, Ni, In, Sn, Ga, Ge | Mederski et al., 2024 |  | SHA0202a_2_8_p2-1 | SHA0202a_2_8_p2-1 | [5 empty] | ore material |  |  | mineral separate | [5 empty] | mineralisation |  |  |  | sphalerite, pyrite, stibnite, chalcopyrite | [6 empty] | rhodochrosite, siderite, marcasite, galena, gersdorffite, ullmannite, millerite, stannite, cassiterite, quartz, tetrahedrite, tennantite, arsenopyrite, semseyite, pyrrhotite, hematite |  | LA-ICPMS, EMPA | [24 empty] | 170 | [11 empty] | 130 | [9 empty] | 65540 |  | 1870 |  |  |  | 0 |  |  |  | 1270 |  |  |  | 0 | [13 empty] | 0 | [31 empty] | 335360 | [11 empty] | 590 | [27 empty] | 594950 |  |  |  |  | 2024 | Mederski, S., Pršek, J., Dimitrova, D. (2024). Distribution of In, Sn, Ga, Ge, and other critical metals in sulfide ores from epithermal listvenite-associated Badovc Pb–Zn–Sb–Ni deposit (Kosovo): Insights from mineralogy and geochemistry. Ore Geology Reviews, 164, 105824. |  | XKX | Trepça Mineral Belt
| Badovc Pb–Zn–Sb–Ni deposit | Kizhnica-Hajvalia-Badovc ore field | Epithermal | Epithermal | Epithermal Pb-Zn-Sb-Ni | Pb, Zn, Sb, Ni | In, Sn, Ga, Ge | Pb, Zn, Sb, Ni, In, Sn, Ga, Ge | Mederski et al., 2024 |  | SHA0202a_2_8_p3-1 | SHA0202a_2_8_p3-1 | [5 empty] | ore material |  |  | mineral separate | [5 empty] | mineralisation |  |  |  | sphalerite, pyrite, stibnite, chalcopyrite | [6 empty] | rhodochrosite, siderite, marcasite, galena, gersdorffite, ullmannite, millerite, stannite, cassiterite, quartz, tetrahedrite, tennantite, arsenopyrite, semseyite, pyrrhotite, hematite |  | LA-ICPMS, EMPA | [24 empty] | 320 | [11 empty] | 270 | [9 empty] | 72580 |  | 2310 |  |  |  | 0 |  |  |  | 1960 |  |  |  | 0 | [13 empty] | 0 | [31 empty] | 336250 | [11 empty] | 390 | [27 empty] | 585650 |  |  |  |  | 2024 | Mederski, S., Pršek, J., Dimitrova, D. (2024). Distribution of In, Sn, Ga, Ge, and other critical metals in sulfide ores from epithermal listvenite-associated Badovc Pb–Zn–Sb–Ni deposit (Kosovo): Insights from mineralogy and geochemistry. Ore Geology Reviews, 164, 105824. |  | XKX | Trepça Mineral Belt
| Badovc Pb–Zn–Sb–Ni deposit | Kizhnica-Hajvalia-Badovc ore field | Epithermal | Epithermal | Epithermal Pb-Zn-Sb-Ni | Pb, Zn, Sb, Ni | In, Sn, Ga, Ge | Pb, Zn, Sb, Ni, In, Sn, Ga, Ge | Mederski et al., 2024 |  | SHA0202a_2_8_p4-1 | SHA0202a_2_8_p4-1 | [5 empty] | ore material |  |  | mineral separate | [5 empty] | mineralisation |  |  |  | sphalerite, pyrite, stibnite, chalcopyrite | [6 empty] | rhodochrosite, siderite, marcasite, galena, gersdorffite, ullmannite, millerite, stannite, cassiterite, quartz, tetrahedrite, tennantite, arsenopyrite, semseyite, pyrrhotite, hematite |  | LA-ICPMS, EMPA | [24 empty] | 260 | [11 empty] | 10 | [9 empty] | 44000 |  | 3050 |  |  |  | 0 |  |  |  | 830 |  |  |  | 0 | [13 empty] | 0 | [31 empty] | 333810 | [11 empty] | 750 | [27 empty] | 611670 |  |  |  |  | 2024 | Mederski, S., Pršek, J., Dimitrova, D. (2024). Distribution of In, Sn, Ga, Ge, and other critical metals in sulfide ores from epithermal listvenite-associated Badovc Pb–Zn–Sb–Ni deposit (Kosovo): Insights from mineralogy and geochemistry. Ore Geology Reviews, 164, 105824. |  | XKX | Trepça Mineral Belt
| Badovc Pb–Zn–Sb–Ni deposit | Kizhnica-Hajvalia-Badovc ore field | Epithermal | Epithermal | Epithermal Pb-Zn-Sb-Ni | Pb, Zn, Sb, Ni | In, Sn, Ga, Ge | Pb, Zn, Sb, Ni, In, Sn, Ga, Ge | Mederski et al., 2024 |  | SHA0202a_3_1D_p1-1 | SHA0202a_3_1D_p1-1 | [5 empty] | ore material |  |  | mineral separate | [5 empty] | mineralisation |  |  |  | sphalerite, pyrite, stibnite, chalcopyrite | [6 empty] | rhodochrosite, siderite, marcasite, galena, gersdorffite, ullmannite, millerite, stannite, cassiterite, quartz, tetrahedrite, tennantite, arsenopyrite, semseyite, pyrrhotite, hematite |  | LA-ICPMS, EMPA | [24 empty] | 0 | [11 empty] | 290 | [9 empty] | 96960 |  | 1700 |  |  |  | 40 |  |  |  | 1710 |  |  |  | 0 | [13 empty] | 0 | [31 empty] | 337540 | [11 empty] | 1870 | [27 empty] | 554030 |  |  |  |  | 2024 | Mederski, S., Pršek, J., Dimitrova, D. (2024). Distribution of In, Sn, Ga, Ge, and other critical metals in sulfide ores from epithermal listvenite-associated Badovc Pb–Zn–Sb–Ni deposit (Kosovo): Insights from mineralogy and geochemistry. Ore Geology Reviews, 164, 105824. |  | XKX | Trepça Mineral Belt
| Badovc Pb–Zn–Sb–Ni deposit | Kizhnica-Hajvalia-Badovc ore field | Epithermal | Epithermal | Epithermal Pb-Zn-Sb-Ni | Pb, Zn, Sb, Ni | In, Sn, Ga, Ge | Pb, Zn, Sb, Ni, In, Sn, Ga, Ge | Mederski et al., 2024 |  | SHA0202a_3_1D_p2-1 | SHA0202a_3_1D_p2-1 | [5 empty] | ore material |  |  | mineral separate | [5 empty] | mineralisation |  |  |  | sphalerite, pyrite, stibnite, chalcopyrite | [6 empty] | rhodochrosite, siderite, marcasite, galena, gersdorffite, ullmannite, millerite, stannite, cassiterite, quartz, tetrahedrite, tennantite, arsenopyrite, semseyite, pyrrhotite, hematite |  | LA-ICPMS, EMPA | [24 empty] | 180 | [11 empty] | 240 | [9 empty] | 109210 |  | 1980 |  |  |  | 0 |  |  |  | 2010 |  |  |  | 0 | [13 empty] | 0 | [31 empty] | 337440 | [11 empty] | 2240 | [27 empty] | 540840 |  |  |  |  | 2024 | Mederski, S., Pršek, J., Dimitrova, D. (2024). Distribution of In, Sn, Ga, Ge, and other critical metals in sulfide ores from epithermal listvenite-associated Badovc Pb–Zn–Sb–Ni deposit (Kosovo): Insights from mineralogy and geochemistry. Ore Geology Reviews, 164, 105824. |  | XKX | Trepça Mineral Belt
| Badovc Pb–Zn–Sb–Ni deposit | Kizhnica-Hajvalia-Badovc ore field | Epithermal | Epithermal | Epithermal Pb-Zn-Sb-Ni | Pb, Zn, Sb, Ni | In, Sn, Ga, Ge | Pb, Zn, Sb, Ni, In, Sn, Ga, Ge | Mederski et al., 2024 |  | SHA0202a_3_1D_p3-1 | SHA0202a_3_1D_p3-1 | [5 empty] | ore material |  |  | mineral separate | [5 empty] | mineralisation |  |  |  | sphalerite, pyrite, stibnite, chalcopyrite | [6 empty] | rhodochrosite, siderite, marcasite, galena, gersdorffite, ullmannite, millerite, stannite, cassiterite, quartz, tetrahedrite, tennantite, arsenopyrite, semseyite, pyrrhotite, hematite |  | LA-ICPMS, EMPA | [24 empty] | 40 | [11 empty] | 280 | [9 empty] | 92400 |  | 2590 |  |  |  | 0 |  |  |  | 1880 |  |  |  | 0 | [13 empty] | 0 | [31 empty] | 335430 | [11 empty] | 1520 | [27 empty] | 556820 |  |  |  |  | 2024 | Mederski, S., Pršek, J., Dimitrova, D. (2024). Distribution of In, Sn, Ga, Ge, and other critical metals in sulfide ores from epithermal listvenite-associated Badovc Pb–Zn–Sb–Ni deposit (Kosovo): Insights from mineralogy and geochemistry. Ore Geology Reviews, 164, 105824. |  | XKX | Trepça Mineral Belt
| Badovc Pb–Zn–Sb–Ni deposit | Kizhnica-Hajvalia-Badovc ore field | Epithermal | Epithermal | Epithermal Pb-Zn-Sb-Ni | Pb, Zn, Sb, Ni | In, Sn, Ga, Ge | Pb, Zn, Sb, Ni, In, Sn, Ga, Ge | Mederski et al., 2024 |  | SHA0202a_3_1D_p4-1 | SHA0202a_3_1D_p4-1 | [5 empty] | ore material |  |  | mineral separate | [5 empty] | mineralisation |  |  |  | sphalerite, pyrite, stibnite, chalcopyrite | [6 empty] | rhodochrosite, siderite, marcasite, galena, gersdorffite, ullmannite, millerite, stannite, cassiterite, quartz, tetrahedrite, tennantite, arsenopyrite, semseyite, pyrrhotite, hematite |  | LA-ICPMS, EMPA | [24 empty] | 290 | [11 empty] | 340 | [9 empty] | 94790 |  | 1790 |  |  |  | 0 |  |  |  | 1730 |  |  |  | 0 | [13 empty] | 0 | [31 empty] | 334620 | [11 empty] | 2310 | [27 empty] | 546330 |  |  |  |  | 2024 | Mederski, S., Pršek, J., Dimitrova, D. (2024). Distribution of In, Sn, Ga, Ge, and other critical metals in sulfide ores from epithermal listvenite-associated Badovc Pb–Zn–Sb–Ni deposit (Kosovo): Insights from mineralogy and geochemistry. Ore Geology Reviews, 164, 105824. |  | XKX | Trepça Mineral Belt
| Badovc Pb–Zn–Sb–Ni deposit | Kizhnica-Hajvalia-Badovc ore field | Epithermal | Epithermal | Epithermal Pb-Zn-Sb-Ni | Pb, Zn, Sb, Ni | In, Sn, Ga, Ge | Pb, Zn, Sb, Ni, In, Sn, Ga, Ge | Mederski et al., 2024 |  | SHA0202a_3_4_p1-1 | SHA0202a_3_4_p1-1 | [5 empty] | ore material |  |  | mineral separate | [5 empty] | mineralisation |  |  |  | sphalerite, pyrite, stibnite, chalcopyrite | [6 empty] | rhodochrosite, siderite, marcasite, galena, gersdorffite, ullmannite, millerite, stannite, cassiterite, quartz, tetrahedrite, tennantite, arsenopyrite, semseyite, pyrrhotite, hematite |  | LA-ICPMS, EMPA | [24 empty] | 3850 | [11 empty] | 3870 | [9 empty] | 113860 |  | 2240 |  |  |  | 470 |  |  |  | 2380 |  |  |  | 0 | [13 empty] | 0 | [31 empty] | 335580 | [11 empty] | 1060 | [27 empty] | 526240 |  |  |  |  | 2024 | Mederski, S., Pršek, J., Dimitrova, D. (2024). Distribution of In, Sn, Ga, Ge, and other critical metals in sulfide ores from epithermal listvenite-associated Badovc Pb–Zn–Sb–Ni deposit (Kosovo): Insights from mineralogy and geochemistry. Ore Geology Reviews, 164, 105824. |  | XKX | Trepça Mineral Belt
| Badovc Pb–Zn–Sb–Ni deposit | Kizhnica-Hajvalia-Badovc ore field | Epithermal | Epithermal | Epithermal Pb-Zn-Sb-Ni | Pb, Zn, Sb, Ni | In, Sn, Ga, Ge | Pb, Zn, Sb, Ni, In, Sn, Ga, Ge | Mederski et al., 2024 |  | SHA0202a_3_4_p2-1 | SHA0202a_3_4_p2-1 | [5 empty] | ore material |  |  | mineral separate | [5 empty] | mineralisation |  |  |  | sphalerite, pyrite, stibnite, chalcopyrite | [6 empty] | rhodochrosite, siderite, marcasite, galena, gersdorffite, ullmannite, millerite, stannite, cassiterite, quartz, tetrahedrite, tennantite, arsenopyrite, semseyite, pyrrhotite, hematite |  | LA-ICPMS, EMPA | [24 empty] | 1520 | [11 empty] | 2480 | [9 empty] | 138900 |  | 2320 |  |  |  | 0 |  |  |  | 3240 |  |  |  | 0 | [13 empty] | 0 | [31 empty] | 339020 | [11 empty] | 1430 | [27 empty] | 496540 |  |  |  |  | 2024 | Mederski, S., Pršek, J., Dimitrova, D. (2024). Distribution of In, Sn, Ga, Ge, and other critical metals in sulfide ores from epithermal listvenite-associated Badovc Pb–Zn–Sb–Ni deposit (Kosovo): Insights from mineralogy and geochemistry. Ore Geology Reviews, 164, 105824. |  | XKX | Trepça Mineral Belt
| Badovc Pb–Zn–Sb–Ni deposit | Kizhnica-Hajvalia-Badovc ore field | Epithermal | Epithermal | Epithermal Pb-Zn-Sb-Ni | Pb, Zn, Sb, Ni | In, Sn, Ga, Ge | Pb, Zn, Sb, Ni, In, Sn, Ga, Ge | Mederski et al., 2024 |  | SHA0202a_3_4_p3-1 | SHA0202a_3_4_p3-1 | [5 empty] | ore material |  |  | mineral separate | [5 empty] | mineralisation |  |  |  | sphalerite, pyrite, stibnite, chalcopyrite | [6 empty] | rhodochrosite, siderite, marcasite, galena, gersdorffite, ullmannite, millerite, stannite, cassiterite, quartz, tetrahedrite, tennantite, arsenopyrite, semseyite, pyrrhotite, hematite |  | LA-ICPMS, EMPA | [24 empty] | 2660 | [11 empty] | 2980 | [9 empty] | 124460 |  | 1410 |  |  |  | 0 |  |  |  | 2850 |  |  |  | 0 | [13 empty] | 0 | [31 empty] | 336790 | [11 empty] | 1160 | [27 empty] | 509180 |  |  |  |  | 2024 | Mederski, S., Pršek, J., Dimitrova, D. (2024). Distribution of In, Sn, Ga, Ge, and other critical metals in sulfide ores from epithermal listvenite-associated Badovc Pb–Zn–Sb–Ni deposit (Kosovo): Insights from mineralogy and geochemistry. Ore Geology Reviews, 164, 105824. |  | XKX | Trepça Mineral Belt
| Badovc Pb–Zn–Sb–Ni deposit | Kizhnica-Hajvalia-Badovc ore field | Epithermal | Epithermal | Epithermal Pb-Zn-Sb-Ni | Pb, Zn, Sb, Ni | In, Sn, Ga, Ge | Pb, Zn, Sb, Ni, In, Sn, Ga, Ge | Mederski et al., 2024 |  | SHA0202a_3_4_p4-1 | SHA0202a_3_4_p4-1 | [5 empty] | ore material |  |  | mineral separate | [5 empty] | mineralisation |  |  |  | sphalerite, pyrite, stibnite, chalcopyrite | [6 empty] | rhodochrosite, siderite, marcasite, galena, gersdorffite, ullmannite, millerite, stannite, cassiterite, quartz, tetrahedrite, tennantite, arsenopyrite, semseyite, pyrrhotite, hematite |  | LA-ICPMS, EMPA | [24 empty] | 240 | [11 empty] | 430 | [9 empty] | 90330 |  | 3200 |  |  |  | 0 |  |  |  | 1830 |  |  |  | 0 | [13 empty] | 0 | [31 empty] | 337530 | [11 empty] | 880 | [27 empty] | 559450 |  |  |  |  | 2024 | Mederski, S., Pršek, J., Dimitrova, D. (2024). Distribution of In, Sn, Ga, Ge, and other critical metals in sulfide ores from epithermal listvenite-associated Badovc Pb–Zn–Sb–Ni deposit (Kosovo): Insights from mineralogy and geochemistry. Ore Geology Reviews, 164, 105824. |  | XKX | Trepça Mineral Belt
| Badovc Pb–Zn–Sb–Ni deposit | Kizhnica-Hajvalia-Badovc ore field | Epithermal | Epithermal | Epithermal Pb-Zn-Sb-Ni | Pb, Zn, Sb, Ni | In, Sn, Ga, Ge | Pb, Zn, Sb, Ni, In, Sn, Ga, Ge | Mederski et al., 2024 |  | SHA-02-02A-1-10_p1-1 | SHA-02-02A-1-10_p1-1 | [5 empty] | ore material |  |  | mineral separate | [5 empty] | mineralisation |  |  |  | sphalerite, pyrite, stibnite, chalcopyrite | [6 empty] | rhodochrosite, siderite, marcasite, galena, gersdorffite, ullmannite, millerite, stannite, cassiterite, quartz, tetrahedrite, tennantite, arsenopyrite, semseyite, pyrrhotite, hematite |  | LA-ICPMS, EMPA | [24 empty] | 1710 | [11 empty] | 0 | [9 empty] | 108230 |  | 1800 |  |  |  | 590 |  |  |  | 0 |  |  |  | 0 | [13 empty] | 2070 | [31 empty] | 341080 | [11 empty] | 0 | [27 empty] | 548550 |  |  |  |  | 2024 | Mederski, S., Pršek, J., Dimitrova, D. (2024). Distribution of In, Sn, Ga, Ge, and other critical metals in sulfide ores from epithermal listvenite-associated Badovc Pb–Zn–Sb–Ni deposit (Kosovo): Insights from mineralogy and geochemistry. Ore Geology Reviews, 164, 105824. |  | XKX | Trepça Mineral Belt
| Badovc Pb–Zn–Sb–Ni deposit | Kizhnica-Hajvalia-Badovc ore field | Epithermal | Epithermal | Epithermal Pb-Zn-Sb-Ni | Pb, Zn, Sb, Ni | In, Sn, Ga, Ge | Pb, Zn, Sb, Ni, In, Sn, Ga, Ge | Mederski et al., 2024 |  | SHA-02-02A-1-10_p2-1 | SHA-02-02A-1-10_p2-1 | [5 empty] | ore material |  |  | mineral separate | [5 empty] | mineralisation |  |  |  | sphalerite, pyrite, stibnite, chalcopyrite | [6 empty] | rhodochrosite, siderite, marcasite, galena, gersdorffite, ullmannite, millerite, stannite, cassiterite, quartz, tetrahedrite, tennantite, arsenopyrite, semseyite, pyrrhotite, hematite |  | LA-ICPMS, EMPA | [24 empty] | 1660 | [11 empty] | 150 | [9 empty] | 118540 |  | 1880 |  |  |  | 0 |  |  |  | 0 |  |  |  | 0 | [13 empty] | 2480 | [31 empty] | 341620 | [11 empty] | 0 | [27 empty] | 537870 |  |  |  |  | 2024 | Mederski, S., Pršek, J., Dimitrova, D. (2024). Distribution of In, Sn, Ga, Ge, and other critical metals in sulfide ores from epithermal listvenite-associated Badovc Pb–Zn–Sb–Ni deposit (Kosovo): Insights from mineralogy and geochemistry. Ore Geology Reviews, 164, 105824. |  | XKX | Trepça Mineral Belt
| Badovc Pb–Zn–Sb–Ni deposit | Kizhnica-Hajvalia-Badovc ore field | Epithermal | Epithermal | Epithermal Pb-Zn-Sb-Ni | Pb, Zn, Sb, Ni | In, Sn, Ga, Ge | Pb, Zn, Sb, Ni, In, Sn, Ga, Ge | Mederski et al., 2024 |  | SHA-02-02A-1-10_p3-1 | SHA-02-02A-1-10_p3-1 | [5 empty] | ore material |  |  | mineral separate | [5 empty] | mineralisation |  |  |  | sphalerite, pyrite, stibnite, chalcopyrite | [6 empty] | rhodochrosite, siderite, marcasite, galena, gersdorffite, ullmannite, millerite, stannite, cassiterite, quartz, tetrahedrite, tennantite, arsenopyrite, semseyite, pyrrhotite, hematite |  | LA-ICPMS, EMPA | [24 empty] | 1540 | [11 empty] | 0 | [9 empty] | 78320 |  | 1900 |  |  |  | 410 |  |  |  | 0 |  |  |  | 0 | [13 empty] | 910 | [31 empty] | 340850 | [11 empty] | 0 | [27 empty] | 584030 |  |  |  |  | 2024 | Mederski, S., Pršek, J., Dimitrova, D. (2024). Distribution of In, Sn, Ga, Ge, and other critical metals in sulfide ores from epithermal listvenite-associated Badovc Pb–Zn–Sb–Ni deposit (Kosovo): Insights from mineralogy and geochemistry. Ore Geology Reviews, 164, 105824. |  | XKX | Trepça Mineral Belt
| Badovc Pb–Zn–Sb–Ni deposit | Kizhnica-Hajvalia-Badovc ore field | Epithermal | Epithermal | Epithermal Pb-Zn-Sb-Ni | Pb, Zn, Sb, Ni | In, Sn, Ga, Ge | Pb, Zn, Sb, Ni, In, Sn, Ga, Ge | Mederski et al., 2024 |  | SHA-02-02A-1-10_p5-1 | SHA-02-02A-1-10_p5-1 | [5 empty] | ore material |  |  | mineral separate | [5 empty] | mineralisation |  |  |  | sphalerite, pyrite, stibnite, chalcopyrite | [6 empty] | rhodochrosite, siderite, marcasite, galena, gersdorffite, ullmannite, millerite, stannite, cassiterite, quartz, tetrahedrite, tennantite, arsenopyrite, semseyite, pyrrhotite, hematite |  | LA-ICPMS, EMPA | [24 empty] | 2620 | [11 empty] | 120 | [9 empty] | 148020 |  | 770 |  |  |  | 0 |  |  |  | 0 |  |  |  | 0 | [13 empty] | 3290 | [31 empty] | 343270 | [11 empty] | 0 | [27 empty] | 501720 |  |  |  |  | 2024 | Mederski, S., Pršek, J., Dimitrova, D. (2024). Distribution of In, Sn, Ga, Ge, and other critical metals in sulfide ores from epithermal listvenite-associated Badovc Pb–Zn–Sb–Ni deposit (Kosovo): Insights from mineralogy and geochemistry. Ore Geology Reviews, 164, 105824. |  | XKX | Trepça Mineral Belt
| Badovc Pb–Zn–Sb–Ni deposit | Kizhnica-Hajvalia-Badovc ore field | Epithermal | Epithermal | Epithermal Pb-Zn-Sb-Ni | Pb, Zn, Sb, Ni | In, Sn, Ga, Ge | Pb, Zn, Sb, Ni, In, Sn, Ga, Ge | Mederski et al., 2024 |  | SHA-02-02A-1-10_p6-1 | SHA-02-02A-1-10_p6-1 | [5 empty] | ore material |  |  | mineral separate | [5 empty] | mineralisation |  |  |  | sphalerite, pyrite, stibnite, chalcopyrite | [6 empty] | rhodochrosite, siderite, marcasite, galena, gersdorffite, ullmannite, millerite, stannite, cassiterite, quartz, tetrahedrite, tennantite, arsenopyrite, semseyite, pyrrhotite, hematite |  | LA-ICPMS, EMPA | [24 empty] | 2760 | [11 empty] | 60 | [9 empty] | 147810 |  | 1950 |  |  |  | 0 |  |  |  | 0 |  |  |  | 0 | [13 empty] | 3530 | [31 empty] | 342800 | [11 empty] | 0 | [27 empty] | 502270 |  |  |  |  | 2024 | Mederski, S., Pršek, J., Dimitrova, D. (2024). Distribution of In, Sn, Ga, Ge, and other critical metals in sulfide ores from epithermal listvenite-associated Badovc Pb–Zn–Sb–Ni deposit (Kosovo): Insights from mineralogy and geochemistry. Ore Geology Reviews, 164, 105824. |  | XKX | Trepça Mineral Belt
| Badovc Pb–Zn–Sb–Ni deposit | Kizhnica-Hajvalia-Badovc ore field | Epithermal | Epithermal | Epithermal Pb-Zn-Sb-Ni | Pb, Zn, Sb, Ni | In, Sn, Ga, Ge | Pb, Zn, Sb, Ni, In, Sn, Ga, Ge | Mederski et al., 2024 |  | SHA-02-02A-1-10_p7-1 | SHA-02-02A-1-10_p7-1 | [5 empty] | ore material |  |  | mineral separate | [5 empty] | mineralisation |  |  |  | sphalerite, pyrite, stibnite, chalcopyrite | [6 empty] | rhodochrosite, siderite, marcasite, galena, gersdorffite, ullmannite, millerite, stannite, cassiterite, quartz, tetrahedrite, tennantite, arsenopyrite, semseyite, pyrrhotite, hematite |  | LA-ICPMS, EMPA | [24 empty] | 1950 | [11 empty] | 120 | [9 empty] | 114250 |  | 2620 |  |  |  | 260 |  |  |  | 0 |  |  |  | 0 | [13 empty] | 2480 | [31 empty] | 341840 | [11 empty] | 0 | [27 empty] | 540250 |  |  |  |  | 2024 | Mederski, S., Pršek, J., Dimitrova, D. (2024). Distribution of In, Sn, Ga, Ge, and other critical metals in sulfide ores from epithermal listvenite-associated Badovc Pb–Zn–Sb–Ni deposit (Kosovo): Insights from mineralogy and geochemistry. Ore Geology Reviews, 164, 105824. |  | XKX | Trepça Mineral Belt
| Badovc Pb–Zn–Sb–Ni deposit | Kizhnica-Hajvalia-Badovc ore field | Epithermal | Epithermal | Epithermal Pb-Zn-Sb-Ni | Pb, Zn, Sb, Ni | In, Sn, Ga, Ge | Pb, Zn, Sb, Ni, In, Sn, Ga, Ge | Mederski et al., 2024 |  | SHA-02-02A-1-10_p8-1 | SHA-02-02A-1-10_p8-1 | [5 empty] | ore material |  |  | mineral separate | [5 empty] | mineralisation |  |  |  | sphalerite, pyrite, stibnite, chalcopyrite | [6 empty] | rhodochrosite, siderite, marcasite, galena, gersdorffite, ullmannite, millerite, stannite, cassiterite, quartz, tetrahedrite, tennantite, arsenopyrite, semseyite, pyrrhotite, hematite |  | LA-ICPMS, EMPA | [24 empty] | 1870 | [11 empty] | 0 | [9 empty] | 113440 |  | 1410 |  |  |  | 0 |  |  |  | 0 |  |  |  | 0 | [13 empty] | 2570 | [31 empty] | 343820 | [11 empty] | 0 | [27 empty] | 539780 |  |  |  |  | 2024 | Mederski, S., Pršek, J., Dimitrova, D. (2024). Distribution of In, Sn, Ga, Ge, and other critical metals in sulfide ores from epithermal listvenite-associated Badovc Pb–Zn–Sb–Ni deposit (Kosovo): Insights from mineralogy and geochemistry. Ore Geology Reviews, 164, 105824. |  | XKX | Trepça Mineral Belt
| Badovc Pb–Zn–Sb–Ni deposit | Kizhnica-Hajvalia-Badovc ore field | Epithermal | Epithermal | Epithermal Pb-Zn-Sb-Ni | Pb, Zn, Sb, Ni | In, Sn, Ga, Ge | Pb, Zn, Sb, Ni, In, Sn, Ga, Ge | Mederski et al., 2024 |  | SHA-02-02A-1-10_p9-1 | SHA-02-02A-1-10_p9-1 | [5 empty] | ore material |  |  | mineral separate | [5 empty] | mineralisation |  |  |  | sphalerite, pyrite, stibnite, chalcopyrite | [6 empty] | rhodochrosite, siderite, marcasite, galena, gersdorffite, ullmannite, millerite, stannite, cassiterite, quartz, tetrahedrite, tennantite, arsenopyrite, semseyite, pyrrhotite, hematite |  | LA-ICPMS, EMPA | [24 empty] | 1970 | [11 empty] | 0 | [9 empty] | 119800 |  | 2200 |  |  |  | 0 |  |  |  | 0 |  |  |  | 0 | [13 empty] | 2570 | [31 empty] | 343940 | [11 empty] | 40 | [27 empty] | 535470 |  |  |  |  | 2024 | Mederski, S., Pršek, J., Dimitrova, D. (2024). Distribution of In, Sn, Ga, Ge, and other critical metals in sulfide ores from epithermal listvenite-associated Badovc Pb–Zn–Sb–Ni deposit (Kosovo): Insights from mineralogy and geochemistry. Ore Geology Reviews, 164, 105824. |  | XKX | Trepça Mineral Belt
| Badovc Pb–Zn–Sb–Ni deposit | Kizhnica-Hajvalia-Badovc ore field | Epithermal | Epithermal | Epithermal Pb-Zn-Sb-Ni | Pb, Zn, Sb, Ni | In, Sn, Ga, Ge | Pb, Zn, Sb, Ni, In, Sn, Ga, Ge | Mederski et al., 2024 |  | SHA-02-02A-1-11_p1-1 | SHA-02-02A-1-11_p1-1 | [5 empty] | ore material |  |  | mineral separate | [5 empty] | mineralisation |  |  |  | sphalerite, pyrite, stibnite, chalcopyrite | [6 empty] | rhodochrosite, siderite, marcasite, galena, gersdorffite, ullmannite, millerite, stannite, cassiterite, quartz, tetrahedrite, tennantite, arsenopyrite, semseyite, pyrrhotite, hematite |  | LA-ICPMS, EMPA | [24 empty] | 1740 | [11 empty] | 90 | [9 empty] | 101590 |  | 2190 |  |  |  | 0 |  |  |  | 0 |  |  |  | 0 | [13 empty] | 2240 | [31 empty] | 339920 | [11 empty] | 0 | [27 empty] | 555640 |  |  |  |  | 2024 | Mederski, S., Pršek, J., Dimitrova, D. (2024). Distribution of In, Sn, Ga, Ge, and other critical metals in sulfide ores from epithermal listvenite-associated Badovc Pb–Zn–Sb–Ni deposit (Kosovo): Insights from mineralogy and geochemistry. Ore Geology Reviews, 164, 105824. |  | XKX | Trepça Mineral Belt
| Badovc Pb–Zn–Sb–Ni deposit | Kizhnica-Hajvalia-Badovc ore field | Epithermal | Epithermal | Epithermal Pb-Zn-Sb-Ni | Pb, Zn, Sb, Ni | In, Sn, Ga, Ge | Pb, Zn, Sb, Ni, In, Sn, Ga, Ge | Mederski et al., 2024 |  | SHA-02-02A-1-11_p2-1 | SHA-02-02A-1-11_p2-1 | [5 empty] | ore material |  |  | mineral separate | [5 empty] | mineralisation |  |  |  | sphalerite, pyrite, stibnite, chalcopyrite | [6 empty] | rhodochrosite, siderite, marcasite, galena, gersdorffite, ullmannite, millerite, stannite, cassiterite, quartz, tetrahedrite, tennantite, arsenopyrite, semseyite, pyrrhotite, hematite |  | LA-ICPMS, EMPA | [24 empty] | 1900 | [11 empty] | 420 | [9 empty] | 101800 |  | 2550 |  |  |  | 220 |  |  |  | 0 |  |  |  | 0 | [13 empty] | 1440 | [31 empty] | 338310 | [11 empty] | 0 | [27 empty] | 554020 |  |  |  |  | 2024 | Mederski, S., Pršek, J., Dimitrova, D. (2024). Distribution of In, Sn, Ga, Ge, and other critical metals in sulfide ores from epithermal listvenite-associated Badovc Pb–Zn–Sb–Ni deposit (Kosovo): Insights from mineralogy and geochemistry. Ore Geology Reviews, 164, 105824. |  | XKX | Trepça Mineral Belt
| Badovc Pb–Zn–Sb–Ni deposit | Kizhnica-Hajvalia-Badovc ore field | Epithermal | Epithermal | Epithermal Pb-Zn-Sb-Ni | Pb, Zn, Sb, Ni | In, Sn, Ga, Ge | Pb, Zn, Sb, Ni, In, Sn, Ga, Ge | Mederski et al., 2024 |  | SHA-02-02A-1-11_p3-1 | SHA-02-02A-1-11_p3-1 | [5 empty] | ore material |  |  | mineral separate | [5 empty] | mineralisation |  |  |  | sphalerite, pyrite, stibnite, chalcopyrite | [6 empty] | rhodochrosite, siderite, marcasite, galena, gersdorffite, ullmannite, millerite, stannite, cassiterite, quartz, tetrahedrite, tennantite, arsenopyrite, semseyite, pyrrhotite, hematite |  | LA-ICPMS, EMPA | [24 empty] | 2120 | [11 empty] | 430 | [9 empty] | 121140 |  | 2060 |  |  |  | 10 |  |  |  | 0 |  |  |  | 0 | [13 empty] | 1850 | [31 empty] | 341110 | [11 empty] | 0 | [27 empty] | 533950 |  |  |  |  | 2024 | Mederski, S., Pršek, J., Dimitrova, D. (2024). Distribution of In, Sn, Ga, Ge, and other critical metals in sulfide ores from epithermal listvenite-associated Badovc Pb–Zn–Sb–Ni deposit (Kosovo): Insights from mineralogy and geochemistry. Ore Geology Reviews, 164, 105824. |  | XKX | Trepça Mineral Belt
| Badovc Pb–Zn–Sb–Ni deposit | Kizhnica-Hajvalia-Badovc ore field | Epithermal | Epithermal | Epithermal Pb-Zn-Sb-Ni | Pb, Zn, Sb, Ni | In, Sn, Ga, Ge | Pb, Zn, Sb, Ni, In, Sn, Ga, Ge | Mederski et al., 2024 |  | SHA-02-02A-1-11_p4-1 | SHA-02-02A-1-11_p4-1 | [5 empty] | ore material |  |  | mineral separate | [5 empty] | mineralisation |  |  |  | sphalerite, pyrite, stibnite, chalcopyrite | [6 empty] | rhodochrosite, siderite, marcasite, galena, gersdorffite, ullmannite, millerite, stannite, cassiterite, quartz, tetrahedrite, tennantite, arsenopyrite, semseyite, pyrrhotite, hematite |  | LA-ICPMS, EMPA | [24 empty] | 2210 | [11 empty] | 340 | [9 empty] | 127590 |  | 1120 |  |  |  | 0 |  |  |  | 0 |  |  |  | 0 | [13 empty] | 2650 | [31 empty] | 342530 | [11 empty] | 0 | [27 empty] | 525170 |  |  |  |  | 2024 | Mederski, S., Pršek, J., Dimitrova, D. (2024). Distribution of In, Sn, Ga, Ge, and other critical metals in sulfide ores from epithermal listvenite-associated Badovc Pb–Zn–Sb–Ni deposit (Kosovo): Insights from mineralogy and geochemistry. Ore Geology Reviews, 164, 105824. |  | XKX | Trepça Mineral Belt
| Badovc Pb–Zn–Sb–Ni deposit | Kizhnica-Hajvalia-Badovc ore field | Epithermal | Epithermal | Epithermal Pb-Zn-Sb-Ni | Pb, Zn, Sb, Ni | In, Sn, Ga, Ge | Pb, Zn, Sb, Ni, In, Sn, Ga, Ge | Mederski et al., 2024 |  | SHA-02-02A-1-11_p5-1 | SHA-02-02A-1-11_p5-1 | [5 empty] | ore material |  |  | mineral separate | [5 empty] | mineralisation |  |  |  | sphalerite, pyrite, stibnite, chalcopyrite | [6 empty] | rhodochrosite, siderite, marcasite, galena, gersdorffite, ullmannite, millerite, stannite, cassiterite, quartz, tetrahedrite, tennantite, arsenopyrite, semseyite, pyrrhotite, hematite |  | LA-ICPMS, EMPA | [24 empty] | 1730 | [11 empty] | 520 | [9 empty] | 100040 |  | 2340 |  |  |  | 10 |  |  |  | 0 |  |  |  | 0 | [13 empty] | 990 | [31 empty] | 339260 | [11 empty] | 0 | [27 empty] | 559380 |  |  |  |  | 2024 | Mederski, S., Pršek, J., Dimitrova, D. (2024). Distribution of In, Sn, Ga, Ge, and other critical metals in sulfide ores from epithermal listvenite-associated Badovc Pb–Zn–Sb–Ni deposit (Kosovo): Insights from mineralogy and geochemistry. Ore Geology Reviews, 164, 105824. |  | XKX | Trepça Mineral Belt
| Badovc Pb–Zn–Sb–Ni deposit | Kizhnica-Hajvalia-Badovc ore field | Epithermal | Epithermal | Epithermal Pb-Zn-Sb-Ni | Pb, Zn, Sb, Ni | In, Sn, Ga, Ge | Pb, Zn, Sb, Ni, In, Sn, Ga, Ge | Mederski et al., 2024 |  | SHA-02-02A-1-11_p6-1 | SHA-02-02A-1-11_p6-1 | [5 empty] | ore material |  |  | mineral separate | [5 empty] | mineralisation |  |  |  | sphalerite, pyrite, stibnite, chalcopyrite | [6 empty] | rhodochrosite, siderite, marcasite, galena, gersdorffite, ullmannite, millerite, stannite, cassiterite, quartz, tetrahedrite, tennantite, arsenopyrite, semseyite, pyrrhotite, hematite |  | LA-ICPMS, EMPA | [24 empty] | 1990 | [11 empty] | 150 | [9 empty] | 94270 |  | 1290 |  |  |  | 160 |  |  |  | 0 |  |  |  | 0 | [13 empty] | 940 | [31 empty] | 339330 | [11 empty] | 0 | [27 empty] | 562820 |  |  |  |  | 2024 | Mederski, S., Pršek, J., Dimitrova, D. (2024). Distribution of In, Sn, Ga, Ge, and other critical metals in sulfide ores from epithermal listvenite-associated Badovc Pb–Zn–Sb–Ni deposit (Kosovo): Insights from mineralogy and geochemistry. Ore Geology Reviews, 164, 105824. |  | XKX | Trepça Mineral Belt
| Badovc Pb–Zn–Sb–Ni deposit | Kizhnica-Hajvalia-Badovc ore field | Epithermal | Epithermal | Epithermal Pb-Zn-Sb-Ni | Pb, Zn, Sb, Ni | In, Sn, Ga, Ge | Pb, Zn, Sb, Ni, In, Sn, Ga, Ge | Mederski et al., 2024 |  | SHA-02-02A-4B-2_p1-1 | SHA-02-02A-4B-2_p1-1 | [5 empty] | ore material |  |  | mineral separate | [5 empty] | mineralisation |  |  |  | sphalerite, pyrite, stibnite, chalcopyrite | [6 empty] | rhodochrosite, siderite, marcasite, galena, gersdorffite, ullmannite, millerite, stannite, cassiterite, quartz, tetrahedrite, tennantite, arsenopyrite, semseyite, pyrrhotite, hematite |  | LA-ICPMS, EMPA | [24 empty] | 2110 | [11 empty] | 3130 | [9 empty] | 109330 |  | 2230 |  |  |  | 380 |  |  |  | 0 |  |  |  | 0 | [13 empty] | 2010 | [31 empty] | 335560 | [11 empty] | 1940 | [27 empty] | 544960 |  |  |  |  | 2024 | Mederski, S., Pršek, J., Dimitrova, D. (2024). Distribution of In, Sn, Ga, Ge, and other critical metals in sulfide ores from epithermal listvenite-associated Badovc Pb–Zn–Sb–Ni deposit (Kosovo): Insights from mineralogy and geochemistry. Ore Geology Reviews, 164, 105824. |  | XKX | Trepça Mineral Belt
| Badovc Pb–Zn–Sb–Ni deposit | Kizhnica-Hajvalia-Badovc ore field | Epithermal | Epithermal | Epithermal Pb-Zn-Sb-Ni | Pb, Zn, Sb, Ni | In, Sn, Ga, Ge | Pb, Zn, Sb, Ni, In, Sn, Ga, Ge | Mederski et al., 2024 |  | SHA-02-02A-4B-2_p2-1 | SHA-02-02A-4B-2_p2-1 | [5 empty] | ore material |  |  | mineral separate | [5 empty] | mineralisation |  |  |  | sphalerite, pyrite, stibnite, chalcopyrite | [6 empty] | rhodochrosite, siderite, marcasite, galena, gersdorffite, ullmannite, millerite, stannite, cassiterite, quartz, tetrahedrite, tennantite, arsenopyrite, semseyite, pyrrhotite, hematite |  | LA-ICPMS, EMPA | [24 empty] | 2070 | [11 empty] | 0 | [9 empty] | 96050 |  | 2280 |  |  |  | 0 |  |  |  | 0 |  |  |  | 0 | [13 empty] | 1410 | [31 empty] | 340000 | [11 empty] | 110 | [27 empty] | 564580 |  |  |  |  | 2024 | Mederski, S., Pršek, J., Dimitrova, D. (2024). Distribution of In, Sn, Ga, Ge, and other critical metals in sulfide ores from epithermal listvenite-associated Badovc Pb–Zn–Sb–Ni deposit (Kosovo): Insights from mineralogy and geochemistry. Ore Geology Reviews, 164, 105824. |  | XKX | Trepça Mineral Belt
| Badovc Pb–Zn–Sb–Ni deposit | Kizhnica-Hajvalia-Badovc ore field | Epithermal | Epithermal | Epithermal Pb-Zn-Sb-Ni | Pb, Zn, Sb, Ni | In, Sn, Ga, Ge | Pb, Zn, Sb, Ni, In, Sn, Ga, Ge | Mederski et al., 2024 |  | SHA-02-02A-4B-2_p3-1 | SHA-02-02A-4B-2_p3-1 | [5 empty] | ore material |  |  | mineral separate | [5 empty] | mineralisation |  |  |  | sphalerite, pyrite, stibnite, chalcopyrite | [6 empty] | rhodochrosite, siderite, marcasite, galena, gersdorffite, ullmannite, millerite, stannite, cassiterite, quartz, tetrahedrite, tennantite, arsenopyrite, semseyite, pyrrhotite, hematite |  | LA-ICPMS, EMPA | [24 empty] | 1900 | [11 empty] | 50 | [9 empty] | 49570 |  | 3160 |  |  |  | 550 |  |  |  | 0 |  |  |  | 0 | [13 empty] | 530 | [31 empty] | 334720 | [11 empty] | 0 | [27 empty] | 617300 |  |  |  |  | 2024 | Mederski, S., Pršek, J., Dimitrova, D. (2024). Distribution of In, Sn, Ga, Ge, and other critical metals in sulfide ores from epithermal listvenite-associated Badovc Pb–Zn–Sb–Ni deposit (Kosovo): Insights from mineralogy and geochemistry. Ore Geology Reviews, 164, 105824. |  | XKX | Trepça Mineral Belt
| Badovc Pb–Zn–Sb–Ni deposit | Kizhnica-Hajvalia-Badovc ore field | Epithermal | Epithermal | Epithermal Pb-Zn-Sb-Ni | Pb, Zn, Sb, Ni | In, Sn, Ga, Ge | Pb, Zn, Sb, Ni, In, Sn, Ga, Ge | Mederski et al., 2024 |  | KZH2_7_fot1_p4-1 | KZH2_7_fot1_p4-1 | [5 empty] | ore material |  |  | mineral separate | [5 empty] | mineralisation |  |  |  | sphalerite, pyrite, stibnite, chalcopyrite | [6 empty] | rhodochrosite, siderite, marcasite, galena, gersdorffite, ullmannite, millerite, stannite, cassiterite, quartz, tetrahedrite, tennantite, arsenopyrite, semseyite, pyrrhotite, hematite |  | LA-ICPMS, EMPA | [24 empty] | 0 | [11 empty] | 210 | [9 empty] | 86760 |  | 1410 |  |  |  | 0 |  |  |  | 0 |  |  |  | 10 | [13 empty] | 720 | [31 empty] | 331790 |  | 0 | [9 empty] | 0 | [27 empty] | 561690 |  |  |  |  | 2024 | Mederski, S., Pršek, J., Dimitrova, D. (2024). Distribution of In, Sn, Ga, Ge, and other critical metals in sulfide ores from epithermal listvenite-associated Badovc Pb–Zn–Sb–Ni deposit (Kosovo): Insights from mineralogy and geochemistry. Ore Geology Reviews, 164, 105824. |  | XKX | Trepça Mineral Belt
| Badovc Pb–Zn–Sb–Ni deposit | Kizhnica-Hajvalia-Badovc ore field | Epithermal | Epithermal | Epithermal Pb-Zn-Sb-Ni | Pb, Zn, Sb, Ni | In, Sn, Ga, Ge | Pb, Zn, Sb, Ni, In, Sn, Ga, Ge | Mederski et al., 2024 |  | KZH2_7_fot1_p5-1 | KZH2_7_fot1_p5-1 | [5 empty] | ore material |  |  | mineral separate | [5 empty] | mineralisation |  |  |  | sphalerite, pyrite, stibnite, chalcopyrite | [6 empty] | rhodochrosite, siderite, marcasite, galena, gersdorffite, ullmannite, millerite, stannite, cassiterite, quartz, tetrahedrite, tennantite, arsenopyrite, semseyite, pyrrhotite, hematite |  | LA-ICPMS, EMPA | [24 empty] | 320 | [11 empty] | 590 | [9 empty] | 70530 |  | 580 |  |  |  | 0 |  |  |  | 0 |  |  |  | 0 | [13 empty] | 800 | [31 empty] | 332610 |  | 0 | [9 empty] | 70 | [27 empty] | 566670 |  |  |  |  | 2024 | Mederski, S., Pršek, J., Dimitrova, D. (2024). Distribution of In, Sn, Ga, Ge, and other critical metals in sulfide ores from epithermal listvenite-associated Badovc Pb–Zn–Sb–Ni deposit (Kosovo): Insights from mineralogy and geochemistry. Ore Geology Reviews, 164, 105824. |  | XKX | Trepça Mineral Belt
| Badovc Pb–Zn–Sb–Ni deposit | Kizhnica-Hajvalia-Badovc ore field | Epithermal | Epithermal | Epithermal Pb-Zn-Sb-Ni | Pb, Zn, Sb, Ni | In, Sn, Ga, Ge | Pb, Zn, Sb, Ni, In, Sn, Ga, Ge | Mederski et al., 2024 |  | KZH6_2B_fot11_p1-1 | KZH6_2B_fot11_p1-1 | [5 empty] | ore material |  |  | mineral separate | [5 empty] | mineralisation |  |  |  | sphalerite, pyrite, stibnite, chalcopyrite | [6 empty] | rhodochrosite, siderite, marcasite, galena, gersdorffite, ullmannite, millerite, stannite, cassiterite, quartz, tetrahedrite, tennantite, arsenopyrite, semseyite, pyrrhotite, hematite |  | LA-ICPMS, EMPA | [24 empty] | 0 | [11 empty] | 0 | [9 empty] | 99550 |  | 1470 |  |  |  | 260 | [7 empty] | 20 | [13 empty] | 9260 | [31 empty] | 332340 | [11 empty] | 0 | [27 empty] | 543940 |  |  |  |  | 2024 | Mederski, S., Pršek, J., Dimitrova, D. (2024). Distribution of In, Sn, Ga, Ge, and other critical metals in sulfide ores from epithermal listvenite-associated Badovc Pb–Zn–Sb–Ni deposit (Kosovo): Insights from mineralogy and geochemistry. Ore Geology Reviews, 164, 105824. |  | XKX | Trepça Mineral Belt
| Badovc Pb–Zn–Sb–Ni deposit | Kizhnica-Hajvalia-Badovc ore field | Epithermal | Epithermal | Epithermal Pb-Zn-Sb-Ni | Pb, Zn, Sb, Ni | In, Sn, Ga, Ge | Pb, Zn, Sb, Ni, In, Sn, Ga, Ge | Mederski et al., 2024 |  | KZH6_2B_fot11_p2-1 | KZH6_2B_fot11_p2-1 | [5 empty] | ore material |  |  | mineral separate | [5 empty] | mineralisation |  |  |  | sphalerite, pyrite, stibnite, chalcopyrite | [6 empty] | rhodochrosite, siderite, marcasite, galena, gersdorffite, ullmannite, millerite, stannite, cassiterite, quartz, tetrahedrite, tennantite, arsenopyrite, semseyite, pyrrhotite, hematite |  | LA-ICPMS, EMPA | [24 empty] | 80 | [11 empty] | 0 | [9 empty] | 104230 |  | 1040 |  |  |  | 190 | [7 empty] | 0 | [13 empty] | 4260 | [31 empty] | 334470 | [11 empty] | 0 | [27 empty] | 539440 |  |  |  |  | 2024 | Mederski, S., Pršek, J., Dimitrova, D. (2024). Distribution of In, Sn, Ga, Ge, and other critical metals in sulfide ores from epithermal listvenite-associated Badovc Pb–Zn–Sb–Ni deposit (Kosovo): Insights from mineralogy and geochemistry. Ore Geology Reviews, 164, 105824. |  | XKX | Trepça Mineral Belt
| Badovc Pb–Zn–Sb–Ni deposit | Kizhnica-Hajvalia-Badovc ore field | Epithermal | Epithermal | Epithermal Pb-Zn-Sb-Ni | Pb, Zn, Sb, Ni | In, Sn, Ga, Ge | Pb, Zn, Sb, Ni, In, Sn, Ga, Ge | Mederski et al., 2024 |  | KZH6_2B_fot11_p3-1 | KZH6_2B_fot11_p3-1 | [5 empty] | ore material |  |  | mineral separate | [5 empty] | mineralisation |  |  |  | sphalerite, pyrite, stibnite, chalcopyrite | [6 empty] | rhodochrosite, siderite, marcasite, galena, gersdorffite, ullmannite, millerite, stannite, cassiterite, quartz, tetrahedrite, tennantite, arsenopyrite, semseyite, pyrrhotite, hematite |  | LA-ICPMS, EMPA | [24 empty] | 0 | [11 empty] | 0 | [9 empty] | 106920 |  | 2230 |  |  |  | 60 | [7 empty] | 0 | [13 empty] | 7930 | [31 empty] | 337990 | [11 empty] | 0 | [27 empty] | 533840 |  |  |  |  | 2024 | Mederski, S., Pršek, J., Dimitrova, D. (2024). Distribution of In, Sn, Ga, Ge, and other critical metals in sulfide ores from epithermal listvenite-associated Badovc Pb–Zn–Sb–Ni deposit (Kosovo): Insights from mineralogy and geochemistry. Ore Geology Reviews, 164, 105824. |  | XKX | Trepça Mineral Belt
| Badovc Pb–Zn–Sb–Ni deposit | Kizhnica-Hajvalia-Badovc ore field | Epithermal | Epithermal | Epithermal Pb-Zn-Sb-Ni | Pb, Zn, Sb, Ni | In, Sn, Ga, Ge | Pb, Zn, Sb, Ni, In, Sn, Ga, Ge | Mederski et al., 2024 |  | KZH6_2B_fot13_p1-1 | KZH6_2B_fot13_p1-1 | [5 empty] | ore material |  |  | mineral separate | [5 empty] | mineralisation |  |  |  | sphalerite, pyrite, stibnite, chalcopyrite | [6 empty] | rhodochrosite, siderite, marcasite, galena, gersdorffite, ullmannite, millerite, stannite, cassiterite, quartz, tetrahedrite, tennantite, arsenopyrite, semseyite, pyrrhotite, hematite |  | LA-ICPMS, EMPA | [24 empty] | 0 | [11 empty] | 0 | [9 empty] | 94180 |  | 1820 |  |  |  | 0 | [7 empty] | 0 | [13 empty] | 4160 | [31 empty] | 333420 | [11 empty] | 0 | [27 empty] | 557190 |  |  |  |  | 2024 | Mederski, S., Pršek, J., Dimitrova, D. (2024). Distribution of In, Sn, Ga, Ge, and other critical metals in sulfide ores from epithermal listvenite-associated Badovc Pb–Zn–Sb–Ni deposit (Kosovo): Insights from mineralogy and geochemistry. Ore Geology Reviews, 164, 105824. |  | XKX | Trepça Mineral Belt
| Badovc Pb–Zn–Sb–Ni deposit | Kizhnica-Hajvalia-Badovc ore field | Epithermal | Epithermal | Epithermal Pb-Zn-Sb-Ni | Pb, Zn, Sb, Ni | In, Sn, Ga, Ge | Pb, Zn, Sb, Ni, In, Sn, Ga, Ge | Mederski et al., 2024 |  | KZH6_2B_fot13_p2-1 | KZH6_2B_fot13_p2-1 | [5 empty] | ore material |  |  | mineral separate | [5 empty] | mineralisation |  |  |  | sphalerite, pyrite, stibnite, chalcopyrite | [6 empty] | rhodochrosite, siderite, marcasite, galena, gersdorffite, ullmannite, millerite, stannite, cassiterite, quartz, tetrahedrite, tennantite, arsenopyrite, semseyite, pyrrhotite, hematite |  | LA-ICPMS, EMPA | [24 empty] | 0 | [11 empty] | 80 | [9 empty] | 59510 |  | 890 |  |  |  | 950 | [7 empty] | 0 | [13 empty] | 4360 | [31 empty] | 334530 | [11 empty] | 0 | [27 empty] | 594980 |  |  |  |  | 2024 | Mederski, S., Pršek, J., Dimitrova, D. (2024). Distribution of In, Sn, Ga, Ge, and other critical metals in sulfide ores from epithermal listvenite-associated Badovc Pb–Zn–Sb–Ni deposit (Kosovo): Insights from mineralogy and geochemistry. Ore Geology Reviews, 164, 105824. |  | XKX | Trepça Mineral Belt
| Badovc Pb–Zn–Sb–Ni deposit | Kizhnica-Hajvalia-Badovc ore field | Epithermal | Epithermal | Epithermal Pb-Zn-Sb-Ni | Pb, Zn, Sb, Ni | In, Sn, Ga, Ge | Pb, Zn, Sb, Ni, In, Sn, Ga, Ge | Mederski et al., 2024 |  | KZH6_2B_fot13_p3-1 | KZH6_2B_fot13_p3-1 | [5 empty] | ore material |  |  | mineral separate | [5 empty] | mineralisation |  |  |  | sphalerite, pyrite, stibnite, chalcopyrite | [6 empty] | rhodochrosite, siderite, marcasite, galena, gersdorffite, ullmannite, millerite, stannite, cassiterite, quartz, tetrahedrite, tennantite, arsenopyrite, semseyite, pyrrhotite, hematite |  | LA-ICPMS, EMPA | [24 empty] | 380 | [11 empty] | 0 | [9 empty] | 58740 |  | 4480 |  |  |  | 1820 | [7 empty] | 0 | [13 empty] | 1520 | [31 empty] | 332860 | [11 empty] | 0 | [27 empty] | 596010 |  |  |  |  | 2024 | Mederski, S., Pršek, J., Dimitrova, D. (2024). Distribution of In, Sn, Ga, Ge, and other critical metals in sulfide ores from epithermal listvenite-associated Badovc Pb–Zn–Sb–Ni deposit (Kosovo): Insights from mineralogy and geochemistry. Ore Geology Reviews, 164, 105824. |  | XKX | Trepça Mineral Belt
| Badovc Pb–Zn–Sb–Ni deposit | Kizhnica-Hajvalia-Badovc ore field | Epithermal | Epithermal | Epithermal Pb-Zn-Sb-Ni | Pb, Zn, Sb, Ni | In, Sn, Ga, Ge | Pb, Zn, Sb, Ni, In, Sn, Ga, Ge | Mederski et al., 2024 |  | KZH6_2B_fot13_p4-1 | KZH6_2B_fot13_p4-1 | [5 empty] | ore material |  |  | mineral separate | [5 empty] | mineralisation |  |  |  | sphalerite, pyrite, stibnite, chalcopyrite | [6 empty] | rhodochrosite, siderite, marcasite, galena, gersdorffite, ullmannite, millerite, stannite, cassiterite, quartz, tetrahedrite, tennantite, arsenopyrite, semseyite, pyrrhotite, hematite |  | LA-ICPMS, EMPA | [24 empty] | 120 | [11 empty] | 60 | [9 empty] | 155780 |  | 1610 |  |  |  | 670 | [7 empty] | 160 | [13 empty] | 3320 | [31 empty] | 339410 | [11 empty] | 0 | [27 empty] | 483180 |  |  |  |  | 2024 | Mederski, S., Pršek, J., Dimitrova, D. (2024). Distribution of In, Sn, Ga, Ge, and other critical metals in sulfide ores from epithermal listvenite-associated Badovc Pb–Zn–Sb–Ni deposit (Kosovo): Insights from mineralogy and geochemistry. Ore Geology Reviews, 164, 105824. |  | XKX | Trepça Mineral Belt
| Badovc Pb–Zn–Sb–Ni deposit | Kizhnica-Hajvalia-Badovc ore field | Epithermal | Epithermal | Epithermal Pb-Zn-Sb-Ni | Pb, Zn, Sb, Ni | In, Sn, Ga, Ge | Pb, Zn, Sb, Ni, In, Sn, Ga, Ge | Mederski et al., 2024 |  | KZH6_2B_fot13_p5-1 | KZH6_2B_fot13_p5-1 | [5 empty] | ore material |  |  | mineral separate | [5 empty] | mineralisation |  |  |  | sphalerite, pyrite, stibnite, chalcopyrite | [6 empty] | rhodochrosite, siderite, marcasite, galena, gersdorffite, ullmannite, millerite, stannite, cassiterite, quartz, tetrahedrite, tennantite, arsenopyrite, semseyite, pyrrhotite, hematite |  | LA-ICPMS, EMPA | [24 empty] | 50 | [11 empty] | 0 | [9 empty] | 67760 |  | 1560 |  |  |  | 590 | [7 empty] | 0 | [13 empty] | 4090 | [31 empty] | 333850 | [11 empty] | 0 | [27 empty] | 578840 |  |  |  |  | 2024 | Mederski, S., Pršek, J., Dimitrova, D. (2024). Distribution of In, Sn, Ga, Ge, and other critical metals in sulfide ores from epithermal listvenite-associated Badovc Pb–Zn–Sb–Ni deposit (Kosovo): Insights from mineralogy and geochemistry. Ore Geology Reviews, 164, 105824. |  | XKX | Trepça Mineral Belt
| Badovc Pb–Zn–Sb–Ni deposit | Kizhnica-Hajvalia-Badovc ore field | Epithermal | Epithermal | Epithermal Pb-Zn-Sb-Ni | Pb, Zn, Sb, Ni | In, Sn, Ga, Ge | Pb, Zn, Sb, Ni, In, Sn, Ga, Ge | Mederski et al., 2024 |  | KZH6_2B_fot13_p6-1 | KZH6_2B_fot13_p6-1 | [5 empty] | ore material |  |  | mineral separate | [5 empty] | mineralisation |  |  |  | sphalerite, pyrite, stibnite, chalcopyrite | [6 empty] | rhodochrosite, siderite, marcasite, galena, gersdorffite, ullmannite, millerite, stannite, cassiterite, quartz, tetrahedrite, tennantite, arsenopyrite, semseyite, pyrrhotite, hematite |  | LA-ICPMS, EMPA | [24 empty] | 70 | [11 empty] | 60 | [9 empty] | 64490 |  | 340 |  |  |  | 480 | [7 empty] | 0 | [13 empty] | 1850 | [31 empty] | 336610 | [11 empty] | 0 | [27 empty] | 584080 |  |  |  |  | 2024 | Mederski, S., Pršek, J., Dimitrova, D. (2024). Distribution of In, Sn, Ga, Ge, and other critical metals in sulfide ores from epithermal listvenite-associated Badovc Pb–Zn–Sb–Ni deposit (Kosovo): Insights from mineralogy and geochemistry. Ore Geology Reviews, 164, 105824. |  | XKX | Trepça Mineral Belt
| Badovc Pb–Zn–Sb–Ni deposit | Kizhnica-Hajvalia-Badovc ore field | Epithermal | Epithermal | Epithermal Pb-Zn-Sb-Ni | Pb, Zn, Sb, Ni | In, Sn, Ga, Ge | Pb, Zn, Sb, Ni, In, Sn, Ga, Ge | Mederski et al., 2024 |  | KZH6_2B_fot13_p7-1 | KZH6_2B_fot13_p7-1 | [5 empty] | ore material |  |  | mineral separate | [5 empty] | mineralisation |  |  |  | sphalerite, pyrite, stibnite, chalcopyrite | [6 empty] | rhodochrosite, siderite, marcasite, galena, gersdorffite, ullmannite, millerite, stannite, cassiterite, quartz, tetrahedrite, tennantite, arsenopyrite, semseyite, pyrrhotite, hematite |  | LA-ICPMS, EMPA | [24 empty] | 0 | [11 empty] | 0 | [9 empty] | 64510 |  | 1230 |  |  |  | 0 | [7 empty] | 0 | [13 empty] | 1730 | [31 empty] | 335750 | [11 empty] | 0 | [27 empty] | 583990 |  |  |  |  | 2024 | Mederski, S., Pršek, J., Dimitrova, D. (2024). Distribution of In, Sn, Ga, Ge, and other critical metals in sulfide ores from epithermal listvenite-associated Badovc Pb–Zn–Sb–Ni deposit (Kosovo): Insights from mineralogy and geochemistry. Ore Geology Reviews, 164, 105824. |  | XKX | Trepça Mineral Belt
| Badovc Pb–Zn–Sb–Ni deposit | Kizhnica-Hajvalia-Badovc ore field | Epithermal | Epithermal | Epithermal Pb-Zn-Sb-Ni | Pb, Zn, Sb, Ni | In, Sn, Ga, Ge | Pb, Zn, Sb, Ni, In, Sn, Ga, Ge | Mederski et al., 2024 |  | KZH6_2B_fot13_p8-1 | KZH6_2B_fot13_p8-1 | [5 empty] | ore material |  |  | mineral separate | [5 empty] | mineralisation |  |  |  | sphalerite, pyrite, stibnite, chalcopyrite | [6 empty] | rhodochrosite, siderite, marcasite, galena, gersdorffite, ullmannite, millerite, stannite, cassiterite, quartz, tetrahedrite, tennantite, arsenopyrite, semseyite, pyrrhotite, hematite |  | LA-ICPMS, EMPA | [24 empty] | 0 | [11 empty] | 0 | [9 empty] | 62960 |  | 1580 |  |  |  | 0 | [7 empty] | 0 | [13 empty] | 1600 | [31 empty] | 329280 | [11 empty] | 0 | [27 empty] | 582460 |  |  |  |  | 2024 | Mederski, S., Pršek, J., Dimitrova, D. (2024). Distribution of In, Sn, Ga, Ge, and other critical metals in sulfide ores from epithermal listvenite-associated Badovc Pb–Zn–Sb–Ni deposit (Kosovo): Insights from mineralogy and geochemistry. Ore Geology Reviews, 164, 105824. |  | XKX | Trepça Mineral Belt
| Badovc Pb–Zn–Sb–Ni deposit | Kizhnica-Hajvalia-Badovc ore field | Epithermal | Epithermal | Epithermal Pb-Zn-Sb-Ni | Pb, Zn, Sb, Ni | In, Sn, Ga, Ge | Pb, Zn, Sb, Ni, In, Sn, Ga, Ge | Mederski et al., 2024 |  | KZH6-5A-6C_p02-1 | KZH6-5A-6C_p02-1 | [5 empty] | ore material |  |  | mineral separate | [5 empty] | mineralisation |  |  |  | sphalerite, pyrite, stibnite, chalcopyrite | [6 empty] | rhodochrosite, siderite, marcasite, galena, gersdorffite, ullmannite, millerite, stannite, cassiterite, quartz, tetrahedrite, tennantite, arsenopyrite, semseyite, pyrrhotite, hematite |  | LA-ICPMS, EMPA | [24 empty] | 0 | [11 empty] | 0 | [9 empty] | 105440 |  | 2490 |  |  |  | 0 |  |  |  | 0 |  |  |  | 0 | [13 empty] | 4140 | [31 empty] | 338330 | [11 empty] | 0 | [27 empty] | 548340 |  |  |  |  | 2024 | Mederski, S., Pršek, J., Dimitrova, D. (2024). Distribution of In, Sn, Ga, Ge, and other critical metals in sulfide ores from epithermal listvenite-associated Badovc Pb–Zn–Sb–Ni deposit (Kosovo): Insights from mineralogy and geochemistry. Ore Geology Reviews, 164, 105824. |  | XKX | Trepça Mineral Belt
| Badovc Pb–Zn–Sb–Ni deposit | Kizhnica-Hajvalia-Badovc ore field | Epithermal | Epithermal | Epithermal Pb-Zn-Sb-Ni | Pb, Zn, Sb, Ni | In, Sn, Ga, Ge | Pb, Zn, Sb, Ni, In, Sn, Ga, Ge | Mederski et al., 2024 |  | KZH6-5A-6C_p03-1 | KZH6-5A-6C_p03-1 | [5 empty] | ore material |  |  | mineral separate | [5 empty] | mineralisation |  |  |  | sphalerite, pyrite, stibnite, chalcopyrite | [6 empty] | rhodochrosite, siderite, marcasite, galena, gersdorffite, ullmannite, millerite, stannite, cassiterite, quartz, tetrahedrite, tennantite, arsenopyrite, semseyite, pyrrhotite, hematite |  | LA-ICPMS, EMPA | [24 empty] | 200 | [11 empty] | 440 | [9 empty] | 77150 |  | 2430 |  |  |  | 0 |  |  |  | 0 |  |  |  | 0 | [13 empty] | 5430 | [31 empty] | 336650 | [11 empty] | 0 | [27 empty] | 566680 |  |  |  |  | 2024 | Mederski, S., Pršek, J., Dimitrova, D. (2024). Distribution of In, Sn, Ga, Ge, and other critical metals in sulfide ores from epithermal listvenite-associated Badovc Pb–Zn–Sb–Ni deposit (Kosovo): Insights from mineralogy and geochemistry. Ore Geology Reviews, 164, 105824. |  | XKX | Trepça Mineral Belt
| Badovc Pb–Zn–Sb–Ni deposit | Kizhnica-Hajvalia-Badovc ore field | Epithermal | Epithermal | Epithermal Pb-Zn-Sb-Ni | Pb, Zn, Sb, Ni | In, Sn, Ga, Ge | Pb, Zn, Sb, Ni, In, Sn, Ga, Ge | Mederski et al., 2024 |  | KZH6-5A-6C_p04-1 | KZH6-5A-6C_p04-1 | [5 empty] | ore material |  |  | mineral separate | [5 empty] | mineralisation |  |  |  | sphalerite, pyrite, stibnite, chalcopyrite | [6 empty] | rhodochrosite, siderite, marcasite, galena, gersdorffite, ullmannite, millerite, stannite, cassiterite, quartz, tetrahedrite, tennantite, arsenopyrite, semseyite, pyrrhotite, hematite |  | LA-ICPMS, EMPA | [24 empty] | 320 | [11 empty] | 90 | [9 empty] | 80780 |  | 950 |  |  |  | 0 |  |  |  | 0 |  |  |  | 0 | [13 empty] | 6910 | [31 empty] | 336320 | [11 empty] | 0 | [27 empty] | 574880 |  |  |  |  | 2024 | Mederski, S., Pršek, J., Dimitrova, D. (2024). Distribution of In, Sn, Ga, Ge, and other critical metals in sulfide ores from epithermal listvenite-associated Badovc Pb–Zn–Sb–Ni deposit (Kosovo): Insights from mineralogy and geochemistry. Ore Geology Reviews, 164, 105824. |  | XKX | Trepça Mineral Belt
| Badovc Pb–Zn–Sb–Ni deposit | Kizhnica-Hajvalia-Badovc ore field | Epithermal | Epithermal | Epithermal Pb-Zn-Sb-Ni | Pb, Zn, Sb, Ni | In, Sn, Ga, Ge | Pb, Zn, Sb, Ni, In, Sn, Ga, Ge | Mederski et al., 2024 |  | KZHN_STBN_fot2_p1-1 | KZHN_STBN_fot2_p1-1 | [5 empty] | ore material |  |  | mineral separate | [5 empty] | mineralisation |  |  |  | sphalerite, pyrite, stibnite, chalcopyrite | [6 empty] | rhodochrosite, siderite, marcasite, galena, gersdorffite, ullmannite, millerite, stannite, cassiterite, quartz, tetrahedrite, tennantite, arsenopyrite, semseyite, pyrrhotite, hematite |  | LA-ICPMS, EMPA |  |  |  |  | 540 | [19 empty] | 270 | [11 empty] | 2130 | [9 empty] | 103790 |  | 960 |  |  |  | 890 | [7 empty] | 0 | [13 empty] | 730 | [31 empty] | 333300 |  | 3040 | [9 empty] | 0 | [27 empty] | 537980 |  |  |  |  | 2024 | Mederski, S., Pršek, J., Dimitrova, D. (2024). Distribution of In, Sn, Ga, Ge, and other critical metals in sulfide ores from epithermal listvenite-associated Badovc Pb–Zn–Sb–Ni deposit (Kosovo): Insights from mineralogy and geochemistry. Ore Geology Reviews, 164, 105824. |  | XKX | Trepça Mineral Belt
| Badovc Pb–Zn–Sb–Ni deposit | Kizhnica-Hajvalia-Badovc ore field | Epithermal | Epithermal | Epithermal Pb-Zn-Sb-Ni | Pb, Zn, Sb, Ni | In, Sn, Ga, Ge | Pb, Zn, Sb, Ni, In, Sn, Ga, Ge | Mederski et al., 2024 |  | KZHN_STBN_fot2_p2-1 | KZHN_STBN_fot2_p2-1 | [5 empty] | ore material |  |  | mineral separate | [5 empty] | mineralisation |  |  |  | sphalerite, pyrite, stibnite, chalcopyrite | [6 empty] | rhodochrosite, siderite, marcasite, galena, gersdorffite, ullmannite, millerite, stannite, cassiterite, quartz, tetrahedrite, tennantite, arsenopyrite, semseyite, pyrrhotite, hematite |  | LA-ICPMS, EMPA |  |  |  |  | 210 | [19 empty] | 380 | [11 empty] | 810 | [9 empty] | 87240 |  | 3950 |  |  |  | 950 | [7 empty] | 180 | [13 empty] | 1210 | [31 empty] | 334510 |  | 870 | [9 empty] | 200 | [27 empty] | 557070 |  |  |  |  | 2024 | Mederski, S., Pršek, J., Dimitrova, D. (2024). Distribution of In, Sn, Ga, Ge, and other critical metals in sulfide ores from epithermal listvenite-associated Badovc Pb–Zn–Sb–Ni deposit (Kosovo): Insights from mineralogy and geochemistry. Ore Geology Reviews, 164, 105824. |  | XKX | Trepça Mineral Belt
| Badovc Pb–Zn–Sb–Ni deposit | Kizhnica-Hajvalia-Badovc ore field | Epithermal | Epithermal | Epithermal Pb-Zn-Sb-Ni | Pb, Zn, Sb, Ni | In, Sn, Ga, Ge | Pb, Zn, Sb, Ni, In, Sn, Ga, Ge | Mederski et al., 2024 |  | KZHN_STBN_fot2_p4-1 | KZHN_STBN_fot2_p4-1 | [5 empty] | ore material |  |  | mineral separate | [5 empty] | mineralisation |  |  |  | sphalerite, pyrite, stibnite, chalcopyrite | [6 empty] | rhodochrosite, siderite, marcasite, galena, gersdorffite, ullmannite, millerite, stannite, cassiterite, quartz, tetrahedrite, tennantite, arsenopyrite, semseyite, pyrrhotite, hematite |  | LA-ICPMS, EMPA |  |  |  |  | 550 | [19 empty] | 270 | [11 empty] | 3560 | [9 empty] | 96710 |  | 4780 |  |  |  | 500 | [7 empty] | 320 | [13 empty] | 870 | [31 empty] | 332390 |  | 3930 | [9 empty] | 0 | [27 empty] | 546190 |  |  |  |  | 2024 | Mederski, S., Pršek, J., Dimitrova, D. (2024). Distribution of In, Sn, Ga, Ge, and other critical metals in sulfide ores from epithermal listvenite-associated Badovc Pb–Zn–Sb–Ni deposit (Kosovo): Insights from mineralogy and geochemistry. Ore Geology Reviews, 164, 105824. |  | XKX | Trepça Mineral Belt
| Badovc Pb–Zn–Sb–Ni deposit | Kizhnica-Hajvalia-Badovc ore field | Epithermal | Epithermal | Epithermal Pb-Zn-Sb-Ni | Pb, Zn, Sb, Ni | In, Sn, Ga, Ge | Pb, Zn, Sb, Ni, In, Sn, Ga, Ge | Mederski et al., 2024 |  | KZHN_STBN_fot3_p5-1 | KZHN_STBN_fot3_p5-1 | [5 empty] | ore material |  |  | mineral separate | [5 empty] | mineralisation |  |  |  | sphalerite, pyrite, stibnite, chalcopyrite | [6 empty] | rhodochrosite, siderite, marcasite, galena, gersdorffite, ullmannite, millerite, stannite, cassiterite, quartz, tetrahedrite, tennantite, arsenopyrite, semseyite, pyrrhotite, hematite |  | LA-ICPMS, EMPA |  |  |  |  | 10 | [19 empty] | 360 | [11 empty] | 460 | [9 empty] | 77440 |  | 1800 |  |  |  | 1200 | [7 empty] | 0 | [13 empty] | 850 | [31 empty] | 326610 |  | 780 | [9 empty] | 0 | [27 empty] | 581340 |  |  |  |  | 2024 | Mederski, S., Pršek, J., Dimitrova, D. (2024). Distribution of In, Sn, Ga, Ge, and other critical metals in sulfide ores from epithermal listvenite-associated Badovc Pb–Zn–Sb–Ni deposit (Kosovo): Insights from mineralogy and geochemistry. Ore Geology Reviews, 164, 105824. |  | XKX | Trepça Mineral Belt
| Badovc Pb–Zn–Sb–Ni deposit | Kizhnica-Hajvalia-Badovc ore field | Epithermal | Epithermal | Epithermal Pb-Zn-Sb-Ni | Pb, Zn, Sb, Ni | In, Sn, Ga, Ge | Pb, Zn, Sb, Ni, In, Sn, Ga, Ge | Mederski et al., 2024 |  | KZHN_STBN_fot4A_p1-1 | KZHN_STBN_fot4A_p1-1 | [5 empty] | ore material |  |  | mineral separate | [5 empty] | mineralisation |  |  |  | sphalerite, pyrite, stibnite, chalcopyrite | [6 empty] | rhodochrosite, siderite, marcasite, galena, gersdorffite, ullmannite, millerite, stannite, cassiterite, quartz, tetrahedrite, tennantite, arsenopyrite, semseyite, pyrrhotite, hematite |  | LA-ICPMS, EMPA |  |  |  |  | 1450 | [19 empty] | 420 | [11 empty] | 0 | [9 empty] | 85630 |  | 380 |  |  |  | 0 | [7 empty] | 80 | [13 empty] | 3920 | [31 empty] | 332300 |  | 1620 | [9 empty] | 140 | [27 empty] | 569800 |  |  |  |  | 2024 | Mederski, S., Pršek, J., Dimitrova, D. (2024). Distribution of In, Sn, Ga, Ge, and other critical metals in sulfide ores from epithermal listvenite-associated Badovc Pb–Zn–Sb–Ni deposit (Kosovo): Insights from mineralogy and geochemistry. Ore Geology Reviews, 164, 105824. |  | XKX | Trepça Mineral Belt
| Badovc Pb–Zn–Sb–Ni deposit | Kizhnica-Hajvalia-Badovc ore field | Epithermal | Epithermal | Epithermal Pb-Zn-Sb-Ni | Pb, Zn, Sb, Ni | In, Sn, Ga, Ge | Pb, Zn, Sb, Ni, In, Sn, Ga, Ge | Mederski et al., 2024 |  | KZHN_STBN_fot4A_p1-2 | KZHN_STBN_fot4A_p1-2 | [5 empty] | ore material |  |  | mineral separate | [5 empty] | mineralisation |  |  |  | sphalerite, pyrite, stibnite, chalcopyrite | [6 empty] | rhodochrosite, siderite, marcasite, galena, gersdorffite, ullmannite, millerite, stannite, cassiterite, quartz, tetrahedrite, tennantite, arsenopyrite, semseyite, pyrrhotite, hematite |  | LA-ICPMS, EMPA |  |  |  |  | 2650 | [19 empty] | 0 | [11 empty] | 140 | [9 empty] | 85520 |  | 1320 |  |  |  | 0 | [7 empty] | 160 | [13 empty] | 3880 | [31 empty] | 335160 |  | 2560 | [9 empty] | 0 | [27 empty] | 569310 |  |  |  |  | 2024 | Mederski, S., Pršek, J., Dimitrova, D. (2024). Distribution of In, Sn, Ga, Ge, and other critical metals in sulfide ores from epithermal listvenite-associated Badovc Pb–Zn–Sb–Ni deposit (Kosovo): Insights from mineralogy and geochemistry. Ore Geology Reviews, 164, 105824. |  | XKX | Trepça Mineral Belt
| Badovc Pb–Zn–Sb–Ni deposit | Kizhnica-Hajvalia-Badovc ore field | Epithermal | Epithermal | Epithermal Pb-Zn-Sb-Ni | Pb, Zn, Sb, Ni | In, Sn, Ga, Ge | Pb, Zn, Sb, Ni, In, Sn, Ga, Ge | Mederski et al., 2024 |  | KZHN_STBN_fot4A_p2-1 | KZHN_STBN_fot4A_p2-1 | [5 empty] | ore material |  |  | mineral separate | [5 empty] | mineralisation |  |  |  | sphalerite, pyrite, stibnite, chalcopyrite | [6 empty] | rhodochrosite, siderite, marcasite, galena, gersdorffite, ullmannite, millerite, stannite, cassiterite, quartz, tetrahedrite, tennantite, arsenopyrite, semseyite, pyrrhotite, hematite |  | LA-ICPMS, EMPA |  |  |  |  | 440 | [19 empty] | 410 | [11 empty] | 40 | [9 empty] | 99620 |  | 2950 |  |  |  | 2640 | [7 empty] | 0 | [13 empty] | 6050 | [31 empty] | 341820 |  | 160 | [9 empty] | 0 | [27 empty] | 551240 |  |  |  |  | 2024 | Mederski, S., Pršek, J., Dimitrova, D. (2024). Distribution of In, Sn, Ga, Ge, and other critical metals in sulfide ores from epithermal listvenite-associated Badovc Pb–Zn–Sb–Ni deposit (Kosovo): Insights from mineralogy and geochemistry. Ore Geology Reviews, 164, 105824. |  | XKX | Trepça Mineral Belt
| Badovc Pb–Zn–Sb–Ni deposit | Kizhnica-Hajvalia-Badovc ore field | Epithermal | Epithermal | Epithermal Pb-Zn-Sb-Ni | Pb, Zn, Sb, Ni | In, Sn, Ga, Ge | Pb, Zn, Sb, Ni, In, Sn, Ga, Ge | Mederski et al., 2024 |  | KZHN_STBN_fot4A_p3-1 | KZHN_STBN_fot4A_p3-1 | [5 empty] | ore material |  |  | mineral separate | [5 empty] | mineralisation |  |  |  | sphalerite, pyrite, stibnite, chalcopyrite | [6 empty] | rhodochrosite, siderite, marcasite, galena, gersdorffite, ullmannite, millerite, stannite, cassiterite, quartz, tetrahedrite, tennantite, arsenopyrite, semseyite, pyrrhotite, hematite |  | LA-ICPMS, EMPA |  |  |  |  | 390 | [19 empty] | 20 | [11 empty] | 0 | [9 empty] | 89090 |  | 2430 |  |  |  | 1980 | [7 empty] | 0 | [13 empty] | 9220 | [31 empty] | 329980 |  | 20 | [9 empty] | 0 | [27 empty] | 565400 |  |  |  |  | 2024 | Mederski, S., Pršek, J., Dimitrova, D. (2024). Distribution of In, Sn, Ga, Ge, and other critical metals in sulfide ores from epithermal listvenite-associated Badovc Pb–Zn–Sb–Ni deposit (Kosovo): Insights from mineralogy and geochemistry. Ore Geology Reviews, 164, 105824. |  | XKX | Trepça Mineral Belt
| Badovc Pb–Zn–Sb–Ni deposit | Kizhnica-Hajvalia-Badovc ore field | Epithermal | Epithermal | Epithermal Pb-Zn-Sb-Ni | Pb, Zn, Sb, Ni | In, Sn, Ga, Ge | Pb, Zn, Sb, Ni, In, Sn, Ga, Ge | Mederski et al., 2024 |  | KZHN_STBN_fot6_p1-1 | KZHN_STBN_fot6_p1-1 | [5 empty] | ore material |  |  | mineral separate | [5 empty] | mineralisation |  |  |  | sphalerite, pyrite, stibnite, chalcopyrite | [6 empty] | rhodochrosite, siderite, marcasite, galena, gersdorffite, ullmannite, millerite, stannite, cassiterite, quartz, tetrahedrite, tennantite, arsenopyrite, semseyite, pyrrhotite, hematite |  | LA-ICPMS, EMPA |  |  |  |  | 1360 | [19 empty] | 200 | [11 empty] | 20 | [9 empty] | 86550 |  | 650 |  |  |  | 420 | [7 empty] | 0 | [13 empty] | 4930 | [31 empty] | 338540 |  | 860 | [9 empty] | 0 | [27 empty] | 566050 |  |  |  |  | 2024 | Mederski, S., Pršek, J., Dimitrova, D. (2024). Distribution of In, Sn, Ga, Ge, and other critical metals in sulfide ores from epithermal listvenite-associated Badovc Pb–Zn–Sb–Ni deposit (Kosovo): Insights from mineralogy and geochemistry. Ore Geology Reviews, 164, 105824. |  | XKX | Trepça Mineral Belt
| Badovc Pb–Zn–Sb–Ni deposit | Kizhnica-Hajvalia-Badovc ore field | Epithermal | Epithermal | Epithermal Pb-Zn-Sb-Ni | Pb, Zn, Sb, Ni | In, Sn, Ga, Ge | Pb, Zn, Sb, Ni, In, Sn, Ga, Ge | Mederski et al., 2024 |  | KZHN_STBN_fot6_p2-1 | KZHN_STBN_fot6_p2-1 | [5 empty] | ore material |  |  | mineral separate | [5 empty] | mineralisation |  |  |  | sphalerite, pyrite, stibnite, chalcopyrite | [6 empty] | rhodochrosite, siderite, marcasite, galena, gersdorffite, ullmannite, millerite, stannite, cassiterite, quartz, tetrahedrite, tennantite, arsenopyrite, semseyite, pyrrhotite, hematite |  | LA-ICPMS, EMPA |  |  |  |  | 6580 | [19 empty] | 100 | [11 empty] | 570 | [9 empty] | 91580 |  | 1020 |  |  |  | 1420 | [7 empty] | 0 | [13 empty] | 4400 | [31 empty] | 333690 |  | 5210 | [9 empty] | 220 | [27 empty] | 550860 |  |  |  |  | 2024 | Mederski, S., Pršek, J., Dimitrova, D. (2024). Distribution of In, Sn, Ga, Ge, and other critical metals in sulfide ores from epithermal listvenite-associated Badovc Pb–Zn–Sb–Ni deposit (Kosovo): Insights from mineralogy and geochemistry. Ore Geology Reviews, 164, 105824. |  | XKX | Trepça Mineral Belt
| Badovc Pb–Zn–Sb–Ni deposit | Kizhnica-Hajvalia-Badovc ore field | Epithermal | Epithermal | Epithermal Pb-Zn-Sb-Ni | Pb, Zn, Sb, Ni | In, Sn, Ga, Ge | Pb, Zn, Sb, Ni, In, Sn, Ga, Ge | Mederski et al., 2024 |  | KZHN_STBN_fot6_p4-1 | KZHN_STBN_fot6_p4-1 | [5 empty] | ore material |  |  | mineral separate | [5 empty] | mineralisation |  |  |  | sphalerite, pyrite, stibnite, chalcopyrite | [6 empty] | rhodochrosite, siderite, marcasite, galena, gersdorffite, ullmannite, millerite, stannite, cassiterite, quartz, tetrahedrite, tennantite, arsenopyrite, semseyite, pyrrhotite, hematite |  | LA-ICPMS, EMPA |  |  |  |  | 7230 | [19 empty] | 310 | [11 empty] | 410 | [9 empty] | 100890 |  | 2710 |  |  |  | 1000 | [7 empty] | 0 | [13 empty] | 4610 | [31 empty] | 336490 |  | 5650 | [9 empty] | 0 | [27 empty] | 544990 |  |  |  |  | 2024 | Mederski, S., Pršek, J., Dimitrova, D. (2024). Distribution of In, Sn, Ga, Ge, and other critical metals in sulfide ores from epithermal listvenite-associated Badovc Pb–Zn–Sb–Ni deposit (Kosovo): Insights from mineralogy and geochemistry. Ore Geology Reviews, 164, 105824. |  | XKX | Trepça Mineral Belt
| Badovc Pb–Zn–Sb–Ni deposit | Kizhnica-Hajvalia-Badovc ore field | Epithermal | Epithermal | Epithermal Pb-Zn-Sb-Ni | Pb, Zn, Sb, Ni | In, Sn, Ga, Ge | Pb, Zn, Sb, Ni, In, Sn, Ga, Ge | Mederski et al., 2024 |  | KZH6_8_fot1_p8-1 | KZH6_8_fot1_p8-1 | [5 empty] | ore material |  |  | mineral separate | [5 empty] | mineralisation |  |  |  | sphalerite, pyrite, stibnite, chalcopyrite | [6 empty] | rhodochrosite, siderite, marcasite, galena, gersdorffite, ullmannite, millerite, stannite, cassiterite, quartz, tetrahedrite, tennantite, arsenopyrite, semseyite, pyrrhotite, hematite |  | LA-ICPMS, EMPA |  |  |  |  | 150 | [19 empty] | 0 | [11 empty] | 356840 | [9 empty] | 302250 |  | 0 |  |  |  | 0 |  |  |  | 360 |  |  |  | 100 | [13 empty] | 0 | [31 empty] | 349440 |  | 0 | [9 empty] | 760 | [13 empty] | 1250 | [13 empty] | 670 |  |  |  |  | 2024 | Mederski, S., Pršek, J., Dimitrova, D. (2024). Distribution of In, Sn, Ga, Ge, and other critical metals in sulfide ores from epithermal listvenite-associated Badovc Pb–Zn–Sb–Ni deposit (Kosovo): Insights from mineralogy and geochemistry. Ore Geology Reviews, 164, 105824. |  | XKX | Trepça Mineral Belt
| Badovc Pb–Zn–Sb–Ni deposit | Kizhnica-Hajvalia-Badovc ore field | Epithermal | Epithermal | Epithermal Pb-Zn-Sb-Ni | Pb, Zn, Sb, Ni | In, Sn, Ga, Ge | Pb, Zn, Sb, Ni, In, Sn, Ga, Ge | Mederski et al., 2024 |  | SHA_SPH_fot4_p1-1 | SHA_SPH_fot4_p1-1 | [5 empty] | ore material |  |  | mineral separate | [5 empty] | mineralisation |  |  |  | sphalerite, pyrite, stibnite, chalcopyrite | [6 empty] | rhodochrosite, siderite, marcasite, galena, gersdorffite, ullmannite, millerite, stannite, cassiterite, quartz, tetrahedrite, tennantite, arsenopyrite, semseyite, pyrrhotite, hematite |  | LA-ICPMS, EMPA |  |  |  |  | 0 | [19 empty] | 0 | [11 empty] | 342810 | [9 empty] | 306110 |  | 0 |  |  |  | 1030 | [7 empty] | 600 | [13 empty] | 130 | [31 empty] | 344460 |  | 0 | [9 empty] | 0 | [27 empty] | 730 |  |  |  |  | 2024 | Mederski, S., Pršek, J., Dimitrova, D. (2024). Distribution of In, Sn, Ga, Ge, and other critical metals in sulfide ores from epithermal listvenite-associated Badovc Pb–Zn–Sb–Ni deposit (Kosovo): Insights from mineralogy and geochemistry. Ore Geology Reviews, 164, 105824. |  | XKX | Trepça Mineral Belt
| Badovc Pb–Zn–Sb–Ni deposit | Kizhnica-Hajvalia-Badovc ore field | Epithermal | Epithermal | Epithermal Pb-Zn-Sb-Ni | Pb, Zn, Sb, Ni | In, Sn, Ga, Ge | Pb, Zn, Sb, Ni, In, Sn, Ga, Ge | Mederski et al., 2024 |  | SHA_SPH_fot4_p3-1 | SHA_SPH_fot4_p3-1 | [5 empty] | ore material |  |  | mineral separate | [5 empty] | mineralisation |  |  |  | sphalerite, pyrite, stibnite, chalcopyrite | [6 empty] | rhodochrosite, siderite, marcasite, galena, gersdorffite, ullmannite, millerite, stannite, cassiterite, quartz, tetrahedrite, tennantite, arsenopyrite, semseyite, pyrrhotite, hematite |  | LA-ICPMS, EMPA |  |  |  |  | 0 | [19 empty] | 0 | [11 empty] | 340890 | [9 empty] | 300100 |  | 80 |  |  |  | 1410 | [7 empty] | 540 | [13 empty] | 70 | [31 empty] | 344380 |  | 170 | [9 empty] | 0 | [27 empty] | 4570 |  |  |  |  | 2024 | Mederski, S., Pršek, J., Dimitrova, D. (2024). Distribution of In, Sn, Ga, Ge, and other critical metals in sulfide ores from epithermal listvenite-associated Badovc Pb–Zn–Sb–Ni deposit (Kosovo): Insights from mineralogy and geochemistry. Ore Geology Reviews, 164, 105824. |  | XKX | Trepça Mineral Belt
| Badovc Pb–Zn–Sb–Ni deposit | Kizhnica-Hajvalia-Badovc ore field | Epithermal | Epithermal | Epithermal Pb-Zn-Sb-Ni | Pb, Zn, Sb, Ni | In, Sn, Ga, Ge | Pb, Zn, Sb, Ni, In, Sn, Ga, Ge | Mederski et al., 2024 |  | SHA_SPH_fot4_p5-1 | SHA_SPH_fot4_p5-1 | [5 empty] | ore material |  |  | mineral separate | [5 empty] | mineralisation |  |  |  | sphalerite, pyrite, stibnite, chalcopyrite | [6 empty] | rhodochrosite, siderite, marcasite, galena, gersdorffite, ullmannite, millerite, stannite, cassiterite, quartz, tetrahedrite, tennantite, arsenopyrite, semseyite, pyrrhotite, hematite |  | LA-ICPMS, EMPA |  |  |  |  | 0 | [19 empty] | 10 | [11 empty] | 346180 | [9 empty] | 305710 |  | 0 |  |  |  | 860 | [7 empty] | 100 | [13 empty] | 0 | [31 empty] | 352840 |  | 0 | [9 empty] | 620 | [27 empty] | 550 |  |  |  |  | 2024 | Mederski, S., Pršek, J., Dimitrova, D. (2024). Distribution of In, Sn, Ga, Ge, and other critical metals in sulfide ores from epithermal listvenite-associated Badovc Pb–Zn–Sb–Ni deposit (Kosovo): Insights from mineralogy and geochemistry. Ore Geology Reviews, 164, 105824. |  | XKX | Trepça Mineral Belt
| Badovc Pb–Zn–Sb–Ni deposit | Kizhnica-Hajvalia-Badovc ore field | Epithermal | Epithermal | Epithermal Pb-Zn-Sb-Ni | Pb, Zn, Sb, Ni | In, Sn, Ga, Ge | Pb, Zn, Sb, Ni, In, Sn, Ga, Ge | Mederski et al., 2024 |  | SHA_SPH_fot4_p6-1 | SHA_SPH_fot4_p6-1 | [5 empty] | ore material |  |  | mineral separate | [5 empty] | mineralisation |  |  |  | sphalerite, pyrite, stibnite, chalcopyrite | [6 empty] | rhodochrosite, siderite, marcasite, galena, gersdorffite, ullmannite, millerite, stannite, cassiterite, quartz, tetrahedrite, tennantite, arsenopyrite, semseyite, pyrrhotite, hematite |  | LA-ICPMS, EMPA |  |  |  |  | 70 | [19 empty] | 0 | [11 empty] | 344690 | [9 empty] | 304020 |  | 0 |  |  |  | 580 | [7 empty] | 610 | [13 empty] | 50 | [31 empty] | 345610 |  | 80 | [9 empty] | 0 | [27 empty] | 1330 |  |  |  |  | 2024 | Mederski, S., Pršek, J., Dimitrova, D. (2024). Distribution of In, Sn, Ga, Ge, and other critical metals in sulfide ores from epithermal listvenite-associated Badovc Pb–Zn–Sb–Ni deposit (Kosovo): Insights from mineralogy and geochemistry. Ore Geology Reviews, 164, 105824. |  | XKX | Trepça Mineral Belt
| Badovc Pb–Zn–Sb–Ni deposit | Kizhnica-Hajvalia-Badovc ore field | Epithermal | Epithermal | Epithermal Pb-Zn-Sb-Ni | Pb, Zn, Sb, Ni | In, Sn, Ga, Ge | Pb, Zn, Sb, Ni, In, Sn, Ga, Ge | Mederski et al., 2024 |  | SHA_SPH_fot4_p7-1 | SHA_SPH_fot4_p7-1 | [5 empty] | ore material |  |  | mineral separate | [5 empty] | mineralisation |  |  |  | sphalerite, pyrite, stibnite, chalcopyrite | [6 empty] | rhodochrosite, siderite, marcasite, galena, gersdorffite, ullmannite, millerite, stannite, cassiterite, quartz, tetrahedrite, tennantite, arsenopyrite, semseyite, pyrrhotite, hematite |  | LA-ICPMS, EMPA |  |  |  |  | 0 | [19 empty] | 0 | [11 empty] | 346760 | [9 empty] | 302470 |  | 0 |  |  |  | 870 | [7 empty] | 110 | [13 empty] | 0 | [31 empty] | 342030 |  | 20 | [9 empty] | 0 | [27 empty] | 1590 |  |  |  |  | 2024 | Mederski, S., Pršek, J., Dimitrova, D. (2024). Distribution of In, Sn, Ga, Ge, and other critical metals in sulfide ores from epithermal listvenite-associated Badovc Pb–Zn–Sb–Ni deposit (Kosovo): Insights from mineralogy and geochemistry. Ore Geology Reviews, 164, 105824. |  | XKX | Trepça Mineral Belt
| Badovc Pb–Zn–Sb–Ni deposit | Kizhnica-Hajvalia-Badovc ore field | Epithermal | Epithermal | Epithermal Pb-Zn-Sb-Ni | Pb, Zn, Sb, Ni | In, Sn, Ga, Ge | Pb, Zn, Sb, Ni, In, Sn, Ga, Ge | Mederski et al., 2024 |  | SHA_SPH_fot4_p8-1 | SHA_SPH_fot4_p8-1 | [5 empty] | ore material |  |  | mineral separate | [5 empty] | mineralisation |  |  |  | sphalerite, pyrite, stibnite, chalcopyrite | [6 empty] | rhodochrosite, siderite, marcasite, galena, gersdorffite, ullmannite, millerite, stannite, cassiterite, quartz, tetrahedrite, tennantite, arsenopyrite, semseyite, pyrrhotite, hematite |  | LA-ICPMS, EMPA |  |  |  |  | 250 | [19 empty] | 0 | [11 empty] | 346040 | [9 empty] | 301940 |  | 0 |  |  |  | 1590 | [7 empty] | 510 | [13 empty] | 0 | [31 empty] | 345210 |  | 0 | [9 empty] | 0 | [27 empty] | 960 |  |  |  |  | 2024 | Mederski, S., Pršek, J., Dimitrova, D. (2024). Distribution of In, Sn, Ga, Ge, and other critical metals in sulfide ores from epithermal listvenite-associated Badovc Pb–Zn–Sb–Ni deposit (Kosovo): Insights from mineralogy and geochemistry. Ore Geology Reviews, 164, 105824. |  | XKX | Trepça Mineral Belt
| Badovc Pb–Zn–Sb–Ni deposit | Kizhnica-Hajvalia-Badovc ore field | Epithermal | Epithermal | Epithermal Pb-Zn-Sb-Ni | Pb, Zn, Sb, Ni | In, Sn, Ga, Ge | Pb, Zn, Sb, Ni, In, Sn, Ga, Ge | Mederski et al., 2024 |  | SHA_02_05A_fot1_p4-1 | SHA_02_05A_fot1_p4-1 | [5 empty] | ore material |  |  | mineral separate | [5 empty] | mineralisation |  |  |  | sphalerite, pyrite, stibnite, chalcopyrite | [6 empty] | rhodochrosite, siderite, marcasite, galena, gersdorffite, ullmannite, millerite, stannite, cassiterite, quartz, tetrahedrite, tennantite, arsenopyrite, semseyite, pyrrhotite, hematite |  | LA-ICPMS, EMPA | [8 empty] | 0 | [9 empty] | 540 | [11 empty] | 300 | [5 empty] | 0 | [9 empty] | 471300 | [37 empty] | 990 | [21 empty] | 535500 |  | 190 | [42 empty] | 2024 | Mederski, S., Pršek, J., Dimitrova, D. (2024). Distribution of In, Sn, Ga, Ge, and other critical metals in sulfide ores from epithermal listvenite-associated Badovc Pb–Zn–Sb–Ni deposit (Kosovo): Insights from mineralogy and geochemistry. Ore Geology Reviews, 164, 105824. |  | XKX | Trepça Mineral Belt
| Badovc Pb–Zn–Sb–Ni deposit | Kizhnica-Hajvalia-Badovc ore field | Epithermal | Epithermal | Epithermal Pb-Zn-Sb-Ni | Pb, Zn, Sb, Ni | In, Sn, Ga, Ge | Pb, Zn, Sb, Ni, In, Sn, Ga, Ge | Mederski et al., 2024 |  | SHA_02_05A_fot1_p5-1 | SHA_02_05A_fot1_p5-1 | [5 empty] | ore material |  |  | mineral separate | [5 empty] | mineralisation |  |  |  | sphalerite, pyrite, stibnite, chalcopyrite | [6 empty] | rhodochrosite, siderite, marcasite, galena, gersdorffite, ullmannite, millerite, stannite, cassiterite, quartz, tetrahedrite, tennantite, arsenopyrite, semseyite, pyrrhotite, hematite |  | LA-ICPMS, EMPA | [8 empty] | 2530 | [9 empty] | 790 | [11 empty] | 610 | [5 empty] | 0 | [9 empty] | 466450 | [37 empty] | 2380 | [21 empty] | 534440 |  | 370 | [42 empty] | 2024 | Mederski, S., Pršek, J., Dimitrova, D. (2024). Distribution of In, Sn, Ga, Ge, and other critical metals in sulfide ores from epithermal listvenite-associated Badovc Pb–Zn–Sb–Ni deposit (Kosovo): Insights from mineralogy and geochemistry. Ore Geology Reviews, 164, 105824. |  | XKX | Trepça Mineral Belt
| Badovc Pb–Zn–Sb–Ni deposit | Kizhnica-Hajvalia-Badovc ore field | Epithermal | Epithermal | Epithermal Pb-Zn-Sb-Ni | Pb, Zn, Sb, Ni | In, Sn, Ga, Ge | Pb, Zn, Sb, Ni, In, Sn, Ga, Ge | Mederski et al., 2024 |  | SHA_02_05A_fot2_p1-1 | SHA_02_05A_fot2_p1-1 | [5 empty] | ore material |  |  | mineral separate | [5 empty] | mineralisation |  |  |  | sphalerite, pyrite, stibnite, chalcopyrite | [6 empty] | rhodochrosite, siderite, marcasite, galena, gersdorffite, ullmannite, millerite, stannite, cassiterite, quartz, tetrahedrite, tennantite, arsenopyrite, semseyite, pyrrhotite, hematite |  | LA-ICPMS, EMPA | [8 empty] | 0 | [9 empty] | 260 | [11 empty] | 490 | [5 empty] | 30 | [9 empty] | 473580 | [37 empty] | 350 | [21 empty] | 540720 |  | 0 | [42 empty] | 2024 | Mederski, S., Pršek, J., Dimitrova, D. (2024). Distribution of In, Sn, Ga, Ge, and other critical metals in sulfide ores from epithermal listvenite-associated Badovc Pb–Zn–Sb–Ni deposit (Kosovo): Insights from mineralogy and geochemistry. Ore Geology Reviews, 164, 105824. |  | XKX | Trepça Mineral Belt
| Badovc Pb–Zn–Sb–Ni deposit | Kizhnica-Hajvalia-Badovc ore field | Epithermal | Epithermal | Epithermal Pb-Zn-Sb-Ni | Pb, Zn, Sb, Ni | In, Sn, Ga, Ge | Pb, Zn, Sb, Ni, In, Sn, Ga, Ge | Mederski et al., 2024 |  | SHA_02_05A_fot2_p3-1 | SHA_02_05A_fot2_p3-1 | [5 empty] | ore material |  |  | mineral separate | [5 empty] | mineralisation |  |  |  | sphalerite, pyrite, stibnite, chalcopyrite | [6 empty] | rhodochrosite, siderite, marcasite, galena, gersdorffite, ullmannite, millerite, stannite, cassiterite, quartz, tetrahedrite, tennantite, arsenopyrite, semseyite, pyrrhotite, hematite |  | LA-ICPMS, EMPA | [8 empty] | 0 | [9 empty] | 690 | [11 empty] | 600 | [5 empty] | 0 | [9 empty] | 468190 | [37 empty] | 1420 | [21 empty] | 541470 |  | 30 | [42 empty] | 2024 | Mederski, S., Pršek, J., Dimitrova, D. (2024). Distribution of In, Sn, Ga, Ge, and other critical metals in sulfide ores from epithermal listvenite-associated Badovc Pb–Zn–Sb–Ni deposit (Kosovo): Insights from mineralogy and geochemistry. Ore Geology Reviews, 164, 105824. |  | XKX | Trepça Mineral Belt
| Badovc Pb–Zn–Sb–Ni deposit | Kizhnica-Hajvalia-Badovc ore field | Epithermal | Epithermal | Epithermal Pb-Zn-Sb-Ni | Pb, Zn, Sb, Ni | In, Sn, Ga, Ge | Pb, Zn, Sb, Ni, In, Sn, Ga, Ge | Mederski et al., 2024 |  | SHA_02_05A_fot2_p4-1 | SHA_02_05A_fot2_p4-1 | [5 empty] | ore material |  |  | mineral separate | [5 empty] | mineralisation |  |  |  | sphalerite, pyrite, stibnite, chalcopyrite | [6 empty] | rhodochrosite, siderite, marcasite, galena, gersdorffite, ullmannite, millerite, stannite, cassiterite, quartz, tetrahedrite, tennantite, arsenopyrite, semseyite, pyrrhotite, hematite |  | LA-ICPMS, EMPA | [8 empty] | 0 | [9 empty] | 400 | [11 empty] | 540 | [5 empty] | 0 | [9 empty] | 469620 | [37 empty] | 460 | [21 empty] | 534030 |  | 100 | [42 empty] | 2024 | Mederski, S., Pršek, J., Dimitrova, D. (2024). Distribution of In, Sn, Ga, Ge, and other critical metals in sulfide ores from epithermal listvenite-associated Badovc Pb–Zn–Sb–Ni deposit (Kosovo): Insights from mineralogy and geochemistry. Ore Geology Reviews, 164, 105824. |  | XKX | Trepça Mineral Belt
| Badovc Pb–Zn–Sb–Ni deposit | Kizhnica-Hajvalia-Badovc ore field | Epithermal | Epithermal | Epithermal Pb-Zn-Sb-Ni | Pb, Zn, Sb, Ni | In, Sn, Ga, Ge | Pb, Zn, Sb, Ni, In, Sn, Ga, Ge | Mederski et al., 2024 |  | SHA_02_05A_fot2_p5-1 | SHA_02_05A_fot2_p5-1 | [5 empty] | ore material |  |  | mineral separate | [5 empty] | mineralisation |  |  |  | sphalerite, pyrite, stibnite, chalcopyrite | [6 empty] | rhodochrosite, siderite, marcasite, galena, gersdorffite, ullmannite, millerite, stannite, cassiterite, quartz, tetrahedrite, tennantite, arsenopyrite, semseyite, pyrrhotite, hematite |  | LA-ICPMS, EMPA | [8 empty] | 26240 | [9 empty] | 700 | [11 empty] | 470 | [5 empty] | 250 | [9 empty] | 459430 | [37 empty] | 0 | [21 empty] | 524310 |  | 0 | [42 empty] | 2024 | Mederski, S., Pršek, J., Dimitrova, D. (2024). Distribution of In, Sn, Ga, Ge, and other critical metals in sulfide ores from epithermal listvenite-associated Badovc Pb–Zn–Sb–Ni deposit (Kosovo): Insights from mineralogy and geochemistry. Ore Geology Reviews, 164, 105824. |  | XKX | Trepça Mineral Belt
| Badovc Pb–Zn–Sb–Ni deposit | Kizhnica-Hajvalia-Badovc ore field | Epithermal | Epithermal | Epithermal Pb-Zn-Sb-Ni | Pb, Zn, Sb, Ni | In, Sn, Ga, Ge | Pb, Zn, Sb, Ni, In, Sn, Ga, Ge | Mederski et al., 2024 |  | SHA_02_05A_fot2_p6-1 | SHA_02_05A_fot2_p6-1 | [5 empty] | ore material |  |  | mineral separate | [5 empty] | mineralisation |  |  |  | sphalerite, pyrite, stibnite, chalcopyrite | [6 empty] | rhodochrosite, siderite, marcasite, galena, gersdorffite, ullmannite, millerite, stannite, cassiterite, quartz, tetrahedrite, tennantite, arsenopyrite, semseyite, pyrrhotite, hematite |  | LA-ICPMS, EMPA | [8 empty] | 0 | [9 empty] | 890 | [11 empty] | 260 | [5 empty] | 0 | [9 empty] | 470200 | [37 empty] | 0 | [21 empty] | 537600 |  | 0 | [42 empty] | 2024 | Mederski, S., Pršek, J., Dimitrova, D. (2024). Distribution of In, Sn, Ga, Ge, and other critical metals in sulfide ores from epithermal listvenite-associated Badovc Pb–Zn–Sb–Ni deposit (Kosovo): Insights from mineralogy and geochemistry. Ore Geology Reviews, 164, 105824. |  | XKX | Trepça Mineral Belt
| Badovc Pb–Zn–Sb–Ni deposit | Kizhnica-Hajvalia-Badovc ore field | Epithermal | Epithermal | Epithermal Pb-Zn-Sb-Ni | Pb, Zn, Sb, Ni | In, Sn, Ga, Ge | Pb, Zn, Sb, Ni, In, Sn, Ga, Ge | Mederski et al., 2024 |  | SHA_02_05A_fot4_p1-1 | SHA_02_05A_fot4_p1-1 | [5 empty] | ore material |  |  | mineral separate | [5 empty] | mineralisation |  |  |  | sphalerite, pyrite, stibnite, chalcopyrite | [6 empty] | rhodochrosite, siderite, marcasite, galena, gersdorffite, ullmannite, millerite, stannite, cassiterite, quartz, tetrahedrite, tennantite, arsenopyrite, semseyite, pyrrhotite, hematite |  | LA-ICPMS, EMPA | [8 empty] | 0 | [9 empty] | 730 | [11 empty] | 390 | [5 empty] | 80 | [9 empty] | 466220 | [37 empty] | 200 | [21 empty] | 535600 |  | 0 | [42 empty] | 2024 | Mederski, S., Pršek, J., Dimitrova, D. (2024). Distribution of In, Sn, Ga, Ge, and other critical metals in sulfide ores from epithermal listvenite-associated Badovc Pb–Zn–Sb–Ni deposit (Kosovo): Insights from mineralogy and geochemistry. Ore Geology Reviews, 164, 105824. |  | XKX | Trepça Mineral Belt
| Badovc Pb–Zn–Sb–Ni deposit | Kizhnica-Hajvalia-Badovc ore field | Epithermal | Epithermal | Epithermal Pb-Zn-Sb-Ni | Pb, Zn, Sb, Ni | In, Sn, Ga, Ge | Pb, Zn, Sb, Ni, In, Sn, Ga, Ge | Mederski et al., 2024 |  | SHA_02_05A_fot4_p2-1 | SHA_02_05A_fot4_p2-1 | [5 empty] | ore material |  |  | mineral separate | [5 empty] | mineralisation |  |  |  | sphalerite, pyrite, stibnite, chalcopyrite | [6 empty] | rhodochrosite, siderite, marcasite, galena, gersdorffite, ullmannite, millerite, stannite, cassiterite, quartz, tetrahedrite, tennantite, arsenopyrite, semseyite, pyrrhotite, hematite |  | LA-ICPMS, EMPA | [8 empty] | 18330 | [9 empty] | 700 | [11 empty] | 430 | [5 empty] | 150 | [9 empty] | 466320 | [37 empty] | 590 | [21 empty] | 527320 |  | 0 | [42 empty] | 2024 | Mederski, S., Pršek, J., Dimitrova, D. (2024). Distribution of In, Sn, Ga, Ge, and other critical metals in sulfide ores from epithermal listvenite-associated Badovc Pb–Zn–Sb–Ni deposit (Kosovo): Insights from mineralogy and geochemistry. Ore Geology Reviews, 164, 105824. |  | XKX | Trepça Mineral Belt
| Badovc Pb–Zn–Sb–Ni deposit | Kizhnica-Hajvalia-Badovc ore field | Epithermal | Epithermal | Epithermal Pb-Zn-Sb-Ni | Pb, Zn, Sb, Ni | In, Sn, Ga, Ge | Pb, Zn, Sb, Ni, In, Sn, Ga, Ge | Mederski et al., 2024 |  | SHA_02_05A_fot5_p1-1 | SHA_02_05A_fot5_p1-1 | [5 empty] | ore material |  |  | mineral separate | [5 empty] | mineralisation |  |  |  | sphalerite, pyrite, stibnite, chalcopyrite | [6 empty] | rhodochrosite, siderite, marcasite, galena, gersdorffite, ullmannite, millerite, stannite, cassiterite, quartz, tetrahedrite, tennantite, arsenopyrite, semseyite, pyrrhotite, hematite |  | LA-ICPMS, EMPA | [8 empty] | 0 | [9 empty] | 910 | [11 empty] | 750 | [5 empty] | 170 | [9 empty] | 469520 | [37 empty] | 350 | [21 empty] | 547070 |  | 30 | [42 empty] | 2024 | Mederski, S., Pršek, J., Dimitrova, D. (2024). Distribution of In, Sn, Ga, Ge, and other critical metals in sulfide ores from epithermal listvenite-associated Badovc Pb–Zn–Sb–Ni deposit (Kosovo): Insights from mineralogy and geochemistry. Ore Geology Reviews, 164, 105824. |  | XKX | Trepça Mineral Belt
| Badovc Pb–Zn–Sb–Ni deposit | Kizhnica-Hajvalia-Badovc ore field | Epithermal | Epithermal | Epithermal Pb-Zn-Sb-Ni | Pb, Zn, Sb, Ni | In, Sn, Ga, Ge | Pb, Zn, Sb, Ni, In, Sn, Ga, Ge | Mederski et al., 2024 |  | SHA_02_05A_fot5_p2-1 | SHA_02_05A_fot5_p2-1 | [5 empty] | ore material |  |  | mineral separate | [5 empty] | mineralisation |  |  |  | sphalerite, pyrite, stibnite, chalcopyrite | [6 empty] | rhodochrosite, siderite, marcasite, galena, gersdorffite, ullmannite, millerite, stannite, cassiterite, quartz, tetrahedrite, tennantite, arsenopyrite, semseyite, pyrrhotite, hematite |  | LA-ICPMS, EMPA | [8 empty] | 18750 | [9 empty] | 580 | [11 empty] | 240 | [5 empty] | 0 | [9 empty] | 465560 | [37 empty] | 780 | [21 empty] | 525200 |  | 0 | [42 empty] | 2024 | Mederski, S., Pršek, J., Dimitrova, D. (2024). Distribution of In, Sn, Ga, Ge, and other critical metals in sulfide ores from epithermal listvenite-associated Badovc Pb–Zn–Sb–Ni deposit (Kosovo): Insights from mineralogy and geochemistry. Ore Geology Reviews, 164, 105824. |  | XKX | Trepça Mineral Belt
| Badovc Pb–Zn–Sb–Ni deposit | Kizhnica-Hajvalia-Badovc ore field | Epithermal | Epithermal | Epithermal Pb-Zn-Sb-Ni | Pb, Zn, Sb, Ni | In, Sn, Ga, Ge | Pb, Zn, Sb, Ni, In, Sn, Ga, Ge | Mederski et al., 2024 |  | SHA_02_05A_fot6_p1-1 | SHA_02_05A_fot6_p1-1 | [5 empty] | ore material |  |  | mineral separate | [5 empty] | mineralisation |  |  |  | sphalerite, pyrite, stibnite, chalcopyrite | [6 empty] | rhodochrosite, siderite, marcasite, galena, gersdorffite, ullmannite, millerite, stannite, cassiterite, quartz, tetrahedrite, tennantite, arsenopyrite, semseyite, pyrrhotite, hematite |  | LA-ICPMS, EMPA | [8 empty] | 0 | [9 empty] | 780 | [11 empty] | 590 | [5 empty] | 0 | [9 empty] | 466930 | [37 empty] | 0 | [21 empty] | 544820 |  | 0 | [42 empty] | 2024 | Mederski, S., Pršek, J., Dimitrova, D. (2024). Distribution of In, Sn, Ga, Ge, and other critical metals in sulfide ores from epithermal listvenite-associated Badovc Pb–Zn–Sb–Ni deposit (Kosovo): Insights from mineralogy and geochemistry. Ore Geology Reviews, 164, 105824. |  | XKX | Trepça Mineral Belt
| Badovc Pb–Zn–Sb–Ni deposit | Kizhnica-Hajvalia-Badovc ore field | Epithermal | Epithermal | Epithermal Pb-Zn-Sb-Ni | Pb, Zn, Sb, Ni | In, Sn, Ga, Ge | Pb, Zn, Sb, Ni, In, Sn, Ga, Ge | Mederski et al., 2024 |  | SHA_02_05A_fot6_p2-1 | SHA_02_05A_fot6_p2-1 | [5 empty] | ore material |  |  | mineral separate | [5 empty] | mineralisation |  |  |  | sphalerite, pyrite, stibnite, chalcopyrite | [6 empty] | rhodochrosite, siderite, marcasite, galena, gersdorffite, ullmannite, millerite, stannite, cassiterite, quartz, tetrahedrite, tennantite, arsenopyrite, semseyite, pyrrhotite, hematite |  | LA-ICPMS, EMPA | [8 empty] | 0 | [9 empty] | 660 | [11 empty] | 400 | [5 empty] | 0 | [9 empty] | 458990 | [37 empty] | 0 | [21 empty] | 542270 |  | 0 | [42 empty] | 2024 | Mederski, S., Pršek, J., Dimitrova, D. (2024). Distribution of In, Sn, Ga, Ge, and other critical metals in sulfide ores from epithermal listvenite-associated Badovc Pb–Zn–Sb–Ni deposit (Kosovo): Insights from mineralogy and geochemistry. Ore Geology Reviews, 164, 105824. |  | XKX | Trepça Mineral Belt
| Badovc Pb–Zn–Sb–Ni deposit | Kizhnica-Hajvalia-Badovc ore field | Epithermal | Epithermal | Epithermal Pb-Zn-Sb-Ni | Pb, Zn, Sb, Ni | In, Sn, Ga, Ge | Pb, Zn, Sb, Ni, In, Sn, Ga, Ge | Mederski et al., 2024 |  | SHA_02_05A_fot6_p3-1 | SHA_02_05A_fot6_p3-1 | [5 empty] | ore material |  |  | mineral separate | [5 empty] | mineralisation |  |  |  | sphalerite, pyrite, stibnite, chalcopyrite | [6 empty] | rhodochrosite, siderite, marcasite, galena, gersdorffite, ullmannite, millerite, stannite, cassiterite, quartz, tetrahedrite, tennantite, arsenopyrite, semseyite, pyrrhotite, hematite |  | LA-ICPMS, EMPA | [8 empty] | 11030 | [9 empty] | 0 | [11 empty] | 390 | [5 empty] | 0 | [9 empty] | 467170 | [37 empty] | 40 | [21 empty] | 519370 |  | 420 | [42 empty] | 2024 | Mederski, S., Pršek, J., Dimitrova, D. (2024). Distribution of In, Sn, Ga, Ge, and other critical metals in sulfide ores from epithermal listvenite-associated Badovc Pb–Zn–Sb–Ni deposit (Kosovo): Insights from mineralogy and geochemistry. Ore Geology Reviews, 164, 105824. |  | XKX | Trepça Mineral Belt
| Badovc Pb–Zn–Sb–Ni deposit | Kizhnica-Hajvalia-Badovc ore field | Epithermal | Epithermal | Epithermal Pb-Zn-Sb-Ni | Pb, Zn, Sb, Ni | In, Sn, Ga, Ge | Pb, Zn, Sb, Ni, In, Sn, Ga, Ge | Mederski et al., 2024 |  | SHA_02_05A_fot6_p4-1 | SHA_02_05A_fot6_p4-1 | [5 empty] | ore material |  |  | mineral separate | [5 empty] | mineralisation |  |  |  | sphalerite, pyrite, stibnite, chalcopyrite | [6 empty] | rhodochrosite, siderite, marcasite, galena, gersdorffite, ullmannite, millerite, stannite, cassiterite, quartz, tetrahedrite, tennantite, arsenopyrite, semseyite, pyrrhotite, hematite |  | LA-ICPMS, EMPA | [8 empty] | 2230 | [9 empty] | 0 | [11 empty] | 780 | [5 empty] | 0 | [9 empty] | 467110 | [37 empty] | 50 | [21 empty] | 541610 |  | 250 | [42 empty] | 2024 | Mederski, S., Pršek, J., Dimitrova, D. (2024). Distribution of In, Sn, Ga, Ge, and other critical metals in sulfide ores from epithermal listvenite-associated Badovc Pb–Zn–Sb–Ni deposit (Kosovo): Insights from mineralogy and geochemistry. Ore Geology Reviews, 164, 105824. |  | XKX | Trepça Mineral Belt
| Badovc Pb–Zn–Sb–Ni deposit | Kizhnica-Hajvalia-Badovc ore field | Epithermal | Epithermal | Epithermal Pb-Zn-Sb-Ni | Pb, Zn, Sb, Ni | In, Sn, Ga, Ge | Pb, Zn, Sb, Ni, In, Sn, Ga, Ge | Mederski et al., 2024 |  | SHA_02_05A_fot8_p1-1 | SHA_02_05A_fot8_p1-1 | [5 empty] | ore material |  |  | mineral separate | [5 empty] | mineralisation |  |  |  | sphalerite, pyrite, stibnite, chalcopyrite | [6 empty] | rhodochrosite, siderite, marcasite, galena, gersdorffite, ullmannite, millerite, stannite, cassiterite, quartz, tetrahedrite, tennantite, arsenopyrite, semseyite, pyrrhotite, hematite |  | LA-ICPMS, EMPA | [8 empty] | 0 | [9 empty] | 940 | [11 empty] | 690 | [5 empty] | 10 | [9 empty] | 470820 | [37 empty] | 0 | [21 empty] | 541230 |  | 0 | [42 empty] | 2024 | Mederski, S., Pršek, J., Dimitrova, D. (2024). Distribution of In, Sn, Ga, Ge, and other critical metals in sulfide ores from epithermal listvenite-associated Badovc Pb–Zn–Sb–Ni deposit (Kosovo): Insights from mineralogy and geochemistry. Ore Geology Reviews, 164, 105824. |  | XKX | Trepça Mineral Belt
| Badovc Pb–Zn–Sb–Ni deposit | Kizhnica-Hajvalia-Badovc ore field | Epithermal | Epithermal | Epithermal Pb-Zn-Sb-Ni | Pb, Zn, Sb, Ni | In, Sn, Ga, Ge | Pb, Zn, Sb, Ni, In, Sn, Ga, Ge | Mederski et al., 2024 |  | SHA_02_05A_fot8_p2-1 | SHA_02_05A_fot8_p2-1 | [5 empty] | ore material |  |  | mineral separate | [5 empty] | mineralisation |  |  |  | sphalerite, pyrite, stibnite, chalcopyrite | [6 empty] | rhodochrosite, siderite, marcasite, galena, gersdorffite, ullmannite, millerite, stannite, cassiterite, quartz, tetrahedrite, tennantite, arsenopyrite, semseyite, pyrrhotite, hematite |  | LA-ICPMS, EMPA | [8 empty] | 0 | [9 empty] | 1030 | [11 empty] | 600 | [5 empty] | 110 | [9 empty] | 469740 | [37 empty] | 1790 | [21 empty] | 535170 |  | 0 | [42 empty] | 2024 | Mederski, S., Pršek, J., Dimitrova, D. (2024). Distribution of In, Sn, Ga, Ge, and other critical metals in sulfide ores from epithermal listvenite-associated Badovc Pb–Zn–Sb–Ni deposit (Kosovo): Insights from mineralogy and geochemistry. Ore Geology Reviews, 164, 105824. |  | XKX | Trepça Mineral Belt
| Badovc Pb–Zn–Sb–Ni deposit | Kizhnica-Hajvalia-Badovc ore field | Epithermal | Epithermal | Epithermal Pb-Zn-Sb-Ni | Pb, Zn, Sb, Ni | In, Sn, Ga, Ge | Pb, Zn, Sb, Ni, In, Sn, Ga, Ge | Mederski et al., 2024 |  | SHA_02_05A_fot8_p3-1 | SHA_02_05A_fot8_p3-1 | [5 empty] | ore material |  |  | mineral separate | [5 empty] | mineralisation |  |  |  | sphalerite, pyrite, stibnite, chalcopyrite | [6 empty] | rhodochrosite, siderite, marcasite, galena, gersdorffite, ullmannite, millerite, stannite, cassiterite, quartz, tetrahedrite, tennantite, arsenopyrite, semseyite, pyrrhotite, hematite |  | LA-ICPMS, EMPA | [8 empty] | 7080 | [9 empty] | 0 | [11 empty] | 570 | [5 empty] | 170 | [9 empty] | 473260 | [37 empty] | 30 | [21 empty] | 539030 |  | 250 | [42 empty] | 2024 | Mederski, S., Pršek, J., Dimitrova, D. (2024). Distribution of In, Sn, Ga, Ge, and other critical metals in sulfide ores from epithermal listvenite-associated Badovc Pb–Zn–Sb–Ni deposit (Kosovo): Insights from mineralogy and geochemistry. Ore Geology Reviews, 164, 105824. |  | XKX | Trepça Mineral Belt
| Badovc Pb–Zn–Sb–Ni deposit | Kizhnica-Hajvalia-Badovc ore field | Epithermal | Epithermal | Epithermal Pb-Zn-Sb-Ni | Pb, Zn, Sb, Ni | In, Sn, Ga, Ge | Pb, Zn, Sb, Ni, In, Sn, Ga, Ge | Mederski et al., 2024 |  | SHA_02_05A_fot9_p1-1 | SHA_02_05A_fot9_p1-1 | [5 empty] | ore material |  |  | mineral separate | [5 empty] | mineralisation |  |  |  | sphalerite, pyrite, stibnite, chalcopyrite | [6 empty] | rhodochrosite, siderite, marcasite, galena, gersdorffite, ullmannite, millerite, stannite, cassiterite, quartz, tetrahedrite, tennantite, arsenopyrite, semseyite, pyrrhotite, hematite |  | LA-ICPMS, EMPA | [8 empty] | 0 | [9 empty] | 680 | [11 empty] | 270 | [5 empty] | 0 | [9 empty] | 469440 | [37 empty] | 0 | [21 empty] | 540300 |  | 0 | [42 empty] | 2024 | Mederski, S., Pršek, J., Dimitrova, D. (2024). Distribution of In, Sn, Ga, Ge, and other critical metals in sulfide ores from epithermal listvenite-associated Badovc Pb–Zn–Sb–Ni deposit (Kosovo): Insights from mineralogy and geochemistry. Ore Geology Reviews, 164, 105824. |  | XKX | Trepça Mineral Belt
| Badovc Pb–Zn–Sb–Ni deposit | Kizhnica-Hajvalia-Badovc ore field | Epithermal | Epithermal | Epithermal Pb-Zn-Sb-Ni | Pb, Zn, Sb, Ni | In, Sn, Ga, Ge | Pb, Zn, Sb, Ni, In, Sn, Ga, Ge | Mederski et al., 2024 |  | SHA_02_05A_fot9_p2-1 | SHA_02_05A_fot9_p2-1 | [5 empty] | ore material |  |  | mineral separate | [5 empty] | mineralisation |  |  |  | sphalerite, pyrite, stibnite, chalcopyrite | [6 empty] | rhodochrosite, siderite, marcasite, galena, gersdorffite, ullmannite, millerite, stannite, cassiterite, quartz, tetrahedrite, tennantite, arsenopyrite, semseyite, pyrrhotite, hematite |  | LA-ICPMS, EMPA | [8 empty] | 0 | [9 empty] | 780 | [11 empty] | 560 | [5 empty] | 0 | [9 empty] | 468350 | [37 empty] | 3070 | [21 empty] | 540330 |  | 0 | [42 empty] | 2024 | Mederski, S., Pršek, J., Dimitrova, D. (2024). Distribution of In, Sn, Ga, Ge, and other critical metals in sulfide ores from epithermal listvenite-associated Badovc Pb–Zn–Sb–Ni deposit (Kosovo): Insights from mineralogy and geochemistry. Ore Geology Reviews, 164, 105824. |  | XKX | Trepça Mineral Belt
| Badovc Pb–Zn–Sb–Ni deposit | Kizhnica-Hajvalia-Badovc ore field | Epithermal | Epithermal | Epithermal Pb-Zn-Sb-Ni | Pb, Zn, Sb, Ni | In, Sn, Ga, Ge | Pb, Zn, Sb, Ni, In, Sn, Ga, Ge | Mederski et al., 2024 |  | SHA_02_05A_fot9_p3-1 | SHA_02_05A_fot9_p3-1 | [5 empty] | ore material |  |  | mineral separate | [5 empty] | mineralisation |  |  |  | sphalerite, pyrite, stibnite, chalcopyrite | [6 empty] | rhodochrosite, siderite, marcasite, galena, gersdorffite, ullmannite, millerite, stannite, cassiterite, quartz, tetrahedrite, tennantite, arsenopyrite, semseyite, pyrrhotite, hematite |  | LA-ICPMS, EMPA | [8 empty] | 6040 | [9 empty] | 940 | [11 empty] | 530 | [5 empty] | 240 | [9 empty] | 467070 | [37 empty] | 0 | [21 empty] | 540470 |  | 0 | [42 empty] | 2024 | Mederski, S., Pršek, J., Dimitrova, D. (2024). Distribution of In, Sn, Ga, Ge, and other critical metals in sulfide ores from epithermal listvenite-associated Badovc Pb–Zn–Sb–Ni deposit (Kosovo): Insights from mineralogy and geochemistry. Ore Geology Reviews, 164, 105824. |  | XKX | Trepça Mineral Belt
| Badovc Pb–Zn–Sb–Ni deposit | Kizhnica-Hajvalia-Badovc ore field | Epithermal | Epithermal | Epithermal Pb-Zn-Sb-Ni | Pb, Zn, Sb, Ni | In, Sn, Ga, Ge | Pb, Zn, Sb, Ni, In, Sn, Ga, Ge | Mederski et al., 2024 |  | SHA_02_5A_fot5_p1-1 | SHA_02_5A_fot5_p1-1 | [5 empty] | ore material |  |  | mineral separate | [5 empty] | mineralisation |  |  |  | sphalerite, pyrite, stibnite, chalcopyrite | [6 empty] | rhodochrosite, siderite, marcasite, galena, gersdorffite, ullmannite, millerite, stannite, cassiterite, quartz, tetrahedrite, tennantite, arsenopyrite, semseyite, pyrrhotite, hematite |  | LA-ICPMS, EMPA | [8 empty] | 12250 | [9 empty] | 0 | [11 empty] | 530 | [5 empty] | 50 | [9 empty] | 461130 | [37 empty] | 130 | [21 empty] | 525800 |  | 770 | [42 empty] | 2024 | Mederski, S., Pršek, J., Dimitrova, D. (2024). Distribution of In, Sn, Ga, Ge, and other critical metals in sulfide ores from epithermal listvenite-associated Badovc Pb–Zn–Sb–Ni deposit (Kosovo): Insights from mineralogy and geochemistry. Ore Geology Reviews, 164, 105824. |  | XKX | Trepça Mineral Belt
| Badovc Pb–Zn–Sb–Ni deposit | Kizhnica-Hajvalia-Badovc ore field | Epithermal | Epithermal | Epithermal Pb-Zn-Sb-Ni | Pb, Zn, Sb, Ni | In, Sn, Ga, Ge | Pb, Zn, Sb, Ni, In, Sn, Ga, Ge | Mederski et al., 2024 |  | SHA_02_5A_fot5_p2-1 | SHA_02_5A_fot5_p2-1 | [5 empty] | ore material |  |  | mineral separate | [5 empty] | mineralisation |  |  |  | sphalerite, pyrite, stibnite, chalcopyrite | [6 empty] | rhodochrosite, siderite, marcasite, galena, gersdorffite, ullmannite, millerite, stannite, cassiterite, quartz, tetrahedrite, tennantite, arsenopyrite, semseyite, pyrrhotite, hematite |  | LA-ICPMS, EMPA | [8 empty] | 1540 | [9 empty] | 780 | [11 empty] | 320 | [5 empty] | 0 | [9 empty] | 466510 | [37 empty] | 0 | [21 empty] | 522720 |  | 0 | [42 empty] | 2024 | Mederski, S., Pršek, J., Dimitrova, D. (2024). Distribution of In, Sn, Ga, Ge, and other critical metals in sulfide ores from epithermal listvenite-associated Badovc Pb–Zn–Sb–Ni deposit (Kosovo): Insights from mineralogy and geochemistry. Ore Geology Reviews, 164, 105824. |  | XKX | Trepça Mineral Belt
| Badovc Pb–Zn–Sb–Ni deposit | Kizhnica-Hajvalia-Badovc ore field | Epithermal | Epithermal | Epithermal Pb-Zn-Sb-Ni | Pb, Zn, Sb, Ni | In, Sn, Ga, Ge | Pb, Zn, Sb, Ni, In, Sn, Ga, Ge | Mederski et al., 2024 |  | SHA_02_5A_fot5_p3-1 | SHA_02_5A_fot5_p3-1 | [5 empty] | ore material |  |  | mineral separate | [5 empty] | mineralisation |  |  |  | sphalerite, pyrite, stibnite, chalcopyrite | [6 empty] | rhodochrosite, siderite, marcasite, galena, gersdorffite, ullmannite, millerite, stannite, cassiterite, quartz, tetrahedrite, tennantite, arsenopyrite, semseyite, pyrrhotite, hematite |  | LA-ICPMS, EMPA | [8 empty] | 320 | [9 empty] | 0 | [11 empty] | 630 | [5 empty] | 0 | [9 empty] | 466840 | [37 empty] | 100 | [21 empty] | 528910 |  | 160 | [42 empty] | 2024 | Mederski, S., Pršek, J., Dimitrova, D. (2024). Distribution of In, Sn, Ga, Ge, and other critical metals in sulfide ores from epithermal listvenite-associated Badovc Pb–Zn–Sb–Ni deposit (Kosovo): Insights from mineralogy and geochemistry. Ore Geology Reviews, 164, 105824. |  | XKX | Trepça Mineral Belt
| Badovc Pb–Zn–Sb–Ni deposit | Kizhnica-Hajvalia-Badovc ore field | Epithermal | Epithermal | Epithermal Pb-Zn-Sb-Ni | Pb, Zn, Sb, Ni | In, Sn, Ga, Ge | Pb, Zn, Sb, Ni, In, Sn, Ga, Ge | Mederski et al., 2024 |  | SHA_02_5A_fot5_p4-1 | SHA_02_5A_fot5_p4-1 | [5 empty] | ore material |  |  | mineral separate | [5 empty] | mineralisation |  |  |  | sphalerite, pyrite, stibnite, chalcopyrite | [6 empty] | rhodochrosite, siderite, marcasite, galena, gersdorffite, ullmannite, millerite, stannite, cassiterite, quartz, tetrahedrite, tennantite, arsenopyrite, semseyite, pyrrhotite, hematite |  | LA-ICPMS, EMPA | [8 empty] | 1920 | [9 empty] | 200 | [11 empty] | 450 | [5 empty] | 80 | [9 empty] | 468200 | [37 empty] | 0 | [21 empty] | 529790 |  | 0 | [42 empty] | 2024 | Mederski, S., Pršek, J., Dimitrova, D. (2024). Distribution of In, Sn, Ga, Ge, and other critical metals in sulfide ores from epithermal listvenite-associated Badovc Pb–Zn–Sb–Ni deposit (Kosovo): Insights from mineralogy and geochemistry. Ore Geology Reviews, 164, 105824. |  | XKX | Trepça Mineral Belt
| Badovc Pb–Zn–Sb–Ni deposit | Kizhnica-Hajvalia-Badovc ore field | Epithermal | Epithermal | Epithermal Pb-Zn-Sb-Ni | Pb, Zn, Sb, Ni | In, Sn, Ga, Ge | Pb, Zn, Sb, Ni, In, Sn, Ga, Ge | Mederski et al., 2024 |  | SHA_02_5A_fot7_p1-1 | SHA_02_5A_fot7_p1-1 | [5 empty] | ore material |  |  | mineral separate | [5 empty] | mineralisation |  |  |  | sphalerite, pyrite, stibnite, chalcopyrite | [6 empty] | rhodochrosite, siderite, marcasite, galena, gersdorffite, ullmannite, millerite, stannite, cassiterite, quartz, tetrahedrite, tennantite, arsenopyrite, semseyite, pyrrhotite, hematite |  | LA-ICPMS, EMPA | [8 empty] | 1050 | [9 empty] | 970 | [11 empty] | 550 | [5 empty] | 120 | [9 empty] | 465970 | [37 empty] | 0 | [21 empty] | 534960 |  | 170 | [42 empty] | 2024 | Mederski, S., Pršek, J., Dimitrova, D. (2024). Distribution of In, Sn, Ga, Ge, and other critical metals in sulfide ores from epithermal listvenite-associated Badovc Pb–Zn–Sb–Ni deposit (Kosovo): Insights from mineralogy and geochemistry. Ore Geology Reviews, 164, 105824. |  | XKX | Trepça Mineral Belt
| Badovc Pb–Zn–Sb–Ni deposit | Kizhnica-Hajvalia-Badovc ore field | Epithermal | Epithermal | Epithermal Pb-Zn-Sb-Ni | Pb, Zn, Sb, Ni | In, Sn, Ga, Ge | Pb, Zn, Sb, Ni, In, Sn, Ga, Ge | Mederski et al., 2024 |  | SHA_02_5A_fot7_p2-1 | SHA_02_5A_fot7_p2-1 | [5 empty] | ore material |  |  | mineral separate | [5 empty] | mineralisation |  |  |  | sphalerite, pyrite, stibnite, chalcopyrite | [6 empty] | rhodochrosite, siderite, marcasite, galena, gersdorffite, ullmannite, millerite, stannite, cassiterite, quartz, tetrahedrite, tennantite, arsenopyrite, semseyite, pyrrhotite, hematite |  | LA-ICPMS, EMPA | [8 empty] | 2230 | [9 empty] | 90 | [11 empty] | 630 | [5 empty] | 170 | [9 empty] | 466500 | [37 empty] | 0 | [21 empty] | 534010 |  | 0 | [42 empty] | 2024 | Mederski, S., Pršek, J., Dimitrova, D. (2024). Distribution of In, Sn, Ga, Ge, and other critical metals in sulfide ores from epithermal listvenite-associated Badovc Pb–Zn–Sb–Ni deposit (Kosovo): Insights from mineralogy and geochemistry. Ore Geology Reviews, 164, 105824. |  | XKX | Trepça Mineral Belt
| Badovc Pb–Zn–Sb–Ni deposit | Kizhnica-Hajvalia-Badovc ore field | Epithermal | Epithermal | Epithermal Pb-Zn-Sb-Ni | Pb, Zn, Sb, Ni | In, Sn, Ga, Ge | Pb, Zn, Sb, Ni, In, Sn, Ga, Ge | Mederski et al., 2024 |  | KZH2_12a_fot1E_6-1 | KZH2_12a_fot1E_6-1 | [5 empty] | ore material |  |  | mineral separate | [5 empty] | mineralisation |  |  |  | sphalerite, pyrite, stibnite, chalcopyrite | [6 empty] | rhodochrosite, siderite, marcasite, galena, gersdorffite, ullmannite, millerite, stannite, cassiterite, quartz, tetrahedrite, tennantite, arsenopyrite, semseyite, pyrrhotite, hematite |  | LA-ICPMS, EMPA | [8 empty] | 0 | [9 empty] | 1230 | [11 empty] | 5400 | [5 empty] | 0 | [9 empty] | 424340 | [37 empty] | 24170 | [21 empty] | 531950 |  | 0 | [42 empty] | 2024 | Mederski, S., Pršek, J., Dimitrova, D. (2024). Distribution of In, Sn, Ga, Ge, and other critical metals in sulfide ores from epithermal listvenite-associated Badovc Pb–Zn–Sb–Ni deposit (Kosovo): Insights from mineralogy and geochemistry. Ore Geology Reviews, 164, 105824. |  | XKX | Trepça Mineral Belt
| Badovc Pb–Zn–Sb–Ni deposit | Kizhnica-Hajvalia-Badovc ore field | Epithermal | Epithermal | Epithermal Pb-Zn-Sb-Ni | Pb, Zn, Sb, Ni | In, Sn, Ga, Ge | Pb, Zn, Sb, Ni, In, Sn, Ga, Ge | Mederski et al., 2024 |  | KZH2_12a_fot1E_7-1 | KZH2_12a_fot1E_7-1 | [5 empty] | ore material |  |  | mineral separate | [5 empty] | mineralisation |  |  |  | sphalerite, pyrite, stibnite, chalcopyrite | [6 empty] | rhodochrosite, siderite, marcasite, galena, gersdorffite, ullmannite, millerite, stannite, cassiterite, quartz, tetrahedrite, tennantite, arsenopyrite, semseyite, pyrrhotite, hematite |  | LA-ICPMS, EMPA | [8 empty] | 0 | [9 empty] | 750 | [11 empty] | 39620 | [5 empty] | 550 | [9 empty] | 386470 | [37 empty] | 24880 | [21 empty] | 538100 |  | 0 | [42 empty] | 2024 | Mederski, S., Pršek, J., Dimitrova, D. (2024). Distribution of In, Sn, Ga, Ge, and other critical metals in sulfide ores from epithermal listvenite-associated Badovc Pb–Zn–Sb–Ni deposit (Kosovo): Insights from mineralogy and geochemistry. Ore Geology Reviews, 164, 105824. |  | XKX | Trepça Mineral Belt
| Badovc Pb–Zn–Sb–Ni deposit | Kizhnica-Hajvalia-Badovc ore field | Epithermal | Epithermal | Epithermal Pb-Zn-Sb-Ni | Pb, Zn, Sb, Ni | In, Sn, Ga, Ge | Pb, Zn, Sb, Ni, In, Sn, Ga, Ge | Mederski et al., 2024 |  | KZH2_12b_fot2_1-1 | KZH2_12b_fot2_1-1 | [5 empty] | ore material |  |  | mineral separate | [5 empty] | mineralisation |  |  |  | sphalerite, pyrite, stibnite, chalcopyrite | [6 empty] | rhodochrosite, siderite, marcasite, galena, gersdorffite, ullmannite, millerite, stannite, cassiterite, quartz, tetrahedrite, tennantite, arsenopyrite, semseyite, pyrrhotite, hematite |  | LA-ICPMS, EMPA | [8 empty] | 0 | [9 empty] | 590 | [11 empty] | 620 | [5 empty] | 0 | [9 empty] | 451710 | [37 empty] | 2630 | [21 empty] | 536920 |  | 10 | [42 empty] | 2024 | Mederski, S., Pršek, J., Dimitrova, D. (2024). Distribution of In, Sn, Ga, Ge, and other critical metals in sulfide ores from epithermal listvenite-associated Badovc Pb–Zn–Sb–Ni deposit (Kosovo): Insights from mineralogy and geochemistry. Ore Geology Reviews, 164, 105824. |  | XKX | Trepça Mineral Belt
| Badovc Pb–Zn–Sb–Ni deposit | Kizhnica-Hajvalia-Badovc ore field | Epithermal | Epithermal | Epithermal Pb-Zn-Sb-Ni | Pb, Zn, Sb, Ni | In, Sn, Ga, Ge | Pb, Zn, Sb, Ni, In, Sn, Ga, Ge | Mederski et al., 2024 |  | KZH2_12b_fot2_2-1 | KZH2_12b_fot2_2-1 | [5 empty] | ore material |  |  | mineral separate | [5 empty] | mineralisation |  |  |  | sphalerite, pyrite, stibnite, chalcopyrite | [6 empty] | rhodochrosite, siderite, marcasite, galena, gersdorffite, ullmannite, millerite, stannite, cassiterite, quartz, tetrahedrite, tennantite, arsenopyrite, semseyite, pyrrhotite, hematite |  | LA-ICPMS, EMPA | [8 empty] | 0 | [9 empty] | 700 | [11 empty] | 640 | [5 empty] | 120 | [9 empty] | 455600 | [37 empty] | 1560 | [21 empty] | 542820 |  | 250 | [42 empty] | 2024 | Mederski, S., Pršek, J., Dimitrova, D. (2024). Distribution of In, Sn, Ga, Ge, and other critical metals in sulfide ores from epithermal listvenite-associated Badovc Pb–Zn–Sb–Ni deposit (Kosovo): Insights from mineralogy and geochemistry. Ore Geology Reviews, 164, 105824. |  | XKX | Trepça Mineral Belt
| Badovc Pb–Zn–Sb–Ni deposit | Kizhnica-Hajvalia-Badovc ore field | Epithermal | Epithermal | Epithermal Pb-Zn-Sb-Ni | Pb, Zn, Sb, Ni | In, Sn, Ga, Ge | Pb, Zn, Sb, Ni, In, Sn, Ga, Ge | Mederski et al., 2024 |  | KZH2_12b_fot2_3-1 | KZH2_12b_fot2_3-1 | [5 empty] | ore material |  |  | mineral separate | [5 empty] | mineralisation |  |  |  | sphalerite, pyrite, stibnite, chalcopyrite | [6 empty] | rhodochrosite, siderite, marcasite, galena, gersdorffite, ullmannite, millerite, stannite, cassiterite, quartz, tetrahedrite, tennantite, arsenopyrite, semseyite, pyrrhotite, hematite |  | LA-ICPMS, EMPA | [8 empty] | 0 | [9 empty] | 680 | [11 empty] | 250 | [5 empty] | 50 | [9 empty] | 453350 | [37 empty] | 1730 | [21 empty] | 538870 |  | 40 | [42 empty] | 2024 | Mederski, S., Pršek, J., Dimitrova, D. (2024). Distribution of In, Sn, Ga, Ge, and other critical metals in sulfide ores from epithermal listvenite-associated Badovc Pb–Zn–Sb–Ni deposit (Kosovo): Insights from mineralogy and geochemistry. Ore Geology Reviews, 164, 105824. |  | XKX | Trepça Mineral Belt
| Badovc Pb–Zn–Sb–Ni deposit | Kizhnica-Hajvalia-Badovc ore field | Epithermal | Epithermal | Epithermal Pb-Zn-Sb-Ni | Pb, Zn, Sb, Ni | In, Sn, Ga, Ge | Pb, Zn, Sb, Ni, In, Sn, Ga, Ge | Mederski et al., 2024 |  | KZH6-4-1_4-1 | KZH6-4-1_4-1 | [5 empty] | ore material |  |  | mineral separate | [5 empty] | mineralisation |  |  |  | sphalerite, pyrite, stibnite, chalcopyrite | [6 empty] | rhodochrosite, siderite, marcasite, galena, gersdorffite, ullmannite, millerite, stannite, cassiterite, quartz, tetrahedrite, tennantite, arsenopyrite, semseyite, pyrrhotite, hematite |  | LA-ICPMS, EMPA | [8 empty] | 0 | [9 empty] | 2070 | [11 empty] | 470 | [5 empty] | 2150 | [9 empty] | 439900 | [37 empty] | 21840 | [21 empty] | 549250 |  | 30 | [42 empty] | 2024 | Mederski, S., Pršek, J., Dimitrova, D. (2024). Distribution of In, Sn, Ga, Ge, and other critical metals in sulfide ores from epithermal listvenite-associated Badovc Pb–Zn–Sb–Ni deposit (Kosovo): Insights from mineralogy and geochemistry. Ore Geology Reviews, 164, 105824. |  | XKX | Trepça Mineral Belt
| Badovc Pb–Zn–Sb–Ni deposit | Kizhnica-Hajvalia-Badovc ore field | Epithermal | Epithermal | Epithermal Pb-Zn-Sb-Ni | Pb, Zn, Sb, Ni | In, Sn, Ga, Ge | Pb, Zn, Sb, Ni, In, Sn, Ga, Ge | Mederski et al., 2024 |  | KZH6-4-1_5-1 | KZH6-4-1_5-1 | [5 empty] | ore material |  |  | mineral separate | [5 empty] | mineralisation |  |  |  | sphalerite, pyrite, stibnite, chalcopyrite | [6 empty] | rhodochrosite, siderite, marcasite, galena, gersdorffite, ullmannite, millerite, stannite, cassiterite, quartz, tetrahedrite, tennantite, arsenopyrite, semseyite, pyrrhotite, hematite |  | LA-ICPMS, EMPA | [8 empty] | 0 | [9 empty] | 2240 | [11 empty] | 900 | [5 empty] | 550 | [9 empty] | 444410 | [37 empty] | 18020 | [21 empty] | 545190 |  | 40 | [42 empty] | 2024 | Mederski, S., Pršek, J., Dimitrova, D. (2024). Distribution of In, Sn, Ga, Ge, and other critical metals in sulfide ores from epithermal listvenite-associated Badovc Pb–Zn–Sb–Ni deposit (Kosovo): Insights from mineralogy and geochemistry. Ore Geology Reviews, 164, 105824. |  | XKX | Trepça Mineral Belt
| Badovc Pb–Zn–Sb–Ni deposit | Kizhnica-Hajvalia-Badovc ore field | Epithermal | Epithermal | Epithermal Pb-Zn-Sb-Ni | Pb, Zn, Sb, Ni | In, Sn, Ga, Ge | Pb, Zn, Sb, Ni, In, Sn, Ga, Ge | Mederski et al., 2024 |  | KZH6-4-11B_9-1 | KZH6-4-11B_9-1 | [5 empty] | ore material |  |  | mineral separate | [5 empty] | mineralisation |  |  |  | sphalerite, pyrite, stibnite, chalcopyrite | [6 empty] | rhodochrosite, siderite, marcasite, galena, gersdorffite, ullmannite, millerite, stannite, cassiterite, quartz, tetrahedrite, tennantite, arsenopyrite, semseyite, pyrrhotite, hematite |  | LA-ICPMS, EMPA | [8 empty] | 0 | [9 empty] | 1790 | [11 empty] | 960 | [5 empty] | 320 | [9 empty] | 447030 | [37 empty] | 16170 | [21 empty] | 550650 |  | 0 | [42 empty] | 2024 | Mederski, S., Pršek, J., Dimitrova, D. (2024). Distribution of In, Sn, Ga, Ge, and other critical metals in sulfide ores from epithermal listvenite-associated Badovc Pb–Zn–Sb–Ni deposit (Kosovo): Insights from mineralogy and geochemistry. Ore Geology Reviews, 164, 105824. |  | XKX | Trepça Mineral Belt
| Badovc Pb–Zn–Sb–Ni deposit | Kizhnica-Hajvalia-Badovc ore field | Epithermal | Epithermal | Epithermal Pb-Zn-Sb-Ni | Pb, Zn, Sb, Ni | In, Sn, Ga, Ge | Pb, Zn, Sb, Ni, In, Sn, Ga, Ge | Mederski et al., 2024 |  | KZH6-4-2_6-1 | KZH6-4-2_6-1 | [5 empty] | ore material |  |  | mineral separate | [5 empty] | mineralisation |  |  |  | sphalerite, pyrite, stibnite, chalcopyrite | [6 empty] | rhodochrosite, siderite, marcasite, galena, gersdorffite, ullmannite, millerite, stannite, cassiterite, quartz, tetrahedrite, tennantite, arsenopyrite, semseyite, pyrrhotite, hematite |  | LA-ICPMS, EMPA | [8 empty] | 0 | [9 empty] | 2340 | [11 empty] | 1930 | [5 empty] | 290 | [9 empty] | 436870 | [37 empty] | 25680 | [21 empty] | 546800 |  | 0 | [42 empty] | 2024 | Mederski, S., Pršek, J., Dimitrova, D. (2024). Distribution of In, Sn, Ga, Ge, and other critical metals in sulfide ores from epithermal listvenite-associated Badovc Pb–Zn–Sb–Ni deposit (Kosovo): Insights from mineralogy and geochemistry. Ore Geology Reviews, 164, 105824. |  | XKX | Trepça Mineral Belt
| Badovc Pb–Zn–Sb–Ni deposit | Kizhnica-Hajvalia-Badovc ore field | Epithermal | Epithermal | Epithermal Pb-Zn-Sb-Ni | Pb, Zn, Sb, Ni | In, Sn, Ga, Ge | Pb, Zn, Sb, Ni, In, Sn, Ga, Ge | Mederski et al., 2024 |  | KZH6-4-2_7-1 | KZH6-4-2_7-1 | [5 empty] | ore material |  |  | mineral separate | [5 empty] | mineralisation |  |  |  | sphalerite, pyrite, stibnite, chalcopyrite | [6 empty] | rhodochrosite, siderite, marcasite, galena, gersdorffite, ullmannite, millerite, stannite, cassiterite, quartz, tetrahedrite, tennantite, arsenopyrite, semseyite, pyrrhotite, hematite |  | LA-ICPMS, EMPA | [8 empty] | 0 | [9 empty] | 1760 | [11 empty] | 1030 | [5 empty] | 0 | [9 empty] | 439770 | [37 empty] | 20120 | [21 empty] | 550040 |  | 0 | [42 empty] | 2024 | Mederski, S., Pršek, J., Dimitrova, D. (2024). Distribution of In, Sn, Ga, Ge, and other critical metals in sulfide ores from epithermal listvenite-associated Badovc Pb–Zn–Sb–Ni deposit (Kosovo): Insights from mineralogy and geochemistry. Ore Geology Reviews, 164, 105824. |  | XKX | Trepça Mineral Belt
| Badovc Pb–Zn–Sb–Ni deposit | Kizhnica-Hajvalia-Badovc ore field | Epithermal | Epithermal | Epithermal Pb-Zn-Sb-Ni | Pb, Zn, Sb, Ni | In, Sn, Ga, Ge | Pb, Zn, Sb, Ni, In, Sn, Ga, Ge | Mederski et al., 2024 |  | SHA0202a_2_11_p01-1 | SHA0202a_2_11_p01-1 | [5 empty] | ore material |  |  | mineral separate | [5 empty] | mineralisation |  |  |  | sphalerite, pyrite, stibnite, chalcopyrite | [6 empty] | rhodochrosite, siderite, marcasite, galena, gersdorffite, ullmannite, millerite, stannite, cassiterite, quartz, tetrahedrite, tennantite, arsenopyrite, semseyite, pyrrhotite, hematite |  | LA-ICPMS, EMPA | [8 empty] | 0 | [9 empty] | 2110 | [11 empty] | 3610 | [5 empty] | 10 | [9 empty] | 432640 | [37 empty] | 21430 | [21 empty] | 543340 |  | 10 | [42 empty] | 2024 | Mederski, S., Pršek, J., Dimitrova, D. (2024). Distribution of In, Sn, Ga, Ge, and other critical metals in sulfide ores from epithermal listvenite-associated Badovc Pb–Zn–Sb–Ni deposit (Kosovo): Insights from mineralogy and geochemistry. Ore Geology Reviews, 164, 105824. |  | XKX | Trepça Mineral Belt
| Badovc Pb–Zn–Sb–Ni deposit | Kizhnica-Hajvalia-Badovc ore field | Epithermal | Epithermal | Epithermal Pb-Zn-Sb-Ni | Pb, Zn, Sb, Ni | In, Sn, Ga, Ge | Pb, Zn, Sb, Ni, In, Sn, Ga, Ge | Mederski et al., 2024 |  | SHA0202a_2_18_p04-1 | SHA0202a_2_18_p04-1 | [5 empty] | ore material |  |  | mineral separate | [5 empty] | mineralisation |  |  |  | sphalerite, pyrite, stibnite, chalcopyrite | [6 empty] | rhodochrosite, siderite, marcasite, galena, gersdorffite, ullmannite, millerite, stannite, cassiterite, quartz, tetrahedrite, tennantite, arsenopyrite, semseyite, pyrrhotite, hematite |  | LA-ICPMS, EMPA | [8 empty] | 0 | [9 empty] | 2060 | [11 empty] | 730 | [5 empty] | 0 | [9 empty] | 418840 | [37 empty] | 43090 | [21 empty] | 547120 |  | 0 | [42 empty] | 2024 | Mederski, S., Pršek, J., Dimitrova, D. (2024). Distribution of In, Sn, Ga, Ge, and other critical metals in sulfide ores from epithermal listvenite-associated Badovc Pb–Zn–Sb–Ni deposit (Kosovo): Insights from mineralogy and geochemistry. Ore Geology Reviews, 164, 105824. |  | XKX | Trepça Mineral Belt
| Badovc Pb–Zn–Sb–Ni deposit | Kizhnica-Hajvalia-Badovc ore field | Epithermal | Epithermal | Epithermal Pb-Zn-Sb-Ni | Pb, Zn, Sb, Ni | In, Sn, Ga, Ge | Pb, Zn, Sb, Ni, In, Sn, Ga, Ge | Mederski et al., 2024 |  | SHA0202a_2_18_p05-1 | SHA0202a_2_18_p05-1 | [5 empty] | ore material |  |  | mineral separate | [5 empty] | mineralisation |  |  |  | sphalerite, pyrite, stibnite, chalcopyrite | [6 empty] | rhodochrosite, siderite, marcasite, galena, gersdorffite, ullmannite, millerite, stannite, cassiterite, quartz, tetrahedrite, tennantite, arsenopyrite, semseyite, pyrrhotite, hematite |  | LA-ICPMS, EMPA | [8 empty] | 0 | [9 empty] | 2450 | [11 empty] | 3350 | [5 empty] | 120 | [9 empty] | 425700 | [37 empty] | 29350 | [21 empty] | 544300 |  | 0 | [42 empty] | 2024 | Mederski, S., Pršek, J., Dimitrova, D. (2024). Distribution of In, Sn, Ga, Ge, and other critical metals in sulfide ores from epithermal listvenite-associated Badovc Pb–Zn–Sb–Ni deposit (Kosovo): Insights from mineralogy and geochemistry. Ore Geology Reviews, 164, 105824. |  | XKX | Trepça Mineral Belt
| Badovc Pb–Zn–Sb–Ni deposit | Kizhnica-Hajvalia-Badovc ore field | Epithermal | Epithermal | Epithermal Pb-Zn-Sb-Ni | Pb, Zn, Sb, Ni | In, Sn, Ga, Ge | Pb, Zn, Sb, Ni, In, Sn, Ga, Ge | Mederski et al., 2024 |  | SHA0202a_2_1A_p09-1 | SHA0202a_2_1A_p09-1 | [5 empty] | ore material |  |  | mineral separate | [5 empty] | mineralisation |  |  |  | sphalerite, pyrite, stibnite, chalcopyrite | [6 empty] | rhodochrosite, siderite, marcasite, galena, gersdorffite, ullmannite, millerite, stannite, cassiterite, quartz, tetrahedrite, tennantite, arsenopyrite, semseyite, pyrrhotite, hematite |  | LA-ICPMS, EMPA | [8 empty] | 0 | [9 empty] | 1950 | [11 empty] | 7170 | [5 empty] | 0 | [9 empty] | 431260 | [37 empty] | 16340 | [21 empty] | 540280 |  | 0 | [42 empty] | 2024 | Mederski, S., Pršek, J., Dimitrova, D. (2024). Distribution of In, Sn, Ga, Ge, and other critical metals in sulfide ores from epithermal listvenite-associated Badovc Pb–Zn–Sb–Ni deposit (Kosovo): Insights from mineralogy and geochemistry. Ore Geology Reviews, 164, 105824. |  | XKX | Trepça Mineral Belt
| Badovc Pb–Zn–Sb–Ni deposit | Kizhnica-Hajvalia-Badovc ore field | Epithermal | Epithermal | Epithermal Pb-Zn-Sb-Ni | Pb, Zn, Sb, Ni | In, Sn, Ga, Ge | Pb, Zn, Sb, Ni, In, Sn, Ga, Ge | Mederski et al., 2024 |  | SHA0202a_2_1B_p5-1 | SHA0202a_2_1B_p5-1 | [5 empty] | ore material |  |  | mineral separate | [5 empty] | mineralisation |  |  |  | sphalerite, pyrite, stibnite, chalcopyrite | [6 empty] | rhodochrosite, siderite, marcasite, galena, gersdorffite, ullmannite, millerite, stannite, cassiterite, quartz, tetrahedrite, tennantite, arsenopyrite, semseyite, pyrrhotite, hematite |  | LA-ICPMS, EMPA | [8 empty] | 0 | [9 empty] | 1570 | [11 empty] | 15380 | [5 empty] | 0 | [9 empty] | 421990 | [37 empty] | 24670 | [21 empty] | 544380 |  | 310 | [42 empty] | 2024 | Mederski, S., Pršek, J., Dimitrova, D. (2024). Distribution of In, Sn, Ga, Ge, and other critical metals in sulfide ores from epithermal listvenite-associated Badovc Pb–Zn–Sb–Ni deposit (Kosovo): Insights from mineralogy and geochemistry. Ore Geology Reviews, 164, 105824. |  | XKX | Trepça Mineral Belt
| Badovc Pb–Zn–Sb–Ni deposit | Kizhnica-Hajvalia-Badovc ore field | Epithermal | Epithermal | Epithermal Pb-Zn-Sb-Ni | Pb, Zn, Sb, Ni | In, Sn, Ga, Ge | Pb, Zn, Sb, Ni, In, Sn, Ga, Ge | Mederski et al., 2024 |  | SHA0202a_2_2_p04-1 | SHA0202a_2_2_p04-1 | [5 empty] | ore material |  |  | mineral separate | [5 empty] | mineralisation |  |  |  | sphalerite, pyrite, stibnite, chalcopyrite | [6 empty] | rhodochrosite, siderite, marcasite, galena, gersdorffite, ullmannite, millerite, stannite, cassiterite, quartz, tetrahedrite, tennantite, arsenopyrite, semseyite, pyrrhotite, hematite |  | LA-ICPMS, EMPA | [8 empty] | 0 | [9 empty] | 1930 | [11 empty] | 4590 | [5 empty] | 100 | [9 empty] | 444570 | [37 empty] | 12950 | [21 empty] | 544980 |  | 0 | [42 empty] | 2024 | Mederski, S., Pršek, J., Dimitrova, D. (2024). Distribution of In, Sn, Ga, Ge, and other critical metals in sulfide ores from epithermal listvenite-associated Badovc Pb–Zn–Sb–Ni deposit (Kosovo): Insights from mineralogy and geochemistry. Ore Geology Reviews, 164, 105824. |  | XKX | Trepça Mineral Belt
| Badovc Pb–Zn–Sb–Ni deposit | Kizhnica-Hajvalia-Badovc ore field | Epithermal | Epithermal | Epithermal Pb-Zn-Sb-Ni | Pb, Zn, Sb, Ni | In, Sn, Ga, Ge | Pb, Zn, Sb, Ni, In, Sn, Ga, Ge | Mederski et al., 2024 |  | SHA0202a_2_20_p02-1 | SHA0202a_2_20_p02-1 | [5 empty] | ore material |  |  | mineral separate | [5 empty] | mineralisation |  |  |  | sphalerite, pyrite, stibnite, chalcopyrite | [6 empty] | rhodochrosite, siderite, marcasite, galena, gersdorffite, ullmannite, millerite, stannite, cassiterite, quartz, tetrahedrite, tennantite, arsenopyrite, semseyite, pyrrhotite, hematite |  | LA-ICPMS, EMPA | [8 empty] | 2800 | [9 empty] | 1780 | [11 empty] | 3430 | [5 empty] | 80 | [9 empty] | 429310 | [37 empty] | 27160 | [21 empty] | 540620 |  | 0 | [42 empty] | 2024 | Mederski, S., Pršek, J., Dimitrova, D. (2024). Distribution of In, Sn, Ga, Ge, and other critical metals in sulfide ores from epithermal listvenite-associated Badovc Pb–Zn–Sb–Ni deposit (Kosovo): Insights from mineralogy and geochemistry. Ore Geology Reviews, 164, 105824. |  | XKX | Trepça Mineral Belt
| Badovc Pb–Zn–Sb–Ni deposit | Kizhnica-Hajvalia-Badovc ore field | Epithermal | Epithermal | Epithermal Pb-Zn-Sb-Ni | Pb, Zn, Sb, Ni | In, Sn, Ga, Ge | Pb, Zn, Sb, Ni, In, Sn, Ga, Ge | Mederski et al., 2024 |  | SHA0202a_2_21B_p01-1 | SHA0202a_2_21B_p01-1 | [5 empty] | ore material |  |  | mineral separate | [5 empty] | mineralisation |  |  |  | sphalerite, pyrite, stibnite, chalcopyrite | [6 empty] | rhodochrosite, siderite, marcasite, galena, gersdorffite, ullmannite, millerite, stannite, cassiterite, quartz, tetrahedrite, tennantite, arsenopyrite, semseyite, pyrrhotite, hematite |  | LA-ICPMS, EMPA | [8 empty] | 0 | [9 empty] | 1850 | [11 empty] | 590 | [5 empty] | 40 | [9 empty] | 442040 | [37 empty] | 18870 | [21 empty] | 545180 |  | 50 | [42 empty] | 2024 | Mederski, S., Pršek, J., Dimitrova, D. (2024). Distribution of In, Sn, Ga, Ge, and other critical metals in sulfide ores from epithermal listvenite-associated Badovc Pb–Zn–Sb–Ni deposit (Kosovo): Insights from mineralogy and geochemistry. Ore Geology Reviews, 164, 105824. |  | XKX | Trepça Mineral Belt
| Badovc Pb–Zn–Sb–Ni deposit | Kizhnica-Hajvalia-Badovc ore field | Epithermal | Epithermal | Epithermal Pb-Zn-Sb-Ni | Pb, Zn, Sb, Ni | In, Sn, Ga, Ge | Pb, Zn, Sb, Ni, In, Sn, Ga, Ge | Mederski et al., 2024 |  | SHA0202a_2_5_p01-1 | SHA0202a_2_5_p01-1 | [5 empty] | ore material |  |  | mineral separate | [5 empty] | mineralisation |  |  |  | sphalerite, pyrite, stibnite, chalcopyrite | [6 empty] | rhodochrosite, siderite, marcasite, galena, gersdorffite, ullmannite, millerite, stannite, cassiterite, quartz, tetrahedrite, tennantite, arsenopyrite, semseyite, pyrrhotite, hematite |  | LA-ICPMS, EMPA | [8 empty] | 0 | [9 empty] | 1650 | [11 empty] | 1940 | [5 empty] | 0 | [9 empty] | 432370 | [37 empty] | 25360 | [21 empty] | 542220 |  | 10 | [42 empty] | 2024 | Mederski, S., Pršek, J., Dimitrova, D. (2024). Distribution of In, Sn, Ga, Ge, and other critical metals in sulfide ores from epithermal listvenite-associated Badovc Pb–Zn–Sb–Ni deposit (Kosovo): Insights from mineralogy and geochemistry. Ore Geology Reviews, 164, 105824. |  | XKX | Trepça Mineral Belt
| Badovc Pb–Zn–Sb–Ni deposit | Kizhnica-Hajvalia-Badovc ore field | Epithermal | Epithermal | Epithermal Pb-Zn-Sb-Ni | Pb, Zn, Sb, Ni | In, Sn, Ga, Ge | Pb, Zn, Sb, Ni, In, Sn, Ga, Ge | Mederski et al., 2024 |  | SHA0202a_2_5_p02-1 | SHA0202a_2_5_p02-1 | [5 empty] | ore material |  |  | mineral separate | [5 empty] | mineralisation |  |  |  | sphalerite, pyrite, stibnite, chalcopyrite | [6 empty] | rhodochrosite, siderite, marcasite, galena, gersdorffite, ullmannite, millerite, stannite, cassiterite, quartz, tetrahedrite, tennantite, arsenopyrite, semseyite, pyrrhotite, hematite |  | LA-ICPMS, EMPA | [8 empty] | 0 | [9 empty] | 1630 | [11 empty] | 360 | [5 empty] | 20 | [9 empty] | 427680 | [37 empty] | 31870 | [21 empty] | 536090 |  | 200 | [42 empty] | 2024 | Mederski, S., Pršek, J., Dimitrova, D. (2024). Distribution of In, Sn, Ga, Ge, and other critical metals in sulfide ores from epithermal listvenite-associated Badovc Pb–Zn–Sb–Ni deposit (Kosovo): Insights from mineralogy and geochemistry. Ore Geology Reviews, 164, 105824. |  | XKX | Trepça Mineral Belt
| Badovc Pb–Zn–Sb–Ni deposit | Kizhnica-Hajvalia-Badovc ore field | Epithermal | Epithermal | Epithermal Pb-Zn-Sb-Ni | Pb, Zn, Sb, Ni | In, Sn, Ga, Ge | Pb, Zn, Sb, Ni, In, Sn, Ga, Ge | Mederski et al., 2024 |  | SHA0202a_2_6B_p01-1 | SHA0202a_2_6B_p01-1 | [5 empty] | ore material |  |  | mineral separate | [5 empty] | mineralisation |  |  |  | sphalerite, pyrite, stibnite, chalcopyrite | [6 empty] | rhodochrosite, siderite, marcasite, galena, gersdorffite, ullmannite, millerite, stannite, cassiterite, quartz, tetrahedrite, tennantite, arsenopyrite, semseyite, pyrrhotite, hematite |  | LA-ICPMS, EMPA | [8 empty] | 0 | [9 empty] | 1700 | [11 empty] | 4590 | [5 empty] | 10 | [9 empty] | 412790 | [37 empty] | 40390 | [21 empty] | 546380 |  | 0 | [42 empty] | 2024 | Mederski, S., Pršek, J., Dimitrova, D. (2024). Distribution of In, Sn, Ga, Ge, and other critical metals in sulfide ores from epithermal listvenite-associated Badovc Pb–Zn–Sb–Ni deposit (Kosovo): Insights from mineralogy and geochemistry. Ore Geology Reviews, 164, 105824. |  | XKX | Trepça Mineral Belt
| Badovc Pb–Zn–Sb–Ni deposit | Kizhnica-Hajvalia-Badovc ore field | Epithermal | Epithermal | Epithermal Pb-Zn-Sb-Ni | Pb, Zn, Sb, Ni | In, Sn, Ga, Ge | Pb, Zn, Sb, Ni, In, Sn, Ga, Ge | Mederski et al., 2024 |  | SHA0202a_2_7_p03-1 | SHA0202a_2_7_p03-1 | [5 empty] | ore material |  |  | mineral separate | [5 empty] | mineralisation |  |  |  | sphalerite, pyrite, stibnite, chalcopyrite | [6 empty] | rhodochrosite, siderite, marcasite, galena, gersdorffite, ullmannite, millerite, stannite, cassiterite, quartz, tetrahedrite, tennantite, arsenopyrite, semseyite, pyrrhotite, hematite |  | LA-ICPMS, EMPA | [8 empty] | 0 | [9 empty] | 1780 | [11 empty] | 1010 | [5 empty] | 200 | [9 empty] | 426870 | [37 empty] | 30660 | [21 empty] | 546790 |  | 0 | [42 empty] | 2024 | Mederski, S., Pršek, J., Dimitrova, D. (2024). Distribution of In, Sn, Ga, Ge, and other critical metals in sulfide ores from epithermal listvenite-associated Badovc Pb–Zn–Sb–Ni deposit (Kosovo): Insights from mineralogy and geochemistry. Ore Geology Reviews, 164, 105824. |  | XKX | Trepça Mineral Belt
| Badovc Pb–Zn–Sb–Ni deposit | Kizhnica-Hajvalia-Badovc ore field | Epithermal | Epithermal | Epithermal Pb-Zn-Sb-Ni | Pb, Zn, Sb, Ni | In, Sn, Ga, Ge | Pb, Zn, Sb, Ni, In, Sn, Ga, Ge | Mederski et al., 2024 |  | SHA0202a_2_7_p04-1 | SHA0202a_2_7_p04-1 | [5 empty] | ore material |  |  | mineral separate | [5 empty] | mineralisation |  |  |  | sphalerite, pyrite, stibnite, chalcopyrite | [6 empty] | rhodochrosite, siderite, marcasite, galena, gersdorffite, ullmannite, millerite, stannite, cassiterite, quartz, tetrahedrite, tennantite, arsenopyrite, semseyite, pyrrhotite, hematite |  | LA-ICPMS, EMPA | [8 empty] | 0 | [9 empty] | 2030 | [11 empty] | 640 | [5 empty] | 160 | [9 empty] | 392770 | [37 empty] | 69050 | [21 empty] | 547180 |  | 0 | [42 empty] | 2024 | Mederski, S., Pršek, J., Dimitrova, D. (2024). Distribution of In, Sn, Ga, Ge, and other critical metals in sulfide ores from epithermal listvenite-associated Badovc Pb–Zn–Sb–Ni deposit (Kosovo): Insights from mineralogy and geochemistry. Ore Geology Reviews, 164, 105824. |  | XKX | Trepça Mineral Belt
| Badovc Pb–Zn–Sb–Ni deposit | Kizhnica-Hajvalia-Badovc ore field | Epithermal | Epithermal | Epithermal Pb-Zn-Sb-Ni | Pb, Zn, Sb, Ni | In, Sn, Ga, Ge | Pb, Zn, Sb, Ni, In, Sn, Ga, Ge | Mederski et al., 2024 |  | SHA0202a_3_1C_p01-1 | SHA0202a_3_1C_p01-1 | [5 empty] | ore material |  |  | mineral separate | [5 empty] | mineralisation |  |  |  | sphalerite, pyrite, stibnite, chalcopyrite | [6 empty] | rhodochrosite, siderite, marcasite, galena, gersdorffite, ullmannite, millerite, stannite, cassiterite, quartz, tetrahedrite, tennantite, arsenopyrite, semseyite, pyrrhotite, hematite |  | LA-ICPMS, EMPA | [8 empty] | 0 | [9 empty] | 2180 | [11 empty] | 110 | [5 empty] | 50 | [9 empty] | 393350 | [37 empty] | 60710 | [21 empty] | 544310 |  | 0 | [42 empty] | 2024 | Mederski, S., Pršek, J., Dimitrova, D. (2024). Distribution of In, Sn, Ga, Ge, and other critical metals in sulfide ores from epithermal listvenite-associated Badovc Pb–Zn–Sb–Ni deposit (Kosovo): Insights from mineralogy and geochemistry. Ore Geology Reviews, 164, 105824. |  | XKX | Trepça Mineral Belt
| Badovc Pb–Zn–Sb–Ni deposit | Kizhnica-Hajvalia-Badovc ore field | Epithermal | Epithermal | Epithermal Pb-Zn-Sb-Ni | Pb, Zn, Sb, Ni | In, Sn, Ga, Ge | Pb, Zn, Sb, Ni, In, Sn, Ga, Ge | Mederski et al., 2024 |  | SHA0202a_3_5_p01-1 | SHA0202a_3_5_p01-1 | [5 empty] | ore material |  |  | mineral separate | [5 empty] | mineralisation |  |  |  | sphalerite, pyrite, stibnite, chalcopyrite | [6 empty] | rhodochrosite, siderite, marcasite, galena, gersdorffite, ullmannite, millerite, stannite, cassiterite, quartz, tetrahedrite, tennantite, arsenopyrite, semseyite, pyrrhotite, hematite |  | LA-ICPMS, EMPA | [8 empty] | 0 | [9 empty] | 1880 | [11 empty] | 24640 | [5 empty] | 40 | [9 empty] | 410100 | [37 empty] | 23830 | [21 empty] | 542280 |  | 0 | [42 empty] | 2024 | Mederski, S., Pršek, J., Dimitrova, D. (2024). Distribution of In, Sn, Ga, Ge, and other critical metals in sulfide ores from epithermal listvenite-associated Badovc Pb–Zn–Sb–Ni deposit (Kosovo): Insights from mineralogy and geochemistry. Ore Geology Reviews, 164, 105824. |  | XKX | Trepça Mineral Belt
| Badovc Pb–Zn–Sb–Ni deposit | Kizhnica-Hajvalia-Badovc ore field | Epithermal | Epithermal | Epithermal Pb-Zn-Sb-Ni | Pb, Zn, Sb, Ni | In, Sn, Ga, Ge | Pb, Zn, Sb, Ni, In, Sn, Ga, Ge | Mederski et al., 2024 |  | SHA0202a_3_5_p02-1 | SHA0202a_3_5_p02-1 | [5 empty] | ore material |  |  | mineral separate | [5 empty] | mineralisation |  |  |  | sphalerite, pyrite, stibnite, chalcopyrite | [6 empty] | rhodochrosite, siderite, marcasite, galena, gersdorffite, ullmannite, millerite, stannite, cassiterite, quartz, tetrahedrite, tennantite, arsenopyrite, semseyite, pyrrhotite, hematite |  | LA-ICPMS, EMPA | [8 empty] | 0 | [9 empty] | 2050 | [11 empty] | 22780 | [5 empty] | 120 | [9 empty] | 403490 | [37 empty] | 25160 | [21 empty] | 532670 |  | 0 | [42 empty] | 2024 | Mederski, S., Pršek, J., Dimitrova, D. (2024). Distribution of In, Sn, Ga, Ge, and other critical metals in sulfide ores from epithermal listvenite-associated Badovc Pb–Zn–Sb–Ni deposit (Kosovo): Insights from mineralogy and geochemistry. Ore Geology Reviews, 164, 105824. |  | XKX | Trepça Mineral Belt
| Badovc Pb–Zn–Sb–Ni deposit | Kizhnica-Hajvalia-Badovc ore field | Epithermal | Epithermal | Epithermal Pb-Zn-Sb-Ni | Pb, Zn, Sb, Ni | In, Sn, Ga, Ge | Pb, Zn, Sb, Ni, In, Sn, Ga, Ge | Mederski et al., 2024 |  | SHA-02-02A-1-2_p5-1 | SHA-02-02A-1-2_p5-1 | [5 empty] | ore material |  |  | mineral separate | [5 empty] | mineralisation |  |  |  | sphalerite, pyrite, stibnite, chalcopyrite | [6 empty] | rhodochrosite, siderite, marcasite, galena, gersdorffite, ullmannite, millerite, stannite, cassiterite, quartz, tetrahedrite, tennantite, arsenopyrite, semseyite, pyrrhotite, hematite |  | LA-ICPMS, EMPA | [8 empty] | 2480 | [9 empty] | 1880 | [11 empty] | 730 | [5 empty] | 120 | [9 empty] | 458480 | [37 empty] | 740 | [21 empty] | 545750 |  | 50 | [42 empty] | 2024 | Mederski, S., Pršek, J., Dimitrova, D. (2024). Distribution of In, Sn, Ga, Ge, and other critical metals in sulfide ores from epithermal listvenite-associated Badovc Pb–Zn–Sb–Ni deposit (Kosovo): Insights from mineralogy and geochemistry. Ore Geology Reviews, 164, 105824. |  | XKX | Trepça Mineral Belt
| Badovc Pb–Zn–Sb–Ni deposit | Kizhnica-Hajvalia-Badovc ore field | Epithermal | Epithermal | Epithermal Pb-Zn-Sb-Ni | Pb, Zn, Sb, Ni | In, Sn, Ga, Ge | Pb, Zn, Sb, Ni, In, Sn, Ga, Ge | Mederski et al., 2024 |  | SHA-02-02A-1-2_p6-1 | SHA-02-02A-1-2_p6-1 | [5 empty] | ore material |  |  | mineral separate | [5 empty] | mineralisation |  |  |  | sphalerite, pyrite, stibnite, chalcopyrite | [6 empty] | rhodochrosite, siderite, marcasite, galena, gersdorffite, ullmannite, millerite, stannite, cassiterite, quartz, tetrahedrite, tennantite, arsenopyrite, semseyite, pyrrhotite, hematite |  | LA-ICPMS, EMPA | [8 empty] | 0 | [9 empty] | 1900 | [11 empty] | 12390 | [5 empty] | 30 | [9 empty] | 435170 | [37 empty] | 17480 | [21 empty] | 545310 |  | 0 | [42 empty] | 2024 | Mederski, S., Pršek, J., Dimitrova, D. (2024). Distribution of In, Sn, Ga, Ge, and other critical metals in sulfide ores from epithermal listvenite-associated Badovc Pb–Zn–Sb–Ni deposit (Kosovo): Insights from mineralogy and geochemistry. Ore Geology Reviews, 164, 105824. |  | XKX | Trepça Mineral Belt
| Badovc Pb–Zn–Sb–Ni deposit | Kizhnica-Hajvalia-Badovc ore field | Epithermal | Epithermal | Epithermal Pb-Zn-Sb-Ni | Pb, Zn, Sb, Ni | In, Sn, Ga, Ge | Pb, Zn, Sb, Ni, In, Sn, Ga, Ge | Mederski et al., 2024 |  | SHA-02-02A-1-2_p7-1 | SHA-02-02A-1-2_p7-1 | [5 empty] | ore material |  |  | mineral separate | [5 empty] | mineralisation |  |  |  | sphalerite, pyrite, stibnite, chalcopyrite | [6 empty] | rhodochrosite, siderite, marcasite, galena, gersdorffite, ullmannite, millerite, stannite, cassiterite, quartz, tetrahedrite, tennantite, arsenopyrite, semseyite, pyrrhotite, hematite |  | LA-ICPMS, EMPA | [8 empty] | 710 | [9 empty] | 1750 | [11 empty] | 21760 | [5 empty] | 0 | [9 empty] | 410790 | [37 empty] | 28300 | [21 empty] | 544770 |  | 0 | [42 empty] | 2024 | Mederski, S., Pršek, J., Dimitrova, D. (2024). Distribution of In, Sn, Ga, Ge, and other critical metals in sulfide ores from epithermal listvenite-associated Badovc Pb–Zn–Sb–Ni deposit (Kosovo): Insights from mineralogy and geochemistry. Ore Geology Reviews, 164, 105824. |  | XKX | Trepça Mineral Belt
| Badovc Pb–Zn–Sb–Ni deposit | Kizhnica-Hajvalia-Badovc ore field | Epithermal | Epithermal | Epithermal Pb-Zn-Sb-Ni | Pb, Zn, Sb, Ni | In, Sn, Ga, Ge | Pb, Zn, Sb, Ni, In, Sn, Ga, Ge | Mederski et al., 2024 |  | SHA-02-02A-1-2_p8-1 | SHA-02-02A-1-2_p8-1 | [5 empty] | ore material |  |  | mineral separate | [5 empty] | mineralisation |  |  |  | sphalerite, pyrite, stibnite, chalcopyrite | [6 empty] | rhodochrosite, siderite, marcasite, galena, gersdorffite, ullmannite, millerite, stannite, cassiterite, quartz, tetrahedrite, tennantite, arsenopyrite, semseyite, pyrrhotite, hematite |  | LA-ICPMS, EMPA | [8 empty] | 560 | [9 empty] | 2080 | [11 empty] | 9240 | [5 empty] | 90 | [9 empty] | 427620 | [37 empty] | 24850 | [21 empty] | 549300 |  | 0 | [42 empty] | 2024 | Mederski, S., Pršek, J., Dimitrova, D. (2024). Distribution of In, Sn, Ga, Ge, and other critical metals in sulfide ores from epithermal listvenite-associated Badovc Pb–Zn–Sb–Ni deposit (Kosovo): Insights from mineralogy and geochemistry. Ore Geology Reviews, 164, 105824. |  | XKX | Trepça Mineral Belt
| Badovc Pb–Zn–Sb–Ni deposit | Kizhnica-Hajvalia-Badovc ore field | Epithermal | Epithermal | Epithermal Pb-Zn-Sb-Ni | Pb, Zn, Sb, Ni | In, Sn, Ga, Ge | Pb, Zn, Sb, Ni, In, Sn, Ga, Ge | Mederski et al., 2024 |  | SHA-02-02A-1-9_p1-1 | SHA-02-02A-1-9_p1-1 | [5 empty] | ore material |  |  | mineral separate | [5 empty] | mineralisation |  |  |  | sphalerite, pyrite, stibnite, chalcopyrite | [6 empty] | rhodochrosite, siderite, marcasite, galena, gersdorffite, ullmannite, millerite, stannite, cassiterite, quartz, tetrahedrite, tennantite, arsenopyrite, semseyite, pyrrhotite, hematite |  | LA-ICPMS, EMPA | [8 empty] | 0 | [9 empty] | 2400 | [11 empty] | 2520 | [5 empty] | 0 | [9 empty] | 461740 | [37 empty] | 860 | [21 empty] | 548060 |  | 0 | [42 empty] | 2024 | Mederski, S., Pršek, J., Dimitrova, D. (2024). Distribution of In, Sn, Ga, Ge, and other critical metals in sulfide ores from epithermal listvenite-associated Badovc Pb–Zn–Sb–Ni deposit (Kosovo): Insights from mineralogy and geochemistry. Ore Geology Reviews, 164, 105824. |  | XKX | Trepça Mineral Belt
| Badovc Pb–Zn–Sb–Ni deposit | Kizhnica-Hajvalia-Badovc ore field | Epithermal | Epithermal | Epithermal Pb-Zn-Sb-Ni | Pb, Zn, Sb, Ni | In, Sn, Ga, Ge | Pb, Zn, Sb, Ni, In, Sn, Ga, Ge | Mederski et al., 2024 |  | SHA-02-02A-4-3_py1-1 | SHA-02-02A-4-3_py1-1 | [5 empty] | ore material |  |  | mineral separate | [5 empty] | mineralisation |  |  |  | sphalerite, pyrite, stibnite, chalcopyrite | [6 empty] | rhodochrosite, siderite, marcasite, galena, gersdorffite, ullmannite, millerite, stannite, cassiterite, quartz, tetrahedrite, tennantite, arsenopyrite, semseyite, pyrrhotite, hematite |  | LA-ICPMS, EMPA | [8 empty] | 640 | [9 empty] | 1340 | [11 empty] | 640 | [5 empty] | 70 | [9 empty] | 456770 | [37 empty] | 6580 | [21 empty] | 548860 |  | 90 | [42 empty] | 2024 | Mederski, S., Pršek, J., Dimitrova, D. (2024). Distribution of In, Sn, Ga, Ge, and other critical metals in sulfide ores from epithermal listvenite-associated Badovc Pb–Zn–Sb–Ni deposit (Kosovo): Insights from mineralogy and geochemistry. Ore Geology Reviews, 164, 105824. |  | XKX | Trepça Mineral Belt
| Badovc Pb–Zn–Sb–Ni deposit | Kizhnica-Hajvalia-Badovc ore field | Epithermal | Epithermal | Epithermal Pb-Zn-Sb-Ni | Pb, Zn, Sb, Ni | In, Sn, Ga, Ge | Pb, Zn, Sb, Ni, In, Sn, Ga, Ge | Mederski et al., 2024 |  | SHA-02-02A-4A-11_py3-1 | SHA-02-02A-4A-11_py3-1 | [5 empty] | ore material |  |  | mineral separate | [5 empty] | mineralisation |  |  |  | sphalerite, pyrite, stibnite, chalcopyrite | [6 empty] | rhodochrosite, siderite, marcasite, galena, gersdorffite, ullmannite, millerite, stannite, cassiterite, quartz, tetrahedrite, tennantite, arsenopyrite, semseyite, pyrrhotite, hematite |  | LA-ICPMS, EMPA | [8 empty] | 6280 | [9 empty] | 1530 | [11 empty] | 4550 | [5 empty] | 240 | [9 empty] | 434020 | [37 empty] | 11410 | [21 empty] | 520450 |  | 310 | [42 empty] | 2024 | Mederski, S., Pršek, J., Dimitrova, D. (2024). Distribution of In, Sn, Ga, Ge, and other critical metals in sulfide ores from epithermal listvenite-associated Badovc Pb–Zn–Sb–Ni deposit (Kosovo): Insights from mineralogy and geochemistry. Ore Geology Reviews, 164, 105824. |  | XKX | Trepça Mineral Belt
| Badovc Pb–Zn–Sb–Ni deposit | Kizhnica-Hajvalia-Badovc ore field | Epithermal | Epithermal | Epithermal Pb-Zn-Sb-Ni | Pb, Zn, Sb, Ni | In, Sn, Ga, Ge | Pb, Zn, Sb, Ni, In, Sn, Ga, Ge | Mederski et al., 2024 |  | SHA-02-02A-4B-2_py2-1 | SHA-02-02A-4B-2_py2-1 | [5 empty] | ore material |  |  | mineral separate | [5 empty] | mineralisation |  |  |  | sphalerite, pyrite, stibnite, chalcopyrite | [6 empty] | rhodochrosite, siderite, marcasite, galena, gersdorffite, ullmannite, millerite, stannite, cassiterite, quartz, tetrahedrite, tennantite, arsenopyrite, semseyite, pyrrhotite, hematite |  | LA-ICPMS, EMPA | [8 empty] | 0 | [9 empty] | 2400 | [11 empty] | 430 | [5 empty] | 0 | [9 empty] | 445390 | [37 empty] | 27510 | [21 empty] | 529600 |  | 60 | [42 empty] | 2024 | Mederski, S., Pršek, J., Dimitrova, D. (2024). Distribution of In, Sn, Ga, Ge, and other critical metals in sulfide ores from epithermal listvenite-associated Badovc Pb–Zn–Sb–Ni deposit (Kosovo): Insights from mineralogy and geochemistry. Ore Geology Reviews, 164, 105824. |  | XKX | Trepça Mineral Belt
| Badovc Pb–Zn–Sb–Ni deposit | Kizhnica-Hajvalia-Badovc ore field | Epithermal | Epithermal | Epithermal Pb-Zn-Sb-Ni | Pb, Zn, Sb, Ni | In, Sn, Ga, Ge | Pb, Zn, Sb, Ni, In, Sn, Ga, Ge | Mederski et al., 2024 |  | SHA-02-02A-4B-2_py4-1 | SHA-02-02A-4B-2_py4-1 | [5 empty] | ore material |  |  | mineral separate | [5 empty] | mineralisation |  |  |  | sphalerite, pyrite, stibnite, chalcopyrite | [6 empty] | rhodochrosite, siderite, marcasite, galena, gersdorffite, ullmannite, millerite, stannite, cassiterite, quartz, tetrahedrite, tennantite, arsenopyrite, semseyite, pyrrhotite, hematite |  | LA-ICPMS, EMPA | [8 empty] | 940 | [9 empty] | 2280 | [11 empty] | 180 | [5 empty] | 130 | [9 empty] | 428810 | [37 empty] | 30920 | [21 empty] | 542810 |  | 1880 | [42 empty] | 2024 | Mederski, S., Pršek, J., Dimitrova, D. (2024). Distribution of In, Sn, Ga, Ge, and other critical metals in sulfide ores from epithermal listvenite-associated Badovc Pb–Zn–Sb–Ni deposit (Kosovo): Insights from mineralogy and geochemistry. Ore Geology Reviews, 164, 105824. |  | XKX | Trepça Mineral Belt
| Badovc Pb–Zn–Sb–Ni deposit | Kizhnica-Hajvalia-Badovc ore field | Epithermal | Epithermal | Epithermal Pb-Zn-Sb-Ni | Pb, Zn, Sb, Ni | In, Sn, Ga, Ge | Pb, Zn, Sb, Ni, In, Sn, Ga, Ge | Mederski et al., 2024 |  | SHA-02-02A-4B-2_py5-1 | SHA-02-02A-4B-2_py5-1 | [5 empty] | ore material |  |  | mineral separate | [5 empty] | mineralisation |  |  |  | sphalerite, pyrite, stibnite, chalcopyrite | [6 empty] | rhodochrosite, siderite, marcasite, galena, gersdorffite, ullmannite, millerite, stannite, cassiterite, quartz, tetrahedrite, tennantite, arsenopyrite, semseyite, pyrrhotite, hematite |  | LA-ICPMS, EMPA | [8 empty] | 0 | [9 empty] | 2220 | [11 empty] | 760 | [5 empty] | 230 | [9 empty] | 460910 | [37 empty] | 730 | [21 empty] | 549510 |  | 130 | [42 empty] | 2024 | Mederski, S., Pršek, J., Dimitrova, D. (2024). Distribution of In, Sn, Ga, Ge, and other critical metals in sulfide ores from epithermal listvenite-associated Badovc Pb–Zn–Sb–Ni deposit (Kosovo): Insights from mineralogy and geochemistry. Ore Geology Reviews, 164, 105824. |  | XKX | Trepça Mineral Belt
| Badovc Pb–Zn–Sb–Ni deposit | Kizhnica-Hajvalia-Badovc ore field | Epithermal | Epithermal | Epithermal Pb-Zn-Sb-Ni | Pb, Zn, Sb, Ni | In, Sn, Ga, Ge | Pb, Zn, Sb, Ni, In, Sn, Ga, Ge | Mederski et al., 2024 |  | SHA-02-02A-4B-2_py6-1 | SHA-02-02A-4B-2_py6-1 | [5 empty] | ore material |  |  | mineral separate | [5 empty] | mineralisation |  |  |  | sphalerite, pyrite, stibnite, chalcopyrite | [6 empty] | rhodochrosite, siderite, marcasite, galena, gersdorffite, ullmannite, millerite, stannite, cassiterite, quartz, tetrahedrite, tennantite, arsenopyrite, semseyite, pyrrhotite, hematite |  | LA-ICPMS, EMPA | [8 empty] | 1310 | [9 empty] | 1910 | [11 empty] | 2170 | [5 empty] | 140 | [9 empty] | 451850 | [37 empty] | 6260 | [21 empty] | 544060 |  | 0 | [42 empty] | 2024 | Mederski, S., Pršek, J., Dimitrova, D. (2024). Distribution of In, Sn, Ga, Ge, and other critical metals in sulfide ores from epithermal listvenite-associated Badovc Pb–Zn–Sb–Ni deposit (Kosovo): Insights from mineralogy and geochemistry. Ore Geology Reviews, 164, 105824. |  | XKX | Trepça Mineral Belt
| Badovc Pb–Zn–Sb–Ni deposit | Kizhnica-Hajvalia-Badovc ore field | Epithermal | Epithermal | Epithermal Pb-Zn-Sb-Ni | Pb, Zn, Sb, Ni | In, Sn, Ga, Ge | Pb, Zn, Sb, Ni, In, Sn, Ga, Ge | Mederski et al., 2024 |  | KZH6_2b_fot16_p1-1 | KZH6_2b_fot16_p1-1 | [5 empty] | ore material |  |  | mineral separate | [5 empty] | mineralisation |  |  |  | sphalerite, pyrite, stibnite, chalcopyrite | [6 empty] | rhodochrosite, siderite, marcasite, galena, gersdorffite, ullmannite, millerite, stannite, cassiterite, quartz, tetrahedrite, tennantite, arsenopyrite, semseyite, pyrrhotite, hematite |  | LA-ICPMS, EMPA | [8 empty] | 3490 | [9 empty] | 460 | [11 empty] | 780 | [5 empty] | 180 | [9 empty] | 456720 | [37 empty] | 230 | [21 empty] | 533290 |  | 3540 | [42 empty] | 2024 | Mederski, S., Pršek, J., Dimitrova, D. (2024). Distribution of In, Sn, Ga, Ge, and other critical metals in sulfide ores from epithermal listvenite-associated Badovc Pb–Zn–Sb–Ni deposit (Kosovo): Insights from mineralogy and geochemistry. Ore Geology Reviews, 164, 105824. |  | XKX | Trepça Mineral Belt
| Badovc Pb–Zn–Sb–Ni deposit | Kizhnica-Hajvalia-Badovc ore field | Epithermal | Epithermal | Epithermal Pb-Zn-Sb-Ni | Pb, Zn, Sb, Ni | In, Sn, Ga, Ge | Pb, Zn, Sb, Ni, In, Sn, Ga, Ge | Mederski et al., 2024 |  | KZHN_STBN_fot2_p6-1 | KZHN_STBN_fot2_p6-1 | [5 empty] | ore material |  |  | mineral separate | [5 empty] | mineralisation |  |  |  | sphalerite, pyrite, stibnite, chalcopyrite | [6 empty] | rhodochrosite, siderite, marcasite, galena, gersdorffite, ullmannite, millerite, stannite, cassiterite, quartz, tetrahedrite, tennantite, arsenopyrite, semseyite, pyrrhotite, hematite |  | LA-ICPMS, EMPA | [8 empty] | 7470 | [9 empty] | 590 | [11 empty] | 380 | [5 empty] | 0 | [9 empty] | 420640 | [37 empty] | 170 | [21 empty] | 512230 |  | 57610 | [42 empty] | 2024 | Mederski, S., Pršek, J., Dimitrova, D. (2024). Distribution of In, Sn, Ga, Ge, and other critical metals in sulfide ores from epithermal listvenite-associated Badovc Pb–Zn–Sb–Ni deposit (Kosovo): Insights from mineralogy and geochemistry. Ore Geology Reviews, 164, 105824. |  | XKX | Trepça Mineral Belt
| Badovc Pb–Zn–Sb–Ni deposit | Kizhnica-Hajvalia-Badovc ore field | Epithermal | Epithermal | Epithermal Pb-Zn-Sb-Ni | Pb, Zn, Sb, Ni | In, Sn, Ga, Ge | Pb, Zn, Sb, Ni, In, Sn, Ga, Ge | Mederski et al., 2024 |  | KZHN_STBN_fot2_p7-1 | KZHN_STBN_fot2_p7-1 | [5 empty] | ore material |  |  | mineral separate | [5 empty] | mineralisation |  |  |  | sphalerite, pyrite, stibnite, chalcopyrite | [6 empty] | rhodochrosite, siderite, marcasite, galena, gersdorffite, ullmannite, millerite, stannite, cassiterite, quartz, tetrahedrite, tennantite, arsenopyrite, semseyite, pyrrhotite, hematite |  | LA-ICPMS, EMPA | [8 empty] | 5410 | [9 empty] | 730 | [11 empty] | 510 | [5 empty] | 0 | [9 empty] | 420270 | [37 empty] | 0 | [21 empty] | 510490 |  | 55920 | [42 empty] | 2024 | Mederski, S., Pršek, J., Dimitrova, D. (2024). Distribution of In, Sn, Ga, Ge, and other critical metals in sulfide ores from epithermal listvenite-associated Badovc Pb–Zn–Sb–Ni deposit (Kosovo): Insights from mineralogy and geochemistry. Ore Geology Reviews, 164, 105824. |  | XKX | Trepça Mineral Belt
| Badovc Pb–Zn–Sb–Ni deposit | Kizhnica-Hajvalia-Badovc ore field | Epithermal | Epithermal | Epithermal Pb-Zn-Sb-Ni | Pb, Zn, Sb, Ni | In, Sn, Ga, Ge | Pb, Zn, Sb, Ni, In, Sn, Ga, Ge | Mederski et al., 2024 |  | KZHN_STBN_fot3_p1-1 | KZHN_STBN_fot3_p1-1 | [5 empty] | ore material |  |  | mineral separate | [5 empty] | mineralisation |  |  |  | sphalerite, pyrite, stibnite, chalcopyrite | [6 empty] | rhodochrosite, siderite, marcasite, galena, gersdorffite, ullmannite, millerite, stannite, cassiterite, quartz, tetrahedrite, tennantite, arsenopyrite, semseyite, pyrrhotite, hematite |  | LA-ICPMS, EMPA | [8 empty] | 1370 | [9 empty] | 860 | [11 empty] | 400 | [5 empty] | 200 | [9 empty] | 367960 | [37 empty] | 0 | [21 empty] | 473210 |  | 137940 | [42 empty] | 2024 | Mederski, S., Pršek, J., Dimitrova, D. (2024). Distribution of In, Sn, Ga, Ge, and other critical metals in sulfide ores from epithermal listvenite-associated Badovc Pb–Zn–Sb–Ni deposit (Kosovo): Insights from mineralogy and geochemistry. Ore Geology Reviews, 164, 105824. |  | XKX | Trepça Mineral Belt
| Badovc Pb–Zn–Sb–Ni deposit | Kizhnica-Hajvalia-Badovc ore field | Epithermal | Epithermal | Epithermal Pb-Zn-Sb-Ni | Pb, Zn, Sb, Ni | In, Sn, Ga, Ge | Pb, Zn, Sb, Ni, In, Sn, Ga, Ge | Mederski et al., 2024 |  | KZHN_STBN_fot3_p2-1 | KZHN_STBN_fot3_p2-1 | [5 empty] | ore material |  |  | mineral separate | [5 empty] | mineralisation |  |  |  | sphalerite, pyrite, stibnite, chalcopyrite | [6 empty] | rhodochrosite, siderite, marcasite, galena, gersdorffite, ullmannite, millerite, stannite, cassiterite, quartz, tetrahedrite, tennantite, arsenopyrite, semseyite, pyrrhotite, hematite |  | LA-ICPMS, EMPA | [8 empty] | 1310 | [9 empty] | 400 | [11 empty] | 290 | [5 empty] | 0 | [9 empty] | 362930 | [37 empty] | 0 | [21 empty] | 464900 |  | 137860 | [42 empty] | 2024 | Mederski, S., Pršek, J., Dimitrova, D. (2024). Distribution of In, Sn, Ga, Ge, and other critical metals in sulfide ores from epithermal listvenite-associated Badovc Pb–Zn–Sb–Ni deposit (Kosovo): Insights from mineralogy and geochemistry. Ore Geology Reviews, 164, 105824. |  | XKX | Trepça Mineral Belt
| Badovc Pb–Zn–Sb–Ni deposit | Kizhnica-Hajvalia-Badovc ore field | Epithermal | Epithermal | Epithermal Pb-Zn-Sb-Ni | Pb, Zn, Sb, Ni | In, Sn, Ga, Ge | Pb, Zn, Sb, Ni, In, Sn, Ga, Ge | Mederski et al., 2024 |  | KZH2_15_fot10_p3-1 | KZH2_15_fot10_p3-1 | [5 empty] | ore material |  |  | mineral separate | [5 empty] | mineralisation |  |  |  | sphalerite, pyrite, stibnite, chalcopyrite | [6 empty] | rhodochrosite, siderite, marcasite, galena, gersdorffite, ullmannite, millerite, stannite, cassiterite, quartz, tetrahedrite, tennantite, arsenopyrite, semseyite, pyrrhotite, hematite |  | LA-ICPMS, EMPA |  |  |  |  | 0 |  |  |  | 0 | [9 empty] | 1920 | [17 empty] | 0 | [9 empty] | 70 | [43 empty] | 863740 | [15 empty] | 132720 |  | 1960 |  |  |  | 0 | [13 empty] | 260 | [24 empty] | 2024 | Mederski, S., Pršek, J., Dimitrova, D. (2024). Distribution of In, Sn, Ga, Ge, and other critical metals in sulfide ores from epithermal listvenite-associated Badovc Pb–Zn–Sb–Ni deposit (Kosovo): Insights from mineralogy and geochemistry. Ore Geology Reviews, 164, 105824. |  | XKX | Trepça Mineral Belt
| Badovc Pb–Zn–Sb–Ni deposit | Kizhnica-Hajvalia-Badovc ore field | Epithermal | Epithermal | Epithermal Pb-Zn-Sb-Ni | Pb, Zn, Sb, Ni | In, Sn, Ga, Ge | Pb, Zn, Sb, Ni, In, Sn, Ga, Ge | Mederski et al., 2024 |  | KZH2_15_fot10_p4-1 | KZH2_15_fot10_p4-1 | [5 empty] | ore material |  |  | mineral separate | [5 empty] | mineralisation |  |  |  | sphalerite, pyrite, stibnite, chalcopyrite | [6 empty] | rhodochrosite, siderite, marcasite, galena, gersdorffite, ullmannite, millerite, stannite, cassiterite, quartz, tetrahedrite, tennantite, arsenopyrite, semseyite, pyrrhotite, hematite |  | LA-ICPMS, EMPA |  |  |  |  | 790 |  |  |  | 0 | [9 empty] | 2330 | [17 empty] | 180 | [9 empty] | 550 | [43 empty] | 850380 | [15 empty] | 135710 |  | 19210 |  |  |  | 430 | [13 empty] | 160 | [24 empty] | 2024 | Mederski, S., Pršek, J., Dimitrova, D. (2024). Distribution of In, Sn, Ga, Ge, and other critical metals in sulfide ores from epithermal listvenite-associated Badovc Pb–Zn–Sb–Ni deposit (Kosovo): Insights from mineralogy and geochemistry. Ore Geology Reviews, 164, 105824. |  | XKX | Trepça Mineral Belt
| Badovc Pb–Zn–Sb–Ni deposit | Kizhnica-Hajvalia-Badovc ore field | Epithermal | Epithermal | Epithermal Pb-Zn-Sb-Ni | Pb, Zn, Sb, Ni | In, Sn, Ga, Ge | Pb, Zn, Sb, Ni, In, Sn, Ga, Ge | Mederski et al., 2024 |  | KZH2_15_fot10_p5-1 | KZH2_15_fot10_p5-1 | [5 empty] | ore material |  |  | mineral separate | [5 empty] | mineralisation |  |  |  | sphalerite, pyrite, stibnite, chalcopyrite | [6 empty] | rhodochrosite, siderite, marcasite, galena, gersdorffite, ullmannite, millerite, stannite, cassiterite, quartz, tetrahedrite, tennantite, arsenopyrite, semseyite, pyrrhotite, hematite |  | LA-ICPMS, EMPA |  |  |  |  | 0 |  |  |  | 0 | [9 empty] | 2420 | [17 empty] | 0 | [9 empty] | 30 | [43 empty] | 865050 | [15 empty] | 132200 |  | 1230 |  |  |  | 140 | [13 empty] | 780 | [24 empty] | 2024 | Mederski, S., Pršek, J., Dimitrova, D. (2024). Distribution of In, Sn, Ga, Ge, and other critical metals in sulfide ores from epithermal listvenite-associated Badovc Pb–Zn–Sb–Ni deposit (Kosovo): Insights from mineralogy and geochemistry. Ore Geology Reviews, 164, 105824. |  | XKX | Trepça Mineral Belt
| Badovc Pb–Zn–Sb–Ni deposit | Kizhnica-Hajvalia-Badovc ore field | Epithermal | Epithermal | Epithermal Pb-Zn-Sb-Ni | Pb, Zn, Sb, Ni | In, Sn, Ga, Ge | Pb, Zn, Sb, Ni, In, Sn, Ga, Ge | Mederski et al., 2024 |  | KZH2_15_fot10_p6-1 | KZH2_15_fot10_p6-1 | [5 empty] | ore material |  |  | mineral separate | [5 empty] | mineralisation |  |  |  | sphalerite, pyrite, stibnite, chalcopyrite | [6 empty] | rhodochrosite, siderite, marcasite, galena, gersdorffite, ullmannite, millerite, stannite, cassiterite, quartz, tetrahedrite, tennantite, arsenopyrite, semseyite, pyrrhotite, hematite |  | LA-ICPMS, EMPA |  |  |  |  | 1570 |  |  |  | 0 | [9 empty] | 3090 | [17 empty] | 0 | [9 empty] | 280 | [43 empty] | 863600 | [15 empty] | 134510 |  | 10560 |  |  |  | 0 | [13 empty] | 500 | [24 empty] | 2024 | Mederski, S., Pršek, J., Dimitrova, D. (2024). Distribution of In, Sn, Ga, Ge, and other critical metals in sulfide ores from epithermal listvenite-associated Badovc Pb–Zn–Sb–Ni deposit (Kosovo): Insights from mineralogy and geochemistry. Ore Geology Reviews, 164, 105824. |  | XKX | Trepça Mineral Belt
| Badovc Pb–Zn–Sb–Ni deposit | Kizhnica-Hajvalia-Badovc ore field | Epithermal | Epithermal | Epithermal Pb-Zn-Sb-Ni | Pb, Zn, Sb, Ni | In, Sn, Ga, Ge | Pb, Zn, Sb, Ni, In, Sn, Ga, Ge | Mederski et al., 2024 |  | KZH2_15_fot11_p1-1 | KZH2_15_fot11_p1-1 | [5 empty] | ore material |  |  | mineral separate | [5 empty] | mineralisation |  |  |  | sphalerite, pyrite, stibnite, chalcopyrite | [6 empty] | rhodochrosite, siderite, marcasite, galena, gersdorffite, ullmannite, millerite, stannite, cassiterite, quartz, tetrahedrite, tennantite, arsenopyrite, semseyite, pyrrhotite, hematite |  | LA-ICPMS, EMPA |  |  |  |  | 1360 |  |  |  | 0 | [9 empty] | 2720 | [17 empty] | 0 | [9 empty] | 290 | [43 empty] | 867250 | [15 empty] | 132850 |  | 1310 |  |  |  | 0 | [13 empty] | 0 | [24 empty] | 2024 | Mederski, S., Pršek, J., Dimitrova, D. (2024). Distribution of In, Sn, Ga, Ge, and other critical metals in sulfide ores from epithermal listvenite-associated Badovc Pb–Zn–Sb–Ni deposit (Kosovo): Insights from mineralogy and geochemistry. Ore Geology Reviews, 164, 105824. |  | XKX | Trepça Mineral Belt
| Badovc Pb–Zn–Sb–Ni deposit | Kizhnica-Hajvalia-Badovc ore field | Epithermal | Epithermal | Epithermal Pb-Zn-Sb-Ni | Pb, Zn, Sb, Ni | In, Sn, Ga, Ge | Pb, Zn, Sb, Ni, In, Sn, Ga, Ge | Mederski et al., 2024 |  | KZH2_15_fot11_p2-1 | KZH2_15_fot11_p2-1 | [5 empty] | ore material |  |  | mineral separate | [5 empty] | mineralisation |  |  |  | sphalerite, pyrite, stibnite, chalcopyrite | [6 empty] | rhodochrosite, siderite, marcasite, galena, gersdorffite, ullmannite, millerite, stannite, cassiterite, quartz, tetrahedrite, tennantite, arsenopyrite, semseyite, pyrrhotite, hematite |  | LA-ICPMS, EMPA |  |  |  |  | 600 |  |  |  | 0 | [9 empty] | 2510 | [17 empty] | 140 | [9 empty] | 0 | [43 empty] | 867280 | [15 empty] | 134090 |  | 1650 |  |  |  | 0 | [13 empty] | 110 | [24 empty] | 2024 | Mederski, S., Pršek, J., Dimitrova, D. (2024). Distribution of In, Sn, Ga, Ge, and other critical metals in sulfide ores from epithermal listvenite-associated Badovc Pb–Zn–Sb–Ni deposit (Kosovo): Insights from mineralogy and geochemistry. Ore Geology Reviews, 164, 105824. |  | XKX | Trepça Mineral Belt
| Badovc Pb–Zn–Sb–Ni deposit | Kizhnica-Hajvalia-Badovc ore field | Epithermal | Epithermal | Epithermal Pb-Zn-Sb-Ni | Pb, Zn, Sb, Ni | In, Sn, Ga, Ge | Pb, Zn, Sb, Ni, In, Sn, Ga, Ge | Mederski et al., 2024 |  | KZH2_15_fot11_p3-1 | KZH2_15_fot11_p3-1 | [5 empty] | ore material |  |  | mineral separate | [5 empty] | mineralisation |  |  |  | sphalerite, pyrite, stibnite, chalcopyrite | [6 empty] | rhodochrosite, siderite, marcasite, galena, gersdorffite, ullmannite, millerite, stannite, cassiterite, quartz, tetrahedrite, tennantite, arsenopyrite, semseyite, pyrrhotite, hematite |  | LA-ICPMS, EMPA |  |  |  |  | 210 |  |  |  | 0 | [9 empty] | 3110 | [17 empty] | 60 | [9 empty] | 70 | [43 empty] | 868660 | [15 empty] | 130740 |  | 1650 |  |  |  | 0 | [13 empty] | 130 | [24 empty] | 2024 | Mederski, S., Pršek, J., Dimitrova, D. (2024). Distribution of In, Sn, Ga, Ge, and other critical metals in sulfide ores from epithermal listvenite-associated Badovc Pb–Zn–Sb–Ni deposit (Kosovo): Insights from mineralogy and geochemistry. Ore Geology Reviews, 164, 105824. |  | XKX | Trepça Mineral Belt
| Badovc Pb–Zn–Sb–Ni deposit | Kizhnica-Hajvalia-Badovc ore field | Epithermal | Epithermal | Epithermal Pb-Zn-Sb-Ni | Pb, Zn, Sb, Ni | In, Sn, Ga, Ge | Pb, Zn, Sb, Ni, In, Sn, Ga, Ge | Mederski et al., 2024 |  | KZH2_15_fot11_p4-1 | KZH2_15_fot11_p4-1 | [5 empty] | ore material |  |  | mineral separate | [5 empty] | mineralisation |  |  |  | sphalerite, pyrite, stibnite, chalcopyrite | [6 empty] | rhodochrosite, siderite, marcasite, galena, gersdorffite, ullmannite, millerite, stannite, cassiterite, quartz, tetrahedrite, tennantite, arsenopyrite, semseyite, pyrrhotite, hematite |  | LA-ICPMS, EMPA |  |  |  |  | 2390 |  |  |  | 0 | [9 empty] | 2860 | [17 empty] | 0 | [9 empty] | 320 | [43 empty] | 871930 | [15 empty] | 133940 |  | 5780 |  |  |  | 0 | [13 empty] | 0 | [24 empty] | 2024 | Mederski, S., Pršek, J., Dimitrova, D. (2024). Distribution of In, Sn, Ga, Ge, and other critical metals in sulfide ores from epithermal listvenite-associated Badovc Pb–Zn–Sb–Ni deposit (Kosovo): Insights from mineralogy and geochemistry. Ore Geology Reviews, 164, 105824. |  | XKX | Trepça Mineral Belt
| Badovc Pb–Zn–Sb–Ni deposit | Kizhnica-Hajvalia-Badovc ore field | Epithermal | Epithermal | Epithermal Pb-Zn-Sb-Ni | Pb, Zn, Sb, Ni | In, Sn, Ga, Ge | Pb, Zn, Sb, Ni, In, Sn, Ga, Ge | Mederski et al., 2024 |  | KZH2_15_fot11_p5-1 | KZH2_15_fot11_p5-1 | [5 empty] | ore material |  |  | mineral separate | [5 empty] | mineralisation |  |  |  | sphalerite, pyrite, stibnite, chalcopyrite | [6 empty] | rhodochrosite, siderite, marcasite, galena, gersdorffite, ullmannite, millerite, stannite, cassiterite, quartz, tetrahedrite, tennantite, arsenopyrite, semseyite, pyrrhotite, hematite |  | LA-ICPMS, EMPA |  |  |  |  | 1530 |  |  |  | 0 | [9 empty] | 3020 | [17 empty] | 170 | [9 empty] | 40 | [43 empty] | 870140 | [15 empty] | 132240 |  | 2060 |  |  |  | 0 | [13 empty] | 90 | [24 empty] | 2024 | Mederski, S., Pršek, J., Dimitrova, D. (2024). Distribution of In, Sn, Ga, Ge, and other critical metals in sulfide ores from epithermal listvenite-associated Badovc Pb–Zn–Sb–Ni deposit (Kosovo): Insights from mineralogy and geochemistry. Ore Geology Reviews, 164, 105824. |  | XKX | Trepça Mineral Belt
| Badovc Pb–Zn–Sb–Ni deposit | Kizhnica-Hajvalia-Badovc ore field | Epithermal | Epithermal | Epithermal Pb-Zn-Sb-Ni | Pb, Zn, Sb, Ni | In, Sn, Ga, Ge | Pb, Zn, Sb, Ni, In, Sn, Ga, Ge | Mederski et al., 2024 |  | KZH2_15_fot12_p1-1 | KZH2_15_fot12_p1-1 | [5 empty] | ore material |  |  | mineral separate | [5 empty] | mineralisation |  |  |  | sphalerite, pyrite, stibnite, chalcopyrite | [6 empty] | rhodochrosite, siderite, marcasite, galena, gersdorffite, ullmannite, millerite, stannite, cassiterite, quartz, tetrahedrite, tennantite, arsenopyrite, semseyite, pyrrhotite, hematite |  | LA-ICPMS, EMPA |  |  |  |  | 0 |  |  |  | 0 | [9 empty] | 2040 | [17 empty] | 0 | [9 empty] | 220 | [43 empty] | 875090 | [15 empty] | 131480 |  | 3640 |  |  |  | 0 | [13 empty] | 310 | [24 empty] | 2024 | Mederski, S., Pršek, J., Dimitrova, D. (2024). Distribution of In, Sn, Ga, Ge, and other critical metals in sulfide ores from epithermal listvenite-associated Badovc Pb–Zn–Sb–Ni deposit (Kosovo): Insights from mineralogy and geochemistry. Ore Geology Reviews, 164, 105824. |  | XKX | Trepça Mineral Belt
| Badovc Pb–Zn–Sb–Ni deposit | Kizhnica-Hajvalia-Badovc ore field | Epithermal | Epithermal | Epithermal Pb-Zn-Sb-Ni | Pb, Zn, Sb, Ni | In, Sn, Ga, Ge | Pb, Zn, Sb, Ni, In, Sn, Ga, Ge | Mederski et al., 2024 |  | KZH2_15_fot12_p2-1 | KZH2_15_fot12_p2-1 | [5 empty] | ore material |  |  | mineral separate | [5 empty] | mineralisation |  |  |  | sphalerite, pyrite, stibnite, chalcopyrite | [6 empty] | rhodochrosite, siderite, marcasite, galena, gersdorffite, ullmannite, millerite, stannite, cassiterite, quartz, tetrahedrite, tennantite, arsenopyrite, semseyite, pyrrhotite, hematite |  | LA-ICPMS, EMPA |  |  |  |  | 1660 |  |  |  | 0 | [9 empty] | 2500 | [17 empty] | 0 | [9 empty] | 290 | [43 empty] | 864680 | [15 empty] | 131780 |  | 3800 |  |  |  | 0 | [13 empty] | 160 | [24 empty] | 2024 | Mederski, S., Pršek, J., Dimitrova, D. (2024). Distribution of In, Sn, Ga, Ge, and other critical metals in sulfide ores from epithermal listvenite-associated Badovc Pb–Zn–Sb–Ni deposit (Kosovo): Insights from mineralogy and geochemistry. Ore Geology Reviews, 164, 105824. |  | XKX | Trepça Mineral Belt
| Badovc Pb–Zn–Sb–Ni deposit | Kizhnica-Hajvalia-Badovc ore field | Epithermal | Epithermal | Epithermal Pb-Zn-Sb-Ni | Pb, Zn, Sb, Ni | In, Sn, Ga, Ge | Pb, Zn, Sb, Ni, In, Sn, Ga, Ge | Mederski et al., 2024 |  | KZH2_15_fot12_p3-1 | KZH2_15_fot12_p3-1 | [5 empty] | ore material |  |  | mineral separate | [5 empty] | mineralisation |  |  |  | sphalerite, pyrite, stibnite, chalcopyrite | [6 empty] | rhodochrosite, siderite, marcasite, galena, gersdorffite, ullmannite, millerite, stannite, cassiterite, quartz, tetrahedrite, tennantite, arsenopyrite, semseyite, pyrrhotite, hematite |  | LA-ICPMS, EMPA |  |  |  |  | 1540 |  |  |  | 0 | [9 empty] | 2700 | [17 empty] | 0 | [9 empty] | 40 | [43 empty] | 872180 | [15 empty] | 132100 |  | 2470 |  |  |  | 0 | [13 empty] | 320 | [24 empty] | 2024 | Mederski, S., Pršek, J., Dimitrova, D. (2024). Distribution of In, Sn, Ga, Ge, and other critical metals in sulfide ores from epithermal listvenite-associated Badovc Pb–Zn–Sb–Ni deposit (Kosovo): Insights from mineralogy and geochemistry. Ore Geology Reviews, 164, 105824. |  | XKX | Trepça Mineral Belt
| Badovc Pb–Zn–Sb–Ni deposit | Kizhnica-Hajvalia-Badovc ore field | Epithermal | Epithermal | Epithermal Pb-Zn-Sb-Ni | Pb, Zn, Sb, Ni | In, Sn, Ga, Ge | Pb, Zn, Sb, Ni, In, Sn, Ga, Ge | Mederski et al., 2024 |  | KZH2_15_fot12_p4-1 | KZH2_15_fot12_p4-1 | [5 empty] | ore material |  |  | mineral separate | [5 empty] | mineralisation |  |  |  | sphalerite, pyrite, stibnite, chalcopyrite | [6 empty] | rhodochrosite, siderite, marcasite, galena, gersdorffite, ullmannite, millerite, stannite, cassiterite, quartz, tetrahedrite, tennantite, arsenopyrite, semseyite, pyrrhotite, hematite |  | LA-ICPMS, EMPA |  |  |  |  | 3210 |  |  |  | 280 | [9 empty] | 2160 | [17 empty] | 0 | [9 empty] | 0 | [43 empty] | 874270 | [15 empty] | 133350 |  | 2280 |  |  |  | 0 | [13 empty] | 0 | [24 empty] | 2024 | Mederski, S., Pršek, J., Dimitrova, D. (2024). Distribution of In, Sn, Ga, Ge, and other critical metals in sulfide ores from epithermal listvenite-associated Badovc Pb–Zn–Sb–Ni deposit (Kosovo): Insights from mineralogy and geochemistry. Ore Geology Reviews, 164, 105824. |  | XKX | Trepça Mineral Belt
| Badovc Pb–Zn–Sb–Ni deposit | Kizhnica-Hajvalia-Badovc ore field | Epithermal | Epithermal | Epithermal Pb-Zn-Sb-Ni | Pb, Zn, Sb, Ni | In, Sn, Ga, Ge | Pb, Zn, Sb, Ni, In, Sn, Ga, Ge | Mederski et al., 2024 |  | KZH2_15_fot12_p5-1 | KZH2_15_fot12_p5-1 | [5 empty] | ore material |  |  | mineral separate | [5 empty] | mineralisation |  |  |  | sphalerite, pyrite, stibnite, chalcopyrite | [6 empty] | rhodochrosite, siderite, marcasite, galena, gersdorffite, ullmannite, millerite, stannite, cassiterite, quartz, tetrahedrite, tennantite, arsenopyrite, semseyite, pyrrhotite, hematite |  | LA-ICPMS, EMPA |  |  |  |  | 300 |  |  |  | 590 | [9 empty] | 2790 | [17 empty] | 60 | [9 empty] | 90 | [43 empty] | 874520 | [15 empty] | 133560 |  | 2410 |  |  |  | 0 | [13 empty] | 0 | [24 empty] | 2024 | Mederski, S., Pršek, J., Dimitrova, D. (2024). Distribution of In, Sn, Ga, Ge, and other critical metals in sulfide ores from epithermal listvenite-associated Badovc Pb–Zn–Sb–Ni deposit (Kosovo): Insights from mineralogy and geochemistry. Ore Geology Reviews, 164, 105824. |  | XKX | Trepça Mineral Belt
| Badovc Pb–Zn–Sb–Ni deposit | Kizhnica-Hajvalia-Badovc ore field | Epithermal | Epithermal | Epithermal Pb-Zn-Sb-Ni | Pb, Zn, Sb, Ni | In, Sn, Ga, Ge | Pb, Zn, Sb, Ni, In, Sn, Ga, Ge | Mederski et al., 2024 |  | KZH2_15_fot12_p6-1 | KZH2_15_fot12_p6-1 | [5 empty] | ore material |  |  | mineral separate | [5 empty] | mineralisation |  |  |  | sphalerite, pyrite, stibnite, chalcopyrite | [6 empty] | rhodochrosite, siderite, marcasite, galena, gersdorffite, ullmannite, millerite, stannite, cassiterite, quartz, tetrahedrite, tennantite, arsenopyrite, semseyite, pyrrhotite, hematite |  | LA-ICPMS, EMPA |  |  |  |  | 1930 |  |  |  | 0 | [9 empty] | 2430 | [17 empty] | 0 | [9 empty] | 160 | [43 empty] | 873580 | [15 empty] | 133100 |  | 2740 |  |  |  | 280 | [13 empty] | 0 | [24 empty] | 2024 | Mederski, S., Pršek, J., Dimitrova, D. (2024). Distribution of In, Sn, Ga, Ge, and other critical metals in sulfide ores from epithermal listvenite-associated Badovc Pb–Zn–Sb–Ni deposit (Kosovo): Insights from mineralogy and geochemistry. Ore Geology Reviews, 164, 105824. |  | XKX | Trepça Mineral Belt
| Badovc Pb–Zn–Sb–Ni deposit | Kizhnica-Hajvalia-Badovc ore field | Epithermal | Epithermal | Epithermal Pb-Zn-Sb-Ni | Pb, Zn, Sb, Ni | In, Sn, Ga, Ge | Pb, Zn, Sb, Ni, In, Sn, Ga, Ge | Mederski et al., 2024 |  | KZH2_15_fot12_p7-1 | KZH2_15_fot12_p7-1 | [5 empty] | ore material |  |  | mineral separate | [5 empty] | mineralisation |  |  |  | sphalerite, pyrite, stibnite, chalcopyrite | [6 empty] | rhodochrosite, siderite, marcasite, galena, gersdorffite, ullmannite, millerite, stannite, cassiterite, quartz, tetrahedrite, tennantite, arsenopyrite, semseyite, pyrrhotite, hematite |  | LA-ICPMS, EMPA |  |  |  |  | 2280 |  |  |  | 0 | [9 empty] | 2480 | [17 empty] | 0 | [9 empty] | 170 | [43 empty] | 879060 | [15 empty] | 134660 |  | 2310 |  |  |  | 0 | [13 empty] | 0 | [24 empty] | 2024 | Mederski, S., Pršek, J., Dimitrova, D. (2024). Distribution of In, Sn, Ga, Ge, and other critical metals in sulfide ores from epithermal listvenite-associated Badovc Pb–Zn–Sb–Ni deposit (Kosovo): Insights from mineralogy and geochemistry. Ore Geology Reviews, 164, 105824. |  | XKX | Trepça Mineral Belt
| Badovc Pb–Zn–Sb–Ni deposit | Kizhnica-Hajvalia-Badovc ore field | Epithermal | Epithermal | Epithermal Pb-Zn-Sb-Ni | Pb, Zn, Sb, Ni | In, Sn, Ga, Ge | Pb, Zn, Sb, Ni, In, Sn, Ga, Ge | Mederski et al., 2024 |  | KZH6_8_fot1_p1-1 | KZH6_8_fot1_p1-1 | [5 empty] | ore material |  |  | mineral separate | [5 empty] | mineralisation |  |  |  | sphalerite, pyrite, stibnite, chalcopyrite | [6 empty] | rhodochrosite, siderite, marcasite, galena, gersdorffite, ullmannite, millerite, stannite, cassiterite, quartz, tetrahedrite, tennantite, arsenopyrite, semseyite, pyrrhotite, hematite |  | LA-ICPMS, EMPA |  |  |  |  | 0 |  |  |  | 0 | [9 empty] | 2320 | [17 empty] | 0 | [9 empty] | 250 | [43 empty] | 872200 | [15 empty] | 130680 |  | 770 |  |  |  | 80 | [13 empty] | 520 | [24 empty] | 2024 | Mederski, S., Pršek, J., Dimitrova, D. (2024). Distribution of In, Sn, Ga, Ge, and other critical metals in sulfide ores from epithermal listvenite-associated Badovc Pb–Zn–Sb–Ni deposit (Kosovo): Insights from mineralogy and geochemistry. Ore Geology Reviews, 164, 105824. |  | XKX | Trepça Mineral Belt
| Badovc Pb–Zn–Sb–Ni deposit | Kizhnica-Hajvalia-Badovc ore field | Epithermal | Epithermal | Epithermal Pb-Zn-Sb-Ni | Pb, Zn, Sb, Ni | In, Sn, Ga, Ge | Pb, Zn, Sb, Ni, In, Sn, Ga, Ge | Mederski et al., 2024 |  | KZH6_8_fot1_p2-1 | KZH6_8_fot1_p2-1 | [5 empty] | ore material |  |  | mineral separate | [5 empty] | mineralisation |  |  |  | sphalerite, pyrite, stibnite, chalcopyrite | [6 empty] | rhodochrosite, siderite, marcasite, galena, gersdorffite, ullmannite, millerite, stannite, cassiterite, quartz, tetrahedrite, tennantite, arsenopyrite, semseyite, pyrrhotite, hematite |  | LA-ICPMS, EMPA |  |  |  |  | 0 |  |  |  | 0 | [9 empty] | 2480 | [17 empty] | 110 | [9 empty] | 240 | [43 empty] | 871750 | [15 empty] | 131310 |  | 1250 |  |  |  | 0 | [13 empty] | 580 | [24 empty] | 2024 | Mederski, S., Pršek, J., Dimitrova, D. (2024). Distribution of In, Sn, Ga, Ge, and other critical metals in sulfide ores from epithermal listvenite-associated Badovc Pb–Zn–Sb–Ni deposit (Kosovo): Insights from mineralogy and geochemistry. Ore Geology Reviews, 164, 105824. |  | XKX | Trepça Mineral Belt
| Badovc Pb–Zn–Sb–Ni deposit | Kizhnica-Hajvalia-Badovc ore field | Epithermal | Epithermal | Epithermal Pb-Zn-Sb-Ni | Pb, Zn, Sb, Ni | In, Sn, Ga, Ge | Pb, Zn, Sb, Ni, In, Sn, Ga, Ge | Mederski et al., 2024 |  | KZH6_8_fot1_p3-1 | KZH6_8_fot1_p3-1 | [5 empty] | ore material |  |  | mineral separate | [5 empty] | mineralisation |  |  |  | sphalerite, pyrite, stibnite, chalcopyrite | [6 empty] | rhodochrosite, siderite, marcasite, galena, gersdorffite, ullmannite, millerite, stannite, cassiterite, quartz, tetrahedrite, tennantite, arsenopyrite, semseyite, pyrrhotite, hematite |  | LA-ICPMS, EMPA |  |  |  |  | 0 |  |  |  | 50 | [9 empty] | 2480 | [17 empty] | 0 | [9 empty] | 360 | [43 empty] | 875530 | [15 empty] | 131830 |  | 1080 |  |  |  | 0 | [13 empty] | 210 | [24 empty] | 2024 | Mederski, S., Pršek, J., Dimitrova, D. (2024). Distribution of In, Sn, Ga, Ge, and other critical metals in sulfide ores from epithermal listvenite-associated Badovc Pb–Zn–Sb–Ni deposit (Kosovo): Insights from mineralogy and geochemistry. Ore Geology Reviews, 164, 105824. |  | XKX | Trepça Mineral Belt
| Badovc Pb–Zn–Sb–Ni deposit | Kizhnica-Hajvalia-Badovc ore field | Epithermal | Epithermal | Epithermal Pb-Zn-Sb-Ni | Pb, Zn, Sb, Ni | In, Sn, Ga, Ge | Pb, Zn, Sb, Ni, In, Sn, Ga, Ge | Mederski et al., 2024 |  | KZH6_8_fot1_p4-1 | KZH6_8_fot1_p4-1 | [5 empty] | ore material |  |  | mineral separate | [5 empty] | mineralisation |  |  |  | sphalerite, pyrite, stibnite, chalcopyrite | [6 empty] | rhodochrosite, siderite, marcasite, galena, gersdorffite, ullmannite, millerite, stannite, cassiterite, quartz, tetrahedrite, tennantite, arsenopyrite, semseyite, pyrrhotite, hematite |  | LA-ICPMS, EMPA |  |  |  |  | 650 |  |  |  | 300 | [9 empty] | 2490 | [17 empty] | 100 | [9 empty] | 130 | [43 empty] | 869380 | [15 empty] | 131730 |  | 1660 |  |  |  | 0 | [13 empty] | 0 | [24 empty] | 2024 | Mederski, S., Pršek, J., Dimitrova, D. (2024). Distribution of In, Sn, Ga, Ge, and other critical metals in sulfide ores from epithermal listvenite-associated Badovc Pb–Zn–Sb–Ni deposit (Kosovo): Insights from mineralogy and geochemistry. Ore Geology Reviews, 164, 105824. |  | XKX | Trepça Mineral Belt
| Badovc Pb–Zn–Sb–Ni deposit | Kizhnica-Hajvalia-Badovc ore field | Epithermal | Epithermal | Epithermal Pb-Zn-Sb-Ni | Pb, Zn, Sb, Ni | In, Sn, Ga, Ge | Pb, Zn, Sb, Ni, In, Sn, Ga, Ge | Mederski et al., 2024 |  | KZH6_8_fot1_p5-1 | KZH6_8_fot1_p5-1 | [5 empty] | ore material |  |  | mineral separate | [5 empty] | mineralisation |  |  |  | sphalerite, pyrite, stibnite, chalcopyrite | [6 empty] | rhodochrosite, siderite, marcasite, galena, gersdorffite, ullmannite, millerite, stannite, cassiterite, quartz, tetrahedrite, tennantite, arsenopyrite, semseyite, pyrrhotite, hematite |  | LA-ICPMS, EMPA |  |  |  |  | 0 |  |  |  | 0 | [9 empty] | 2680 | [17 empty] | 0 | [9 empty] | 90 | [43 empty] | 876550 | [15 empty] | 132080 |  | 1290 |  |  |  | 0 | [13 empty] | 200 | [24 empty] | 2024 | Mederski, S., Pršek, J., Dimitrova, D. (2024). Distribution of In, Sn, Ga, Ge, and other critical metals in sulfide ores from epithermal listvenite-associated Badovc Pb–Zn–Sb–Ni deposit (Kosovo): Insights from mineralogy and geochemistry. Ore Geology Reviews, 164, 105824. |  | XKX | Trepça Mineral Belt
| Badovc Pb–Zn–Sb–Ni deposit | Kizhnica-Hajvalia-Badovc ore field | Epithermal | Epithermal | Epithermal Pb-Zn-Sb-Ni | Pb, Zn, Sb, Ni | In, Sn, Ga, Ge | Pb, Zn, Sb, Ni, In, Sn, Ga, Ge | Mederski et al., 2024 |  | KZH6_8_fot5_p1-1 | KZH6_8_fot5_p1-1 | [5 empty] | ore material |  |  | mineral separate | [5 empty] | mineralisation |  |  |  | sphalerite, pyrite, stibnite, chalcopyrite | [6 empty] | rhodochrosite, siderite, marcasite, galena, gersdorffite, ullmannite, millerite, stannite, cassiterite, quartz, tetrahedrite, tennantite, arsenopyrite, semseyite, pyrrhotite, hematite |  | LA-ICPMS, EMPA |  |  |  |  | 0 |  |  |  | 0 | [9 empty] | 2400 | [17 empty] | 0 | [9 empty] | 0 | [43 empty] | 871190 | [15 empty] | 131700 |  | 1100 |  |  |  | 0 | [13 empty] | 110 | [24 empty] | 2024 | Mederski, S., Pršek, J., Dimitrova, D. (2024). Distribution of In, Sn, Ga, Ge, and other critical metals in sulfide ores from epithermal listvenite-associated Badovc Pb–Zn–Sb–Ni deposit (Kosovo): Insights from mineralogy and geochemistry. Ore Geology Reviews, 164, 105824. |  | XKX | Trepça Mineral Belt
| Badovc Pb–Zn–Sb–Ni deposit | Kizhnica-Hajvalia-Badovc ore field | Epithermal | Epithermal | Epithermal Pb-Zn-Sb-Ni | Pb, Zn, Sb, Ni | In, Sn, Ga, Ge | Pb, Zn, Sb, Ni, In, Sn, Ga, Ge | Mederski et al., 2024 |  | KZH6_8_fot5_p2-1 | KZH6_8_fot5_p2-1 | [5 empty] | ore material |  |  | mineral separate | [5 empty] | mineralisation |  |  |  | sphalerite, pyrite, stibnite, chalcopyrite | [6 empty] | rhodochrosite, siderite, marcasite, galena, gersdorffite, ullmannite, millerite, stannite, cassiterite, quartz, tetrahedrite, tennantite, arsenopyrite, semseyite, pyrrhotite, hematite |  | LA-ICPMS, EMPA |  |  |  |  | 3220 |  |  |  | 0 | [9 empty] | 2940 | [17 empty] | 70 | [9 empty] | 60 | [43 empty] | 867770 | [15 empty] | 132890 |  | 3090 |  |  |  | 0 | [13 empty] | 760 | [24 empty] | 2024 | Mederski, S., Pršek, J., Dimitrova, D. (2024). Distribution of In, Sn, Ga, Ge, and other critical metals in sulfide ores from epithermal listvenite-associated Badovc Pb–Zn–Sb–Ni deposit (Kosovo): Insights from mineralogy and geochemistry. Ore Geology Reviews, 164, 105824. |  | XKX | Trepça Mineral Belt
| Badovc Pb–Zn–Sb–Ni deposit | Kizhnica-Hajvalia-Badovc ore field | Epithermal | Epithermal | Epithermal Pb-Zn-Sb-Ni | Pb, Zn, Sb, Ni | In, Sn, Ga, Ge | Pb, Zn, Sb, Ni, In, Sn, Ga, Ge | Mederski et al., 2024 |  | KZH6_8_fot5_p4-1 | KZH6_8_fot5_p4-1 | [5 empty] | ore material |  |  | mineral separate | [5 empty] | mineralisation |  |  |  | sphalerite, pyrite, stibnite, chalcopyrite | [6 empty] | rhodochrosite, siderite, marcasite, galena, gersdorffite, ullmannite, millerite, stannite, cassiterite, quartz, tetrahedrite, tennantite, arsenopyrite, semseyite, pyrrhotite, hematite |  | LA-ICPMS, EMPA |  |  |  |  | 3100 |  |  |  | 0 | [9 empty] | 2380 | [17 empty] | 0 | [9 empty] | 200 | [43 empty] | 873930 | [15 empty] | 133900 |  | 2680 |  |  |  | 60 | [13 empty] | 230 | [24 empty] | 2024 | Mederski, S., Pršek, J., Dimitrova, D. (2024). Distribution of In, Sn, Ga, Ge, and other critical metals in sulfide ores from epithermal listvenite-associated Badovc Pb–Zn–Sb–Ni deposit (Kosovo): Insights from mineralogy and geochemistry. Ore Geology Reviews, 164, 105824. |  | XKX | Trepça Mineral Belt
| Badovc Pb–Zn–Sb–Ni deposit | Kizhnica-Hajvalia-Badovc ore field | Epithermal | Epithermal | Epithermal Pb-Zn-Sb-Ni | Pb, Zn, Sb, Ni | In, Sn, Ga, Ge | Pb, Zn, Sb, Ni, In, Sn, Ga, Ge | Mederski et al., 2024 |  | KZH6_8_fot5_p5-1 | KZH6_8_fot5_p5-1 | [5 empty] | ore material |  |  | mineral separate | [5 empty] | mineralisation |  |  |  | sphalerite, pyrite, stibnite, chalcopyrite | [6 empty] | rhodochrosite, siderite, marcasite, galena, gersdorffite, ullmannite, millerite, stannite, cassiterite, quartz, tetrahedrite, tennantite, arsenopyrite, semseyite, pyrrhotite, hematite |  | LA-ICPMS, EMPA |  |  |  |  | 1910 |  |  |  | 0 | [9 empty] | 2620 | [17 empty] | 0 | [9 empty] | 60 | [43 empty] | 878690 | [15 empty] | 134540 |  | 1550 |  |  |  | 0 | [13 empty] | 0 | [24 empty] | 2024 | Mederski, S., Pršek, J., Dimitrova, D. (2024). Distribution of In, Sn, Ga, Ge, and other critical metals in sulfide ores from epithermal listvenite-associated Badovc Pb–Zn–Sb–Ni deposit (Kosovo): Insights from mineralogy and geochemistry. Ore Geology Reviews, 164, 105824. |  | XKX | Trepça Mineral Belt
| Badovc Pb–Zn–Sb–Ni deposit | Kizhnica-Hajvalia-Badovc ore field | Epithermal | Epithermal | Epithermal Pb-Zn-Sb-Ni | Pb, Zn, Sb, Ni | In, Sn, Ga, Ge | Pb, Zn, Sb, Ni, In, Sn, Ga, Ge | Mederski et al., 2024 |  | KZH6_8_fot5_p6-1 | KZH6_8_fot5_p6-1 | [5 empty] | ore material |  |  | mineral separate | [5 empty] | mineralisation |  |  |  | sphalerite, pyrite, stibnite, chalcopyrite | [6 empty] | rhodochrosite, siderite, marcasite, galena, gersdorffite, ullmannite, millerite, stannite, cassiterite, quartz, tetrahedrite, tennantite, arsenopyrite, semseyite, pyrrhotite, hematite |  | LA-ICPMS, EMPA |  |  |  |  | 560 |  |  |  | 0 | [9 empty] | 2510 | [17 empty] | 3560 | [9 empty] | 300 | [43 empty] | 870490 | [15 empty] | 135370 |  | 9910 |  |  |  | 0 | [13 empty] | 260 | [24 empty] | 2024 | Mederski, S., Pršek, J., Dimitrova, D. (2024). Distribution of In, Sn, Ga, Ge, and other critical metals in sulfide ores from epithermal listvenite-associated Badovc Pb–Zn–Sb–Ni deposit (Kosovo): Insights from mineralogy and geochemistry. Ore Geology Reviews, 164, 105824. |  | XKX | Trepça Mineral Belt
| Badovc Pb–Zn–Sb–Ni deposit | Kizhnica-Hajvalia-Badovc ore field | Epithermal | Epithermal | Epithermal Pb-Zn-Sb-Ni | Pb, Zn, Sb, Ni | In, Sn, Ga, Ge | Pb, Zn, Sb, Ni, In, Sn, Ga, Ge | Mederski et al., 2024 |  | KZH6_8_fot6_p1-1 | KZH6_8_fot6_p1-1 | [5 empty] | ore material |  |  | mineral separate | [5 empty] | mineralisation |  |  |  | sphalerite, pyrite, stibnite, chalcopyrite | [6 empty] | rhodochrosite, siderite, marcasite, galena, gersdorffite, ullmannite, millerite, stannite, cassiterite, quartz, tetrahedrite, tennantite, arsenopyrite, semseyite, pyrrhotite, hematite |  | LA-ICPMS, EMPA |  |  |  |  | 0 |  |  |  | 0 | [9 empty] | 2480 | [17 empty] | 0 | [9 empty] | 280 | [43 empty] | 873170 | [15 empty] | 131020 |  | 960 |  |  |  | 560 | [13 empty] | 0 | [24 empty] | 2024 | Mederski, S., Pršek, J., Dimitrova, D. (2024). Distribution of In, Sn, Ga, Ge, and other critical metals in sulfide ores from epithermal listvenite-associated Badovc Pb–Zn–Sb–Ni deposit (Kosovo): Insights from mineralogy and geochemistry. Ore Geology Reviews, 164, 105824. |  | XKX | Trepça Mineral Belt
| Badovc Pb–Zn–Sb–Ni deposit | Kizhnica-Hajvalia-Badovc ore field | Epithermal | Epithermal | Epithermal Pb-Zn-Sb-Ni | Pb, Zn, Sb, Ni | In, Sn, Ga, Ge | Pb, Zn, Sb, Ni, In, Sn, Ga, Ge | Mederski et al., 2024 |  | KZH6_8_fot6_p2-1 | KZH6_8_fot6_p2-1 | [5 empty] | ore material |  |  | mineral separate | [5 empty] | mineralisation |  |  |  | sphalerite, pyrite, stibnite, chalcopyrite | [6 empty] | rhodochrosite, siderite, marcasite, galena, gersdorffite, ullmannite, millerite, stannite, cassiterite, quartz, tetrahedrite, tennantite, arsenopyrite, semseyite, pyrrhotite, hematite |  | LA-ICPMS, EMPA |  |  |  |  | 0 |  |  |  | 450 | [9 empty] | 2360 | [17 empty] | 10 | [9 empty] | 0 | [43 empty] | 876120 | [15 empty] | 132170 |  | 590 |  |  |  | 0 | [13 empty] | 110 | [24 empty] | 2024 | Mederski, S., Pršek, J., Dimitrova, D. (2024). Distribution of In, Sn, Ga, Ge, and other critical metals in sulfide ores from epithermal listvenite-associated Badovc Pb–Zn–Sb–Ni deposit (Kosovo): Insights from mineralogy and geochemistry. Ore Geology Reviews, 164, 105824. |  | XKX | Trepça Mineral Belt
| Badovc Pb–Zn–Sb–Ni deposit | Kizhnica-Hajvalia-Badovc ore field | Epithermal | Epithermal | Epithermal Pb-Zn-Sb-Ni | Pb, Zn, Sb, Ni | In, Sn, Ga, Ge | Pb, Zn, Sb, Ni, In, Sn, Ga, Ge | Mederski et al., 2024 |  | KZH6_8_fot6_p3-1 | KZH6_8_fot6_p3-1 | [5 empty] | ore material |  |  | mineral separate | [5 empty] | mineralisation |  |  |  | sphalerite, pyrite, stibnite, chalcopyrite | [6 empty] | rhodochrosite, siderite, marcasite, galena, gersdorffite, ullmannite, millerite, stannite, cassiterite, quartz, tetrahedrite, tennantite, arsenopyrite, semseyite, pyrrhotite, hematite |  | LA-ICPMS, EMPA |  |  |  |  | 0 |  |  |  | 0 | [9 empty] | 2410 | [17 empty] | 60 | [9 empty] | 230 | [43 empty] | 870570 | [15 empty] | 132190 |  | 480 |  |  |  | 0 | [13 empty] | 0 | [24 empty] | 2024 | Mederski, S., Pršek, J., Dimitrova, D. (2024). Distribution of In, Sn, Ga, Ge, and other critical metals in sulfide ores from epithermal listvenite-associated Badovc Pb–Zn–Sb–Ni deposit (Kosovo): Insights from mineralogy and geochemistry. Ore Geology Reviews, 164, 105824. |  | XKX | Trepça Mineral Belt
| Badovc Pb–Zn–Sb–Ni deposit | Kizhnica-Hajvalia-Badovc ore field | Epithermal | Epithermal | Epithermal Pb-Zn-Sb-Ni | Pb, Zn, Sb, Ni | In, Sn, Ga, Ge | Pb, Zn, Sb, Ni, In, Sn, Ga, Ge | Mederski et al., 2024 |  | KZH6_8_fot6_p4-1 | KZH6_8_fot6_p4-1 | [5 empty] | ore material |  |  | mineral separate | [5 empty] | mineralisation |  |  |  | sphalerite, pyrite, stibnite, chalcopyrite | [6 empty] | rhodochrosite, siderite, marcasite, galena, gersdorffite, ullmannite, millerite, stannite, cassiterite, quartz, tetrahedrite, tennantite, arsenopyrite, semseyite, pyrrhotite, hematite |  | LA-ICPMS, EMPA |  |  |  |  | 0 |  |  |  | 0 | [9 empty] | 2260 | [17 empty] | 80 | [9 empty] | 110 | [43 empty] | 870320 | [15 empty] | 131430 |  | 960 |  |  |  | 0 | [13 empty] | 550 | [24 empty] | 2024 | Mederski, S., Pršek, J., Dimitrova, D. (2024). Distribution of In, Sn, Ga, Ge, and other critical metals in sulfide ores from epithermal listvenite-associated Badovc Pb–Zn–Sb–Ni deposit (Kosovo): Insights from mineralogy and geochemistry. Ore Geology Reviews, 164, 105824. |  | XKX | Trepça Mineral Belt
| Badovc Pb–Zn–Sb–Ni deposit | Kizhnica-Hajvalia-Badovc ore field | Epithermal | Epithermal | Epithermal Pb-Zn-Sb-Ni | Pb, Zn, Sb, Ni | In, Sn, Ga, Ge | Pb, Zn, Sb, Ni, In, Sn, Ga, Ge | Mederski et al., 2024 |  | KZH6_8_fot6_p5-1 | KZH6_8_fot6_p5-1 | [5 empty] | ore material |  |  | mineral separate | [5 empty] | mineralisation |  |  |  | sphalerite, pyrite, stibnite, chalcopyrite | [6 empty] | rhodochrosite, siderite, marcasite, galena, gersdorffite, ullmannite, millerite, stannite, cassiterite, quartz, tetrahedrite, tennantite, arsenopyrite, semseyite, pyrrhotite, hematite |  | LA-ICPMS, EMPA |  |  |  |  | 0 |  |  |  | 0 | [9 empty] | 1960 | [17 empty] | 0 | [9 empty] | 240 | [43 empty] | 865700 | [15 empty] | 130560 |  | 640 |  |  |  | 0 | [13 empty] | 60 | [24 empty] | 2024 | Mederski, S., Pršek, J., Dimitrova, D. (2024). Distribution of In, Sn, Ga, Ge, and other critical metals in sulfide ores from epithermal listvenite-associated Badovc Pb–Zn–Sb–Ni deposit (Kosovo): Insights from mineralogy and geochemistry. Ore Geology Reviews, 164, 105824. |  | XKX | Trepça Mineral Belt
| Badovc Pb–Zn–Sb–Ni deposit | Kizhnica-Hajvalia-Badovc ore field | Epithermal | Epithermal | Epithermal Pb-Zn-Sb-Ni | Pb, Zn, Sb, Ni | In, Sn, Ga, Ge | Pb, Zn, Sb, Ni, In, Sn, Ga, Ge | Mederski et al., 2024 |  | KZH6_8_fot6_p6-1 | KZH6_8_fot6_p6-1 | [5 empty] | ore material |  |  | mineral separate | [5 empty] | mineralisation |  |  |  | sphalerite, pyrite, stibnite, chalcopyrite | [6 empty] | rhodochrosite, siderite, marcasite, galena, gersdorffite, ullmannite, millerite, stannite, cassiterite, quartz, tetrahedrite, tennantite, arsenopyrite, semseyite, pyrrhotite, hematite |  | LA-ICPMS, EMPA |  |  |  |  | 0 |  |  |  | 0 | [9 empty] | 2700 | [17 empty] | 0 | [9 empty] | 350 | [43 empty] | 865790 | [15 empty] | 131940 |  | 600 |  |  |  | 0 | [13 empty] | 440 | [24 empty] | 2024 | Mederski, S., Pršek, J., Dimitrova, D. (2024). Distribution of In, Sn, Ga, Ge, and other critical metals in sulfide ores from epithermal listvenite-associated Badovc Pb–Zn–Sb–Ni deposit (Kosovo): Insights from mineralogy and geochemistry. Ore Geology Reviews, 164, 105824. |  | XKX | Trepça Mineral Belt
| Badovc Pb–Zn–Sb–Ni deposit | Kizhnica-Hajvalia-Badovc ore field | Epithermal | Epithermal | Epithermal Pb-Zn-Sb-Ni | Pb, Zn, Sb, Ni | In, Sn, Ga, Ge | Pb, Zn, Sb, Ni, In, Sn, Ga, Ge | Mederski et al., 2024 |  | KZH6_8_fot8_p1-1 | KZH6_8_fot8_p1-1 | [5 empty] | ore material |  |  | mineral separate | [5 empty] | mineralisation |  |  |  | sphalerite, pyrite, stibnite, chalcopyrite | [6 empty] | rhodochrosite, siderite, marcasite, galena, gersdorffite, ullmannite, millerite, stannite, cassiterite, quartz, tetrahedrite, tennantite, arsenopyrite, semseyite, pyrrhotite, hematite |  | LA-ICPMS, EMPA |  |  |  |  | 0 |  |  |  | 310 | [9 empty] | 3600 | [17 empty] | 0 | [9 empty] | 490 | [43 empty] | 873650 | [15 empty] | 132090 |  | 410 |  |  |  | 0 | [13 empty] | 570 | [24 empty] | 2024 | Mederski, S., Pršek, J., Dimitrova, D. (2024). Distribution of In, Sn, Ga, Ge, and other critical metals in sulfide ores from epithermal listvenite-associated Badovc Pb–Zn–Sb–Ni deposit (Kosovo): Insights from mineralogy and geochemistry. Ore Geology Reviews, 164, 105824. |  | XKX | Trepça Mineral Belt
| Badovc Pb–Zn–Sb–Ni deposit | Kizhnica-Hajvalia-Badovc ore field | Epithermal | Epithermal | Epithermal Pb-Zn-Sb-Ni | Pb, Zn, Sb, Ni | In, Sn, Ga, Ge | Pb, Zn, Sb, Ni, In, Sn, Ga, Ge | Mederski et al., 2024 |  | KZH6_8_fot8_p2-1 | KZH6_8_fot8_p2-1 | [5 empty] | ore material |  |  | mineral separate | [5 empty] | mineralisation |  |  |  | sphalerite, pyrite, stibnite, chalcopyrite | [6 empty] | rhodochrosite, siderite, marcasite, galena, gersdorffite, ullmannite, millerite, stannite, cassiterite, quartz, tetrahedrite, tennantite, arsenopyrite, semseyite, pyrrhotite, hematite |  | LA-ICPMS, EMPA |  |  |  |  | 0 |  |  |  | 0 | [9 empty] | 2520 | [17 empty] | 10 | [9 empty] | 160 | [43 empty] | 875810 | [15 empty] | 131550 |  | 1290 |  |  |  | 0 | [13 empty] | 200 | [24 empty] | 2024 | Mederski, S., Pršek, J., Dimitrova, D. (2024). Distribution of In, Sn, Ga, Ge, and other critical metals in sulfide ores from epithermal listvenite-associated Badovc Pb–Zn–Sb–Ni deposit (Kosovo): Insights from mineralogy and geochemistry. Ore Geology Reviews, 164, 105824. |  | XKX | Trepça Mineral Belt
| Badovc Pb–Zn–Sb–Ni deposit | Kizhnica-Hajvalia-Badovc ore field | Epithermal | Epithermal | Epithermal Pb-Zn-Sb-Ni | Pb, Zn, Sb, Ni | In, Sn, Ga, Ge | Pb, Zn, Sb, Ni, In, Sn, Ga, Ge | Mederski et al., 2024 |  | KZH6_8_fot8_p3-1 | KZH6_8_fot8_p3-1 | [5 empty] | ore material |  |  | mineral separate | [5 empty] | mineralisation |  |  |  | sphalerite, pyrite, stibnite, chalcopyrite | [6 empty] | rhodochrosite, siderite, marcasite, galena, gersdorffite, ullmannite, millerite, stannite, cassiterite, quartz, tetrahedrite, tennantite, arsenopyrite, semseyite, pyrrhotite, hematite |  | LA-ICPMS, EMPA |  |  |  |  | 4610 |  |  |  | 0 | [9 empty] | 2100 | [17 empty] | 0 | [9 empty] | 220 | [43 empty] | 870880 | [15 empty] | 132410 |  | 2880 |  |  |  | 0 | [13 empty] | 0 | [24 empty] | 2024 | Mederski, S., Pršek, J., Dimitrova, D. (2024). Distribution of In, Sn, Ga, Ge, and other critical metals in sulfide ores from epithermal listvenite-associated Badovc Pb–Zn–Sb–Ni deposit (Kosovo): Insights from mineralogy and geochemistry. Ore Geology Reviews, 164, 105824. |  | XKX | Trepça Mineral Belt
| Badovc Pb–Zn–Sb–Ni deposit | Kizhnica-Hajvalia-Badovc ore field | Epithermal | Epithermal | Epithermal Pb-Zn-Sb-Ni | Pb, Zn, Sb, Ni | In, Sn, Ga, Ge | Pb, Zn, Sb, Ni, In, Sn, Ga, Ge | Mederski et al., 2024 |  | KZH6_8_fot8_p4-1 | KZH6_8_fot8_p4-1 | [5 empty] | ore material |  |  | mineral separate | [5 empty] | mineralisation |  |  |  | sphalerite, pyrite, stibnite, chalcopyrite | [6 empty] | rhodochrosite, siderite, marcasite, galena, gersdorffite, ullmannite, millerite, stannite, cassiterite, quartz, tetrahedrite, tennantite, arsenopyrite, semseyite, pyrrhotite, hematite |  | LA-ICPMS, EMPA |  |  |  |  | 0 |  |  |  | 0 | [9 empty] | 2420 | [17 empty] | 0 | [9 empty] | 30 | [43 empty] | 868190 | [15 empty] | 131910 |  | 1110 |  |  |  | 0 | [13 empty] | 1010 | [24 empty] | 2024 | Mederski, S., Pršek, J., Dimitrova, D. (2024). Distribution of In, Sn, Ga, Ge, and other critical metals in sulfide ores from epithermal listvenite-associated Badovc Pb–Zn–Sb–Ni deposit (Kosovo): Insights from mineralogy and geochemistry. Ore Geology Reviews, 164, 105824. |  | XKX | Trepça Mineral Belt
| Badovc Pb–Zn–Sb–Ni deposit | Kizhnica-Hajvalia-Badovc ore field | Epithermal | Epithermal | Epithermal Pb-Zn-Sb-Ni | Pb, Zn, Sb, Ni | In, Sn, Ga, Ge | Pb, Zn, Sb, Ni, In, Sn, Ga, Ge | Mederski et al., 2024 |  | KZH6_8_fot8_p5-1 | KZH6_8_fot8_p5-1 | [5 empty] | ore material |  |  | mineral separate | [5 empty] | mineralisation |  |  |  | sphalerite, pyrite, stibnite, chalcopyrite | [6 empty] | rhodochrosite, siderite, marcasite, galena, gersdorffite, ullmannite, millerite, stannite, cassiterite, quartz, tetrahedrite, tennantite, arsenopyrite, semseyite, pyrrhotite, hematite |  | LA-ICPMS, EMPA |  |  |  |  | 1730 |  |  |  | 0 | [9 empty] | 2290 | [17 empty] | 0 | [9 empty] | 130 | [43 empty] | 866980 | [15 empty] | 131470 |  | 2070 |  |  |  | 0 | [13 empty] | 130 | [24 empty] | 2024 | Mederski, S., Pršek, J., Dimitrova, D. (2024). Distribution of In, Sn, Ga, Ge, and other critical metals in sulfide ores from epithermal listvenite-associated Badovc Pb–Zn–Sb–Ni deposit (Kosovo): Insights from mineralogy and geochemistry. Ore Geology Reviews, 164, 105824. |  | XKX | Trepça Mineral Belt
| Badovc Pb–Zn–Sb–Ni deposit | Kizhnica-Hajvalia-Badovc ore field | Epithermal | Epithermal | Epithermal Pb-Zn-Sb-Ni | Pb, Zn, Sb, Ni | In, Sn, Ga, Ge | Pb, Zn, Sb, Ni, In, Sn, Ga, Ge | Mederski et al., 2024 |  | SHA02_07_fot1_p1-1 | SHA02_07_fot1_p1-1 | [5 empty] | ore material |  |  | mineral separate | [5 empty] | mineralisation |  |  |  | sphalerite, pyrite, stibnite, chalcopyrite | [6 empty] | rhodochrosite, siderite, marcasite, galena, gersdorffite, ullmannite, millerite, stannite, cassiterite, quartz, tetrahedrite, tennantite, arsenopyrite, semseyite, pyrrhotite, hematite |  | LA-ICPMS, EMPA |  |  |  |  | 3190 |  |  |  | 0 | [9 empty] | 2340 | [17 empty] | 0 | [9 empty] | 370 | [43 empty] | 865680 | [15 empty] | 132540 |  | 2280 |  |  |  | 0 | [13 empty] | 0 | [24 empty] | 2024 | Mederski, S., Pršek, J., Dimitrova, D. (2024). Distribution of In, Sn, Ga, Ge, and other critical metals in sulfide ores from epithermal listvenite-associated Badovc Pb–Zn–Sb–Ni deposit (Kosovo): Insights from mineralogy and geochemistry. Ore Geology Reviews, 164, 105824. |  | XKX | Trepça Mineral Belt
| Badovc Pb–Zn–Sb–Ni deposit | Kizhnica-Hajvalia-Badovc ore field | Epithermal | Epithermal | Epithermal Pb-Zn-Sb-Ni | Pb, Zn, Sb, Ni | In, Sn, Ga, Ge | Pb, Zn, Sb, Ni, In, Sn, Ga, Ge | Mederski et al., 2024 |  | SHA02_07_fot1_p2-1 | SHA02_07_fot1_p2-1 | [5 empty] | ore material |  |  | mineral separate | [5 empty] | mineralisation |  |  |  | sphalerite, pyrite, stibnite, chalcopyrite | [6 empty] | rhodochrosite, siderite, marcasite, galena, gersdorffite, ullmannite, millerite, stannite, cassiterite, quartz, tetrahedrite, tennantite, arsenopyrite, semseyite, pyrrhotite, hematite |  | LA-ICPMS, EMPA |  |  |  |  | 1830 |  |  |  | 0 | [9 empty] | 3010 | [17 empty] | 0 | [9 empty] | 170 | [43 empty] | 867720 | [15 empty] | 130630 |  | 2000 |  |  |  | 0 | [13 empty] | 0 | [24 empty] | 2024 | Mederski, S., Pršek, J., Dimitrova, D. (2024). Distribution of In, Sn, Ga, Ge, and other critical metals in sulfide ores from epithermal listvenite-associated Badovc Pb–Zn–Sb–Ni deposit (Kosovo): Insights from mineralogy and geochemistry. Ore Geology Reviews, 164, 105824. |  | XKX | Trepça Mineral Belt
| Badovc Pb–Zn–Sb–Ni deposit | Kizhnica-Hajvalia-Badovc ore field | Epithermal | Epithermal | Epithermal Pb-Zn-Sb-Ni | Pb, Zn, Sb, Ni | In, Sn, Ga, Ge | Pb, Zn, Sb, Ni, In, Sn, Ga, Ge | Mederski et al., 2024 |  | SHA02_07_fot1_p3-1 | SHA02_07_fot1_p3-1 | [5 empty] | ore material |  |  | mineral separate | [5 empty] | mineralisation |  |  |  | sphalerite, pyrite, stibnite, chalcopyrite | [6 empty] | rhodochrosite, siderite, marcasite, galena, gersdorffite, ullmannite, millerite, stannite, cassiterite, quartz, tetrahedrite, tennantite, arsenopyrite, semseyite, pyrrhotite, hematite |  | LA-ICPMS, EMPA |  |  |  |  | 340 |  |  |  | 0 | [9 empty] | 2780 | [17 empty] | 0 | [9 empty] | 160 | [43 empty] | 876460 | [15 empty] | 133120 |  | 1160 |  |  |  | 830 | [13 empty] | 180 | [24 empty] | 2024 | Mederski, S., Pršek, J., Dimitrova, D. (2024). Distribution of In, Sn, Ga, Ge, and other critical metals in sulfide ores from epithermal listvenite-associated Badovc Pb–Zn–Sb–Ni deposit (Kosovo): Insights from mineralogy and geochemistry. Ore Geology Reviews, 164, 105824. |  | XKX | Trepça Mineral Belt
| Badovc Pb–Zn–Sb–Ni deposit | Kizhnica-Hajvalia-Badovc ore field | Epithermal | Epithermal | Epithermal Pb-Zn-Sb-Ni | Pb, Zn, Sb, Ni | In, Sn, Ga, Ge | Pb, Zn, Sb, Ni, In, Sn, Ga, Ge | Mederski et al., 2024 |  | SHA02_07_fot1_p4-1 | SHA02_07_fot1_p4-1 | [5 empty] | ore material |  |  | mineral separate | [5 empty] | mineralisation |  |  |  | sphalerite, pyrite, stibnite, chalcopyrite | [6 empty] | rhodochrosite, siderite, marcasite, galena, gersdorffite, ullmannite, millerite, stannite, cassiterite, quartz, tetrahedrite, tennantite, arsenopyrite, semseyite, pyrrhotite, hematite |  | LA-ICPMS, EMPA |  |  |  |  | 4690 |  |  |  | 0 | [9 empty] | 2850 | [17 empty] | 0 | [9 empty] | 90 | [43 empty] | 870140 | [15 empty] | 132440 |  | 2980 |  |  |  | 0 | [13 empty] | 90 | [24 empty] | 2024 | Mederski, S., Pršek, J., Dimitrova, D. (2024). Distribution of In, Sn, Ga, Ge, and other critical metals in sulfide ores from epithermal listvenite-associated Badovc Pb–Zn–Sb–Ni deposit (Kosovo): Insights from mineralogy and geochemistry. Ore Geology Reviews, 164, 105824. |  | XKX | Trepça Mineral Belt
| Badovc Pb–Zn–Sb–Ni deposit | Kizhnica-Hajvalia-Badovc ore field | Epithermal | Epithermal | Epithermal Pb-Zn-Sb-Ni | Pb, Zn, Sb, Ni | In, Sn, Ga, Ge | Pb, Zn, Sb, Ni, In, Sn, Ga, Ge | Mederski et al., 2024 |  | SHA02_07_fot1_p5-1 | SHA02_07_fot1_p5-1 | [5 empty] | ore material |  |  | mineral separate | [5 empty] | mineralisation |  |  |  | sphalerite, pyrite, stibnite, chalcopyrite | [6 empty] | rhodochrosite, siderite, marcasite, galena, gersdorffite, ullmannite, millerite, stannite, cassiterite, quartz, tetrahedrite, tennantite, arsenopyrite, semseyite, pyrrhotite, hematite |  | LA-ICPMS, EMPA |  |  |  |  | 5050 |  |  |  | 0 | [9 empty] | 2350 | [17 empty] | 0 | [9 empty] | 180 | [43 empty] | 860510 | [15 empty] | 131010 |  | 5440 |  |  |  | 0 | [13 empty] | 170 | [24 empty] | 2024 | Mederski, S., Pršek, J., Dimitrova, D. (2024). Distribution of In, Sn, Ga, Ge, and other critical metals in sulfide ores from epithermal listvenite-associated Badovc Pb–Zn–Sb–Ni deposit (Kosovo): Insights from mineralogy and geochemistry. Ore Geology Reviews, 164, 105824. |  | XKX | Trepça Mineral Belt
| Badovc Pb–Zn–Sb–Ni deposit | Kizhnica-Hajvalia-Badovc ore field | Epithermal | Epithermal | Epithermal Pb-Zn-Sb-Ni | Pb, Zn, Sb, Ni | In, Sn, Ga, Ge | Pb, Zn, Sb, Ni, In, Sn, Ga, Ge | Mederski et al., 2024 |  | SHA02_07_fot1_p6-1 | SHA02_07_fot1_p6-1 | [5 empty] | ore material |  |  | mineral separate | [5 empty] | mineralisation |  |  |  | sphalerite, pyrite, stibnite, chalcopyrite | [6 empty] | rhodochrosite, siderite, marcasite, galena, gersdorffite, ullmannite, millerite, stannite, cassiterite, quartz, tetrahedrite, tennantite, arsenopyrite, semseyite, pyrrhotite, hematite |  | LA-ICPMS, EMPA |  |  |  |  | 5020 |  |  |  | 0 | [9 empty] | 2400 | [17 empty] | 50 | [9 empty] | 120 | [43 empty] | 866030 | [15 empty] | 133490 |  | 2690 |  |  |  | 0 | [13 empty] | 330 | [24 empty] | 2024 | Mederski, S., Pršek, J., Dimitrova, D. (2024). Distribution of In, Sn, Ga, Ge, and other critical metals in sulfide ores from epithermal listvenite-associated Badovc Pb–Zn–Sb–Ni deposit (Kosovo): Insights from mineralogy and geochemistry. Ore Geology Reviews, 164, 105824. |  | XKX | Trepça Mineral Belt
| Badovc Pb–Zn–Sb–Ni deposit | Kizhnica-Hajvalia-Badovc ore field | Epithermal | Epithermal | Epithermal Pb-Zn-Sb-Ni | Pb, Zn, Sb, Ni | In, Sn, Ga, Ge | Pb, Zn, Sb, Ni, In, Sn, Ga, Ge | Mederski et al., 2024 |  | SHA02_07_fot1_p7-1 | SHA02_07_fot1_p7-1 | [5 empty] | ore material |  |  | mineral separate | [5 empty] | mineralisation |  |  |  | sphalerite, pyrite, stibnite, chalcopyrite | [6 empty] | rhodochrosite, siderite, marcasite, galena, gersdorffite, ullmannite, millerite, stannite, cassiterite, quartz, tetrahedrite, tennantite, arsenopyrite, semseyite, pyrrhotite, hematite |  | LA-ICPMS, EMPA |  |  |  |  | 0 |  |  |  | 0 | [9 empty] | 2400 | [17 empty] | 0 | [9 empty] | 300 | [43 empty] | 865460 | [15 empty] | 131770 |  | 1310 |  |  |  | 360 | [13 empty] | 0 | [24 empty] | 2024 | Mederski, S., Pršek, J., Dimitrova, D. (2024). Distribution of In, Sn, Ga, Ge, and other critical metals in sulfide ores from epithermal listvenite-associated Badovc Pb–Zn–Sb–Ni deposit (Kosovo): Insights from mineralogy and geochemistry. Ore Geology Reviews, 164, 105824. |  | XKX | Trepça Mineral Belt
| Badovc Pb–Zn–Sb–Ni deposit | Kizhnica-Hajvalia-Badovc ore field | Epithermal | Epithermal | Epithermal Pb-Zn-Sb-Ni | Pb, Zn, Sb, Ni | In, Sn, Ga, Ge | Pb, Zn, Sb, Ni, In, Sn, Ga, Ge | Mederski et al., 2024 |  | SHA02_07_fot2_p1-1 | SHA02_07_fot2_p1-1 | [5 empty] | ore material |  |  | mineral separate | [5 empty] | mineralisation |  |  |  | sphalerite, pyrite, stibnite, chalcopyrite | [6 empty] | rhodochrosite, siderite, marcasite, galena, gersdorffite, ullmannite, millerite, stannite, cassiterite, quartz, tetrahedrite, tennantite, arsenopyrite, semseyite, pyrrhotite, hematite |  | LA-ICPMS, EMPA |  |  |  |  | 220 |  |  |  | 0 | [9 empty] | 2410 | [17 empty] | 0 | [9 empty] | 1150 | [43 empty] | 865790 | [15 empty] | 131330 |  | 1430 |  |  |  | 0 | [13 empty] | 790 | [24 empty] | 2024 | Mederski, S., Pršek, J., Dimitrova, D. (2024). Distribution of In, Sn, Ga, Ge, and other critical metals in sulfide ores from epithermal listvenite-associated Badovc Pb–Zn–Sb–Ni deposit (Kosovo): Insights from mineralogy and geochemistry. Ore Geology Reviews, 164, 105824. |  | XKX | Trepça Mineral Belt
| Badovc Pb–Zn–Sb–Ni deposit | Kizhnica-Hajvalia-Badovc ore field | Epithermal | Epithermal | Epithermal Pb-Zn-Sb-Ni | Pb, Zn, Sb, Ni | In, Sn, Ga, Ge | Pb, Zn, Sb, Ni, In, Sn, Ga, Ge | Mederski et al., 2024 |  | SHA02_07_fot2_p2-1 | SHA02_07_fot2_p2-1 | [5 empty] | ore material |  |  | mineral separate | [5 empty] | mineralisation |  |  |  | sphalerite, pyrite, stibnite, chalcopyrite | [6 empty] | rhodochrosite, siderite, marcasite, galena, gersdorffite, ullmannite, millerite, stannite, cassiterite, quartz, tetrahedrite, tennantite, arsenopyrite, semseyite, pyrrhotite, hematite |  | LA-ICPMS, EMPA |  |  |  |  | 0 |  |  |  | 10 | [9 empty] | 2400 | [17 empty] | 0 | [9 empty] | 1080 | [43 empty] | 873750 | [15 empty] | 132530 |  | 360 |  |  |  | 0 | [13 empty] | 70 | [24 empty] | 2024 | Mederski, S., Pršek, J., Dimitrova, D. (2024). Distribution of In, Sn, Ga, Ge, and other critical metals in sulfide ores from epithermal listvenite-associated Badovc Pb–Zn–Sb–Ni deposit (Kosovo): Insights from mineralogy and geochemistry. Ore Geology Reviews, 164, 105824. |  | XKX | Trepça Mineral Belt
| Badovc Pb–Zn–Sb–Ni deposit | Kizhnica-Hajvalia-Badovc ore field | Epithermal | Epithermal | Epithermal Pb-Zn-Sb-Ni | Pb, Zn, Sb, Ni | In, Sn, Ga, Ge | Pb, Zn, Sb, Ni, In, Sn, Ga, Ge | Mederski et al., 2024 |  | SHA02_07_fot2_p3-1 | SHA02_07_fot2_p3-1 | [5 empty] | ore material |  |  | mineral separate | [5 empty] | mineralisation |  |  |  | sphalerite, pyrite, stibnite, chalcopyrite | [6 empty] | rhodochrosite, siderite, marcasite, galena, gersdorffite, ullmannite, millerite, stannite, cassiterite, quartz, tetrahedrite, tennantite, arsenopyrite, semseyite, pyrrhotite, hematite |  | LA-ICPMS, EMPA |  |  |  |  | 0 |  |  |  | 410 | [9 empty] | 2670 | [17 empty] | 0 | [9 empty] | 2240 | [43 empty] | 872300 | [15 empty] | 131150 |  | 430 |  |  |  | 0 | [13 empty] | 490 | [24 empty] | 2024 | Mederski, S., Pršek, J., Dimitrova, D. (2024). Distribution of In, Sn, Ga, Ge, and other critical metals in sulfide ores from epithermal listvenite-associated Badovc Pb–Zn–Sb–Ni deposit (Kosovo): Insights from mineralogy and geochemistry. Ore Geology Reviews, 164, 105824. |  | XKX | Trepça Mineral Belt
| Badovc Pb–Zn–Sb–Ni deposit | Kizhnica-Hajvalia-Badovc ore field | Epithermal | Epithermal | Epithermal Pb-Zn-Sb-Ni | Pb, Zn, Sb, Ni | In, Sn, Ga, Ge | Pb, Zn, Sb, Ni, In, Sn, Ga, Ge | Mederski et al., 2024 |  | SHA02_07_fot3_p1-1 | SHA02_07_fot3_p1-1 | [5 empty] | ore material |  |  | mineral separate | [5 empty] | mineralisation |  |  |  | sphalerite, pyrite, stibnite, chalcopyrite | [6 empty] | rhodochrosite, siderite, marcasite, galena, gersdorffite, ullmannite, millerite, stannite, cassiterite, quartz, tetrahedrite, tennantite, arsenopyrite, semseyite, pyrrhotite, hematite |  | LA-ICPMS, EMPA |  |  |  |  | 0 |  |  |  | 60 | [9 empty] | 2970 | [17 empty] | 0 | [9 empty] | 380 | [43 empty] | 868160 | [15 empty] | 131310 |  | 50 |  |  |  | 0 | [13 empty] | 250 | [24 empty] | 2024 | Mederski, S., Pršek, J., Dimitrova, D. (2024). Distribution of In, Sn, Ga, Ge, and other critical metals in sulfide ores from epithermal listvenite-associated Badovc Pb–Zn–Sb–Ni deposit (Kosovo): Insights from mineralogy and geochemistry. Ore Geology Reviews, 164, 105824. |  | XKX | Trepça Mineral Belt
| Badovc Pb–Zn–Sb–Ni deposit | Kizhnica-Hajvalia-Badovc ore field | Epithermal | Epithermal | Epithermal Pb-Zn-Sb-Ni | Pb, Zn, Sb, Ni | In, Sn, Ga, Ge | Pb, Zn, Sb, Ni, In, Sn, Ga, Ge | Mederski et al., 2024 |  | SHA02_07_fot3_p2-1 | SHA02_07_fot3_p2-1 | [5 empty] | ore material |  |  | mineral separate | [5 empty] | mineralisation |  |  |  | sphalerite, pyrite, stibnite, chalcopyrite | [6 empty] | rhodochrosite, siderite, marcasite, galena, gersdorffite, ullmannite, millerite, stannite, cassiterite, quartz, tetrahedrite, tennantite, arsenopyrite, semseyite, pyrrhotite, hematite |  | LA-ICPMS, EMPA |  |  |  |  | 0 |  |  |  | 300 | [9 empty] | 2570 | [17 empty] | 0 | [9 empty] | 190 | [43 empty] | 871780 | [15 empty] | 131010 |  | 620 |  |  |  | 0 | [13 empty] | 270 | [24 empty] | 2024 | Mederski, S., Pršek, J., Dimitrova, D. (2024). Distribution of In, Sn, Ga, Ge, and other critical metals in sulfide ores from epithermal listvenite-associated Badovc Pb–Zn–Sb–Ni deposit (Kosovo): Insights from mineralogy and geochemistry. Ore Geology Reviews, 164, 105824. |  | XKX | Trepça Mineral Belt
| Badovc Pb–Zn–Sb–Ni deposit | Kizhnica-Hajvalia-Badovc ore field | Epithermal | Epithermal | Epithermal Pb-Zn-Sb-Ni | Pb, Zn, Sb, Ni | In, Sn, Ga, Ge | Pb, Zn, Sb, Ni, In, Sn, Ga, Ge | Mederski et al., 2024 |  | SHA02_07_fot3_p3-1 | SHA02_07_fot3_p3-1 | [5 empty] | ore material |  |  | mineral separate | [5 empty] | mineralisation |  |  |  | sphalerite, pyrite, stibnite, chalcopyrite | [6 empty] | rhodochrosite, siderite, marcasite, galena, gersdorffite, ullmannite, millerite, stannite, cassiterite, quartz, tetrahedrite, tennantite, arsenopyrite, semseyite, pyrrhotite, hematite |  | LA-ICPMS, EMPA |  |  |  |  | 0 |  |  |  | 0 | [9 empty] | 2290 | [17 empty] | 0 | [9 empty] | 260 | [43 empty] | 869540 | [15 empty] | 131500 |  | 440 |  |  |  | 480 | [13 empty] | 0 | [24 empty] | 2024 | Mederski, S., Pršek, J., Dimitrova, D. (2024). Distribution of In, Sn, Ga, Ge, and other critical metals in sulfide ores from epithermal listvenite-associated Badovc Pb–Zn–Sb–Ni deposit (Kosovo): Insights from mineralogy and geochemistry. Ore Geology Reviews, 164, 105824. |  | XKX | Trepça Mineral Belt
| Badovc Pb–Zn–Sb–Ni deposit | Kizhnica-Hajvalia-Badovc ore field | Epithermal | Epithermal | Epithermal Pb-Zn-Sb-Ni | Pb, Zn, Sb, Ni | In, Sn, Ga, Ge | Pb, Zn, Sb, Ni, In, Sn, Ga, Ge | Mederski et al., 2024 |  | KZH2_6_5_p01-1 | KZH2_6_5_p01-1 | [5 empty] | ore material |  |  | mineral separate | [5 empty] | mineralisation |  |  |  | sphalerite, pyrite, stibnite, chalcopyrite | [6 empty] | rhodochrosite, siderite, marcasite, galena, gersdorffite, ullmannite, millerite, stannite, cassiterite, quartz, tetrahedrite, tennantite, arsenopyrite, semseyite, pyrrhotite, hematite |  | LA-ICPMS, EMPA |  |  |  |  | 650 |  |  |  | 64080 | [9 empty] | 0 | [17 empty] | 404110 | [9 empty] | 2890 | [9 empty] | 440 | [49 empty] | 259490 |  | 192270 | [37 empty] | 72960 |  |  |  |  | 2024 | Mederski, S., Pršek, J., Dimitrova, D. (2024). Distribution of In, Sn, Ga, Ge, and other critical metals in sulfide ores from epithermal listvenite-associated Badovc Pb–Zn–Sb–Ni deposit (Kosovo): Insights from mineralogy and geochemistry. Ore Geology Reviews, 164, 105824. |  | XKX | Trepça Mineral Belt
| Badovc Pb–Zn–Sb–Ni deposit | Kizhnica-Hajvalia-Badovc ore field | Epithermal | Epithermal | Epithermal Pb-Zn-Sb-Ni | Pb, Zn, Sb, Ni | In, Sn, Ga, Ge | Pb, Zn, Sb, Ni, In, Sn, Ga, Ge | Mederski et al., 2024 |  | KZH2_6_5_p03-1 | KZH2_6_5_p03-1 | [5 empty] | ore material |  |  | mineral separate | [5 empty] | mineralisation |  |  |  | sphalerite, pyrite, stibnite, chalcopyrite | [6 empty] | rhodochrosite, siderite, marcasite, galena, gersdorffite, ullmannite, millerite, stannite, cassiterite, quartz, tetrahedrite, tennantite, arsenopyrite, semseyite, pyrrhotite, hematite |  | LA-ICPMS, EMPA |  |  |  |  | 480 |  |  |  | 4750 | [9 empty] | 0 | [17 empty] | 382800 | [9 empty] | 1310 | [9 empty] | 60 | [49 empty] | 248350 |  | 284110 | [37 empty] | 74330 |  |  |  |  | 2024 | Mederski, S., Pršek, J., Dimitrova, D. (2024). Distribution of In, Sn, Ga, Ge, and other critical metals in sulfide ores from epithermal listvenite-associated Badovc Pb–Zn–Sb–Ni deposit (Kosovo): Insights from mineralogy and geochemistry. Ore Geology Reviews, 164, 105824. |  | XKX | Trepça Mineral Belt
| Badovc Pb–Zn–Sb–Ni deposit | Kizhnica-Hajvalia-Badovc ore field | Epithermal | Epithermal | Epithermal Pb-Zn-Sb-Ni | Pb, Zn, Sb, Ni | In, Sn, Ga, Ge | Pb, Zn, Sb, Ni, In, Sn, Ga, Ge | Mederski et al., 2024 |  | KZH2_6_5_p04-1 | KZH2_6_5_p04-1 | [5 empty] | ore material |  |  | mineral separate | [5 empty] | mineralisation |  |  |  | sphalerite, pyrite, stibnite, chalcopyrite | [6 empty] | rhodochrosite, siderite, marcasite, galena, gersdorffite, ullmannite, millerite, stannite, cassiterite, quartz, tetrahedrite, tennantite, arsenopyrite, semseyite, pyrrhotite, hematite |  | LA-ICPMS, EMPA |  |  |  |  | 1480 |  |  |  | 330 | [9 empty] | 0 | [17 empty] | 381990 | [9 empty] | 1220 | [9 empty] | 0 | [49 empty] | 247290 |  | 288620 | [37 empty] | 71820 |  |  |  |  | 2024 | Mederski, S., Pršek, J., Dimitrova, D. (2024). Distribution of In, Sn, Ga, Ge, and other critical metals in sulfide ores from epithermal listvenite-associated Badovc Pb–Zn–Sb–Ni deposit (Kosovo): Insights from mineralogy and geochemistry. Ore Geology Reviews, 164, 105824. |  | XKX | Trepça Mineral Belt
| Badovc Pb–Zn–Sb–Ni deposit | Kizhnica-Hajvalia-Badovc ore field | Epithermal | Epithermal | Epithermal Pb-Zn-Sb-Ni | Pb, Zn, Sb, Ni | In, Sn, Ga, Ge | Pb, Zn, Sb, Ni, In, Sn, Ga, Ge | Mederski et al., 2024 |  | KZH2_6_5_p05-1 | KZH2_6_5_p05-1 | [5 empty] | ore material |  |  | mineral separate | [5 empty] | mineralisation |  |  |  | sphalerite, pyrite, stibnite, chalcopyrite | [6 empty] | rhodochrosite, siderite, marcasite, galena, gersdorffite, ullmannite, millerite, stannite, cassiterite, quartz, tetrahedrite, tennantite, arsenopyrite, semseyite, pyrrhotite, hematite |  | LA-ICPMS, EMPA |  |  |  |  | 390 |  |  |  | 5220 | [9 empty] | 0 | [17 empty] | 379710 | [9 empty] | 2250 | [9 empty] | 0 | [49 empty] | 246950 |  | 282180 | [37 empty] | 72480 |  |  |  |  | 2024 | Mederski, S., Pršek, J., Dimitrova, D. (2024). Distribution of In, Sn, Ga, Ge, and other critical metals in sulfide ores from epithermal listvenite-associated Badovc Pb–Zn–Sb–Ni deposit (Kosovo): Insights from mineralogy and geochemistry. Ore Geology Reviews, 164, 105824. |  | XKX | Trepça Mineral Belt
| Badovc Pb–Zn–Sb–Ni deposit | Kizhnica-Hajvalia-Badovc ore field | Epithermal | Epithermal | Epithermal Pb-Zn-Sb-Ni | Pb, Zn, Sb, Ni | In, Sn, Ga, Ge | Pb, Zn, Sb, Ni, In, Sn, Ga, Ge | Mederski et al., 2024 |  | KZH2_6_5_p06-1 | KZH2_6_5_p06-1 | [5 empty] | ore material |  |  | mineral separate | [5 empty] | mineralisation |  |  |  | sphalerite, pyrite, stibnite, chalcopyrite | [6 empty] | rhodochrosite, siderite, marcasite, galena, gersdorffite, ullmannite, millerite, stannite, cassiterite, quartz, tetrahedrite, tennantite, arsenopyrite, semseyite, pyrrhotite, hematite |  | LA-ICPMS, EMPA |  |  |  |  | 560 |  |  |  | 2130 | [9 empty] | 0 | [17 empty] | 381590 | [9 empty] | 1660 | [9 empty] | 0 | [49 empty] | 247000 |  | 280110 | [37 empty] | 71470 |  |  |  |  | 2024 | Mederski, S., Pršek, J., Dimitrova, D. (2024). Distribution of In, Sn, Ga, Ge, and other critical metals in sulfide ores from epithermal listvenite-associated Badovc Pb–Zn–Sb–Ni deposit (Kosovo): Insights from mineralogy and geochemistry. Ore Geology Reviews, 164, 105824. |  | XKX | Trepça Mineral Belt
| Badovc Pb–Zn–Sb–Ni deposit | Kizhnica-Hajvalia-Badovc ore field | Epithermal | Epithermal | Epithermal Pb-Zn-Sb-Ni | Pb, Zn, Sb, Ni | In, Sn, Ga, Ge | Pb, Zn, Sb, Ni, In, Sn, Ga, Ge | Mederski et al., 2024 |  | KZH2_6_5_p06-2 | KZH2_6_5_p06-2 | [5 empty] | ore material |  |  | mineral separate | [5 empty] | mineralisation |  |  |  | sphalerite, pyrite, stibnite, chalcopyrite | [6 empty] | rhodochrosite, siderite, marcasite, galena, gersdorffite, ullmannite, millerite, stannite, cassiterite, quartz, tetrahedrite, tennantite, arsenopyrite, semseyite, pyrrhotite, hematite |  | LA-ICPMS, EMPA |  |  |  |  | 1110 |  |  |  | 4730 | [9 empty] | 0 | [17 empty] | 384520 | [9 empty] | 800 | [9 empty] | 200 | [49 empty] | 249670 |  | 276700 | [37 empty] | 71130 |  |  |  |  | 2024 | Mederski, S., Pršek, J., Dimitrova, D. (2024). Distribution of In, Sn, Ga, Ge, and other critical metals in sulfide ores from epithermal listvenite-associated Badovc Pb–Zn–Sb–Ni deposit (Kosovo): Insights from mineralogy and geochemistry. Ore Geology Reviews, 164, 105824. |  | XKX | Trepça Mineral Belt
| Badovc Pb–Zn–Sb–Ni deposit | Kizhnica-Hajvalia-Badovc ore field | Epithermal | Epithermal | Epithermal Pb-Zn-Sb-Ni | Pb, Zn, Sb, Ni | In, Sn, Ga, Ge | Pb, Zn, Sb, Ni, In, Sn, Ga, Ge | Mederski et al., 2024 |  | KZH6_7_fot1_p1-1 | KZH6_7_fot1_p1-1 | [5 empty] | ore material |  |  | mineral separate | [5 empty] | mineralisation |  |  |  | sphalerite, pyrite, stibnite, chalcopyrite | [6 empty] | rhodochrosite, siderite, marcasite, galena, gersdorffite, ullmannite, millerite, stannite, cassiterite, quartz, tetrahedrite, tennantite, arsenopyrite, semseyite, pyrrhotite, hematite |  | LA-ICPMS, EMPA |  |  |  |  | 15430 |  |  |  | 83450 | [9 empty] | 1330 | [17 empty] | 383410 | [9 empty] | 21640 | [9 empty] | 20 | [49 empty] | 262770 |  | 173230 | [37 empty] | 55340 |  |  |  |  | 2024 | Mederski, S., Pršek, J., Dimitrova, D. (2024). Distribution of In, Sn, Ga, Ge, and other critical metals in sulfide ores from epithermal listvenite-associated Badovc Pb–Zn–Sb–Ni deposit (Kosovo): Insights from mineralogy and geochemistry. Ore Geology Reviews, 164, 105824. |  | XKX | Trepça Mineral Belt
| Badovc Pb–Zn–Sb–Ni deposit | Kizhnica-Hajvalia-Badovc ore field | Epithermal | Epithermal | Epithermal Pb-Zn-Sb-Ni | Pb, Zn, Sb, Ni | In, Sn, Ga, Ge | Pb, Zn, Sb, Ni, In, Sn, Ga, Ge | Mederski et al., 2024 |  | KZH6_7_fot1_p2-1 | KZH6_7_fot1_p2-1 | [5 empty] | ore material |  |  | mineral separate | [5 empty] | mineralisation |  |  |  | sphalerite, pyrite, stibnite, chalcopyrite | [6 empty] | rhodochrosite, siderite, marcasite, galena, gersdorffite, ullmannite, millerite, stannite, cassiterite, quartz, tetrahedrite, tennantite, arsenopyrite, semseyite, pyrrhotite, hematite |  | LA-ICPMS, EMPA |  |  |  |  | 12840 |  |  |  | 115530 | [9 empty] | 1350 | [17 empty] | 392080 | [9 empty] | 26350 | [9 empty] | 0 | [49 empty] | 266570 |  | 132080 | [37 empty] | 50850 |  |  |  |  | 2024 | Mederski, S., Pršek, J., Dimitrova, D. (2024). Distribution of In, Sn, Ga, Ge, and other critical metals in sulfide ores from epithermal listvenite-associated Badovc Pb–Zn–Sb–Ni deposit (Kosovo): Insights from mineralogy and geochemistry. Ore Geology Reviews, 164, 105824. |  | XKX | Trepça Mineral Belt
| Badovc Pb–Zn–Sb–Ni deposit | Kizhnica-Hajvalia-Badovc ore field | Epithermal | Epithermal | Epithermal Pb-Zn-Sb-Ni | Pb, Zn, Sb, Ni | In, Sn, Ga, Ge | Pb, Zn, Sb, Ni, In, Sn, Ga, Ge | Mederski et al., 2024 |  | KZH6_7_fot1_p3-1 | KZH6_7_fot1_p3-1 | [5 empty] | ore material |  |  | mineral separate | [5 empty] | mineralisation |  |  |  | sphalerite, pyrite, stibnite, chalcopyrite | [6 empty] | rhodochrosite, siderite, marcasite, galena, gersdorffite, ullmannite, millerite, stannite, cassiterite, quartz, tetrahedrite, tennantite, arsenopyrite, semseyite, pyrrhotite, hematite |  | LA-ICPMS, EMPA |  |  |  |  | 23080 |  |  |  | 19370 | [9 empty] | 580 | [17 empty] | 364370 | [9 empty] | 13290 | [9 empty] | 0 | [49 empty] | 253760 |  | 261250 | [37 empty] | 64080 |  |  |  |  | 2024 | Mederski, S., Pršek, J., Dimitrova, D. (2024). Distribution of In, Sn, Ga, Ge, and other critical metals in sulfide ores from epithermal listvenite-associated Badovc Pb–Zn–Sb–Ni deposit (Kosovo): Insights from mineralogy and geochemistry. Ore Geology Reviews, 164, 105824. |  | XKX | Trepça Mineral Belt
| Badovc Pb–Zn–Sb–Ni deposit | Kizhnica-Hajvalia-Badovc ore field | Epithermal | Epithermal | Epithermal Pb-Zn-Sb-Ni | Pb, Zn, Sb, Ni | In, Sn, Ga, Ge | Pb, Zn, Sb, Ni, In, Sn, Ga, Ge | Mederski et al., 2024 |  | KZH6_7_fot1_p4-1 | KZH6_7_fot1_p4-1 | [5 empty] | ore material |  |  | mineral separate | [5 empty] | mineralisation |  |  |  | sphalerite, pyrite, stibnite, chalcopyrite | [6 empty] | rhodochrosite, siderite, marcasite, galena, gersdorffite, ullmannite, millerite, stannite, cassiterite, quartz, tetrahedrite, tennantite, arsenopyrite, semseyite, pyrrhotite, hematite |  | LA-ICPMS, EMPA |  |  |  |  | 23490 |  |  |  | 22000 | [9 empty] | 970 | [17 empty] | 366190 | [9 empty] | 14110 | [9 empty] | 0 | [49 empty] | 248800 |  | 255120 | [37 empty] | 63230 |  |  |  |  | 2024 | Mederski, S., Pršek, J., Dimitrova, D. (2024). Distribution of In, Sn, Ga, Ge, and other critical metals in sulfide ores from epithermal listvenite-associated Badovc Pb–Zn–Sb–Ni deposit (Kosovo): Insights from mineralogy and geochemistry. Ore Geology Reviews, 164, 105824. |  | XKX | Trepça Mineral Belt
| Badovc Pb–Zn–Sb–Ni deposit | Kizhnica-Hajvalia-Badovc ore field | Epithermal | Epithermal | Epithermal Pb-Zn-Sb-Ni | Pb, Zn, Sb, Ni | In, Sn, Ga, Ge | Pb, Zn, Sb, Ni, In, Sn, Ga, Ge | Mederski et al., 2024 |  | KZH6_7_fot1_p5-1 | KZH6_7_fot1_p5-1 | [5 empty] | ore material |  |  | mineral separate | [5 empty] | mineralisation |  |  |  | sphalerite, pyrite, stibnite, chalcopyrite | [6 empty] | rhodochrosite, siderite, marcasite, galena, gersdorffite, ullmannite, millerite, stannite, cassiterite, quartz, tetrahedrite, tennantite, arsenopyrite, semseyite, pyrrhotite, hematite |  | LA-ICPMS, EMPA |  |  |  |  | 24490 |  |  |  | 18290 | [9 empty] | 1060 | [17 empty] | 364010 | [9 empty] | 12330 | [9 empty] | 30 | [49 empty] | 254950 |  | 262900 | [37 empty] | 62940 |  |  |  |  | 2024 | Mederski, S., Pršek, J., Dimitrova, D. (2024). Distribution of In, Sn, Ga, Ge, and other critical metals in sulfide ores from epithermal listvenite-associated Badovc Pb–Zn–Sb–Ni deposit (Kosovo): Insights from mineralogy and geochemistry. Ore Geology Reviews, 164, 105824. |  | XKX | Trepça Mineral Belt
| Badovc Pb–Zn–Sb–Ni deposit | Kizhnica-Hajvalia-Badovc ore field | Epithermal | Epithermal | Epithermal Pb-Zn-Sb-Ni | Pb, Zn, Sb, Ni | In, Sn, Ga, Ge | Pb, Zn, Sb, Ni, In, Sn, Ga, Ge | Mederski et al., 2024 |  | KZH6_7_fot1_p6-1 | KZH6_7_fot1_p6-1 | [5 empty] | ore material |  |  | mineral separate | [5 empty] | mineralisation |  |  |  | sphalerite, pyrite, stibnite, chalcopyrite | [6 empty] | rhodochrosite, siderite, marcasite, galena, gersdorffite, ullmannite, millerite, stannite, cassiterite, quartz, tetrahedrite, tennantite, arsenopyrite, semseyite, pyrrhotite, hematite |  | LA-ICPMS, EMPA |  |  |  |  | 12650 |  |  |  | 78810 | [9 empty] | 1100 | [17 empty] | 388030 | [9 empty] | 19280 | [9 empty] | 160 | [49 empty] | 261740 |  | 182410 | [37 empty] | 59580 |  |  |  |  | 2024 | Mederski, S., Pršek, J., Dimitrova, D. (2024). Distribution of In, Sn, Ga, Ge, and other critical metals in sulfide ores from epithermal listvenite-associated Badovc Pb–Zn–Sb–Ni deposit (Kosovo): Insights from mineralogy and geochemistry. Ore Geology Reviews, 164, 105824. |  | XKX | Trepça Mineral Belt
| Badovc Pb–Zn–Sb–Ni deposit | Kizhnica-Hajvalia-Badovc ore field | Epithermal | Epithermal | Epithermal Pb-Zn-Sb-Ni | Pb, Zn, Sb, Ni | In, Sn, Ga, Ge | Pb, Zn, Sb, Ni, In, Sn, Ga, Ge | Mederski et al., 2024 |  | KZH6_7_fot1_p7-1 | KZH6_7_fot1_p7-1 | [5 empty] | ore material |  |  | mineral separate | [5 empty] | mineralisation |  |  |  | sphalerite, pyrite, stibnite, chalcopyrite | [6 empty] | rhodochrosite, siderite, marcasite, galena, gersdorffite, ullmannite, millerite, stannite, cassiterite, quartz, tetrahedrite, tennantite, arsenopyrite, semseyite, pyrrhotite, hematite |  | LA-ICPMS, EMPA |  |  |  |  | 4760 |  |  |  | 167440 | [9 empty] | 1030 | [17 empty] | 407800 | [9 empty] | 28980 | [9 empty] | 0 | [49 empty] | 274550 |  | 62130 | [37 empty] | 52000 |  |  |  |  | 2024 | Mederski, S., Pršek, J., Dimitrova, D. (2024). Distribution of In, Sn, Ga, Ge, and other critical metals in sulfide ores from epithermal listvenite-associated Badovc Pb–Zn–Sb–Ni deposit (Kosovo): Insights from mineralogy and geochemistry. Ore Geology Reviews, 164, 105824. |  | XKX | Trepça Mineral Belt
| Badovc Pb–Zn–Sb–Ni deposit | Kizhnica-Hajvalia-Badovc ore field | Epithermal | Epithermal | Epithermal Pb-Zn-Sb-Ni | Pb, Zn, Sb, Ni | In, Sn, Ga, Ge | Pb, Zn, Sb, Ni, In, Sn, Ga, Ge | Mederski et al., 2024 |  | KZH6_7_fot1_p8-1 | KZH6_7_fot1_p8-1 | [5 empty] | ore material |  |  | mineral separate | [5 empty] | mineralisation |  |  |  | sphalerite, pyrite, stibnite, chalcopyrite | [6 empty] | rhodochrosite, siderite, marcasite, galena, gersdorffite, ullmannite, millerite, stannite, cassiterite, quartz, tetrahedrite, tennantite, arsenopyrite, semseyite, pyrrhotite, hematite |  | LA-ICPMS, EMPA |  |  |  |  | 22670 |  |  |  | 13020 | [9 empty] | 980 | [17 empty] | 365620 | [9 empty] | 13430 | [9 empty] | 0 | [49 empty] | 249160 |  | 268190 | [37 empty] | 63990 |  |  |  |  | 2024 | Mederski, S., Pršek, J., Dimitrova, D. (2024). Distribution of In, Sn, Ga, Ge, and other critical metals in sulfide ores from epithermal listvenite-associated Badovc Pb–Zn–Sb–Ni deposit (Kosovo): Insights from mineralogy and geochemistry. Ore Geology Reviews, 164, 105824. |  | XKX | Trepça Mineral Belt
| Badovc Pb–Zn–Sb–Ni deposit | Kizhnica-Hajvalia-Badovc ore field | Epithermal | Epithermal | Epithermal Pb-Zn-Sb-Ni | Pb, Zn, Sb, Ni | In, Sn, Ga, Ge | Pb, Zn, Sb, Ni, In, Sn, Ga, Ge | Mederski et al., 2024 |  | KZH6_8_fot4_p1p-1 | KZH6_8_fot4_p1p-1 | [5 empty] | ore material |  |  | mineral separate | [5 empty] | mineralisation |  |  |  | sphalerite, pyrite, stibnite, chalcopyrite | [6 empty] | rhodochrosite, siderite, marcasite, galena, gersdorffite, ullmannite, millerite, stannite, cassiterite, quartz, tetrahedrite, tennantite, arsenopyrite, semseyite, pyrrhotite, hematite |  | LA-ICPMS, EMPA |  |  |  |  | 2230 |  |  |  | 3550 | [9 empty] | 0 | [17 empty] | 372550 | [9 empty] | 1230 | [9 empty] | 120 | [49 empty] | 252170 |  | 288170 | [37 empty] | 74000 |  |  |  |  | 2024 | Mederski, S., Pršek, J., Dimitrova, D. (2024). Distribution of In, Sn, Ga, Ge, and other critical metals in sulfide ores from epithermal listvenite-associated Badovc Pb–Zn–Sb–Ni deposit (Kosovo): Insights from mineralogy and geochemistry. Ore Geology Reviews, 164, 105824. |  | XKX | Trepça Mineral Belt
| Badovc Pb–Zn–Sb–Ni deposit | Kizhnica-Hajvalia-Badovc ore field | Epithermal | Epithermal | Epithermal Pb-Zn-Sb-Ni | Pb, Zn, Sb, Ni | In, Sn, Ga, Ge | Pb, Zn, Sb, Ni, In, Sn, Ga, Ge | Mederski et al., 2024 |  | KZH2_5a_fot5a_p01c-1 | KZH2_5a_fot5a_p01c-1 | [5 empty] | ore material |  |  | mineral separate | [5 empty] | mineralisation |  |  |  | sphalerite, pyrite, stibnite, chalcopyrite | [6 empty] | rhodochrosite, siderite, marcasite, galena, gersdorffite, ullmannite, millerite, stannite, cassiterite, quartz, tetrahedrite, tennantite, arsenopyrite, semseyite, pyrrhotite, hematite |  | LA-ICPMS, EMPA |  |  |  |  | 0 |  |  |  | 2280 | [9 empty] | 2920 | [9 empty] | 0 | [7 empty] | 0 | [9 empty] | 270 | [43 empty] | 557280 | [15 empty] | 188050 |  | 255900 | [23 empty] | 0 | [18 empty] | 2024 | Mederski, S., Pršek, J., Dimitrova, D. (2024). Distribution of In, Sn, Ga, Ge, and other critical metals in sulfide ores from epithermal listvenite-associated Badovc Pb–Zn–Sb–Ni deposit (Kosovo): Insights from mineralogy and geochemistry. Ore Geology Reviews, 164, 105824. |  | XKX | Trepça Mineral Belt
| Badovc Pb–Zn–Sb–Ni deposit | Kizhnica-Hajvalia-Badovc ore field | Epithermal | Epithermal | Epithermal Pb-Zn-Sb-Ni | Pb, Zn, Sb, Ni | In, Sn, Ga, Ge | Pb, Zn, Sb, Ni, In, Sn, Ga, Ge | Mederski et al., 2024 |  | KZH6-6-3_p01-1 | KZH6-6-3_p01-1 | [5 empty] | ore material |  |  | mineral separate | [5 empty] | mineralisation |  |  |  | sphalerite, pyrite, stibnite, chalcopyrite | [6 empty] | rhodochrosite, siderite, marcasite, galena, gersdorffite, ullmannite, millerite, stannite, cassiterite, quartz, tetrahedrite, tennantite, arsenopyrite, semseyite, pyrrhotite, hematite |  | LA-ICPMS, EMPA |  |  |  |  | 10 |  |  |  | 0 | [9 empty] | 3300 | [9 empty] | 0 | [7 empty] | 210 | [9 empty] | 260 | [43 empty] | 564150 | [15 empty] | 189800 |  | 253620 | [23 empty] | 330 | [18 empty] | 2024 | Mederski, S., Pršek, J., Dimitrova, D. (2024). Distribution of In, Sn, Ga, Ge, and other critical metals in sulfide ores from epithermal listvenite-associated Badovc Pb–Zn–Sb–Ni deposit (Kosovo): Insights from mineralogy and geochemistry. Ore Geology Reviews, 164, 105824. |  | XKX | Trepça Mineral Belt
| Badovc Pb–Zn–Sb–Ni deposit | Kizhnica-Hajvalia-Badovc ore field | Epithermal | Epithermal | Epithermal Pb-Zn-Sb-Ni | Pb, Zn, Sb, Ni | In, Sn, Ga, Ge | Pb, Zn, Sb, Ni, In, Sn, Ga, Ge | Mederski et al., 2024 |  | KZH6-6-3_p03-1 | KZH6-6-3_p03-1 | [5 empty] | ore material |  |  | mineral separate | [5 empty] | mineralisation |  |  |  | sphalerite, pyrite, stibnite, chalcopyrite | [6 empty] | rhodochrosite, siderite, marcasite, galena, gersdorffite, ullmannite, millerite, stannite, cassiterite, quartz, tetrahedrite, tennantite, arsenopyrite, semseyite, pyrrhotite, hematite |  | LA-ICPMS, EMPA |  |  |  |  | 20 |  |  |  | 0 | [9 empty] | 2730 | [9 empty] | 0 | [7 empty] | 290 | [9 empty] | 1150 | [43 empty] | 556140 | [15 empty] | 190800 |  | 254550 | [23 empty] | 160 | [18 empty] | 2024 | Mederski, S., Pršek, J., Dimitrova, D. (2024). Distribution of In, Sn, Ga, Ge, and other critical metals in sulfide ores from epithermal listvenite-associated Badovc Pb–Zn–Sb–Ni deposit (Kosovo): Insights from mineralogy and geochemistry. Ore Geology Reviews, 164, 105824. |  | XKX | Trepça Mineral Belt
| Badovc Pb–Zn–Sb–Ni deposit | Kizhnica-Hajvalia-Badovc ore field | Epithermal | Epithermal | Epithermal Pb-Zn-Sb-Ni | Pb, Zn, Sb, Ni | In, Sn, Ga, Ge | Pb, Zn, Sb, Ni, In, Sn, Ga, Ge | Mederski et al., 2024 |  | KZH2_12b_1_p01-1 | KZH2_12b_1_p01-1 | [5 empty] | ore material |  |  | mineral separate | [5 empty] | mineralisation |  |  |  | sphalerite, pyrite, stibnite, chalcopyrite | [6 empty] | rhodochrosite, siderite, marcasite, galena, gersdorffite, ullmannite, millerite, stannite, cassiterite, quartz, tetrahedrite, tennantite, arsenopyrite, semseyite, pyrrhotite, hematite |  | LA-ICPMS, EMPA |  |  |  |  | 0 |  |  |  | 3400 | [9 empty] | 2400 | [9 empty] | 0 | [7 empty] | 0 | [9 empty] | 0 | [43 empty] | 539440 | [15 empty] | 185960 |  | 266620 | [23 empty] | 40 | [18 empty] | 2024 | Mederski, S., Pršek, J., Dimitrova, D. (2024). Distribution of In, Sn, Ga, Ge, and other critical metals in sulfide ores from epithermal listvenite-associated Badovc Pb–Zn–Sb–Ni deposit (Kosovo): Insights from mineralogy and geochemistry. Ore Geology Reviews, 164, 105824. |  | XKX | Trepça Mineral Belt
| Badovc Pb–Zn–Sb–Ni deposit | Kizhnica-Hajvalia-Badovc ore field | Epithermal | Epithermal | Epithermal Pb-Zn-Sb-Ni | Pb, Zn, Sb, Ni | In, Sn, Ga, Ge | Pb, Zn, Sb, Ni, In, Sn, Ga, Ge | Mederski et al., 2024 |  | KZH2_12b_4_p01-1 | KZH2_12b_4_p01-1 | [5 empty] | ore material |  |  | mineral separate | [5 empty] | mineralisation |  |  |  | sphalerite, pyrite, stibnite, chalcopyrite | [6 empty] | rhodochrosite, siderite, marcasite, galena, gersdorffite, ullmannite, millerite, stannite, cassiterite, quartz, tetrahedrite, tennantite, arsenopyrite, semseyite, pyrrhotite, hematite |  | LA-ICPMS, EMPA |  |  |  |  | 0 |  |  |  | 2930 | [9 empty] | 2860 | [9 empty] | 0 | [7 empty] | 30 | [9 empty] | 0 | [43 empty] | 537720 | [15 empty] | 188930 |  | 270710 | [23 empty] | 250 | [18 empty] | 2024 | Mederski, S., Pršek, J., Dimitrova, D. (2024). Distribution of In, Sn, Ga, Ge, and other critical metals in sulfide ores from epithermal listvenite-associated Badovc Pb–Zn–Sb–Ni deposit (Kosovo): Insights from mineralogy and geochemistry. Ore Geology Reviews, 164, 105824. |  | XKX | Trepça Mineral Belt
| Badovc Pb–Zn–Sb–Ni deposit | Kizhnica-Hajvalia-Badovc ore field | Epithermal | Epithermal | Epithermal Pb-Zn-Sb-Ni | Pb, Zn, Sb, Ni | In, Sn, Ga, Ge | Pb, Zn, Sb, Ni, In, Sn, Ga, Ge | Mederski et al., 2024 |  | KZH2_12b_fot4_p03-1 | KZH2_12b_fot4_p03-1 | [5 empty] | ore material |  |  | mineral separate | [5 empty] | mineralisation |  |  |  | sphalerite, pyrite, stibnite, chalcopyrite | [6 empty] | rhodochrosite, siderite, marcasite, galena, gersdorffite, ullmannite, millerite, stannite, cassiterite, quartz, tetrahedrite, tennantite, arsenopyrite, semseyite, pyrrhotite, hematite |  | LA-ICPMS, EMPA |  |  |  |  | 0 |  |  |  | 1630 | [9 empty] | 2990 | [9 empty] | 0 | [7 empty] | 0 | [9 empty] | 290 | [43 empty] | 538590 | [15 empty] | 192180 |  | 277740 | [23 empty] | 0 | [18 empty] | 2024 | Mederski, S., Pršek, J., Dimitrova, D. (2024). Distribution of In, Sn, Ga, Ge, and other critical metals in sulfide ores from epithermal listvenite-associated Badovc Pb–Zn–Sb–Ni deposit (Kosovo): Insights from mineralogy and geochemistry. Ore Geology Reviews, 164, 105824. |  | XKX | Trepça Mineral Belt
| Badovc Pb–Zn–Sb–Ni deposit | Kizhnica-Hajvalia-Badovc ore field | Epithermal | Epithermal | Epithermal Pb-Zn-Sb-Ni | Pb, Zn, Sb, Ni | In, Sn, Ga, Ge | Pb, Zn, Sb, Ni, In, Sn, Ga, Ge | Mederski et al., 2024 |  | KZH2_12b_fot4_p04-1 | KZH2_12b_fot4_p04-1 | [5 empty] | ore material |  |  | mineral separate | [5 empty] | mineralisation |  |  |  | sphalerite, pyrite, stibnite, chalcopyrite | [6 empty] | rhodochrosite, siderite, marcasite, galena, gersdorffite, ullmannite, millerite, stannite, cassiterite, quartz, tetrahedrite, tennantite, arsenopyrite, semseyite, pyrrhotite, hematite |  | LA-ICPMS, EMPA |  |  |  |  | 0 |  |  |  | 2580 | [9 empty] | 3370 | [9 empty] | 0 | [7 empty] | 220 | [9 empty] | 120 | [43 empty] | 534270 | [15 empty] | 190230 |  | 272220 | [23 empty] | 0 | [18 empty] | 2024 | Mederski, S., Pršek, J., Dimitrova, D. (2024). Distribution of In, Sn, Ga, Ge, and other critical metals in sulfide ores from epithermal listvenite-associated Badovc Pb–Zn–Sb–Ni deposit (Kosovo): Insights from mineralogy and geochemistry. Ore Geology Reviews, 164, 105824. |  | XKX | Trepça Mineral Belt
| Badovc Pb–Zn–Sb–Ni deposit | Kizhnica-Hajvalia-Badovc ore field | Epithermal | Epithermal | Epithermal Pb-Zn-Sb-Ni | Pb, Zn, Sb, Ni | In, Sn, Ga, Ge | Pb, Zn, Sb, Ni, In, Sn, Ga, Ge | Mederski et al., 2024 |  | KZH2_14_4_p01-1 | KZH2_14_4_p01-1 | [5 empty] | ore material |  |  | mineral separate | [5 empty] | mineralisation |  |  |  | sphalerite, pyrite, stibnite, chalcopyrite | [6 empty] | rhodochrosite, siderite, marcasite, galena, gersdorffite, ullmannite, millerite, stannite, cassiterite, quartz, tetrahedrite, tennantite, arsenopyrite, semseyite, pyrrhotite, hematite |  | LA-ICPMS, EMPA |  |  |  |  | 0 |  |  |  | 2200 | [9 empty] | 2100 | [9 empty] | 0 | [7 empty] | 0 | [9 empty] | 270 | [43 empty] | 531420 | [15 empty] | 191670 |  | 277580 | [23 empty] | 30 | [18 empty] | 2024 | Mederski, S., Pršek, J., Dimitrova, D. (2024). Distribution of In, Sn, Ga, Ge, and other critical metals in sulfide ores from epithermal listvenite-associated Badovc Pb–Zn–Sb–Ni deposit (Kosovo): Insights from mineralogy and geochemistry. Ore Geology Reviews, 164, 105824. |  | XKX | Trepça Mineral Belt
| Badovc Pb–Zn–Sb–Ni deposit | Kizhnica-Hajvalia-Badovc ore field | Epithermal | Epithermal | Epithermal Pb-Zn-Sb-Ni | Pb, Zn, Sb, Ni | In, Sn, Ga, Ge | Pb, Zn, Sb, Ni, In, Sn, Ga, Ge | Mederski et al., 2024 |  | KZH2_5a_fot2_p01-1 | KZH2_5a_fot2_p01-1 | [5 empty] | ore material |  |  | mineral separate | [5 empty] | mineralisation |  |  |  | sphalerite, pyrite, stibnite, chalcopyrite | [6 empty] | rhodochrosite, siderite, marcasite, galena, gersdorffite, ullmannite, millerite, stannite, cassiterite, quartz, tetrahedrite, tennantite, arsenopyrite, semseyite, pyrrhotite, hematite |  | LA-ICPMS, EMPA |  |  |  |  | 0 |  |  |  | 2210 | [9 empty] | 2960 | [9 empty] | 0 | [7 empty] | 0 | [9 empty] | 310 | [43 empty] | 546320 | [15 empty] | 188700 |  | 264330 | [23 empty] | 0 | [18 empty] | 2024 | Mederski, S., Pršek, J., Dimitrova, D. (2024). Distribution of In, Sn, Ga, Ge, and other critical metals in sulfide ores from epithermal listvenite-associated Badovc Pb–Zn–Sb–Ni deposit (Kosovo): Insights from mineralogy and geochemistry. Ore Geology Reviews, 164, 105824. |  | XKX | Trepça Mineral Belt
| Badovc Pb–Zn–Sb–Ni deposit | Kizhnica-Hajvalia-Badovc ore field | Epithermal | Epithermal | Epithermal Pb-Zn-Sb-Ni | Pb, Zn, Sb, Ni | In, Sn, Ga, Ge | Pb, Zn, Sb, Ni, In, Sn, Ga, Ge | Mederski et al., 2024 |  | KZH2_5a_fot2_p02-1 | KZH2_5a_fot2_p02-1 | [5 empty] | ore material |  |  | mineral separate | [5 empty] | mineralisation |  |  |  | sphalerite, pyrite, stibnite, chalcopyrite | [6 empty] | rhodochrosite, siderite, marcasite, galena, gersdorffite, ullmannite, millerite, stannite, cassiterite, quartz, tetrahedrite, tennantite, arsenopyrite, semseyite, pyrrhotite, hematite |  | LA-ICPMS, EMPA |  |  |  |  | 0 |  |  |  | 3210 | [9 empty] | 2900 | [9 empty] | 0 | [7 empty] | 0 | [9 empty] | 80 | [43 empty] | 532920 | [15 empty] | 190710 |  | 276760 | [23 empty] | 0 | [18 empty] | 2024 | Mederski, S., Pršek, J., Dimitrova, D. (2024). Distribution of In, Sn, Ga, Ge, and other critical metals in sulfide ores from epithermal listvenite-associated Badovc Pb–Zn–Sb–Ni deposit (Kosovo): Insights from mineralogy and geochemistry. Ore Geology Reviews, 164, 105824. |  | XKX | Trepça Mineral Belt
| Badovc Pb–Zn–Sb–Ni deposit | Kizhnica-Hajvalia-Badovc ore field | Epithermal | Epithermal | Epithermal Pb-Zn-Sb-Ni | Pb, Zn, Sb, Ni | In, Sn, Ga, Ge | Pb, Zn, Sb, Ni, In, Sn, Ga, Ge | Mederski et al., 2024 |  | KZH2_5a_fot2_p03-1 | KZH2_5a_fot2_p03-1 | [5 empty] | ore material |  |  | mineral separate | [5 empty] | mineralisation |  |  |  | sphalerite, pyrite, stibnite, chalcopyrite | [6 empty] | rhodochrosite, siderite, marcasite, galena, gersdorffite, ullmannite, millerite, stannite, cassiterite, quartz, tetrahedrite, tennantite, arsenopyrite, semseyite, pyrrhotite, hematite |  | LA-ICPMS, EMPA |  |  |  |  | 0 |  |  |  | 1990 | [9 empty] | 3180 | [9 empty] | 0 | [7 empty] | 200 | [9 empty] | 0 | [43 empty] | 541040 | [15 empty] | 188870 |  | 269490 | [23 empty] | 0 | [18 empty] | 2024 | Mederski, S., Pršek, J., Dimitrova, D. (2024). Distribution of In, Sn, Ga, Ge, and other critical metals in sulfide ores from epithermal listvenite-associated Badovc Pb–Zn–Sb–Ni deposit (Kosovo): Insights from mineralogy and geochemistry. Ore Geology Reviews, 164, 105824. |  | XKX | Trepça Mineral Belt
| Badovc Pb–Zn–Sb–Ni deposit | Kizhnica-Hajvalia-Badovc ore field | Epithermal | Epithermal | Epithermal Pb-Zn-Sb-Ni | Pb, Zn, Sb, Ni | In, Sn, Ga, Ge | Pb, Zn, Sb, Ni, In, Sn, Ga, Ge | Mederski et al., 2024 |  | KZH2_5a_fot3_p01-1 | KZH2_5a_fot3_p01-1 | [5 empty] | ore material |  |  | mineral separate | [5 empty] | mineralisation |  |  |  | sphalerite, pyrite, stibnite, chalcopyrite | [6 empty] | rhodochrosite, siderite, marcasite, galena, gersdorffite, ullmannite, millerite, stannite, cassiterite, quartz, tetrahedrite, tennantite, arsenopyrite, semseyite, pyrrhotite, hematite |  | LA-ICPMS, EMPA |  |  |  |  | 0 |  |  |  | 3150 | [9 empty] | 2910 | [9 empty] | 0 | [7 empty] | 80 | [9 empty] | 210 | [43 empty] | 530130 | [15 empty] | 192370 |  | 277690 | [23 empty] | 0 | [18 empty] | 2024 | Mederski, S., Pršek, J., Dimitrova, D. (2024). Distribution of In, Sn, Ga, Ge, and other critical metals in sulfide ores from epithermal listvenite-associated Badovc Pb–Zn–Sb–Ni deposit (Kosovo): Insights from mineralogy and geochemistry. Ore Geology Reviews, 164, 105824. |  | XKX | Trepça Mineral Belt
| Badovc Pb–Zn–Sb–Ni deposit | Kizhnica-Hajvalia-Badovc ore field | Epithermal | Epithermal | Epithermal Pb-Zn-Sb-Ni | Pb, Zn, Sb, Ni | In, Sn, Ga, Ge | Pb, Zn, Sb, Ni, In, Sn, Ga, Ge | Mederski et al., 2024 |  | KZH2_5a_fot3_p02-1 | KZH2_5a_fot3_p02-1 | [5 empty] | ore material |  |  | mineral separate | [5 empty] | mineralisation |  |  |  | sphalerite, pyrite, stibnite, chalcopyrite | [6 empty] | rhodochrosite, siderite, marcasite, galena, gersdorffite, ullmannite, millerite, stannite, cassiterite, quartz, tetrahedrite, tennantite, arsenopyrite, semseyite, pyrrhotite, hematite |  | LA-ICPMS, EMPA |  |  |  |  | 0 |  |  |  | 2040 | [9 empty] | 2650 | [9 empty] | 0 | [7 empty] | 0 | [9 empty] | 120 | [43 empty] | 528480 | [15 empty] | 190090 |  | 278090 | [23 empty] | 0 | [18 empty] | 2024 | Mederski, S., Pršek, J., Dimitrova, D. (2024). Distribution of In, Sn, Ga, Ge, and other critical metals in sulfide ores from epithermal listvenite-associated Badovc Pb–Zn–Sb–Ni deposit (Kosovo): Insights from mineralogy and geochemistry. Ore Geology Reviews, 164, 105824. |  | XKX | Trepça Mineral Belt
| Badovc Pb–Zn–Sb–Ni deposit | Kizhnica-Hajvalia-Badovc ore field | Epithermal | Epithermal | Epithermal Pb-Zn-Sb-Ni | Pb, Zn, Sb, Ni | In, Sn, Ga, Ge | Pb, Zn, Sb, Ni, In, Sn, Ga, Ge | Mederski et al., 2024 |  | KZH2_5a_fot5_p04-1 | KZH2_5a_fot5_p04-1 | [5 empty] | ore material |  |  | mineral separate | [5 empty] | mineralisation |  |  |  | sphalerite, pyrite, stibnite, chalcopyrite | [6 empty] | rhodochrosite, siderite, marcasite, galena, gersdorffite, ullmannite, millerite, stannite, cassiterite, quartz, tetrahedrite, tennantite, arsenopyrite, semseyite, pyrrhotite, hematite |  | LA-ICPMS, EMPA |  |  |  |  | 0 |  |  |  | 1950 | [9 empty] | 2630 | [9 empty] | 0 | [7 empty] | 0 | [9 empty] | 300 | [43 empty] | 534070 | [15 empty] | 187600 |  | 264940 | [23 empty] | 0 | [18 empty] | 2024 | Mederski, S., Pršek, J., Dimitrova, D. (2024). Distribution of In, Sn, Ga, Ge, and other critical metals in sulfide ores from epithermal listvenite-associated Badovc Pb–Zn–Sb–Ni deposit (Kosovo): Insights from mineralogy and geochemistry. Ore Geology Reviews, 164, 105824. |  | XKX | Trepça Mineral Belt
| Badovc Pb–Zn–Sb–Ni deposit | Kizhnica-Hajvalia-Badovc ore field | Epithermal | Epithermal | Epithermal Pb-Zn-Sb-Ni | Pb, Zn, Sb, Ni | In, Sn, Ga, Ge | Pb, Zn, Sb, Ni, In, Sn, Ga, Ge | Mederski et al., 2024 |  | KZH2_5a_fot5a_p01b-1 | KZH2_5a_fot5a_p01b-1 | [5 empty] | ore material |  |  | mineral separate | [5 empty] | mineralisation |  |  |  | sphalerite, pyrite, stibnite, chalcopyrite | [6 empty] | rhodochrosite, siderite, marcasite, galena, gersdorffite, ullmannite, millerite, stannite, cassiterite, quartz, tetrahedrite, tennantite, arsenopyrite, semseyite, pyrrhotite, hematite |  | LA-ICPMS, EMPA |  |  |  |  | 0 |  |  |  | 2720 | [9 empty] | 3350 | [9 empty] | 0 | [7 empty] | 0 | [9 empty] | 110 | [43 empty] | 540900 | [15 empty] | 189300 |  | 257850 | [23 empty] | 0 | [18 empty] | 2024 | Mederski, S., Pršek, J., Dimitrova, D. (2024). Distribution of In, Sn, Ga, Ge, and other critical metals in sulfide ores from epithermal listvenite-associated Badovc Pb–Zn–Sb–Ni deposit (Kosovo): Insights from mineralogy and geochemistry. Ore Geology Reviews, 164, 105824. |  | XKX | Trepça Mineral Belt
| Badovc Pb–Zn–Sb–Ni deposit | Kizhnica-Hajvalia-Badovc ore field | Epithermal | Epithermal | Epithermal Pb-Zn-Sb-Ni | Pb, Zn, Sb, Ni | In, Sn, Ga, Ge | Pb, Zn, Sb, Ni, In, Sn, Ga, Ge | Mederski et al., 2024 |  | KZH2_5a_fot5a_p02-1 | KZH2_5a_fot5a_p02-1 | [5 empty] | ore material |  |  | mineral separate | [5 empty] | mineralisation |  |  |  | sphalerite, pyrite, stibnite, chalcopyrite | [6 empty] | rhodochrosite, siderite, marcasite, galena, gersdorffite, ullmannite, millerite, stannite, cassiterite, quartz, tetrahedrite, tennantite, arsenopyrite, semseyite, pyrrhotite, hematite |  | LA-ICPMS, EMPA |  |  |  |  | 0 |  |  |  | 1810 | [9 empty] | 3100 | [9 empty] | 0 | [7 empty] | 0 | [9 empty] | 0 | [43 empty] | 518170 | [15 empty] | 192300 |  | 282420 | [23 empty] | 0 | [18 empty] | 2024 | Mederski, S., Pršek, J., Dimitrova, D. (2024). Distribution of In, Sn, Ga, Ge, and other critical metals in sulfide ores from epithermal listvenite-associated Badovc Pb–Zn–Sb–Ni deposit (Kosovo): Insights from mineralogy and geochemistry. Ore Geology Reviews, 164, 105824. |  | XKX | Trepça Mineral Belt
| Badovc Pb–Zn–Sb–Ni deposit | Kizhnica-Hajvalia-Badovc ore field | Epithermal | Epithermal | Epithermal Pb-Zn-Sb-Ni | Pb, Zn, Sb, Ni | In, Sn, Ga, Ge | Pb, Zn, Sb, Ni, In, Sn, Ga, Ge | Mederski et al., 2024 |  | KZH2_5a_fot5a_p03-1 | KZH2_5a_fot5a_p03-1 | [5 empty] | ore material |  |  | mineral separate | [5 empty] | mineralisation |  |  |  | sphalerite, pyrite, stibnite, chalcopyrite | [6 empty] | rhodochrosite, siderite, marcasite, galena, gersdorffite, ullmannite, millerite, stannite, cassiterite, quartz, tetrahedrite, tennantite, arsenopyrite, semseyite, pyrrhotite, hematite |  | LA-ICPMS, EMPA |  |  |  |  | 0 |  |  |  | 2190 | [9 empty] | 3320 | [9 empty] | 0 | [7 empty] | 0 | [9 empty] | 300 | [43 empty] | 538460 | [15 empty] | 191130 |  | 273510 | [23 empty] | 0 | [18 empty] | 2024 | Mederski, S., Pršek, J., Dimitrova, D. (2024). Distribution of In, Sn, Ga, Ge, and other critical metals in sulfide ores from epithermal listvenite-associated Badovc Pb–Zn–Sb–Ni deposit (Kosovo): Insights from mineralogy and geochemistry. Ore Geology Reviews, 164, 105824. |  | XKX | Trepça Mineral Belt
| Badovc Pb–Zn–Sb–Ni deposit | Kizhnica-Hajvalia-Badovc ore field | Epithermal | Epithermal | Epithermal Pb-Zn-Sb-Ni | Pb, Zn, Sb, Ni | In, Sn, Ga, Ge | Pb, Zn, Sb, Ni, In, Sn, Ga, Ge | Mederski et al., 2024 |  | KZH2_5a_fot5a_p04-1 | KZH2_5a_fot5a_p04-1 | [5 empty] | ore material |  |  | mineral separate | [5 empty] | mineralisation |  |  |  | sphalerite, pyrite, stibnite, chalcopyrite | [6 empty] | rhodochrosite, siderite, marcasite, galena, gersdorffite, ullmannite, millerite, stannite, cassiterite, quartz, tetrahedrite, tennantite, arsenopyrite, semseyite, pyrrhotite, hematite |  | LA-ICPMS, EMPA |  |  |  |  | 0 |  |  |  | 2690 | [9 empty] | 2210 | [9 empty] | 0 | [7 empty] | 0 | [9 empty] | 210 | [43 empty] | 521890 | [15 empty] | 192570 |  | 274000 | [23 empty] | 0 | [18 empty] | 2024 | Mederski, S., Pršek, J., Dimitrova, D. (2024). Distribution of In, Sn, Ga, Ge, and other critical metals in sulfide ores from epithermal listvenite-associated Badovc Pb–Zn–Sb–Ni deposit (Kosovo): Insights from mineralogy and geochemistry. Ore Geology Reviews, 164, 105824. |  | XKX | Trepça Mineral Belt
| Badovc Pb–Zn–Sb–Ni deposit | Kizhnica-Hajvalia-Badovc ore field | Epithermal | Epithermal | Epithermal Pb-Zn-Sb-Ni | Pb, Zn, Sb, Ni | In, Sn, Ga, Ge | Pb, Zn, Sb, Ni, In, Sn, Ga, Ge | Mederski et al., 2024 |  | KZH2_9a_1_p01-1 | KZH2_9a_1_p01-1 | [5 empty] | ore material |  |  | mineral separate | [5 empty] | mineralisation |  |  |  | sphalerite, pyrite, stibnite, chalcopyrite | [6 empty] | rhodochrosite, siderite, marcasite, galena, gersdorffite, ullmannite, millerite, stannite, cassiterite, quartz, tetrahedrite, tennantite, arsenopyrite, semseyite, pyrrhotite, hematite |  | LA-ICPMS, EMPA |  |  |  |  | 0 |  |  |  | 0 | [9 empty] | 1650 | [9 empty] | 0 | [7 empty] | 60 | [9 empty] | 0 | [43 empty] | 505410 | [15 empty] | 189640 |  | 274800 | [23 empty] | 0 | [18 empty] | 2024 | Mederski, S., Pršek, J., Dimitrova, D. (2024). Distribution of In, Sn, Ga, Ge, and other critical metals in sulfide ores from epithermal listvenite-associated Badovc Pb–Zn–Sb–Ni deposit (Kosovo): Insights from mineralogy and geochemistry. Ore Geology Reviews, 164, 105824. |  | XKX | Trepça Mineral Belt
| Badovc Pb–Zn–Sb–Ni deposit | Kizhnica-Hajvalia-Badovc ore field | Epithermal | Epithermal | Epithermal Pb-Zn-Sb-Ni | Pb, Zn, Sb, Ni | In, Sn, Ga, Ge | Pb, Zn, Sb, Ni, In, Sn, Ga, Ge | Mederski et al., 2024 |  | KZH2_9a_1_p02-1 | KZH2_9a_1_p02-1 | [5 empty] | ore material |  |  | mineral separate | [5 empty] | mineralisation |  |  |  | sphalerite, pyrite, stibnite, chalcopyrite | [6 empty] | rhodochrosite, siderite, marcasite, galena, gersdorffite, ullmannite, millerite, stannite, cassiterite, quartz, tetrahedrite, tennantite, arsenopyrite, semseyite, pyrrhotite, hematite |  | LA-ICPMS, EMPA |  |  |  |  | 0 |  |  |  | 0 | [9 empty] | 1760 | [9 empty] | 0 | [7 empty] | 250 | [9 empty] | 120 | [43 empty] | 505890 | [15 empty] | 189110 |  | 271000 | [23 empty] | 0 | [18 empty] | 2024 | Mederski, S., Pršek, J., Dimitrova, D. (2024). Distribution of In, Sn, Ga, Ge, and other critical metals in sulfide ores from epithermal listvenite-associated Badovc Pb–Zn–Sb–Ni deposit (Kosovo): Insights from mineralogy and geochemistry. Ore Geology Reviews, 164, 105824. |  | XKX | Trepça Mineral Belt
| Badovc Pb–Zn–Sb–Ni deposit | Kizhnica-Hajvalia-Badovc ore field | Epithermal | Epithermal | Epithermal Pb-Zn-Sb-Ni | Pb, Zn, Sb, Ni | In, Sn, Ga, Ge | Pb, Zn, Sb, Ni, In, Sn, Ga, Ge | Mederski et al., 2024 |  | KZH2_9a_1_p03-1 | KZH2_9a_1_p03-1 | [5 empty] | ore material |  |  | mineral separate | [5 empty] | mineralisation |  |  |  | sphalerite, pyrite, stibnite, chalcopyrite | [6 empty] | rhodochrosite, siderite, marcasite, galena, gersdorffite, ullmannite, millerite, stannite, cassiterite, quartz, tetrahedrite, tennantite, arsenopyrite, semseyite, pyrrhotite, hematite |  | LA-ICPMS, EMPA |  |  |  |  | 0 |  |  |  | 2980 | [9 empty] | 2660 | [9 empty] | 0 | [7 empty] | 0 | [9 empty] | 160 | [43 empty] | 532900 | [15 empty] | 187870 |  | 268930 | [23 empty] | 60 | [18 empty] | 2024 | Mederski, S., Pršek, J., Dimitrova, D. (2024). Distribution of In, Sn, Ga, Ge, and other critical metals in sulfide ores from epithermal listvenite-associated Badovc Pb–Zn–Sb–Ni deposit (Kosovo): Insights from mineralogy and geochemistry. Ore Geology Reviews, 164, 105824. |  | XKX | Trepça Mineral Belt
| Badovc Pb–Zn–Sb–Ni deposit | Kizhnica-Hajvalia-Badovc ore field | Epithermal | Epithermal | Epithermal Pb-Zn-Sb-Ni | Pb, Zn, Sb, Ni | In, Sn, Ga, Ge | Pb, Zn, Sb, Ni, In, Sn, Ga, Ge | Mederski et al., 2024 |  | KZH2_9a_1_p05-1 | KZH2_9a_1_p05-1 | [5 empty] | ore material |  |  | mineral separate | [5 empty] | mineralisation |  |  |  | sphalerite, pyrite, stibnite, chalcopyrite | [6 empty] | rhodochrosite, siderite, marcasite, galena, gersdorffite, ullmannite, millerite, stannite, cassiterite, quartz, tetrahedrite, tennantite, arsenopyrite, semseyite, pyrrhotite, hematite |  | LA-ICPMS, EMPA |  |  |  |  | 0 | [13 empty] | 2490 | [9 empty] | 0 | [7 empty] | 0 | [9 empty] | 160 | [43 empty] | 531180 | [15 empty] | 189650 |  | 272590 | [23 empty] | 0 | [18 empty] | 2024 | Mederski, S., Pršek, J., Dimitrova, D. (2024). Distribution of In, Sn, Ga, Ge, and other critical metals in sulfide ores from epithermal listvenite-associated Badovc Pb–Zn–Sb–Ni deposit (Kosovo): Insights from mineralogy and geochemistry. Ore Geology Reviews, 164, 105824. |  | XKX | Trepça Mineral Belt
| Badovc Pb–Zn–Sb–Ni deposit | Kizhnica-Hajvalia-Badovc ore field | Epithermal | Epithermal | Epithermal Pb-Zn-Sb-Ni | Pb, Zn, Sb, Ni | In, Sn, Ga, Ge | Pb, Zn, Sb, Ni, In, Sn, Ga, Ge | Mederski et al., 2024 |  | KZH2_9a_3_p01-1 | KZH2_9a_3_p01-1 | [5 empty] | ore material |  |  | mineral separate | [5 empty] | mineralisation |  |  |  | sphalerite, pyrite, stibnite, chalcopyrite | [6 empty] | rhodochrosite, siderite, marcasite, galena, gersdorffite, ullmannite, millerite, stannite, cassiterite, quartz, tetrahedrite, tennantite, arsenopyrite, semseyite, pyrrhotite, hematite |  | LA-ICPMS, EMPA |  |  |  |  | 0 |  |  |  | 1000 | [9 empty] | 1800 | [9 empty] | 0 | [7 empty] | 0 | [9 empty] | 970 | [43 empty] | 536180 | [15 empty] | 188230 |  | 270110 | [23 empty] | 0 | [18 empty] | 2024 | Mederski, S., Pršek, J., Dimitrova, D. (2024). Distribution of In, Sn, Ga, Ge, and other critical metals in sulfide ores from epithermal listvenite-associated Badovc Pb–Zn–Sb–Ni deposit (Kosovo): Insights from mineralogy and geochemistry. Ore Geology Reviews, 164, 105824. |  | XKX | Trepça Mineral Belt
| Badovc Pb–Zn–Sb–Ni deposit | Kizhnica-Hajvalia-Badovc ore field | Epithermal | Epithermal | Epithermal Pb-Zn-Sb-Ni | Pb, Zn, Sb, Ni | In, Sn, Ga, Ge | Pb, Zn, Sb, Ni, In, Sn, Ga, Ge | Mederski et al., 2024 |  | KZH2_9a_4_p01-1 | KZH2_9a_4_p01-1 | [5 empty] | ore material |  |  | mineral separate | [5 empty] | mineralisation |  |  |  | sphalerite, pyrite, stibnite, chalcopyrite | [6 empty] | rhodochrosite, siderite, marcasite, galena, gersdorffite, ullmannite, millerite, stannite, cassiterite, quartz, tetrahedrite, tennantite, arsenopyrite, semseyite, pyrrhotite, hematite |  | LA-ICPMS, EMPA |  |  |  |  | 150 |  |  |  | 1450 | [9 empty] | 2440 | [9 empty] | 0 | [7 empty] | 30 | [9 empty] | 2800 | [43 empty] | 523970 | [15 empty] | 189470 |  | 275100 | [23 empty] | 40 | [18 empty] | 2024 | Mederski, S., Pršek, J., Dimitrova, D. (2024). Distribution of In, Sn, Ga, Ge, and other critical metals in sulfide ores from epithermal listvenite-associated Badovc Pb–Zn–Sb–Ni deposit (Kosovo): Insights from mineralogy and geochemistry. Ore Geology Reviews, 164, 105824. |  | XKX | Trepça Mineral Belt
| Badovc Pb–Zn–Sb–Ni deposit | Kizhnica-Hajvalia-Badovc ore field | Epithermal | Epithermal | Epithermal Pb-Zn-Sb-Ni | Pb, Zn, Sb, Ni | In, Sn, Ga, Ge | Pb, Zn, Sb, Ni, In, Sn, Ga, Ge | Mederski et al., 2024 |  | KZH2_9a_fot1_p04-1 | KZH2_9a_fot1_p04-1 | [5 empty] | ore material |  |  | mineral separate | [5 empty] | mineralisation |  |  |  | sphalerite, pyrite, stibnite, chalcopyrite | [6 empty] | rhodochrosite, siderite, marcasite, galena, gersdorffite, ullmannite, millerite, stannite, cassiterite, quartz, tetrahedrite, tennantite, arsenopyrite, semseyite, pyrrhotite, hematite |  | LA-ICPMS, EMPA |  |  |  |  | 0 |  |  |  | 2550 | [9 empty] | 3280 | [9 empty] | 0 | [7 empty] | 0 | [9 empty] | 0 | [43 empty] | 536450 | [15 empty] | 189450 |  | 267540 | [23 empty] | 0 | [18 empty] | 2024 | Mederski, S., Pršek, J., Dimitrova, D. (2024). Distribution of In, Sn, Ga, Ge, and other critical metals in sulfide ores from epithermal listvenite-associated Badovc Pb–Zn–Sb–Ni deposit (Kosovo): Insights from mineralogy and geochemistry. Ore Geology Reviews, 164, 105824. |  | XKX | Trepça Mineral Belt
| Badovc Pb–Zn–Sb–Ni deposit | Kizhnica-Hajvalia-Badovc ore field | Epithermal | Epithermal | Epithermal Pb-Zn-Sb-Ni | Pb, Zn, Sb, Ni | In, Sn, Ga, Ge | Pb, Zn, Sb, Ni, In, Sn, Ga, Ge | Mederski et al., 2024 |  | KZH2_9a_fot1_p05-1 | KZH2_9a_fot1_p05-1 | [5 empty] | ore material |  |  | mineral separate | [5 empty] | mineralisation |  |  |  | sphalerite, pyrite, stibnite, chalcopyrite | [6 empty] | rhodochrosite, siderite, marcasite, galena, gersdorffite, ullmannite, millerite, stannite, cassiterite, quartz, tetrahedrite, tennantite, arsenopyrite, semseyite, pyrrhotite, hematite |  | LA-ICPMS, EMPA |  |  |  |  | 0 |  |  |  | 2320 | [9 empty] | 2970 | [9 empty] | 0 | [7 empty] | 0 | [9 empty] | 0 | [43 empty] | 533410 | [15 empty] | 189090 |  | 270150 | [23 empty] | 0 | [18 empty] | 2024 | Mederski, S., Pršek, J., Dimitrova, D. (2024). Distribution of In, Sn, Ga, Ge, and other critical metals in sulfide ores from epithermal listvenite-associated Badovc Pb–Zn–Sb–Ni deposit (Kosovo): Insights from mineralogy and geochemistry. Ore Geology Reviews, 164, 105824. |  | XKX | Trepça Mineral Belt
| Badovc Pb–Zn–Sb–Ni deposit | Kizhnica-Hajvalia-Badovc ore field | Epithermal | Epithermal | Epithermal Pb-Zn-Sb-Ni | Pb, Zn, Sb, Ni | In, Sn, Ga, Ge | Pb, Zn, Sb, Ni, In, Sn, Ga, Ge | Mederski et al., 2024 |  | KZH2_9a_fot1_p06-1 | KZH2_9a_fot1_p06-1 | [5 empty] | ore material |  |  | mineral separate | [5 empty] | mineralisation |  |  |  | sphalerite, pyrite, stibnite, chalcopyrite | [6 empty] | rhodochrosite, siderite, marcasite, galena, gersdorffite, ullmannite, millerite, stannite, cassiterite, quartz, tetrahedrite, tennantite, arsenopyrite, semseyite, pyrrhotite, hematite |  | LA-ICPMS, EMPA |  |  |  |  | 0 |  |  |  | 2160 | [9 empty] | 3040 | [9 empty] | 0 | [7 empty] | 0 | [9 empty] | 0 | [43 empty] | 535110 | [15 empty] | 190000 |  | 270760 | [23 empty] | 0 | [18 empty] | 2024 | Mederski, S., Pršek, J., Dimitrova, D. (2024). Distribution of In, Sn, Ga, Ge, and other critical metals in sulfide ores from epithermal listvenite-associated Badovc Pb–Zn–Sb–Ni deposit (Kosovo): Insights from mineralogy and geochemistry. Ore Geology Reviews, 164, 105824. |  | XKX | Trepça Mineral Belt
| Badovc Pb–Zn–Sb–Ni deposit | Kizhnica-Hajvalia-Badovc ore field | Epithermal | Epithermal | Epithermal Pb-Zn-Sb-Ni | Pb, Zn, Sb, Ni | In, Sn, Ga, Ge | Pb, Zn, Sb, Ni, In, Sn, Ga, Ge | Mederski et al., 2024 |  | KZH2_9a_fot2_p03-1 | KZH2_9a_fot2_p03-1 | [5 empty] | ore material |  |  | mineral separate | [5 empty] | mineralisation |  |  |  | sphalerite, pyrite, stibnite, chalcopyrite | [6 empty] | rhodochrosite, siderite, marcasite, galena, gersdorffite, ullmannite, millerite, stannite, cassiterite, quartz, tetrahedrite, tennantite, arsenopyrite, semseyite, pyrrhotite, hematite |  | LA-ICPMS, EMPA |  |  |  |  | 50 |  |  |  | 2940 | [9 empty] | 3280 | [9 empty] | 0 | [7 empty] | 10 | [9 empty] | 0 | [43 empty] | 527670 | [15 empty] | 190410 |  | 276830 | [23 empty] | 0 | [18 empty] | 2024 | Mederski, S., Pršek, J., Dimitrova, D. (2024). Distribution of In, Sn, Ga, Ge, and other critical metals in sulfide ores from epithermal listvenite-associated Badovc Pb–Zn–Sb–Ni deposit (Kosovo): Insights from mineralogy and geochemistry. Ore Geology Reviews, 164, 105824. |  | XKX | Trepça Mineral Belt
| Badovc Pb–Zn–Sb–Ni deposit | Kizhnica-Hajvalia-Badovc ore field | Epithermal | Epithermal | Epithermal Pb-Zn-Sb-Ni | Pb, Zn, Sb, Ni | In, Sn, Ga, Ge | Pb, Zn, Sb, Ni, In, Sn, Ga, Ge | Mederski et al., 2024 |  | KZH2_9a_fot2_p04-1 | KZH2_9a_fot2_p04-1 | [5 empty] | ore material |  |  | mineral separate | [5 empty] | mineralisation |  |  |  | sphalerite, pyrite, stibnite, chalcopyrite | [6 empty] | rhodochrosite, siderite, marcasite, galena, gersdorffite, ullmannite, millerite, stannite, cassiterite, quartz, tetrahedrite, tennantite, arsenopyrite, semseyite, pyrrhotite, hematite |  | LA-ICPMS, EMPA |  |  |  |  | 0 |  |  |  | 2970 | [9 empty] | 3220 | [9 empty] | 0 | [7 empty] | 20 | [9 empty] | 190 | [43 empty] | 525500 | [15 empty] | 187790 |  | 277010 | [23 empty] | 0 | [18 empty] | 2024 | Mederski, S., Pršek, J., Dimitrova, D. (2024). Distribution of In, Sn, Ga, Ge, and other critical metals in sulfide ores from epithermal listvenite-associated Badovc Pb–Zn–Sb–Ni deposit (Kosovo): Insights from mineralogy and geochemistry. Ore Geology Reviews, 164, 105824. |  | XKX | Trepça Mineral Belt
| Badovc Pb–Zn–Sb–Ni deposit | Kizhnica-Hajvalia-Badovc ore field | Epithermal | Epithermal | Epithermal Pb-Zn-Sb-Ni | Pb, Zn, Sb, Ni | In, Sn, Ga, Ge | Pb, Zn, Sb, Ni, In, Sn, Ga, Ge | Mederski et al., 2024 |  | KZH2_9a_fot2_p05-1 | KZH2_9a_fot2_p05-1 | [5 empty] | ore material |  |  | mineral separate | [5 empty] | mineralisation |  |  |  | sphalerite, pyrite, stibnite, chalcopyrite | [6 empty] | rhodochrosite, siderite, marcasite, galena, gersdorffite, ullmannite, millerite, stannite, cassiterite, quartz, tetrahedrite, tennantite, arsenopyrite, semseyite, pyrrhotite, hematite |  | LA-ICPMS, EMPA |  |  |  |  | 0 |  |  |  | 2680 | [9 empty] | 3360 | [9 empty] | 0 | [7 empty] | 0 | [9 empty] | 440 | [43 empty] | 532530 | [15 empty] | 190000 |  | 277030 | [23 empty] | 0 | [18 empty] | 2024 | Mederski, S., Pršek, J., Dimitrova, D. (2024). Distribution of In, Sn, Ga, Ge, and other critical metals in sulfide ores from epithermal listvenite-associated Badovc Pb–Zn–Sb–Ni deposit (Kosovo): Insights from mineralogy and geochemistry. Ore Geology Reviews, 164, 105824. |  | XKX | Trepça Mineral Belt
| Badovc Pb–Zn–Sb–Ni deposit | Kizhnica-Hajvalia-Badovc ore field | Epithermal | Epithermal | Epithermal Pb-Zn-Sb-Ni | Pb, Zn, Sb, Ni | In, Sn, Ga, Ge | Pb, Zn, Sb, Ni, In, Sn, Ga, Ge | Mederski et al., 2024 |  | KZH2_9a_fot3_p2-1 | KZH2_9a_fot3_p2-1 | [5 empty] | ore material |  |  | mineral separate | [5 empty] | mineralisation |  |  |  | sphalerite, pyrite, stibnite, chalcopyrite | [6 empty] | rhodochrosite, siderite, marcasite, galena, gersdorffite, ullmannite, millerite, stannite, cassiterite, quartz, tetrahedrite, tennantite, arsenopyrite, semseyite, pyrrhotite, hematite |  | LA-ICPMS, EMPA |  |  |  |  | 0 |  |  |  | 1930 | [9 empty] | 3000 | [9 empty] | 0 | [7 empty] | 80 | [9 empty] | 210 | [43 empty] | 525340 | [15 empty] | 189310 |  | 275990 | [23 empty] | 0 | [18 empty] | 2024 | Mederski, S., Pršek, J., Dimitrova, D. (2024). Distribution of In, Sn, Ga, Ge, and other critical metals in sulfide ores from epithermal listvenite-associated Badovc Pb–Zn–Sb–Ni deposit (Kosovo): Insights from mineralogy and geochemistry. Ore Geology Reviews, 164, 105824. |  | XKX | Trepça Mineral Belt
| Badovc Pb–Zn–Sb–Ni deposit | Kizhnica-Hajvalia-Badovc ore field | Epithermal | Epithermal | Epithermal Pb-Zn-Sb-Ni | Pb, Zn, Sb, Ni | In, Sn, Ga, Ge | Pb, Zn, Sb, Ni, In, Sn, Ga, Ge | Mederski et al., 2024 |  | KZH2_9a_fot3_p3-1 | KZH2_9a_fot3_p3-1 | [5 empty] | ore material |  |  | mineral separate | [5 empty] | mineralisation |  |  |  | sphalerite, pyrite, stibnite, chalcopyrite | [6 empty] | rhodochrosite, siderite, marcasite, galena, gersdorffite, ullmannite, millerite, stannite, cassiterite, quartz, tetrahedrite, tennantite, arsenopyrite, semseyite, pyrrhotite, hematite |  | LA-ICPMS, EMPA |  |  |  |  | 0 |  |  |  | 3210 | [9 empty] | 2590 | [9 empty] | 0 | [7 empty] | 0 | [9 empty] | 270 | [43 empty] | 518110 | [15 empty] | 187950 |  | 276470 | [23 empty] | 0 | [18 empty] | 2024 | Mederski, S., Pršek, J., Dimitrova, D. (2024). Distribution of In, Sn, Ga, Ge, and other critical metals in sulfide ores from epithermal listvenite-associated Badovc Pb–Zn–Sb–Ni deposit (Kosovo): Insights from mineralogy and geochemistry. Ore Geology Reviews, 164, 105824. |  | XKX | Trepça Mineral Belt
| Badovc Pb–Zn–Sb–Ni deposit | Kizhnica-Hajvalia-Badovc ore field | Epithermal | Epithermal | Epithermal Pb-Zn-Sb-Ni | Pb, Zn, Sb, Ni | In, Sn, Ga, Ge | Pb, Zn, Sb, Ni, In, Sn, Ga, Ge | Mederski et al., 2024 |  | KZH6-6-3_p010-1 | KZH6-6-3_p010-1 | [5 empty] | ore material |  |  | mineral separate | [5 empty] | mineralisation |  |  |  | sphalerite, pyrite, stibnite, chalcopyrite | [6 empty] | rhodochrosite, siderite, marcasite, galena, gersdorffite, ullmannite, millerite, stannite, cassiterite, quartz, tetrahedrite, tennantite, arsenopyrite, semseyite, pyrrhotite, hematite |  | LA-ICPMS, EMPA |  |  |  |  | 0 |  |  |  | 1080 | [9 empty] | 3280 | [9 empty] | 0 | [7 empty] | 110 | [9 empty] | 200 | [43 empty] | 539640 | [15 empty] | 192580 |  | 275180 | [23 empty] | 30 | [18 empty] | 2024 | Mederski, S., Pršek, J., Dimitrova, D. (2024). Distribution of In, Sn, Ga, Ge, and other critical metals in sulfide ores from epithermal listvenite-associated Badovc Pb–Zn–Sb–Ni deposit (Kosovo): Insights from mineralogy and geochemistry. Ore Geology Reviews, 164, 105824. |  | XKX | Trepça Mineral Belt
| Badovc Pb–Zn–Sb–Ni deposit | Kizhnica-Hajvalia-Badovc ore field | Epithermal | Epithermal | Epithermal Pb-Zn-Sb-Ni | Pb, Zn, Sb, Ni | In, Sn, Ga, Ge | Pb, Zn, Sb, Ni, In, Sn, Ga, Ge | Mederski et al., 2024 |  | KZH6-6-3_p011-1 | KZH6-6-3_p011-1 | [5 empty] | ore material |  |  | mineral separate | [5 empty] | mineralisation |  |  |  | sphalerite, pyrite, stibnite, chalcopyrite | [6 empty] | rhodochrosite, siderite, marcasite, galena, gersdorffite, ullmannite, millerite, stannite, cassiterite, quartz, tetrahedrite, tennantite, arsenopyrite, semseyite, pyrrhotite, hematite |  | LA-ICPMS, EMPA |  |  |  |  | 0 |  |  |  | 1110 | [9 empty] | 2880 | [9 empty] | 370 | [7 empty] | 10 | [9 empty] | 130 | [43 empty] | 535660 | [15 empty] | 192160 |  | 274370 | [23 empty] | 0 | [18 empty] | 2024 | Mederski, S., Pršek, J., Dimitrova, D. (2024). Distribution of In, Sn, Ga, Ge, and other critical metals in sulfide ores from epithermal listvenite-associated Badovc Pb–Zn–Sb–Ni deposit (Kosovo): Insights from mineralogy and geochemistry. Ore Geology Reviews, 164, 105824. |  | XKX | Trepça Mineral Belt
| Badovc Pb–Zn–Sb–Ni deposit | Kizhnica-Hajvalia-Badovc ore field | Epithermal | Epithermal | Epithermal Pb-Zn-Sb-Ni | Pb, Zn, Sb, Ni | In, Sn, Ga, Ge | Pb, Zn, Sb, Ni, In, Sn, Ga, Ge | Mederski et al., 2024 |  | KZH6-6-3_p012-1 | KZH6-6-3_p012-1 | [5 empty] | ore material |  |  | mineral separate | [5 empty] | mineralisation |  |  |  | sphalerite, pyrite, stibnite, chalcopyrite | [6 empty] | rhodochrosite, siderite, marcasite, galena, gersdorffite, ullmannite, millerite, stannite, cassiterite, quartz, tetrahedrite, tennantite, arsenopyrite, semseyite, pyrrhotite, hematite |  | LA-ICPMS, EMPA |  |  |  |  | 0 |  |  |  | 1630 | [9 empty] | 3450 | [9 empty] | 0 | [7 empty] | 10 | [9 empty] | 0 | [43 empty] | 537430 | [15 empty] | 193580 |  | 270690 | [23 empty] | 0 | [18 empty] | 2024 | Mederski, S., Pršek, J., Dimitrova, D. (2024). Distribution of In, Sn, Ga, Ge, and other critical metals in sulfide ores from epithermal listvenite-associated Badovc Pb–Zn–Sb–Ni deposit (Kosovo): Insights from mineralogy and geochemistry. Ore Geology Reviews, 164, 105824. |  | XKX | Trepça Mineral Belt
| Badovc Pb–Zn–Sb–Ni deposit | Kizhnica-Hajvalia-Badovc ore field | Epithermal | Epithermal | Epithermal Pb-Zn-Sb-Ni | Pb, Zn, Sb, Ni | In, Sn, Ga, Ge | Pb, Zn, Sb, Ni, In, Sn, Ga, Ge | Mederski et al., 2024 |  | KZH6-6-3B_p01-1 | KZH6-6-3B_p01-1 | [5 empty] | ore material |  |  | mineral separate | [5 empty] | mineralisation |  |  |  | sphalerite, pyrite, stibnite, chalcopyrite | [6 empty] | rhodochrosite, siderite, marcasite, galena, gersdorffite, ullmannite, millerite, stannite, cassiterite, quartz, tetrahedrite, tennantite, arsenopyrite, semseyite, pyrrhotite, hematite |  | LA-ICPMS, EMPA |  |  |  |  | 0 |  |  |  | 1500 | [9 empty] | 2620 | [9 empty] | 0 | [7 empty] | 0 | [9 empty] | 120 | [43 empty] | 542040 | [15 empty] | 194330 |  | 272910 | [23 empty] | 670 | [18 empty] | 2024 | Mederski, S., Pršek, J., Dimitrova, D. (2024). Distribution of In, Sn, Ga, Ge, and other critical metals in sulfide ores from epithermal listvenite-associated Badovc Pb–Zn–Sb–Ni deposit (Kosovo): Insights from mineralogy and geochemistry. Ore Geology Reviews, 164, 105824. |  | XKX | Trepça Mineral Belt
| Badovc Pb–Zn–Sb–Ni deposit | Kizhnica-Hajvalia-Badovc ore field | Epithermal | Epithermal | Epithermal Pb-Zn-Sb-Ni | Pb, Zn, Sb, Ni | In, Sn, Ga, Ge | Pb, Zn, Sb, Ni, In, Sn, Ga, Ge | Mederski et al., 2024 |  | KZH6-6-3B_p02-1 | KZH6-6-3B_p02-1 | [5 empty] | ore material |  |  | mineral separate | [5 empty] | mineralisation |  |  |  | sphalerite, pyrite, stibnite, chalcopyrite | [6 empty] | rhodochrosite, siderite, marcasite, galena, gersdorffite, ullmannite, millerite, stannite, cassiterite, quartz, tetrahedrite, tennantite, arsenopyrite, semseyite, pyrrhotite, hematite |  | LA-ICPMS, EMPA |  |  |  |  | 0 |  |  |  | 1140 | [9 empty] | 2700 | [9 empty] | 0 | [7 empty] | 80 | [9 empty] | 180 | [43 empty] | 540760 | [15 empty] | 194930 |  | 273440 | [23 empty] | 0 | [18 empty] | 2024 | Mederski, S., Pršek, J., Dimitrova, D. (2024). Distribution of In, Sn, Ga, Ge, and other critical metals in sulfide ores from epithermal listvenite-associated Badovc Pb–Zn–Sb–Ni deposit (Kosovo): Insights from mineralogy and geochemistry. Ore Geology Reviews, 164, 105824. |  | XKX | Trepça Mineral Belt
| Badovc Pb–Zn–Sb–Ni deposit | Kizhnica-Hajvalia-Badovc ore field | Epithermal | Epithermal | Epithermal Pb-Zn-Sb-Ni | Pb, Zn, Sb, Ni | In, Sn, Ga, Ge | Pb, Zn, Sb, Ni, In, Sn, Ga, Ge | Mederski et al., 2024 |  | KZH6-6-3C_p05-1 | KZH6-6-3C_p05-1 | [5 empty] | ore material |  |  | mineral separate | [5 empty] | mineralisation |  |  |  | sphalerite, pyrite, stibnite, chalcopyrite | [6 empty] | rhodochrosite, siderite, marcasite, galena, gersdorffite, ullmannite, millerite, stannite, cassiterite, quartz, tetrahedrite, tennantite, arsenopyrite, semseyite, pyrrhotite, hematite |  | LA-ICPMS, EMPA |  |  |  |  | 0 |  |  |  | 1250 | [9 empty] | 3050 | [9 empty] | 0 | [7 empty] | 0 | [9 empty] | 190 | [43 empty] | 531760 | [15 empty] | 192690 |  | 272140 | [23 empty] | 150 | [18 empty] | 2024 | Mederski, S., Pršek, J., Dimitrova, D. (2024). Distribution of In, Sn, Ga, Ge, and other critical metals in sulfide ores from epithermal listvenite-associated Badovc Pb–Zn–Sb–Ni deposit (Kosovo): Insights from mineralogy and geochemistry. Ore Geology Reviews, 164, 105824. |  | XKX | Trepça Mineral Belt
| Badovc Pb–Zn–Sb–Ni deposit | Kizhnica-Hajvalia-Badovc ore field | Epithermal | Epithermal | Epithermal Pb-Zn-Sb-Ni | Pb, Zn, Sb, Ni | In, Sn, Ga, Ge | Pb, Zn, Sb, Ni, In, Sn, Ga, Ge | Mederski et al., 2024 |  | KZH6-6-3C_p06-1 | KZH6-6-3C_p06-1 | [5 empty] | ore material |  |  | mineral separate | [5 empty] | mineralisation |  |  |  | sphalerite, pyrite, stibnite, chalcopyrite | [6 empty] | rhodochrosite, siderite, marcasite, galena, gersdorffite, ullmannite, millerite, stannite, cassiterite, quartz, tetrahedrite, tennantite, arsenopyrite, semseyite, pyrrhotite, hematite |  | LA-ICPMS, EMPA |  |  |  |  | 0 |  |  |  | 920 | [9 empty] | 2620 | [9 empty] | 0 | [7 empty] | 300 | [9 empty] | 170 | [43 empty] | 539470 | [15 empty] | 194820 |  | 272540 | [23 empty] | 0 | [18 empty] | 2024 | Mederski, S., Pršek, J., Dimitrova, D. (2024). Distribution of In, Sn, Ga, Ge, and other critical metals in sulfide ores from epithermal listvenite-associated Badovc Pb–Zn–Sb–Ni deposit (Kosovo): Insights from mineralogy and geochemistry. Ore Geology Reviews, 164, 105824. |  | XKX | Trepça Mineral Belt
| Badovc Pb–Zn–Sb–Ni deposit | Kizhnica-Hajvalia-Badovc ore field | Epithermal | Epithermal | Epithermal Pb-Zn-Sb-Ni | Pb, Zn, Sb, Ni | In, Sn, Ga, Ge | Pb, Zn, Sb, Ni, In, Sn, Ga, Ge | Mederski et al., 2024 |  | KZH2_5a_5_p01-1 | KZH2_5a_5_p01-1 | [5 empty] | ore material |  |  | mineral separate | [5 empty] | mineralisation |  |  |  | sphalerite, pyrite, stibnite, chalcopyrite | [6 empty] | rhodochrosite, siderite, marcasite, galena, gersdorffite, ullmannite, millerite, stannite, cassiterite, quartz, tetrahedrite, tennantite, arsenopyrite, semseyite, pyrrhotite, hematite |  | LA-ICPMS, EMPA |  |  |  |  | 30 |  |  |  | 3370 | [9 empty] | 2630 | [9 empty] | 0 | [7 empty] | 0 | [9 empty] | 2400 | [43 empty] | 501300 | [15 empty] | 194980 |  | 302370 | [23 empty] | 100 | [18 empty] | 2024 | Mederski, S., Pršek, J., Dimitrova, D. (2024). Distribution of In, Sn, Ga, Ge, and other critical metals in sulfide ores from epithermal listvenite-associated Badovc Pb–Zn–Sb–Ni deposit (Kosovo): Insights from mineralogy and geochemistry. Ore Geology Reviews, 164, 105824. |  | XKX | Trepça Mineral Belt
| Badovc Pb–Zn–Sb–Ni deposit | Kizhnica-Hajvalia-Badovc ore field | Epithermal | Epithermal | Epithermal Pb-Zn-Sb-Ni | Pb, Zn, Sb, Ni | In, Sn, Ga, Ge | Pb, Zn, Sb, Ni, In, Sn, Ga, Ge | Mederski et al., 2024 |  | KZH2_5a_fot5_p02-1 | KZH2_5a_fot5_p02-1 | [5 empty] | ore material |  |  | mineral separate | [5 empty] | mineralisation |  |  |  | sphalerite, pyrite, stibnite, chalcopyrite | [6 empty] | rhodochrosite, siderite, marcasite, galena, gersdorffite, ullmannite, millerite, stannite, cassiterite, quartz, tetrahedrite, tennantite, arsenopyrite, semseyite, pyrrhotite, hematite |  | LA-ICPMS, EMPA |  |  |  |  | 0 |  |  |  | 2810 | [9 empty] | 3050 | [9 empty] | 0 | [7 empty] | 190 | [9 empty] | 2220 | [43 empty] | 506760 | [15 empty] | 194730 |  | 295130 | [23 empty] | 0 | [18 empty] | 2024 | Mederski, S., Pršek, J., Dimitrova, D. (2024). Distribution of In, Sn, Ga, Ge, and other critical metals in sulfide ores from epithermal listvenite-associated Badovc Pb–Zn–Sb–Ni deposit (Kosovo): Insights from mineralogy and geochemistry. Ore Geology Reviews, 164, 105824. |  | XKX | Trepça Mineral Belt
| Badovc Pb–Zn–Sb–Ni deposit | Kizhnica-Hajvalia-Badovc ore field | Epithermal | Epithermal | Epithermal Pb-Zn-Sb-Ni | Pb, Zn, Sb, Ni | In, Sn, Ga, Ge | Pb, Zn, Sb, Ni, In, Sn, Ga, Ge | Mederski et al., 2024 |  | KZH6-6-3C_p04-1 | KZH6-6-3C_p04-1 | [5 empty] | ore material |  |  | mineral separate | [5 empty] | mineralisation |  |  |  | sphalerite, pyrite, stibnite, chalcopyrite | [6 empty] | rhodochrosite, siderite, marcasite, galena, gersdorffite, ullmannite, millerite, stannite, cassiterite, quartz, tetrahedrite, tennantite, arsenopyrite, semseyite, pyrrhotite, hematite |  | LA-ICPMS, EMPA |  |  |  |  | 1580 |  |  |  | 1460 | [9 empty] | 2390 | [9 empty] | 40 | [7 empty] | 0 | [9 empty] | 23970 | [43 empty] | 422050 | [15 empty] | 217420 |  | 337850 | [23 empty] | 450 | [18 empty] | 2024 | Mederski, S., Pršek, J., Dimitrova, D. (2024). Distribution of In, Sn, Ga, Ge, and other critical metals in sulfide ores from epithermal listvenite-associated Badovc Pb–Zn–Sb–Ni deposit (Kosovo): Insights from mineralogy and geochemistry. Ore Geology Reviews, 164, 105824. |  | XKX | Trepça Mineral Belt
| Badovc Pb–Zn–Sb–Ni deposit | Kizhnica-Hajvalia-Badovc ore field | Epithermal | Epithermal | Epithermal Pb-Zn-Sb-Ni | Pb, Zn, Sb, Ni | In, Sn, Ga, Ge | Pb, Zn, Sb, Ni, In, Sn, Ga, Ge | Mederski et al., 2024 |  | KZH6-6-3B_p04-1 | KZH6-6-3B_p04-1 | [5 empty] | ore material |  |  | mineral separate | [5 empty] | mineralisation |  |  |  | sphalerite, pyrite, stibnite, chalcopyrite | [6 empty] | rhodochrosite, siderite, marcasite, galena, gersdorffite, ullmannite, millerite, stannite, cassiterite, quartz, tetrahedrite, tennantite, arsenopyrite, semseyite, pyrrhotite, hematite |  | LA-ICPMS, EMPA |  |  |  |  | 720 |  |  |  | 1270 | [9 empty] | 2570 | [9 empty] | 0 | [7 empty] | 140 | [9 empty] | 26060 | [43 empty] | 418510 | [15 empty] | 217250 |  | 344350 | [23 empty] | 530 | [18 empty] | 2024 | Mederski, S., Pršek, J., Dimitrova, D. (2024). Distribution of In, Sn, Ga, Ge, and other critical metals in sulfide ores from epithermal listvenite-associated Badovc Pb–Zn–Sb–Ni deposit (Kosovo): Insights from mineralogy and geochemistry. Ore Geology Reviews, 164, 105824. |  | XKX | Trepça Mineral Belt
| Badovc Pb–Zn–Sb–Ni deposit | Kizhnica-Hajvalia-Badovc ore field | Epithermal | Epithermal | Epithermal Pb-Zn-Sb-Ni | Pb, Zn, Sb, Ni | In, Sn, Ga, Ge | Pb, Zn, Sb, Ni, In, Sn, Ga, Ge | Mederski et al., 2024 |  | KZH6-6-3B_p03-1 | KZH6-6-3B_p03-1 | [5 empty] | ore material |  |  | mineral separate | [5 empty] | mineralisation |  |  |  | sphalerite, pyrite, stibnite, chalcopyrite | [6 empty] | rhodochrosite, siderite, marcasite, galena, gersdorffite, ullmannite, millerite, stannite, cassiterite, quartz, tetrahedrite, tennantite, arsenopyrite, semseyite, pyrrhotite, hematite |  | LA-ICPMS, EMPA |  |  |  |  | 470 |  |  |  | 1180 | [9 empty] | 3120 | [9 empty] | 0 | [7 empty] | 0 | [9 empty] | 24290 | [43 empty] | 413340 | [15 empty] | 218500 |  | 346640 | [23 empty] | 170 | [18 empty] | 2024 | Mederski, S., Pršek, J., Dimitrova, D. (2024). Distribution of In, Sn, Ga, Ge, and other critical metals in sulfide ores from epithermal listvenite-associated Badovc Pb–Zn–Sb–Ni deposit (Kosovo): Insights from mineralogy and geochemistry. Ore Geology Reviews, 164, 105824. |  | XKX | Trepça Mineral Belt
| Badovc Pb–Zn–Sb–Ni deposit | Kizhnica-Hajvalia-Badovc ore field | Epithermal | Epithermal | Epithermal Pb-Zn-Sb-Ni | Pb, Zn, Sb, Ni | In, Sn, Ga, Ge | Pb, Zn, Sb, Ni, In, Sn, Ga, Ge | Mederski et al., 2024 |  | KZH6-6-3_p08-1 | KZH6-6-3_p08-1 | [5 empty] | ore material |  |  | mineral separate | [5 empty] | mineralisation |  |  |  | sphalerite, pyrite, stibnite, chalcopyrite | [6 empty] | rhodochrosite, siderite, marcasite, galena, gersdorffite, ullmannite, millerite, stannite, cassiterite, quartz, tetrahedrite, tennantite, arsenopyrite, semseyite, pyrrhotite, hematite |  | LA-ICPMS, EMPA |  |  |  |  | 680 |  |  |  | 2050 | [9 empty] | 2440 | [9 empty] | 0 | [7 empty] | 50 | [9 empty] | 23400 | [43 empty] | 411300 | [15 empty] | 213150 |  | 336960 | [23 empty] | 520 | [18 empty] | 2024 | Mederski, S., Pršek, J., Dimitrova, D. (2024). Distribution of In, Sn, Ga, Ge, and other critical metals in sulfide ores from epithermal listvenite-associated Badovc Pb–Zn–Sb–Ni deposit (Kosovo): Insights from mineralogy and geochemistry. Ore Geology Reviews, 164, 105824. |  | XKX | Trepça Mineral Belt
| Badovc Pb–Zn–Sb–Ni deposit | Kizhnica-Hajvalia-Badovc ore field | Epithermal | Epithermal | Epithermal Pb-Zn-Sb-Ni | Pb, Zn, Sb, Ni | In, Sn, Ga, Ge | Pb, Zn, Sb, Ni, In, Sn, Ga, Ge | Mederski et al., 2024 |  | KZH6-6-3_p09-1 | KZH6-6-3_p09-1 | [5 empty] | ore material |  |  | mineral separate | [5 empty] | mineralisation |  |  |  | sphalerite, pyrite, stibnite, chalcopyrite | [6 empty] | rhodochrosite, siderite, marcasite, galena, gersdorffite, ullmannite, millerite, stannite, cassiterite, quartz, tetrahedrite, tennantite, arsenopyrite, semseyite, pyrrhotite, hematite |  | LA-ICPMS, EMPA |  |  |  |  | 320 |  |  |  | 1010 | [9 empty] | 2700 | [9 empty] | 0 | [7 empty] | 230 | [9 empty] | 24370 | [43 empty] | 411240 | [15 empty] | 213890 |  | 340590 | [23 empty] | 50 | [18 empty] | 2024 | Mederski, S., Pršek, J., Dimitrova, D. (2024). Distribution of In, Sn, Ga, Ge, and other critical metals in sulfide ores from epithermal listvenite-associated Badovc Pb–Zn–Sb–Ni deposit (Kosovo): Insights from mineralogy and geochemistry. Ore Geology Reviews, 164, 105824. |  | XKX | Trepça Mineral Belt
| Badovc Pb–Zn–Sb–Ni deposit | Kizhnica-Hajvalia-Badovc ore field | Epithermal | Epithermal | Epithermal Pb-Zn-Sb-Ni | Pb, Zn, Sb, Ni | In, Sn, Ga, Ge | Pb, Zn, Sb, Ni, In, Sn, Ga, Ge | Mederski et al., 2024 |  | KZH6-6-3_p04-1 | KZH6-6-3_p04-1 | [5 empty] | ore material |  |  | mineral separate | [5 empty] | mineralisation |  |  |  | sphalerite, pyrite, stibnite, chalcopyrite | [6 empty] | rhodochrosite, siderite, marcasite, galena, gersdorffite, ullmannite, millerite, stannite, cassiterite, quartz, tetrahedrite, tennantite, arsenopyrite, semseyite, pyrrhotite, hematite |  | LA-ICPMS, EMPA |  |  |  |  | 760 |  |  |  | 880 | [9 empty] | 2500 | [9 empty] | 190 | [7 empty] | 70 | [9 empty] | 24850 | [43 empty] | 409710 | [15 empty] | 213310 |  | 337870 | [23 empty] | 140 | [18 empty] | 2024 | Mederski, S., Pršek, J., Dimitrova, D. (2024). Distribution of In, Sn, Ga, Ge, and other critical metals in sulfide ores from epithermal listvenite-associated Badovc Pb–Zn–Sb–Ni deposit (Kosovo): Insights from mineralogy and geochemistry. Ore Geology Reviews, 164, 105824. |  | XKX | Trepça Mineral Belt
| Badovc Pb–Zn–Sb–Ni deposit | Kizhnica-Hajvalia-Badovc ore field | Epithermal | Epithermal | Epithermal Pb-Zn-Sb-Ni | Pb, Zn, Sb, Ni | In, Sn, Ga, Ge | Pb, Zn, Sb, Ni, In, Sn, Ga, Ge | Mederski et al., 2024 |  | KZH6-6-3_p06-1 | KZH6-6-3_p06-1 | [5 empty] | ore material |  |  | mineral separate | [5 empty] | mineralisation |  |  |  | sphalerite, pyrite, stibnite, chalcopyrite | [6 empty] | rhodochrosite, siderite, marcasite, galena, gersdorffite, ullmannite, millerite, stannite, cassiterite, quartz, tetrahedrite, tennantite, arsenopyrite, semseyite, pyrrhotite, hematite |  | LA-ICPMS, EMPA |  |  |  |  | 1050 |  |  |  | 1110 | [9 empty] | 2590 | [9 empty] | 210 | [7 empty] | 260 | [9 empty] | 24370 | [43 empty] | 409620 | [15 empty] | 214420 |  | 337390 | [23 empty] | 610 | [18 empty] | 2024 | Mederski, S., Pršek, J., Dimitrova, D. (2024). Distribution of In, Sn, Ga, Ge, and other critical metals in sulfide ores from epithermal listvenite-associated Badovc Pb–Zn–Sb–Ni deposit (Kosovo): Insights from mineralogy and geochemistry. Ore Geology Reviews, 164, 105824. |  | XKX | Trepça Mineral Belt
| Badovc Pb–Zn–Sb–Ni deposit | Kizhnica-Hajvalia-Badovc ore field | Epithermal | Epithermal | Epithermal Pb-Zn-Sb-Ni | Pb, Zn, Sb, Ni | In, Sn, Ga, Ge | Pb, Zn, Sb, Ni, In, Sn, Ga, Ge | Mederski et al., 2024 |  | KZH6-6-3C_p03-1 | KZH6-6-3C_p03-1 | [5 empty] | ore material |  |  | mineral separate | [5 empty] | mineralisation |  |  |  | sphalerite, pyrite, stibnite, chalcopyrite | [6 empty] | rhodochrosite, siderite, marcasite, galena, gersdorffite, ullmannite, millerite, stannite, cassiterite, quartz, tetrahedrite, tennantite, arsenopyrite, semseyite, pyrrhotite, hematite |  | LA-ICPMS, EMPA |  |  |  |  | 50 |  |  |  | 1720 | [9 empty] | 2250 | [9 empty] | 0 | [7 empty] | 0 | [9 empty] | 25570 | [43 empty] | 409160 | [15 empty] | 214090 |  | 344140 | [23 empty] | 480 | [18 empty] | 2024 | Mederski, S., Pršek, J., Dimitrova, D. (2024). Distribution of In, Sn, Ga, Ge, and other critical metals in sulfide ores from epithermal listvenite-associated Badovc Pb–Zn–Sb–Ni deposit (Kosovo): Insights from mineralogy and geochemistry. Ore Geology Reviews, 164, 105824. |  | XKX | Trepça Mineral Belt
| Badovc Pb–Zn–Sb–Ni deposit | Kizhnica-Hajvalia-Badovc ore field | Epithermal | Epithermal | Epithermal Pb-Zn-Sb-Ni | Pb, Zn, Sb, Ni | In, Sn, Ga, Ge | Pb, Zn, Sb, Ni, In, Sn, Ga, Ge | Mederski et al., 2024 |  | KZH6-6-3C_p01-1 | KZH6-6-3C_p01-1 | [5 empty] | ore material |  |  | mineral separate | [5 empty] | mineralisation |  |  |  | sphalerite, pyrite, stibnite, chalcopyrite | [6 empty] | rhodochrosite, siderite, marcasite, galena, gersdorffite, ullmannite, millerite, stannite, cassiterite, quartz, tetrahedrite, tennantite, arsenopyrite, semseyite, pyrrhotite, hematite |  | LA-ICPMS, EMPA |  |  |  |  | 450 |  |  |  | 330 | [9 empty] | 2970 | [9 empty] | 0 | [7 empty] | 330 | [9 empty] | 23840 | [43 empty] | 408700 | [15 empty] | 214230 |  | 339950 | [23 empty] | 430 | [18 empty] | 2024 | Mederski, S., Pršek, J., Dimitrova, D. (2024). Distribution of In, Sn, Ga, Ge, and other critical metals in sulfide ores from epithermal listvenite-associated Badovc Pb–Zn–Sb–Ni deposit (Kosovo): Insights from mineralogy and geochemistry. Ore Geology Reviews, 164, 105824. |  | XKX | Trepça Mineral Belt
| Badovc Pb–Zn–Sb–Ni deposit | Kizhnica-Hajvalia-Badovc ore field | Epithermal | Epithermal | Epithermal Pb-Zn-Sb-Ni | Pb, Zn, Sb, Ni | In, Sn, Ga, Ge | Pb, Zn, Sb, Ni, In, Sn, Ga, Ge | Mederski et al., 2024 |  | KZH6-6-2_p01-1 | KZH6-6-2_p01-1 | [5 empty] | ore material |  |  | mineral separate | [5 empty] | mineralisation |  |  |  | sphalerite, pyrite, stibnite, chalcopyrite | [6 empty] | rhodochrosite, siderite, marcasite, galena, gersdorffite, ullmannite, millerite, stannite, cassiterite, quartz, tetrahedrite, tennantite, arsenopyrite, semseyite, pyrrhotite, hematite |  | LA-ICPMS, EMPA |  |  |  |  | 110 |  |  |  | 2410 | [9 empty] | 2200 | [9 empty] | 0 | [7 empty] | 90 | [9 empty] | 24860 | [43 empty] | 408420 | [15 empty] | 217890 |  | 346520 | [23 empty] | 560 | [18 empty] | 2024 | Mederski, S., Pršek, J., Dimitrova, D. (2024). Distribution of In, Sn, Ga, Ge, and other critical metals in sulfide ores from epithermal listvenite-associated Badovc Pb–Zn–Sb–Ni deposit (Kosovo): Insights from mineralogy and geochemistry. Ore Geology Reviews, 164, 105824. |  | XKX | Trepça Mineral Belt
| Badovc Pb–Zn–Sb–Ni deposit | Kizhnica-Hajvalia-Badovc ore field | Epithermal | Epithermal | Epithermal Pb-Zn-Sb-Ni | Pb, Zn, Sb, Ni | In, Sn, Ga, Ge | Pb, Zn, Sb, Ni, In, Sn, Ga, Ge | Mederski et al., 2024 |  | KZH6-6-3C_p02-1 | KZH6-6-3C_p02-1 | [5 empty] | ore material |  |  | mineral separate | [5 empty] | mineralisation |  |  |  | sphalerite, pyrite, stibnite, chalcopyrite | [6 empty] | rhodochrosite, siderite, marcasite, galena, gersdorffite, ullmannite, millerite, stannite, cassiterite, quartz, tetrahedrite, tennantite, arsenopyrite, semseyite, pyrrhotite, hematite |  | LA-ICPMS, EMPA |  |  |  |  | 720 |  |  |  | 1980 | [9 empty] | 2910 | [9 empty] | 0 | [7 empty] | 0 | [9 empty] | 24680 | [43 empty] | 406980 | [15 empty] | 215230 |  | 341650 | [23 empty] | 210 | [18 empty] | 2024 | Mederski, S., Pršek, J., Dimitrova, D. (2024). Distribution of In, Sn, Ga, Ge, and other critical metals in sulfide ores from epithermal listvenite-associated Badovc Pb–Zn–Sb–Ni deposit (Kosovo): Insights from mineralogy and geochemistry. Ore Geology Reviews, 164, 105824. |  | XKX | Trepça Mineral Belt
| Badovc Pb–Zn–Sb–Ni deposit | Kizhnica-Hajvalia-Badovc ore field | Epithermal | Epithermal | Epithermal Pb-Zn-Sb-Ni | Pb, Zn, Sb, Ni | In, Sn, Ga, Ge | Pb, Zn, Sb, Ni, In, Sn, Ga, Ge | Mederski et al., 2024 |  | KZH6-6-3_p05-1 | KZH6-6-3_p05-1 | [5 empty] | ore material |  |  | mineral separate | [5 empty] | mineralisation |  |  |  | sphalerite, pyrite, stibnite, chalcopyrite | [6 empty] | rhodochrosite, siderite, marcasite, galena, gersdorffite, ullmannite, millerite, stannite, cassiterite, quartz, tetrahedrite, tennantite, arsenopyrite, semseyite, pyrrhotite, hematite |  | LA-ICPMS, EMPA |  |  |  |  | 760 |  |  |  | 650 | [9 empty] | 2250 | [9 empty] | 0 | [7 empty] | 200 | [9 empty] | 24700 | [43 empty] | 406720 | [15 empty] | 214740 |  | 340580 | [23 empty] | 260 | [18 empty] | 2024 | Mederski, S., Pršek, J., Dimitrova, D. (2024). Distribution of In, Sn, Ga, Ge, and other critical metals in sulfide ores from epithermal listvenite-associated Badovc Pb–Zn–Sb–Ni deposit (Kosovo): Insights from mineralogy and geochemistry. Ore Geology Reviews, 164, 105824. |  | XKX | Trepça Mineral Belt
| Badovc Pb–Zn–Sb–Ni deposit | Kizhnica-Hajvalia-Badovc ore field | Epithermal | Epithermal | Epithermal Pb-Zn-Sb-Ni | Pb, Zn, Sb, Ni | In, Sn, Ga, Ge | Pb, Zn, Sb, Ni, In, Sn, Ga, Ge | Mederski et al., 2024 |  | KZH6-6-3_p07-1 | KZH6-6-3_p07-1 | [5 empty] | ore material |  |  | mineral separate | [5 empty] | mineralisation |  |  |  | sphalerite, pyrite, stibnite, chalcopyrite | [6 empty] | rhodochrosite, siderite, marcasite, galena, gersdorffite, ullmannite, millerite, stannite, cassiterite, quartz, tetrahedrite, tennantite, arsenopyrite, semseyite, pyrrhotite, hematite |  | LA-ICPMS, EMPA |  |  |  |  | 220 |  |  |  | 1180 | [9 empty] | 2140 | [9 empty] | 1210 | [7 empty] | 0 | [9 empty] | 26680 | [43 empty] | 405670 | [15 empty] | 214110 |  | 340840 | [23 empty] | 0 | [18 empty] | 2024 | Mederski, S., Pršek, J., Dimitrova, D. (2024). Distribution of In, Sn, Ga, Ge, and other critical metals in sulfide ores from epithermal listvenite-associated Badovc Pb–Zn–Sb–Ni deposit (Kosovo): Insights from mineralogy and geochemistry. Ore Geology Reviews, 164, 105824. |  | XKX | Trepça Mineral Belt
| Badovc Pb–Zn–Sb–Ni deposit | Kizhnica-Hajvalia-Badovc ore field | Epithermal | Epithermal | Epithermal Pb-Zn-Sb-Ni | Pb, Zn, Sb, Ni | In, Sn, Ga, Ge | Pb, Zn, Sb, Ni, In, Sn, Ga, Ge | Mederski et al., 2024 |  | KZH6-6-2_p02-1 | KZH6-6-2_p02-1 | [5 empty] | ore material |  |  | mineral separate | [5 empty] | mineralisation |  |  |  | sphalerite, pyrite, stibnite, chalcopyrite | [6 empty] | rhodochrosite, siderite, marcasite, galena, gersdorffite, ullmannite, millerite, stannite, cassiterite, quartz, tetrahedrite, tennantite, arsenopyrite, semseyite, pyrrhotite, hematite |  | LA-ICPMS, EMPA |  |  |  |  | 0 |  |  |  | 2170 | [9 empty] | 2530 | [9 empty] | 0 | [7 empty] | 0 | [9 empty] | 24970 | [43 empty] | 402890 | [15 empty] | 211280 |  | 343270 | [23 empty] | 610 | [18 empty] | 2024 | Mederski, S., Pršek, J., Dimitrova, D. (2024). Distribution of In, Sn, Ga, Ge, and other critical metals in sulfide ores from epithermal listvenite-associated Badovc Pb–Zn–Sb–Ni deposit (Kosovo): Insights from mineralogy and geochemistry. Ore Geology Reviews, 164, 105824. |  | XKX | Trepça Mineral Belt
| Badovc Pb–Zn–Sb–Ni deposit | Kizhnica-Hajvalia-Badovc ore field | Epithermal | Epithermal | Epithermal Pb-Zn-Sb-Ni | Pb, Zn, Sb, Ni | In, Sn, Ga, Ge | Pb, Zn, Sb, Ni, In, Sn, Ga, Ge | Mederski et al., 2024 |  | KZH6-6-2_p03-1 | KZH6-6-2_p03-1 | [5 empty] | ore material |  |  | mineral separate | [5 empty] | mineralisation |  |  |  | sphalerite, pyrite, stibnite, chalcopyrite | [6 empty] | rhodochrosite, siderite, marcasite, galena, gersdorffite, ullmannite, millerite, stannite, cassiterite, quartz, tetrahedrite, tennantite, arsenopyrite, semseyite, pyrrhotite, hematite |  | LA-ICPMS, EMPA |  |  |  |  | 230 |  |  |  | 2480 | [9 empty] | 2300 | [9 empty] | 60 | [7 empty] | 0 | [9 empty] | 23030 | [43 empty] | 401190 | [15 empty] | 203150 |  | 338060 | [23 empty] | 530 | [18 empty] | 2024 | Mederski, S., Pršek, J., Dimitrova, D. (2024). Distribution of In, Sn, Ga, Ge, and other critical metals in sulfide ores from epithermal listvenite-associated Badovc Pb–Zn–Sb–Ni deposit (Kosovo): Insights from mineralogy and geochemistry. Ore Geology Reviews, 164, 105824. |  | XKX | Trepça Mineral Belt
| Badovc Pb–Zn–Sb–Ni deposit | Kizhnica-Hajvalia-Badovc ore field | Epithermal | Epithermal | Epithermal Pb-Zn-Sb-Ni | Pb, Zn, Sb, Ni | In, Sn, Ga, Ge | Pb, Zn, Sb, Ni, In, Sn, Ga, Ge | Mederski et al., 2024 |  | KZH2_5a_fot7_p03-1 | KZH2_5a_fot7_p03-1 | [5 empty] | ore material |  |  | mineral separate | [5 empty] | mineralisation |  |  |  | sphalerite, pyrite, stibnite, chalcopyrite | [6 empty] | rhodochrosite, siderite, marcasite, galena, gersdorffite, ullmannite, millerite, stannite, cassiterite, quartz, tetrahedrite, tennantite, arsenopyrite, semseyite, pyrrhotite, hematite |  | LA-ICPMS, EMPA |  |  |  |  | 1020 |  |  |  | 5670 | [9 empty] | 2610 | [17 empty] | 0 | [9 empty] | 24160 | [43 empty] | 411030 | [15 empty] | 201040 |  | 332400 | [23 empty] | 0 | [18 empty] | 2024 | Mederski, S., Pršek, J., Dimitrova, D. (2024). Distribution of In, Sn, Ga, Ge, and other critical metals in sulfide ores from epithermal listvenite-associated Badovc Pb–Zn–Sb–Ni deposit (Kosovo): Insights from mineralogy and geochemistry. Ore Geology Reviews, 164, 105824. |  | XKX | Trepça Mineral Belt
| Badovc Pb–Zn–Sb–Ni deposit | Kizhnica-Hajvalia-Badovc ore field | Epithermal | Epithermal | Epithermal Pb-Zn-Sb-Ni | Pb, Zn, Sb, Ni | In, Sn, Ga, Ge | Pb, Zn, Sb, Ni, In, Sn, Ga, Ge | Mederski et al., 2024 |  | KZH_SPH_fot4_p2-1 | KZH_SPH_fot4_p2-1 | [5 empty] | ore material |  |  | mineral separate | [5 empty] | mineralisation |  |  |  | sphalerite, pyrite, stibnite, chalcopyrite | [6 empty] | rhodochrosite, siderite, marcasite, galena, gersdorffite, ullmannite, millerite, stannite, cassiterite, quartz, tetrahedrite, tennantite, arsenopyrite, semseyite, pyrrhotite, hematite |  | LA-ICPMS, EMPA | [6 empty] | 5.349644 | [7 empty] | 0 | [7 empty] | 320.535849 | [7 empty] | 3.516869 | [15 empty] | 3753.829246 | [25 empty] | 1339.019373 |  | 4560.859262 |  |  |  | 8.149473 | [5 empty] | 0 | [35 empty] | 0.105968 | [25 empty] | 8.634316 |  |  |  |  | 2024 | Mederski, S., Pršek, J., Dimitrova, D. (2024). Distribution of In, Sn, Ga, Ge, and other critical metals in sulfide ores from epithermal listvenite-associated Badovc Pb–Zn–Sb–Ni deposit (Kosovo): Insights from mineralogy and geochemistry. Ore Geology Reviews, 164, 105824. |  | XKX | Trepça Mineral Belt
| Badovc Pb–Zn–Sb–Ni deposit | Kizhnica-Hajvalia-Badovc ore field | Epithermal | Epithermal | Epithermal Pb-Zn-Sb-Ni | Pb, Zn, Sb, Ni | In, Sn, Ga, Ge | Pb, Zn, Sb, Ni, In, Sn, Ga, Ge | Mederski et al., 2024 |  | KZH_SPH_fot4_p3-1 | KZH_SPH_fot4_p3-1 | [5 empty] | ore material |  |  | mineral separate | [5 empty] | mineralisation |  |  |  | sphalerite, pyrite, stibnite, chalcopyrite | [6 empty] | rhodochrosite, siderite, marcasite, galena, gersdorffite, ullmannite, millerite, stannite, cassiterite, quartz, tetrahedrite, tennantite, arsenopyrite, semseyite, pyrrhotite, hematite |  | LA-ICPMS, EMPA | [6 empty] | 0 | [7 empty] | 0 | [7 empty] | 219.556138 | [7 empty] | 13.248309 | [15 empty] | 4353.750753 | [25 empty] | 219.978667 |  | 5186.470104 |  |  |  | 6.996027 | [5 empty] | 0 | [35 empty] | 0 | [25 empty] | 0 |  |  |  |  | 2024 | Mederski, S., Pršek, J., Dimitrova, D. (2024). Distribution of In, Sn, Ga, Ge, and other critical metals in sulfide ores from epithermal listvenite-associated Badovc Pb–Zn–Sb–Ni deposit (Kosovo): Insights from mineralogy and geochemistry. Ore Geology Reviews, 164, 105824. |  | XKX | Trepça Mineral Belt
| Badovc Pb–Zn–Sb–Ni deposit | Kizhnica-Hajvalia-Badovc ore field | Epithermal | Epithermal | Epithermal Pb-Zn-Sb-Ni | Pb, Zn, Sb, Ni | In, Sn, Ga, Ge | Pb, Zn, Sb, Ni, In, Sn, Ga, Ge | Mederski et al., 2024 |  | KZH_SPH_fot4_p4-1 | KZH_SPH_fot4_p4-1 | [5 empty] | ore material |  |  | mineral separate | [5 empty] | mineralisation |  |  |  | sphalerite, pyrite, stibnite, chalcopyrite | [6 empty] | rhodochrosite, siderite, marcasite, galena, gersdorffite, ullmannite, millerite, stannite, cassiterite, quartz, tetrahedrite, tennantite, arsenopyrite, semseyite, pyrrhotite, hematite |  | LA-ICPMS, EMPA | [6 empty] | 22.493784 | [7 empty] | 0 | [7 empty] | 235.118556 | [7 empty] | 2.240526 | [15 empty] | 3669.973175 | [25 empty] | 789.225479 |  | 5266.877947 |  |  |  | 10.474019 | [5 empty] | 3.596514 | [35 empty] | 0 | [25 empty] | 0 |  |  |  |  | 2024 | Mederski, S., Pršek, J., Dimitrova, D. (2024). Distribution of In, Sn, Ga, Ge, and other critical metals in sulfide ores from epithermal listvenite-associated Badovc Pb–Zn–Sb–Ni deposit (Kosovo): Insights from mineralogy and geochemistry. Ore Geology Reviews, 164, 105824. |  | XKX | Trepça Mineral Belt
| Badovc Pb–Zn–Sb–Ni deposit | Kizhnica-Hajvalia-Badovc ore field | Epithermal | Epithermal | Epithermal Pb-Zn-Sb-Ni | Pb, Zn, Sb, Ni | In, Sn, Ga, Ge | Pb, Zn, Sb, Ni, In, Sn, Ga, Ge | Mederski et al., 2024 |  | KZH_SPH_fot5_p1-1 | KZH_SPH_fot5_p1-1 | [5 empty] | ore material |  |  | mineral separate | [5 empty] | mineralisation |  |  |  | sphalerite, pyrite, stibnite, chalcopyrite | [6 empty] | rhodochrosite, siderite, marcasite, galena, gersdorffite, ullmannite, millerite, stannite, cassiterite, quartz, tetrahedrite, tennantite, arsenopyrite, semseyite, pyrrhotite, hematite |  | LA-ICPMS, EMPA | [6 empty] | 2.078702 | [7 empty] | 0 | [7 empty] | 115.242403 | [7 empty] | 12.906247 | [15 empty] | 4795.947329 | [25 empty] | 775.739859 |  | 4281.921759 |  |  |  | 0.367145 | [5 empty] | 0 | [35 empty] | 0 | [25 empty] | 15.796557 |  |  |  |  | 2024 | Mederski, S., Pršek, J., Dimitrova, D. (2024). Distribution of In, Sn, Ga, Ge, and other critical metals in sulfide ores from epithermal listvenite-associated Badovc Pb–Zn–Sb–Ni deposit (Kosovo): Insights from mineralogy and geochemistry. Ore Geology Reviews, 164, 105824. |  | XKX | Trepça Mineral Belt
| Badovc Pb–Zn–Sb–Ni deposit | Kizhnica-Hajvalia-Badovc ore field | Epithermal | Epithermal | Epithermal Pb-Zn-Sb-Ni | Pb, Zn, Sb, Ni | In, Sn, Ga, Ge | Pb, Zn, Sb, Ni, In, Sn, Ga, Ge | Mederski et al., 2024 |  | KZH_SPH_fot5_p2-1 | KZH_SPH_fot5_p2-1 | [5 empty] | ore material |  |  | mineral separate | [5 empty] | mineralisation |  |  |  | sphalerite, pyrite, stibnite, chalcopyrite | [6 empty] | rhodochrosite, siderite, marcasite, galena, gersdorffite, ullmannite, millerite, stannite, cassiterite, quartz, tetrahedrite, tennantite, arsenopyrite, semseyite, pyrrhotite, hematite |  | LA-ICPMS, EMPA | [6 empty] | 0 | [7 empty] | 0.811679 | [7 empty] | 420.857669 | [7 empty] | 0 | [15 empty] | 1710.935075 | [25 empty] | 884.794795 |  | 6970.506918 |  |  |  | 6.206455 | [5 empty] | 0 | [35 empty] | 1.856165 | [25 empty] | 4.031243 |  |  |  |  | 2024 | Mederski, S., Pršek, J., Dimitrova, D. (2024). Distribution of In, Sn, Ga, Ge, and other critical metals in sulfide ores from epithermal listvenite-associated Badovc Pb–Zn–Sb–Ni deposit (Kosovo): Insights from mineralogy and geochemistry. Ore Geology Reviews, 164, 105824. |  | XKX | Trepça Mineral Belt
| Badovc Pb–Zn–Sb–Ni deposit | Kizhnica-Hajvalia-Badovc ore field | Epithermal | Epithermal | Epithermal Pb-Zn-Sb-Ni | Pb, Zn, Sb, Ni | In, Sn, Ga, Ge | Pb, Zn, Sb, Ni, In, Sn, Ga, Ge | Mederski et al., 2024 |  | KZH_SPH_fot5_p3-1 | KZH_SPH_fot5_p3-1 | [5 empty] | ore material |  |  | mineral separate | [5 empty] | mineralisation |  |  |  | sphalerite, pyrite, stibnite, chalcopyrite | [6 empty] | rhodochrosite, siderite, marcasite, galena, gersdorffite, ullmannite, millerite, stannite, cassiterite, quartz, tetrahedrite, tennantite, arsenopyrite, semseyite, pyrrhotite, hematite |  | LA-ICPMS, EMPA | [6 empty] | 23.187806 | [7 empty] | 0.511261 | [7 empty] | 130.003418 | [7 empty] | 6.575723 | [15 empty] | 4829.254636 | [25 empty] | 557.921244 |  | 4440.902601 |  |  |  | 8.672789 | [5 empty] | 1.349414 | [35 empty] | 1.621108 | [25 empty] | 0 |  |  |  |  | 2024 | Mederski, S., Pršek, J., Dimitrova, D. (2024). Distribution of In, Sn, Ga, Ge, and other critical metals in sulfide ores from epithermal listvenite-associated Badovc Pb–Zn–Sb–Ni deposit (Kosovo): Insights from mineralogy and geochemistry. Ore Geology Reviews, 164, 105824. |  | XKX | Trepça Mineral Belt
| Badovc Pb–Zn–Sb–Ni deposit | Kizhnica-Hajvalia-Badovc ore field | Epithermal | Epithermal | Epithermal Pb-Zn-Sb-Ni | Pb, Zn, Sb, Ni | In, Sn, Ga, Ge | Pb, Zn, Sb, Ni, In, Sn, Ga, Ge | Mederski et al., 2024 |  | KZHN_STBN_fot11_p1p-1 | KZHN_STBN_fot11_p1p-1 | [5 empty] | ore material |  |  | mineral separate | [5 empty] | mineralisation |  |  |  | sphalerite, pyrite, stibnite, chalcopyrite | [6 empty] | rhodochrosite, siderite, marcasite, galena, gersdorffite, ullmannite, millerite, stannite, cassiterite, quartz, tetrahedrite, tennantite, arsenopyrite, semseyite, pyrrhotite, hematite |  | LA-ICPMS, EMPA | [6 empty] | 12.009416 | [7 empty] | 0.453929 | [7 empty] | 180.584415 | [7 empty] | 0 | [15 empty] | 1100.309192 | [25 empty] | 520.067344 |  | 8168.945089 |  |  |  | 4.866123 | [5 empty] | 6.057027 | [35 empty] | 4.142042 | [25 empty] | 2.56542 |  |  |  |  | 2024 | Mederski, S., Pršek, J., Dimitrova, D. (2024). Distribution of In, Sn, Ga, Ge, and other critical metals in sulfide ores from epithermal listvenite-associated Badovc Pb–Zn–Sb–Ni deposit (Kosovo): Insights from mineralogy and geochemistry. Ore Geology Reviews, 164, 105824. |  | XKX | Trepça Mineral Belt
| Badovc Pb–Zn–Sb–Ni deposit | Kizhnica-Hajvalia-Badovc ore field | Epithermal | Epithermal | Epithermal Pb-Zn-Sb-Ni | Pb, Zn, Sb, Ni | In, Sn, Ga, Ge | Pb, Zn, Sb, Ni, In, Sn, Ga, Ge | Mederski et al., 2024 |  | KZHN_STBN_fot11_p2-1 | KZHN_STBN_fot11_p2-1 | [5 empty] | ore material |  |  | mineral separate | [5 empty] | mineralisation |  |  |  | sphalerite, pyrite, stibnite, chalcopyrite | [6 empty] | rhodochrosite, siderite, marcasite, galena, gersdorffite, ullmannite, millerite, stannite, cassiterite, quartz, tetrahedrite, tennantite, arsenopyrite, semseyite, pyrrhotite, hematite |  | LA-ICPMS, EMPA | [6 empty] | 0 | [7 empty] | 0.716115 | [7 empty] | 248.274084 | [7 empty] | 11.869003 | [15 empty] | 3351.303969 | [25 empty] | 1758.77817 |  | 4617.498922 |  |  |  | 7.440552 | [5 empty] | 1.47008 | [35 empty] | 2.649104 | [25 empty] | 0 |  |  |  |  | 2024 | Mederski, S., Pršek, J., Dimitrova, D. (2024). Distribution of In, Sn, Ga, Ge, and other critical metals in sulfide ores from epithermal listvenite-associated Badovc Pb–Zn–Sb–Ni deposit (Kosovo): Insights from mineralogy and geochemistry. Ore Geology Reviews, 164, 105824. |  | XKX | Trepça Mineral Belt
| Badovc Pb–Zn–Sb–Ni deposit | Kizhnica-Hajvalia-Badovc ore field | Epithermal | Epithermal | Epithermal Pb-Zn-Sb-Ni | Pb, Zn, Sb, Ni | In, Sn, Ga, Ge | Pb, Zn, Sb, Ni, In, Sn, Ga, Ge | Mederski et al., 2024 |  | KZHN_STBN_fot11_p3-1 | KZHN_STBN_fot11_p3-1 | [5 empty] | ore material |  |  | mineral separate | [5 empty] | mineralisation |  |  |  | sphalerite, pyrite, stibnite, chalcopyrite | [6 empty] | rhodochrosite, siderite, marcasite, galena, gersdorffite, ullmannite, millerite, stannite, cassiterite, quartz, tetrahedrite, tennantite, arsenopyrite, semseyite, pyrrhotite, hematite |  | LA-ICPMS, EMPA | [6 empty] | 9.084726 | [7 empty] | 1.646475 | [7 empty] | 154.492887 | [7 empty] | 0 | [15 empty] | 947.586232 | [25 empty] | 456.953473 |  | 8424.027789 |  |  |  | 0.370284 | [5 empty] | 5.838134 | [35 empty] | 0 | [25 empty] | 0 |  |  |  |  | 2024 | Mederski, S., Pršek, J., Dimitrova, D. (2024). Distribution of In, Sn, Ga, Ge, and other critical metals in sulfide ores from epithermal listvenite-associated Badovc Pb–Zn–Sb–Ni deposit (Kosovo): Insights from mineralogy and geochemistry. Ore Geology Reviews, 164, 105824. |  | XKX | Trepça Mineral Belt
| Badovc Pb–Zn–Sb–Ni deposit | Kizhnica-Hajvalia-Badovc ore field | Epithermal | Epithermal | Epithermal Pb-Zn-Sb-Ni | Pb, Zn, Sb, Ni | In, Sn, Ga, Ge | Pb, Zn, Sb, Ni, In, Sn, Ga, Ge | Mederski et al., 2024 |  | KZHN_STBN_fot11_p4-1 | KZHN_STBN_fot11_p4-1 | [5 empty] | ore material |  |  | mineral separate | [5 empty] | mineralisation |  |  |  | sphalerite, pyrite, stibnite, chalcopyrite | [6 empty] | rhodochrosite, siderite, marcasite, galena, gersdorffite, ullmannite, millerite, stannite, cassiterite, quartz, tetrahedrite, tennantite, arsenopyrite, semseyite, pyrrhotite, hematite |  | LA-ICPMS, EMPA | [6 empty] | 17.544305 | [7 empty] | 3.251916 | [7 empty] | 353.085934 | [7 empty] | 6.506173 | [15 empty] | 4050.261419 | [25 empty] | 1752.554216 |  | 3808.355549 |  |  |  | 0 | [5 empty] | 0 | [35 empty] | 0 | [25 empty] | 8.440488 |  |  |  |  | 2024 | Mederski, S., Pršek, J., Dimitrova, D. (2024). Distribution of In, Sn, Ga, Ge, and other critical metals in sulfide ores from epithermal listvenite-associated Badovc Pb–Zn–Sb–Ni deposit (Kosovo): Insights from mineralogy and geochemistry. Ore Geology Reviews, 164, 105824. |  | XKX | Trepça Mineral Belt
| Badovc Pb–Zn–Sb–Ni deposit | Kizhnica-Hajvalia-Badovc ore field | Epithermal | Epithermal | Epithermal Pb-Zn-Sb-Ni | Pb, Zn, Sb, Ni | In, Sn, Ga, Ge | Pb, Zn, Sb, Ni, In, Sn, Ga, Ge | Mederski et al., 2024 |  | KZHN_STBN_fot11_p5-1 | KZHN_STBN_fot11_p5-1 | [5 empty] | ore material |  |  | mineral separate | [5 empty] | mineralisation |  |  |  | sphalerite, pyrite, stibnite, chalcopyrite | [6 empty] | rhodochrosite, siderite, marcasite, galena, gersdorffite, ullmannite, millerite, stannite, cassiterite, quartz, tetrahedrite, tennantite, arsenopyrite, semseyite, pyrrhotite, hematite |  | LA-ICPMS, EMPA | [6 empty] | 0 | [7 empty] | 0 | [7 empty] | 190.279473 | [7 empty] | 0.910872 | [15 empty] | 805.915932 | [25 empty] | 865.077446 |  | 8127.626016 |  |  |  | 0 | [5 empty] | 1.066144 | [35 empty] | 2.41523 | [25 empty] | 6.708885 |  |  |  |  | 2024 | Mederski, S., Pršek, J., Dimitrova, D. (2024). Distribution of In, Sn, Ga, Ge, and other critical metals in sulfide ores from epithermal listvenite-associated Badovc Pb–Zn–Sb–Ni deposit (Kosovo): Insights from mineralogy and geochemistry. Ore Geology Reviews, 164, 105824. |  | XKX | Trepça Mineral Belt
| Badovc Pb–Zn–Sb–Ni deposit | Kizhnica-Hajvalia-Badovc ore field | Epithermal | Epithermal | Epithermal Pb-Zn-Sb-Ni | Pb, Zn, Sb, Ni | In, Sn, Ga, Ge | Pb, Zn, Sb, Ni, In, Sn, Ga, Ge | Mederski et al., 2024 |  | KZHN_STBN_fot11_p6-1 | KZHN_STBN_fot11_p6-1 | [5 empty] | ore material |  |  | mineral separate | [5 empty] | mineralisation |  |  |  | sphalerite, pyrite, stibnite, chalcopyrite | [6 empty] | rhodochrosite, siderite, marcasite, galena, gersdorffite, ullmannite, millerite, stannite, cassiterite, quartz, tetrahedrite, tennantite, arsenopyrite, semseyite, pyrrhotite, hematite |  | LA-ICPMS, EMPA | [6 empty] | 0 | [7 empty] | 0 | [7 empty] | 310.576145 | [7 empty] | 1.518134 | [15 empty] | 1016.666311 | [25 empty] | 842.505316 |  | 7814.828241 |  |  |  | 0 | [5 empty] | 4.112307 | [35 empty] | 0.988057 | [25 empty] | 8.805489 |  |  |  |  | 2024 | Mederski, S., Pršek, J., Dimitrova, D. (2024). Distribution of In, Sn, Ga, Ge, and other critical metals in sulfide ores from epithermal listvenite-associated Badovc Pb–Zn–Sb–Ni deposit (Kosovo): Insights from mineralogy and geochemistry. Ore Geology Reviews, 164, 105824. |  | XKX | Trepça Mineral Belt
| Badovc Pb–Zn–Sb–Ni deposit | Kizhnica-Hajvalia-Badovc ore field | Epithermal | Epithermal | Epithermal Pb-Zn-Sb-Ni | Pb, Zn, Sb, Ni | In, Sn, Ga, Ge | Pb, Zn, Sb, Ni, In, Sn, Ga, Ge | Mederski et al., 2024 |  | KZHN_STBN_fot11_p7-1 | KZHN_STBN_fot11_p7-1 | [5 empty] | ore material |  |  | mineral separate | [5 empty] | mineralisation |  |  |  | sphalerite, pyrite, stibnite, chalcopyrite | [6 empty] | rhodochrosite, siderite, marcasite, galena, gersdorffite, ullmannite, millerite, stannite, cassiterite, quartz, tetrahedrite, tennantite, arsenopyrite, semseyite, pyrrhotite, hematite |  | LA-ICPMS, EMPA | [6 empty] | 1.372861 | [7 empty] | 0 | [7 empty] | 300.892461 | [7 empty] | 7.972278 | [15 empty] | 787.23251 | [25 empty] | 794.224454 |  | 8091.888616 |  |  |  | 5.092034 | [5 empty] | 0 | [35 empty] | 4.677403 | [25 empty] | 6.647384 |  |  |  |  | 2024 | Mederski, S., Pršek, J., Dimitrova, D. (2024). Distribution of In, Sn, Ga, Ge, and other critical metals in sulfide ores from epithermal listvenite-associated Badovc Pb–Zn–Sb–Ni deposit (Kosovo): Insights from mineralogy and geochemistry. Ore Geology Reviews, 164, 105824. |  | XKX | Trepça Mineral Belt
| Badovc Pb–Zn–Sb–Ni deposit | Kizhnica-Hajvalia-Badovc ore field | Epithermal | Epithermal | Epithermal Pb-Zn-Sb-Ni | Pb, Zn, Sb, Ni | In, Sn, Ga, Ge | Pb, Zn, Sb, Ni, In, Sn, Ga, Ge | Mederski et al., 2024 |  | KZHN_STBN_fot11_p8-1 | KZHN_STBN_fot11_p8-1 | [5 empty] | ore material |  |  | mineral separate | [5 empty] | mineralisation |  |  |  | sphalerite, pyrite, stibnite, chalcopyrite | [6 empty] | rhodochrosite, siderite, marcasite, galena, gersdorffite, ullmannite, millerite, stannite, cassiterite, quartz, tetrahedrite, tennantite, arsenopyrite, semseyite, pyrrhotite, hematite |  | LA-ICPMS, EMPA | [6 empty] | 28.898104 | [7 empty] | 0.589487 | [7 empty] | 269.770011 | [7 empty] | 2.261629 | [15 empty] | 877.622953 | [25 empty] | 913.831454 |  | 7903.93595 |  |  |  | 0.364575 | [5 empty] | 0 | [35 empty] | 2.725837 | [25 empty] | 0 |  |  |  |  | 2024 | Mederski, S., Pršek, J., Dimitrova, D. (2024). Distribution of In, Sn, Ga, Ge, and other critical metals in sulfide ores from epithermal listvenite-associated Badovc Pb–Zn–Sb–Ni deposit (Kosovo): Insights from mineralogy and geochemistry. Ore Geology Reviews, 164, 105824. |  | XKX | Trepça Mineral Belt
| Badovc Pb–Zn–Sb–Ni deposit | Kizhnica-Hajvalia-Badovc ore field | Epithermal | Epithermal | Epithermal Pb-Zn-Sb-Ni | Pb, Zn, Sb, Ni | In, Sn, Ga, Ge | Pb, Zn, Sb, Ni, In, Sn, Ga, Ge | Mederski et al., 2024 |  | SHA_02_05A_fot5A_p1-1 | SHA_02_05A_fot5A_p1-1 | [5 empty] | ore material |  |  | mineral separate | [5 empty] | mineralisation |  |  |  | sphalerite, pyrite, stibnite, chalcopyrite | [6 empty] | rhodochrosite, siderite, marcasite, galena, gersdorffite, ullmannite, millerite, stannite, cassiterite, quartz, tetrahedrite, tennantite, arsenopyrite, semseyite, pyrrhotite, hematite |  | LA-ICPMS, EMPA | [6 empty] | 21.114838 | [7 empty] | 0.226127 | [7 empty] | 42.248704 | [7 empty] | 12.33862 | [15 empty] | 6240.321257 | [25 empty] | 457.070566 |  | 3220.909298 |  |  |  | 2.983481 | [5 empty] | 1.083145 | [35 empty] | 0 | [25 empty] | 1.703966 |  |  |  |  | 2024 | Mederski, S., Pršek, J., Dimitrova, D. (2024). Distribution of In, Sn, Ga, Ge, and other critical metals in sulfide ores from epithermal listvenite-associated Badovc Pb–Zn–Sb–Ni deposit (Kosovo): Insights from mineralogy and geochemistry. Ore Geology Reviews, 164, 105824. |  | XKX | Trepça Mineral Belt
| Badovc Pb–Zn–Sb–Ni deposit | Kizhnica-Hajvalia-Badovc ore field | Epithermal | Epithermal | Epithermal Pb-Zn-Sb-Ni | Pb, Zn, Sb, Ni | In, Sn, Ga, Ge | Pb, Zn, Sb, Ni, In, Sn, Ga, Ge | Mederski et al., 2024 |  | SHA_02_05A_fot5A_p3-1 | SHA_02_05A_fot5A_p3-1 | [5 empty] | ore material |  |  | mineral separate | [5 empty] | mineralisation |  |  |  | sphalerite, pyrite, stibnite, chalcopyrite | [6 empty] | rhodochrosite, siderite, marcasite, galena, gersdorffite, ullmannite, millerite, stannite, cassiterite, quartz, tetrahedrite, tennantite, arsenopyrite, semseyite, pyrrhotite, hematite |  | LA-ICPMS, EMPA | [6 empty] | 6.306342 | [7 empty] | 0.900493 | [7 empty] | 31.597211 | [7 empty] | 9.2129 | [15 empty] | 6213.750434 | [25 empty] | 372.826365 |  | 3365.406256 |  |  |  | 0 | [5 empty] | 0 | [35 empty] | 0 | [25 empty] | 0 |  |  |  |  | 2024 | Mederski, S., Pršek, J., Dimitrova, D. (2024). Distribution of In, Sn, Ga, Ge, and other critical metals in sulfide ores from epithermal listvenite-associated Badovc Pb–Zn–Sb–Ni deposit (Kosovo): Insights from mineralogy and geochemistry. Ore Geology Reviews, 164, 105824. |  | XKX | Trepça Mineral Belt
| Badovc Pb–Zn–Sb–Ni deposit | Kizhnica-Hajvalia-Badovc ore field | Epithermal | Epithermal | Epithermal Pb-Zn-Sb-Ni | Pb, Zn, Sb, Ni | In, Sn, Ga, Ge | Pb, Zn, Sb, Ni, In, Sn, Ga, Ge | Mederski et al., 2024 |  | SHA_02_05A_fot5A_p4-1 | SHA_02_05A_fot5A_p4-1 | [5 empty] | ore material |  |  | mineral separate | [5 empty] | mineralisation |  |  |  | sphalerite, pyrite, stibnite, chalcopyrite | [6 empty] | rhodochrosite, siderite, marcasite, galena, gersdorffite, ullmannite, millerite, stannite, cassiterite, quartz, tetrahedrite, tennantite, arsenopyrite, semseyite, pyrrhotite, hematite |  | LA-ICPMS, EMPA | [6 empty] | 60.229142 | [7 empty] | 6.13552 | [7 empty] | 280.455175 | [7 empty] | 30.259433 | [15 empty] | 8934.287324 | [25 empty] | 20.946879 |  | 506.657444 |  |  |  | 22.572913 | [5 empty] | 14.533067 | [35 empty] | 7.449252 | [25 empty] | 116.473851 |  |  |  |  | 2024 | Mederski, S., Pršek, J., Dimitrova, D. (2024). Distribution of In, Sn, Ga, Ge, and other critical metals in sulfide ores from epithermal listvenite-associated Badovc Pb–Zn–Sb–Ni deposit (Kosovo): Insights from mineralogy and geochemistry. Ore Geology Reviews, 164, 105824. |  | XKX | Trepça Mineral Belt
| Badovc Pb–Zn–Sb–Ni deposit | Kizhnica-Hajvalia-Badovc ore field | Epithermal | Epithermal | Epithermal Pb-Zn-Sb-Ni | Pb, Zn, Sb, Ni | In, Sn, Ga, Ge | Pb, Zn, Sb, Ni, In, Sn, Ga, Ge | Mederski et al., 2024 |  | SHA_02_05A_fot6A_p1-1 | SHA_02_05A_fot6A_p1-1 | [5 empty] | ore material |  |  | mineral separate | [5 empty] | mineralisation |  |  |  | sphalerite, pyrite, stibnite, chalcopyrite | [6 empty] | rhodochrosite, siderite, marcasite, galena, gersdorffite, ullmannite, millerite, stannite, cassiterite, quartz, tetrahedrite, tennantite, arsenopyrite, semseyite, pyrrhotite, hematite |  | LA-ICPMS, EMPA | [6 empty] | 0 | [7 empty] | 1.034307 | [7 empty] | 197.353694 | [7 empty] | 13.303026 | [15 empty] | 5065.756131 | [25 empty] | 584.025282 |  | 4121.459123 |  |  |  | 7.676155 | [5 empty] | 2.274945 | [35 empty] | 1.96775 | [25 empty] | 5.149588 |  |  |  |  | 2024 | Mederski, S., Pršek, J., Dimitrova, D. (2024). Distribution of In, Sn, Ga, Ge, and other critical metals in sulfide ores from epithermal listvenite-associated Badovc Pb–Zn–Sb–Ni deposit (Kosovo): Insights from mineralogy and geochemistry. Ore Geology Reviews, 164, 105824. |  | XKX | Trepça Mineral Belt
| Badovc Pb–Zn–Sb–Ni deposit | Kizhnica-Hajvalia-Badovc ore field | Epithermal | Epithermal | Epithermal Pb-Zn-Sb-Ni | Pb, Zn, Sb, Ni | In, Sn, Ga, Ge | Pb, Zn, Sb, Ni, In, Sn, Ga, Ge | Mederski et al., 2024 |  | SHA_02_05A_fot6A_p2-1 | SHA_02_05A_fot6A_p2-1 | [5 empty] | ore material |  |  | mineral separate | [5 empty] | mineralisation |  |  |  | sphalerite, pyrite, stibnite, chalcopyrite | [6 empty] | rhodochrosite, siderite, marcasite, galena, gersdorffite, ullmannite, millerite, stannite, cassiterite, quartz, tetrahedrite, tennantite, arsenopyrite, semseyite, pyrrhotite, hematite |  | LA-ICPMS, EMPA | [6 empty] | 0 | [7 empty] | 0 | [7 empty] | 190.634317 | [7 empty] | 0.911599 | [15 empty] | 5151.043762 | [25 empty] | 497.710501 |  | 4150.109098 |  |  |  | 0 | [5 empty] | 0 | [35 empty] | 3.296124 | [25 empty] | 6.294598 |  |  |  |  | 2024 | Mederski, S., Pršek, J., Dimitrova, D. (2024). Distribution of In, Sn, Ga, Ge, and other critical metals in sulfide ores from epithermal listvenite-associated Badovc Pb–Zn–Sb–Ni deposit (Kosovo): Insights from mineralogy and geochemistry. Ore Geology Reviews, 164, 105824. |  | XKX | Trepça Mineral Belt
| Badovc Pb–Zn–Sb–Ni deposit | Kizhnica-Hajvalia-Badovc ore field | Epithermal | Epithermal | Epithermal Pb-Zn-Sb-Ni | Pb, Zn, Sb, Ni | In, Sn, Ga, Ge | Pb, Zn, Sb, Ni, In, Sn, Ga, Ge | Mederski et al., 2024 |  | SHA_02_05A_fot6A_p3-1 | SHA_02_05A_fot6A_p3-1 | [5 empty] | ore material |  |  | mineral separate | [5 empty] | mineralisation |  |  |  | sphalerite, pyrite, stibnite, chalcopyrite | [6 empty] | rhodochrosite, siderite, marcasite, galena, gersdorffite, ullmannite, millerite, stannite, cassiterite, quartz, tetrahedrite, tennantite, arsenopyrite, semseyite, pyrrhotite, hematite |  | LA-ICPMS, EMPA | [6 empty] | 11.610996 | [7 empty] | 0.365725 | [7 empty] | 244.790752 | [7 empty] | 12.422493 | [15 empty] | 6374.248745 | [25 empty] | 660.030012 |  | 2692.7221 |  |  |  | 1.447596 | [5 empty] | 0 | [35 empty] | 1.948197 | [25 empty] | 0.413385 |  |  |  |  | 2024 | Mederski, S., Pršek, J., Dimitrova, D. (2024). Distribution of In, Sn, Ga, Ge, and other critical metals in sulfide ores from epithermal listvenite-associated Badovc Pb–Zn–Sb–Ni deposit (Kosovo): Insights from mineralogy and geochemistry. Ore Geology Reviews, 164, 105824. |  | XKX | Trepça Mineral Belt
| Badovc Pb–Zn–Sb–Ni deposit | Kizhnica-Hajvalia-Badovc ore field | Epithermal | Epithermal | Epithermal Pb-Zn-Sb-Ni | Pb, Zn, Sb, Ni | In, Sn, Ga, Ge | Pb, Zn, Sb, Ni, In, Sn, Ga, Ge | Mederski et al., 2024 |  | SHA_02_05A_fot6A_p4-1 | SHA_02_05A_fot6A_p4-1 | [5 empty] | ore material |  |  | mineral separate | [5 empty] | mineralisation |  |  |  | sphalerite, pyrite, stibnite, chalcopyrite | [6 empty] | rhodochrosite, siderite, marcasite, galena, gersdorffite, ullmannite, millerite, stannite, cassiterite, quartz, tetrahedrite, tennantite, arsenopyrite, semseyite, pyrrhotite, hematite |  | LA-ICPMS, EMPA | [6 empty] | 0 | [7 empty] | 0 | [7 empty] | 262.847951 | [7 empty] | 8.691742 | [15 empty] | 6087.930307 | [25 empty] | 714.415446 |  | 2924.1491 |  |  |  | 0 | [5 empty] | 0 | [35 empty] | 0 | [25 empty] | 1.965454 |  |  |  |  | 2024 | Mederski, S., Pršek, J., Dimitrova, D. (2024). Distribution of In, Sn, Ga, Ge, and other critical metals in sulfide ores from epithermal listvenite-associated Badovc Pb–Zn–Sb–Ni deposit (Kosovo): Insights from mineralogy and geochemistry. Ore Geology Reviews, 164, 105824. |  | XKX | Trepça Mineral Belt
| Badovc Pb–Zn–Sb–Ni deposit | Kizhnica-Hajvalia-Badovc ore field | Epithermal | Epithermal | Epithermal Pb-Zn-Sb-Ni | Pb, Zn, Sb, Ni | In, Sn, Ga, Ge | Pb, Zn, Sb, Ni, In, Sn, Ga, Ge | Mederski et al., 2024 |  | SHA_02_5A_fot1_p1-1 | SHA_02_5A_fot1_p1-1 | [5 empty] | ore material |  |  | mineral separate | [5 empty] | mineralisation |  |  |  | sphalerite, pyrite, stibnite, chalcopyrite | [6 empty] | rhodochrosite, siderite, marcasite, galena, gersdorffite, ullmannite, millerite, stannite, cassiterite, quartz, tetrahedrite, tennantite, arsenopyrite, semseyite, pyrrhotite, hematite |  | LA-ICPMS, EMPA | [6 empty] | 23.592664 | [7 empty] | 0.29725 | [7 empty] | 261.092402 | [7 empty] | 9.275514 | [15 empty] | 4250.669805 | [25 empty] | 575.012736 |  | 4862.330974 |  |  |  | 9.559567 | [5 empty] | 0 | [35 empty] | 1.869334 | [25 empty] | 6.299755 |  |  |  |  | 2024 | Mederski, S., Pršek, J., Dimitrova, D. (2024). Distribution of In, Sn, Ga, Ge, and other critical metals in sulfide ores from epithermal listvenite-associated Badovc Pb–Zn–Sb–Ni deposit (Kosovo): Insights from mineralogy and geochemistry. Ore Geology Reviews, 164, 105824. |  | XKX | Trepça Mineral Belt
| Badovc Pb–Zn–Sb–Ni deposit | Kizhnica-Hajvalia-Badovc ore field | Epithermal | Epithermal | Epithermal Pb-Zn-Sb-Ni | Pb, Zn, Sb, Ni | In, Sn, Ga, Ge | Pb, Zn, Sb, Ni, In, Sn, Ga, Ge | Mederski et al., 2024 |  | SHA_02_5A_fot1_p2-1 | SHA_02_5A_fot1_p2-1 | [5 empty] | ore material |  |  | mineral separate | [5 empty] | mineralisation |  |  |  | sphalerite, pyrite, stibnite, chalcopyrite | [6 empty] | rhodochrosite, siderite, marcasite, galena, gersdorffite, ullmannite, millerite, stannite, cassiterite, quartz, tetrahedrite, tennantite, arsenopyrite, semseyite, pyrrhotite, hematite |  | LA-ICPMS, EMPA | [6 empty] | 19.100854 | [7 empty] | 0.292226 | [7 empty] | 449.03904 | [7 empty] | 12.407462 | [15 empty] | 6776.57634 | [25 empty] | 1325.688784 |  | 1416.895295 |  |  |  | 0 | [5 empty] | 0 | [35 empty] | 0 | [25 empty] | 0 |  |  |  |  | 2024 | Mederski, S., Pršek, J., Dimitrova, D. (2024). Distribution of In, Sn, Ga, Ge, and other critical metals in sulfide ores from epithermal listvenite-associated Badovc Pb–Zn–Sb–Ni deposit (Kosovo): Insights from mineralogy and geochemistry. Ore Geology Reviews, 164, 105824. |  | XKX | Trepça Mineral Belt
| Badovc Pb–Zn–Sb–Ni deposit | Kizhnica-Hajvalia-Badovc ore field | Epithermal | Epithermal | Epithermal Pb-Zn-Sb-Ni | Pb, Zn, Sb, Ni | In, Sn, Ga, Ge | Pb, Zn, Sb, Ni, In, Sn, Ga, Ge | Mederski et al., 2024 |  | SHA_02_5A_fot1_p3-1 | SHA_02_5A_fot1_p3-1 | [5 empty] | ore material |  |  | mineral separate | [5 empty] | mineralisation |  |  |  | sphalerite, pyrite, stibnite, chalcopyrite | [6 empty] | rhodochrosite, siderite, marcasite, galena, gersdorffite, ullmannite, millerite, stannite, cassiterite, quartz, tetrahedrite, tennantite, arsenopyrite, semseyite, pyrrhotite, hematite |  | LA-ICPMS, EMPA | [6 empty] | 0 | [7 empty] | 0.513177 | [7 empty] | 187.61769 | [7 empty] | 11.550631 | [15 empty] | 5713.935652 | [25 empty] | 641.726485 |  | 3434.862921 |  |  |  | 9.793444 | [5 empty] | 0 | [35 empty] | 0 | [25 empty] | 0 |  |  |  |  | 2024 | Mederski, S., Pršek, J., Dimitrova, D. (2024). Distribution of In, Sn, Ga, Ge, and other critical metals in sulfide ores from epithermal listvenite-associated Badovc Pb–Zn–Sb–Ni deposit (Kosovo): Insights from mineralogy and geochemistry. Ore Geology Reviews, 164, 105824. |  | XKX | Trepça Mineral Belt
| Badovc Pb–Zn–Sb–Ni deposit | Kizhnica-Hajvalia-Badovc ore field | Epithermal | Epithermal | Epithermal Pb-Zn-Sb-Ni | Pb, Zn, Sb, Ni | In, Sn, Ga, Ge | Pb, Zn, Sb, Ni, In, Sn, Ga, Ge | Mederski et al., 2024 |  | SHA_02_5A_fot1_p4-1 | SHA_02_5A_fot1_p4-1 | [5 empty] | ore material |  |  | mineral separate | [5 empty] | mineralisation |  |  |  | sphalerite, pyrite, stibnite, chalcopyrite | [6 empty] | rhodochrosite, siderite, marcasite, galena, gersdorffite, ullmannite, millerite, stannite, cassiterite, quartz, tetrahedrite, tennantite, arsenopyrite, semseyite, pyrrhotite, hematite |  | LA-ICPMS, EMPA | [6 empty] | 16.507321 | [7 empty] | 0 | [7 empty] | 158.904205 | [7 empty] | 3.617318 | [15 empty] | 4206.090987 | [25 empty] | 508.873272 |  | 5098.067416 |  |  |  | 6.195567 | [5 empty] | 0 | [35 empty] | 1.743914 | [25 empty] | 0 |  |  |  |  | 2024 | Mederski, S., Pršek, J., Dimitrova, D. (2024). Distribution of In, Sn, Ga, Ge, and other critical metals in sulfide ores from epithermal listvenite-associated Badovc Pb–Zn–Sb–Ni deposit (Kosovo): Insights from mineralogy and geochemistry. Ore Geology Reviews, 164, 105824. |  | XKX | Trepça Mineral Belt
| Badovc Pb–Zn–Sb–Ni deposit | Kizhnica-Hajvalia-Badovc ore field | Epithermal | Epithermal | Epithermal Pb-Zn-Sb-Ni | Pb, Zn, Sb, Ni | In, Sn, Ga, Ge | Pb, Zn, Sb, Ni, In, Sn, Ga, Ge | Mederski et al., 2024 |  | SHA_02_5A_fot1_p5-1 | SHA_02_5A_fot1_p5-1 | [5 empty] | ore material |  |  | mineral separate | [5 empty] | mineralisation |  |  |  | sphalerite, pyrite, stibnite, chalcopyrite | [6 empty] | rhodochrosite, siderite, marcasite, galena, gersdorffite, ullmannite, millerite, stannite, cassiterite, quartz, tetrahedrite, tennantite, arsenopyrite, semseyite, pyrrhotite, hematite |  | LA-ICPMS, EMPA | [6 empty] | 0 | [7 empty] | 0 | [7 empty] | 33.881532 | [7 empty] | 7.825915 | [15 empty] | 5253.278449 | [25 empty] | 175.469141 |  | 4527.817656 |  |  |  | 0 | [5 empty] | 1.727307 | [35 empty] | 0 | [25 empty] | 0 |  |  |  |  | 2024 | Mederski, S., Pršek, J., Dimitrova, D. (2024). Distribution of In, Sn, Ga, Ge, and other critical metals in sulfide ores from epithermal listvenite-associated Badovc Pb–Zn–Sb–Ni deposit (Kosovo): Insights from mineralogy and geochemistry. Ore Geology Reviews, 164, 105824. |  | XKX | Trepça Mineral Belt
| Badovc Pb–Zn–Sb–Ni deposit | Kizhnica-Hajvalia-Badovc ore field | Epithermal | Epithermal | Epithermal Pb-Zn-Sb-Ni | Pb, Zn, Sb, Ni | In, Sn, Ga, Ge | Pb, Zn, Sb, Ni, In, Sn, Ga, Ge | Mederski et al., 2024 |  | SHA_02_5A_fot7_p5-1 | SHA_02_5A_fot7_p5-1 | [5 empty] | ore material |  |  | mineral separate | [5 empty] | mineralisation |  |  |  | sphalerite, pyrite, stibnite, chalcopyrite | [6 empty] | rhodochrosite, siderite, marcasite, galena, gersdorffite, ullmannite, millerite, stannite, cassiterite, quartz, tetrahedrite, tennantite, arsenopyrite, semseyite, pyrrhotite, hematite |  | LA-ICPMS, EMPA | [6 empty] | 5.558023 | [7 empty] | 0 | [7 empty] | 246.155037 | [7 empty] | 5.785275 | [15 empty] | 3786.835042 | [25 empty] | 586.473666 |  | 5364.900785 |  |  |  | 0 | [5 empty] | 0.458219 | [35 empty] | 1.871626 | [25 empty] | 1.962327 |  |  |  |  | 2024 | Mederski, S., Pršek, J., Dimitrova, D. (2024). Distribution of In, Sn, Ga, Ge, and other critical metals in sulfide ores from epithermal listvenite-associated Badovc Pb–Zn–Sb–Ni deposit (Kosovo): Insights from mineralogy and geochemistry. Ore Geology Reviews, 164, 105824. |  | XKX | Trepça Mineral Belt
| Badovc Pb–Zn–Sb–Ni deposit | Kizhnica-Hajvalia-Badovc ore field | Epithermal | Epithermal | Epithermal Pb-Zn-Sb-Ni | Pb, Zn, Sb, Ni | In, Sn, Ga, Ge | Pb, Zn, Sb, Ni, In, Sn, Ga, Ge | Mederski et al., 2024 |  | SHA_02_5A_fot7_p6-1 | SHA_02_5A_fot7_p6-1 | [5 empty] | ore material |  |  | mineral separate | [5 empty] | mineralisation |  |  |  | sphalerite, pyrite, stibnite, chalcopyrite | [6 empty] | rhodochrosite, siderite, marcasite, galena, gersdorffite, ullmannite, millerite, stannite, cassiterite, quartz, tetrahedrite, tennantite, arsenopyrite, semseyite, pyrrhotite, hematite |  | LA-ICPMS, EMPA | [6 empty] | 0 | [7 empty] | 0 | [7 empty] | 272.045056 | [7 empty] | 3.959131 | [15 empty] | 4665.992971 | [25 empty] | 596.781631 |  | 4451.530542 |  |  |  | 0.736399 | [5 empty] | 4.888643 | [35 empty] | 0 | [25 empty] | 4.065626 |  |  |  |  | 2024 | Mederski, S., Pršek, J., Dimitrova, D. (2024). Distribution of In, Sn, Ga, Ge, and other critical metals in sulfide ores from epithermal listvenite-associated Badovc Pb–Zn–Sb–Ni deposit (Kosovo): Insights from mineralogy and geochemistry. Ore Geology Reviews, 164, 105824. |  | XKX | Trepça Mineral Belt
| Badovc Pb–Zn–Sb–Ni deposit | Kizhnica-Hajvalia-Badovc ore field | Epithermal | Epithermal | Epithermal Pb-Zn-Sb-Ni | Pb, Zn, Sb, Ni | In, Sn, Ga, Ge | Pb, Zn, Sb, Ni, In, Sn, Ga, Ge | Mederski et al., 2024 |  | SHA0202A_3_fot17_p1-1 | SHA0202A_3_fot17_p1-1 | [5 empty] | ore material |  |  | mineral separate | [5 empty] | mineralisation |  |  |  | sphalerite, pyrite, stibnite, chalcopyrite | [6 empty] | rhodochrosite, siderite, marcasite, galena, gersdorffite, ullmannite, millerite, stannite, cassiterite, quartz, tetrahedrite, tennantite, arsenopyrite, semseyite, pyrrhotite, hematite |  | LA-ICPMS, EMPA | [6 empty] | 15.560054 | [7 empty] | 2.430143 | [7 empty] | 244.896513 | [7 empty] | 6.961551 | [15 empty] | 3727.200933 | [25 empty] | 2943.536358 |  | 3049.651861 |  |  |  | 0 | [5 empty] | 0 | [35 empty] | 2.568501 | [25 empty] | 7.194086 |  |  |  |  | 2024 | Mederski, S., Pršek, J., Dimitrova, D. (2024). Distribution of In, Sn, Ga, Ge, and other critical metals in sulfide ores from epithermal listvenite-associated Badovc Pb–Zn–Sb–Ni deposit (Kosovo): Insights from mineralogy and geochemistry. Ore Geology Reviews, 164, 105824. |  | XKX | Trepça Mineral Belt
| Badovc Pb–Zn–Sb–Ni deposit | Kizhnica-Hajvalia-Badovc ore field | Epithermal | Epithermal | Epithermal Pb-Zn-Sb-Ni | Pb, Zn, Sb, Ni | In, Sn, Ga, Ge | Pb, Zn, Sb, Ni, In, Sn, Ga, Ge | Mederski et al., 2024 |  | SHA0202A_3_fot17_p2-1 | SHA0202A_3_fot17_p2-1 | [5 empty] | ore material |  |  | mineral separate | [5 empty] | mineralisation |  |  |  | sphalerite, pyrite, stibnite, chalcopyrite | [6 empty] | rhodochrosite, siderite, marcasite, galena, gersdorffite, ullmannite, millerite, stannite, cassiterite, quartz, tetrahedrite, tennantite, arsenopyrite, semseyite, pyrrhotite, hematite |  | LA-ICPMS, EMPA | [6 empty] | 0 | [7 empty] | 1.427716 | [7 empty] | 390.560078 | [7 empty] | 8.471998 | [15 empty] | 4298.673463 | [25 empty] | 1818.680745 |  | 3479.3619 |  |  |  | 0 | [5 empty] | 0 | [35 empty] | 0 | [25 empty] | 2.8241 |  |  |  |  | 2024 | Mederski, S., Pršek, J., Dimitrova, D. (2024). Distribution of In, Sn, Ga, Ge, and other critical metals in sulfide ores from epithermal listvenite-associated Badovc Pb–Zn–Sb–Ni deposit (Kosovo): Insights from mineralogy and geochemistry. Ore Geology Reviews, 164, 105824. |  | XKX | Trepça Mineral Belt
| Badovc Pb–Zn–Sb–Ni deposit | Kizhnica-Hajvalia-Badovc ore field | Epithermal | Epithermal | Epithermal Pb-Zn-Sb-Ni | Pb, Zn, Sb, Ni | In, Sn, Ga, Ge | Pb, Zn, Sb, Ni, In, Sn, Ga, Ge | Mederski et al., 2024 |  | SHA0202A_3_fot17_p3-1 | SHA0202A_3_fot17_p3-1 | [5 empty] | ore material |  |  | mineral separate | [5 empty] | mineralisation |  |  |  | sphalerite, pyrite, stibnite, chalcopyrite | [6 empty] | rhodochrosite, siderite, marcasite, galena, gersdorffite, ullmannite, millerite, stannite, cassiterite, quartz, tetrahedrite, tennantite, arsenopyrite, semseyite, pyrrhotite, hematite |  | LA-ICPMS, EMPA | [6 empty] | 106.09306 | [7 empty] | 0 | [7 empty] | 303.928606 | [7 empty] | 8.736741 | [15 empty] | 4284.199403 | [25 empty] | 1797.19796 |  | 3493.487314 |  |  |  | 0 | [5 empty] | 1.039938 | [35 empty] | 0 | [25 empty] | 5.31698 |  |  |  |  | 2024 | Mederski, S., Pršek, J., Dimitrova, D. (2024). Distribution of In, Sn, Ga, Ge, and other critical metals in sulfide ores from epithermal listvenite-associated Badovc Pb–Zn–Sb–Ni deposit (Kosovo): Insights from mineralogy and geochemistry. Ore Geology Reviews, 164, 105824. |  | XKX | Trepça Mineral Belt
| Badovc Pb–Zn–Sb–Ni deposit | Kizhnica-Hajvalia-Badovc ore field | Epithermal | Epithermal | Epithermal Pb-Zn-Sb-Ni | Pb, Zn, Sb, Ni | In, Sn, Ga, Ge | Pb, Zn, Sb, Ni, In, Sn, Ga, Ge | Mederski et al., 2024 |  | SHA0202A_3_fot17_p4-1 | SHA0202A_3_fot17_p4-1 | [5 empty] | ore material |  |  | mineral separate | [5 empty] | mineralisation |  |  |  | sphalerite, pyrite, stibnite, chalcopyrite | [6 empty] | rhodochrosite, siderite, marcasite, galena, gersdorffite, ullmannite, millerite, stannite, cassiterite, quartz, tetrahedrite, tennantite, arsenopyrite, semseyite, pyrrhotite, hematite |  | LA-ICPMS, EMPA | [6 empty] | 110.028018 | [7 empty] | 0.071849 | [7 empty] | 192.914099 | [7 empty] | 0.294035 | [15 empty] | 4215.734655 | [25 empty] | 1201.286981 |  | 4274.256184 |  |  |  | 0 | [5 empty] | 0 | [35 empty] | 0 | [25 empty] | 5.414178 |  |  |  |  | 2024 | Mederski, S., Pršek, J., Dimitrova, D. (2024). Distribution of In, Sn, Ga, Ge, and other critical metals in sulfide ores from epithermal listvenite-associated Badovc Pb–Zn–Sb–Ni deposit (Kosovo): Insights from mineralogy and geochemistry. Ore Geology Reviews, 164, 105824. |  | XKX | Trepça Mineral Belt
| Badovc Pb–Zn–Sb–Ni deposit | Kizhnica-Hajvalia-Badovc ore field | Epithermal | Epithermal | Epithermal Pb-Zn-Sb-Ni | Pb, Zn, Sb, Ni | In, Sn, Ga, Ge | Pb, Zn, Sb, Ni, In, Sn, Ga, Ge | Mederski et al., 2024 |  | SHA0202A_3_fot17_p5-1 | SHA0202A_3_fot17_p5-1 | [5 empty] | ore material |  |  | mineral separate | [5 empty] | mineralisation |  |  |  | sphalerite, pyrite, stibnite, chalcopyrite | [6 empty] | rhodochrosite, siderite, marcasite, galena, gersdorffite, ullmannite, millerite, stannite, cassiterite, quartz, tetrahedrite, tennantite, arsenopyrite, semseyite, pyrrhotite, hematite |  | LA-ICPMS, EMPA | [6 empty] | 20.67184 | [7 empty] | 0 | [7 empty] | 371.504166 | [7 empty] | 4.954585 | [15 empty] | 5209.637347 | [25 empty] | 3045.288957 |  | 1343.097536 |  |  |  | 0 | [5 empty] | 0.284041 | [35 empty] | 0 | [25 empty] | 4.561527 |  |  |  |  | 2024 | Mederski, S., Pršek, J., Dimitrova, D. (2024). Distribution of In, Sn, Ga, Ge, and other critical metals in sulfide ores from epithermal listvenite-associated Badovc Pb–Zn–Sb–Ni deposit (Kosovo): Insights from mineralogy and geochemistry. Ore Geology Reviews, 164, 105824. |  | XKX | Trepça Mineral Belt
| Badovc Pb–Zn–Sb–Ni deposit | Kizhnica-Hajvalia-Badovc ore field | Epithermal | Epithermal | Epithermal Pb-Zn-Sb-Ni | Pb, Zn, Sb, Ni | In, Sn, Ga, Ge | Pb, Zn, Sb, Ni, In, Sn, Ga, Ge | Mederski et al., 2024 |  | SHA0202A_3_fot17_p6-1 | SHA0202A_3_fot17_p6-1 | [5 empty] | ore material |  |  | mineral separate | [5 empty] | mineralisation |  |  |  | sphalerite, pyrite, stibnite, chalcopyrite | [6 empty] | rhodochrosite, siderite, marcasite, galena, gersdorffite, ullmannite, millerite, stannite, cassiterite, quartz, tetrahedrite, tennantite, arsenopyrite, semseyite, pyrrhotite, hematite |  | LA-ICPMS, EMPA | [6 empty] | 33.057157 | [7 empty] | 0 | [7 empty] | 191.850168 | [7 empty] | 10.431292 | [15 empty] | 4107.870087 | [25 empty] | 2460.282325 |  | 3194.832657 |  |  |  | 0 | [5 empty] | 0 | [35 empty] | 1.676314 | [25 empty] | 0 |  |  |  |  | 2024 | Mederski, S., Pršek, J., Dimitrova, D. (2024). Distribution of In, Sn, Ga, Ge, and other critical metals in sulfide ores from epithermal listvenite-associated Badovc Pb–Zn–Sb–Ni deposit (Kosovo): Insights from mineralogy and geochemistry. Ore Geology Reviews, 164, 105824. |  | XKX | Trepça Mineral Belt
| Badovc Pb–Zn–Sb–Ni deposit | Kizhnica-Hajvalia-Badovc ore field | Epithermal | Epithermal | Epithermal Pb-Zn-Sb-Ni | Pb, Zn, Sb, Ni | In, Sn, Ga, Ge | Pb, Zn, Sb, Ni, In, Sn, Ga, Ge | Mederski et al., 2024 |  | SHA0202A_3_fot17_p7-1 | SHA0202A_3_fot17_p7-1 | [5 empty] | ore material |  |  | mineral separate | [5 empty] | mineralisation |  |  |  | sphalerite, pyrite, stibnite, chalcopyrite | [6 empty] | rhodochrosite, siderite, marcasite, galena, gersdorffite, ullmannite, millerite, stannite, cassiterite, quartz, tetrahedrite, tennantite, arsenopyrite, semseyite, pyrrhotite, hematite |  | LA-ICPMS, EMPA | [6 empty] | 10.997819 | [7 empty] | 0 | [7 empty] | 386.060047 | [7 empty] | 6.662935 | [15 empty] | 5219.251713 | [25 empty] | 2975.901114 |  | 1389.218419 |  |  |  | 5.141806 | [5 empty] | 0 | [35 empty] | 6.766147 | [25 empty] | 0 |  |  |  |  | 2024 | Mederski, S., Pršek, J., Dimitrova, D. (2024). Distribution of In, Sn, Ga, Ge, and other critical metals in sulfide ores from epithermal listvenite-associated Badovc Pb–Zn–Sb–Ni deposit (Kosovo): Insights from mineralogy and geochemistry. Ore Geology Reviews, 164, 105824. |  | XKX | Trepça Mineral Belt
| Badovc Pb–Zn–Sb–Ni deposit | Kizhnica-Hajvalia-Badovc ore field | Epithermal | Epithermal | Epithermal Pb-Zn-Sb-Ni | Pb, Zn, Sb, Ni | In, Sn, Ga, Ge | Pb, Zn, Sb, Ni, In, Sn, Ga, Ge | Mederski et al., 2024 |  | SHA0202A_3_fot17_p8-1 | SHA0202A_3_fot17_p8-1 | [5 empty] | ore material |  |  | mineral separate | [5 empty] | mineralisation |  |  |  | sphalerite, pyrite, stibnite, chalcopyrite | [6 empty] | rhodochrosite, siderite, marcasite, galena, gersdorffite, ullmannite, millerite, stannite, cassiterite, quartz, tetrahedrite, tennantite, arsenopyrite, semseyite, pyrrhotite, hematite |  | LA-ICPMS, EMPA | [6 empty] | 59.287519 | [7 empty] | 1.426814 | [7 empty] | 327.114184 | [7 empty] | 2.335626 | [15 empty] | 4401.465105 | [25 empty] | 1804.776254 |  | 3397.443515 |  |  |  | 0 | [5 empty] | 6.150983 | [35 empty] | 0 | [25 empty] | 0 |  |  |  |  | 2024 | Mederski, S., Pršek, J., Dimitrova, D. (2024). Distribution of In, Sn, Ga, Ge, and other critical metals in sulfide ores from epithermal listvenite-associated Badovc Pb–Zn–Sb–Ni deposit (Kosovo): Insights from mineralogy and geochemistry. Ore Geology Reviews, 164, 105824. |  | XKX | Trepça Mineral Belt
| Badovc Pb–Zn–Sb–Ni deposit | Kizhnica-Hajvalia-Badovc ore field | Epithermal | Epithermal | Epithermal Pb-Zn-Sb-Ni | Pb, Zn, Sb, Ni | In, Sn, Ga, Ge | Pb, Zn, Sb, Ni, In, Sn, Ga, Ge | Mederski et al., 2024 |  | SHA0202A_3_fot17_p9-1 | SHA0202A_3_fot17_p9-1 | [5 empty] | ore material |  |  | mineral separate | [5 empty] | mineralisation |  |  |  | sphalerite, pyrite, stibnite, chalcopyrite | [6 empty] | rhodochrosite, siderite, marcasite, galena, gersdorffite, ullmannite, millerite, stannite, cassiterite, quartz, tetrahedrite, tennantite, arsenopyrite, semseyite, pyrrhotite, hematite |  | LA-ICPMS, EMPA | [6 empty] | 8.890019 | [7 empty] | 0.659122 | [7 empty] | 196.636372 | [7 empty] | 5.844321 | [15 empty] | 3721.29945 | [25 empty] | 1357.08142 |  | 4692.786181 |  |  |  | 11.595143 | [5 empty] | 1.503423 | [35 empty] | 2.600821 | [25 empty] | 1.103729 |  |  |  |  | 2024 | Mederski, S., Pršek, J., Dimitrova, D. (2024). Distribution of In, Sn, Ga, Ge, and other critical metals in sulfide ores from epithermal listvenite-associated Badovc Pb–Zn–Sb–Ni deposit (Kosovo): Insights from mineralogy and geochemistry. Ore Geology Reviews, 164, 105824. |  | XKX | Trepça Mineral Belt
| Badovc Pb–Zn–Sb–Ni deposit | Kizhnica-Hajvalia-Badovc ore field | Epithermal | Epithermal | Epithermal Pb-Zn-Sb-Ni | Pb, Zn, Sb, Ni | In, Sn, Ga, Ge | Pb, Zn, Sb, Ni, In, Sn, Ga, Ge | Mederski et al., 2024 |  | SHA0202A_3_fot18_p2-1 | SHA0202A_3_fot18_p2-1 | [5 empty] | ore material |  |  | mineral separate | [5 empty] | mineralisation |  |  |  | sphalerite, pyrite, stibnite, chalcopyrite | [6 empty] | rhodochrosite, siderite, marcasite, galena, gersdorffite, ullmannite, millerite, stannite, cassiterite, quartz, tetrahedrite, tennantite, arsenopyrite, semseyite, pyrrhotite, hematite |  | LA-ICPMS, EMPA | [6 empty] | 2.71261 | [7 empty] | 0.653633 | [7 empty] | 289.718174 | [7 empty] | 4.606798 | [15 empty] | 4193.8708 | [25 empty] | 1216.478791 |  | 4289.521092 |  |  |  | 0.718661 | [5 empty] | 0 | [35 empty] | 1.719441 | [25 empty] | 0 |  |  |  |  | 2024 | Mederski, S., Pršek, J., Dimitrova, D. (2024). Distribution of In, Sn, Ga, Ge, and other critical metals in sulfide ores from epithermal listvenite-associated Badovc Pb–Zn–Sb–Ni deposit (Kosovo): Insights from mineralogy and geochemistry. Ore Geology Reviews, 164, 105824. |  | XKX | Trepça Mineral Belt
| Badovc Pb–Zn–Sb–Ni deposit | Kizhnica-Hajvalia-Badovc ore field | Epithermal | Epithermal | Epithermal Pb-Zn-Sb-Ni | Pb, Zn, Sb, Ni | In, Sn, Ga, Ge | Pb, Zn, Sb, Ni, In, Sn, Ga, Ge | Mederski et al., 2024 |  | SHA0202A_3_fot18_p3-1 | SHA0202A_3_fot18_p3-1 | [5 empty] | ore material |  |  | mineral separate | [5 empty] | mineralisation |  |  |  | sphalerite, pyrite, stibnite, chalcopyrite | [6 empty] | rhodochrosite, siderite, marcasite, galena, gersdorffite, ullmannite, millerite, stannite, cassiterite, quartz, tetrahedrite, tennantite, arsenopyrite, semseyite, pyrrhotite, hematite |  | LA-ICPMS, EMPA | [6 empty] | 0 | [7 empty] | 0 | [7 empty] | 96.064992 | [7 empty] | 8.586324 | [15 empty] | 4578.96771 | [25 empty] | 2025.72947 |  | 3284.379992 |  |  |  | 0 | [5 empty] | 1.314043 | [35 empty] | 0 | [25 empty] | 4.957468 |  |  |  |  | 2024 | Mederski, S., Pršek, J., Dimitrova, D. (2024). Distribution of In, Sn, Ga, Ge, and other critical metals in sulfide ores from epithermal listvenite-associated Badovc Pb–Zn–Sb–Ni deposit (Kosovo): Insights from mineralogy and geochemistry. Ore Geology Reviews, 164, 105824. |  | XKX | Trepça Mineral Belt
| Badovc Pb–Zn–Sb–Ni deposit | Kizhnica-Hajvalia-Badovc ore field | Epithermal | Epithermal | Epithermal Pb-Zn-Sb-Ni | Pb, Zn, Sb, Ni | In, Sn, Ga, Ge | Pb, Zn, Sb, Ni, In, Sn, Ga, Ge | Mederski et al., 2024 |  | SHA0202A_3_fot18_p4-1 | SHA0202A_3_fot18_p4-1 | [5 empty] | ore material |  |  | mineral separate | [5 empty] | mineralisation |  |  |  | sphalerite, pyrite, stibnite, chalcopyrite | [6 empty] | rhodochrosite, siderite, marcasite, galena, gersdorffite, ullmannite, millerite, stannite, cassiterite, quartz, tetrahedrite, tennantite, arsenopyrite, semseyite, pyrrhotite, hematite |  | LA-ICPMS, EMPA | [6 empty] | 0 | [7 empty] | 0 | [7 empty] | 257.181756 | [7 empty] | 1.583502 | [15 empty] | 4004.63993 | [25 empty] | 2238.237959 |  | 3490.738079 |  |  |  | 0 | [5 empty] | 7.221171 | [35 empty] | 0 | [25 empty] | 0.397603 |  |  |  |  | 2024 | Mederski, S., Pršek, J., Dimitrova, D. (2024). Distribution of In, Sn, Ga, Ge, and other critical metals in sulfide ores from epithermal listvenite-associated Badovc Pb–Zn–Sb–Ni deposit (Kosovo): Insights from mineralogy and geochemistry. Ore Geology Reviews, 164, 105824. |  | XKX | Trepça Mineral Belt
| Badovc Pb–Zn–Sb–Ni deposit | Kizhnica-Hajvalia-Badovc ore field | Epithermal | Epithermal | Epithermal Pb-Zn-Sb-Ni | Pb, Zn, Sb, Ni | In, Sn, Ga, Ge | Pb, Zn, Sb, Ni, In, Sn, Ga, Ge | Mederski et al., 2024 |  | SHA0202A_3_fot18_p5-1 | SHA0202A_3_fot18_p5-1 | [5 empty] | ore material |  |  | mineral separate | [5 empty] | mineralisation |  |  |  | sphalerite, pyrite, stibnite, chalcopyrite | [6 empty] | rhodochrosite, siderite, marcasite, galena, gersdorffite, ullmannite, millerite, stannite, cassiterite, quartz, tetrahedrite, tennantite, arsenopyrite, semseyite, pyrrhotite, hematite |  | LA-ICPMS, EMPA | [6 empty] | 22.883821 | [7 empty] | 0.910265 | [7 empty] | 275.878283 | [7 empty] | 2.005851 | [15 empty] | 4224.521865 | [25 empty] | 2356.062356 |  | 3106.642742 |  |  |  | 0 | [5 empty] | 0.431225 | [35 empty] | 6.838239 | [25 empty] | 3.825353 |  |  |  |  | 2024 | Mederski, S., Pršek, J., Dimitrova, D. (2024). Distribution of In, Sn, Ga, Ge, and other critical metals in sulfide ores from epithermal listvenite-associated Badovc Pb–Zn–Sb–Ni deposit (Kosovo): Insights from mineralogy and geochemistry. Ore Geology Reviews, 164, 105824. |  | XKX | Trepça Mineral Belt
| Badovc Pb–Zn–Sb–Ni deposit | Kizhnica-Hajvalia-Badovc ore field | Epithermal | Epithermal | Epithermal Pb-Zn-Sb-Ni | Pb, Zn, Sb, Ni | In, Sn, Ga, Ge | Pb, Zn, Sb, Ni, In, Sn, Ga, Ge | Mederski et al., 2024 |  | SHA0202A_3_fot18_p6-1 | SHA0202A_3_fot18_p6-1 | [5 empty] | ore material |  |  | mineral separate | [5 empty] | mineralisation |  |  |  | sphalerite, pyrite, stibnite, chalcopyrite | [6 empty] | rhodochrosite, siderite, marcasite, galena, gersdorffite, ullmannite, millerite, stannite, cassiterite, quartz, tetrahedrite, tennantite, arsenopyrite, semseyite, pyrrhotite, hematite |  | LA-ICPMS, EMPA | [6 empty] | 55.453368 | [7 empty] | 1.060483 | [7 empty] | 235.44473 | [7 empty] | 4.773893 | [15 empty] | 4345.725271 | [25 empty] | 2134.952364 |  | 3201.997008 |  |  |  | 12.242877 | [5 empty] | 6.676186 | [35 empty] | 1.673819 | [25 empty] | 0 |  |  |  |  | 2024 | Mederski, S., Pršek, J., Dimitrova, D. (2024). Distribution of In, Sn, Ga, Ge, and other critical metals in sulfide ores from epithermal listvenite-associated Badovc Pb–Zn–Sb–Ni deposit (Kosovo): Insights from mineralogy and geochemistry. Ore Geology Reviews, 164, 105824. |  | XKX | Trepça Mineral Belt
| Badovc Pb–Zn–Sb–Ni deposit | Kizhnica-Hajvalia-Badovc ore field | Epithermal | Epithermal | Epithermal Pb-Zn-Sb-Ni | Pb, Zn, Sb, Ni | In, Sn, Ga, Ge | Pb, Zn, Sb, Ni, In, Sn, Ga, Ge | Mederski et al., 2024 |  | SHA0202A_3_fot18_p7-1 | SHA0202A_3_fot18_p7-1 | [5 empty] | ore material |  |  | mineral separate | [5 empty] | mineralisation |  |  |  | sphalerite, pyrite, stibnite, chalcopyrite | [6 empty] | rhodochrosite, siderite, marcasite, galena, gersdorffite, ullmannite, millerite, stannite, cassiterite, quartz, tetrahedrite, tennantite, arsenopyrite, semseyite, pyrrhotite, hematite |  | LA-ICPMS, EMPA | [6 empty] | 84.179035 | [7 empty] | 0 | [7 empty] | 165.982298 | [7 empty] | 5.504199 | [15 empty] | 3911.388927 | [25 empty] | 1211.392327 |  | 4597.925363 |  |  |  | 0 | [5 empty] | 7.760819 | [35 empty] | 2.581864 | [25 empty] | 13.285168 |  |  |  |  | 2024 | Mederski, S., Pršek, J., Dimitrova, D. (2024). Distribution of In, Sn, Ga, Ge, and other critical metals in sulfide ores from epithermal listvenite-associated Badovc Pb–Zn–Sb–Ni deposit (Kosovo): Insights from mineralogy and geochemistry. Ore Geology Reviews, 164, 105824. |  | XKX | Trepça Mineral Belt
| Badovc Pb–Zn–Sb–Ni deposit | Kizhnica-Hajvalia-Badovc ore field | Epithermal | Epithermal | Epithermal Pb-Zn-Sb-Ni | Pb, Zn, Sb, Ni | In, Sn, Ga, Ge | Pb, Zn, Sb, Ni, In, Sn, Ga, Ge | Mederski et al., 2024 |  | SHA0202A_3_fot18_p8-1 | SHA0202A_3_fot18_p8-1 | [5 empty] | ore material |  |  | mineral separate | [5 empty] | mineralisation |  |  |  | sphalerite, pyrite, stibnite, chalcopyrite | [6 empty] | rhodochrosite, siderite, marcasite, galena, gersdorffite, ullmannite, millerite, stannite, cassiterite, quartz, tetrahedrite, tennantite, arsenopyrite, semseyite, pyrrhotite, hematite |  | LA-ICPMS, EMPA | [6 empty] | 0 | [7 empty] | 1.335155 | [7 empty] | 188.292579 | [7 empty] | 0 | [15 empty] | 3420.102377 | [25 empty] | 2192.079953 |  | 4196.17076 |  |  |  | 0.695362 | [5 empty] | 0 | [35 empty] | 0 | [25 empty] | 1.323815 |  |  |  |  | 2024 | Mederski, S., Pršek, J., Dimitrova, D. (2024). Distribution of In, Sn, Ga, Ge, and other critical metals in sulfide ores from epithermal listvenite-associated Badovc Pb–Zn–Sb–Ni deposit (Kosovo): Insights from mineralogy and geochemistry. Ore Geology Reviews, 164, 105824. |  | XKX | Trepça Mineral Belt
| Badovc Pb–Zn–Sb–Ni deposit | Kizhnica-Hajvalia-Badovc ore field | Epithermal | Epithermal | Epithermal Pb-Zn-Sb-Ni | Pb, Zn, Sb, Ni | In, Sn, Ga, Ge | Pb, Zn, Sb, Ni, In, Sn, Ga, Ge | Mederski et al., 2024 |  | SHA0203B_fot10_p1-1 | SHA0203B_fot10_p1-1 | [5 empty] | ore material |  |  | mineral separate | [5 empty] | mineralisation |  |  |  | sphalerite, pyrite, stibnite, chalcopyrite | [6 empty] | rhodochrosite, siderite, marcasite, galena, gersdorffite, ullmannite, millerite, stannite, cassiterite, quartz, tetrahedrite, tennantite, arsenopyrite, semseyite, pyrrhotite, hematite |  | LA-ICPMS, EMPA | [6 empty] | 0 | [7 empty] | 0.376349 | [7 empty] | 50.009862 | [7 empty] | 11.089168 | [15 empty] | 6666.712614 | [25 empty] | 167.796312 |  | 3091.603934 |  |  |  | 7.075819 | [5 empty] | 3.553908 | [35 empty] | 1.782035 | [25 empty] | 0 |  |  |  |  | 2024 | Mederski, S., Pršek, J., Dimitrova, D. (2024). Distribution of In, Sn, Ga, Ge, and other critical metals in sulfide ores from epithermal listvenite-associated Badovc Pb–Zn–Sb–Ni deposit (Kosovo): Insights from mineralogy and geochemistry. Ore Geology Reviews, 164, 105824. |  | XKX | Trepça Mineral Belt
| Badovc Pb–Zn–Sb–Ni deposit | Kizhnica-Hajvalia-Badovc ore field | Epithermal | Epithermal | Epithermal Pb-Zn-Sb-Ni | Pb, Zn, Sb, Ni | In, Sn, Ga, Ge | Pb, Zn, Sb, Ni, In, Sn, Ga, Ge | Mederski et al., 2024 |  | SHA0203B_fot10_p2-1 | SHA0203B_fot10_p2-1 | [5 empty] | ore material |  |  | mineral separate | [5 empty] | mineralisation |  |  |  | sphalerite, pyrite, stibnite, chalcopyrite | [6 empty] | rhodochrosite, siderite, marcasite, galena, gersdorffite, ullmannite, millerite, stannite, cassiterite, quartz, tetrahedrite, tennantite, arsenopyrite, semseyite, pyrrhotite, hematite |  | LA-ICPMS, EMPA | [6 empty] | 6.832193 | [7 empty] | 0 | [7 empty] | 46.613219 | [7 empty] | 11.378469 | [15 empty] | 6262.466074 | [25 empty] | 619.046641 |  | 2988.693096 |  |  |  | 62.266632 | [5 empty] | 2.703676 | [35 empty] | 0 | [25 empty] | 0 |  |  |  |  | 2024 | Mederski, S., Pršek, J., Dimitrova, D. (2024). Distribution of In, Sn, Ga, Ge, and other critical metals in sulfide ores from epithermal listvenite-associated Badovc Pb–Zn–Sb–Ni deposit (Kosovo): Insights from mineralogy and geochemistry. Ore Geology Reviews, 164, 105824. |  | XKX | Trepça Mineral Belt
| Badovc Pb–Zn–Sb–Ni deposit | Kizhnica-Hajvalia-Badovc ore field | Epithermal | Epithermal | Epithermal Pb-Zn-Sb-Ni | Pb, Zn, Sb, Ni | In, Sn, Ga, Ge | Pb, Zn, Sb, Ni, In, Sn, Ga, Ge | Mederski et al., 2024 |  | SHA0203B_fot10_p3-1 | SHA0203B_fot10_p3-1 | [5 empty] | ore material |  |  | mineral separate | [5 empty] | mineralisation |  |  |  | sphalerite, pyrite, stibnite, chalcopyrite | [6 empty] | rhodochrosite, siderite, marcasite, galena, gersdorffite, ullmannite, millerite, stannite, cassiterite, quartz, tetrahedrite, tennantite, arsenopyrite, semseyite, pyrrhotite, hematite |  | LA-ICPMS, EMPA | [6 empty] | 0 | [7 empty] | 1.123618 | [7 empty] | 181.259034 | [7 empty] | 11.035854 | [15 empty] | 7418.613446 | [25 empty] | 222.557807 |  | 2148.844852 |  |  |  | 4.076832 | [5 empty] | 5.997219 | [35 empty] | 0 | [25 empty] | 6.491338 |  |  |  |  | 2024 | Mederski, S., Pršek, J., Dimitrova, D. (2024). Distribution of In, Sn, Ga, Ge, and other critical metals in sulfide ores from epithermal listvenite-associated Badovc Pb–Zn–Sb–Ni deposit (Kosovo): Insights from mineralogy and geochemistry. Ore Geology Reviews, 164, 105824. |  | XKX | Trepça Mineral Belt
| Badovc Pb–Zn–Sb–Ni deposit | Kizhnica-Hajvalia-Badovc ore field | Epithermal | Epithermal | Epithermal Pb-Zn-Sb-Ni | Pb, Zn, Sb, Ni | In, Sn, Ga, Ge | Pb, Zn, Sb, Ni, In, Sn, Ga, Ge | Mederski et al., 2024 |  | SHA0203B_fot10_p4-1 | SHA0203B_fot10_p4-1 | [5 empty] | ore material |  |  | mineral separate | [5 empty] | mineralisation |  |  |  | sphalerite, pyrite, stibnite, chalcopyrite | [6 empty] | rhodochrosite, siderite, marcasite, galena, gersdorffite, ullmannite, millerite, stannite, cassiterite, quartz, tetrahedrite, tennantite, arsenopyrite, semseyite, pyrrhotite, hematite |  | LA-ICPMS, EMPA | [6 empty] | 7.491213 | [7 empty] | 0 | [7 empty] | 108.081606 | [7 empty] | 11.491065 | [15 empty] | 5347.653202 | [25 empty] | 754.392078 |  | 3764.902014 |  |  |  | 0 | [5 empty] | 5.988822 | [35 empty] | 0 | [25 empty] | 0 |  |  |  |  | 2024 | Mederski, S., Pršek, J., Dimitrova, D. (2024). Distribution of In, Sn, Ga, Ge, and other critical metals in sulfide ores from epithermal listvenite-associated Badovc Pb–Zn–Sb–Ni deposit (Kosovo): Insights from mineralogy and geochemistry. Ore Geology Reviews, 164, 105824. |  | XKX | Trepça Mineral Belt
| Badovc Pb–Zn–Sb–Ni deposit | Kizhnica-Hajvalia-Badovc ore field | Epithermal | Epithermal | Epithermal Pb-Zn-Sb-Ni | Pb, Zn, Sb, Ni | In, Sn, Ga, Ge | Pb, Zn, Sb, Ni, In, Sn, Ga, Ge | Mederski et al., 2024 |  | SHA0203B_fot10_p5-1 | SHA0203B_fot10_p5-1 | [5 empty] | ore material |  |  | mineral separate | [5 empty] | mineralisation |  |  |  | sphalerite, pyrite, stibnite, chalcopyrite | [6 empty] | rhodochrosite, siderite, marcasite, galena, gersdorffite, ullmannite, millerite, stannite, cassiterite, quartz, tetrahedrite, tennantite, arsenopyrite, semseyite, pyrrhotite, hematite |  | LA-ICPMS, EMPA | [6 empty] | 0 | [7 empty] | 0.298223 | [7 empty] | 90.713053 | [7 empty] | 12.356966 | [15 empty] | 5506.417459 | [25 empty] | 787.060597 |  | 3582.618831 |  |  |  | 6.639816 | [5 empty] | 10.254476 | [35 empty] | 3.640579 | [25 empty] | 0 |  |  |  |  | 2024 | Mederski, S., Pršek, J., Dimitrova, D. (2024). Distribution of In, Sn, Ga, Ge, and other critical metals in sulfide ores from epithermal listvenite-associated Badovc Pb–Zn–Sb–Ni deposit (Kosovo): Insights from mineralogy and geochemistry. Ore Geology Reviews, 164, 105824. |  | XKX | Trepça Mineral Belt
| Badovc Pb–Zn–Sb–Ni deposit | Kizhnica-Hajvalia-Badovc ore field | Epithermal | Epithermal | Epithermal Pb-Zn-Sb-Ni | Pb, Zn, Sb, Ni | In, Sn, Ga, Ge | Pb, Zn, Sb, Ni, In, Sn, Ga, Ge | Mederski et al., 2024 |  | SHA0203B_fot10_p6-1 | SHA0203B_fot10_p6-1 | [5 empty] | ore material |  |  | mineral separate | [5 empty] | mineralisation |  |  |  | sphalerite, pyrite, stibnite, chalcopyrite | [6 empty] | rhodochrosite, siderite, marcasite, galena, gersdorffite, ullmannite, millerite, stannite, cassiterite, quartz, tetrahedrite, tennantite, arsenopyrite, semseyite, pyrrhotite, hematite |  | LA-ICPMS, EMPA | [6 empty] | 0 | [7 empty] | 0 | [7 empty] | 119.133123 | [7 empty] | 2.604207 | [15 empty] | 7505.626037 | [25 empty] | 215.311262 |  | 2139.856638 |  |  |  | 9.630673 | [5 empty] | 7.838061 | [35 empty] | 0 | [25 empty] | 0 |  |  |  |  | 2024 | Mederski, S., Pršek, J., Dimitrova, D. (2024). Distribution of In, Sn, Ga, Ge, and other critical metals in sulfide ores from epithermal listvenite-associated Badovc Pb–Zn–Sb–Ni deposit (Kosovo): Insights from mineralogy and geochemistry. Ore Geology Reviews, 164, 105824. |  | XKX | Trepça Mineral Belt
| Badovc Pb–Zn–Sb–Ni deposit | Kizhnica-Hajvalia-Badovc ore field | Epithermal | Epithermal | Epithermal Pb-Zn-Sb-Ni | Pb, Zn, Sb, Ni | In, Sn, Ga, Ge | Pb, Zn, Sb, Ni, In, Sn, Ga, Ge | Mederski et al., 2024 |  | SHA0203B_fot11_p1-1 | SHA0203B_fot11_p1-1 | [5 empty] | ore material |  |  | mineral separate | [5 empty] | mineralisation |  |  |  | sphalerite, pyrite, stibnite, chalcopyrite | [6 empty] | rhodochrosite, siderite, marcasite, galena, gersdorffite, ullmannite, millerite, stannite, cassiterite, quartz, tetrahedrite, tennantite, arsenopyrite, semseyite, pyrrhotite, hematite |  | LA-ICPMS, EMPA | [6 empty] | 3.525474 | [7 empty] | 0 | [7 empty] | 64.416201 | [7 empty] | 13.596911 | [15 empty] | 6798.004156 | [25 empty] | 154.833414 |  | 2964.587715 |  |  |  | 0 | [5 empty] | 0 | [35 empty] | 0.893876 | [25 empty] | 0.142253 |  |  |  |  | 2024 | Mederski, S., Pršek, J., Dimitrova, D. (2024). Distribution of In, Sn, Ga, Ge, and other critical metals in sulfide ores from epithermal listvenite-associated Badovc Pb–Zn–Sb–Ni deposit (Kosovo): Insights from mineralogy and geochemistry. Ore Geology Reviews, 164, 105824. |  | XKX | Trepça Mineral Belt
| Badovc Pb–Zn–Sb–Ni deposit | Kizhnica-Hajvalia-Badovc ore field | Epithermal | Epithermal | Epithermal Pb-Zn-Sb-Ni | Pb, Zn, Sb, Ni | In, Sn, Ga, Ge | Pb, Zn, Sb, Ni, In, Sn, Ga, Ge | Mederski et al., 2024 |  | SHA0203B_fot11_p2-1 | SHA0203B_fot11_p2-1 | [5 empty] | ore material |  |  | mineral separate | [5 empty] | mineralisation |  |  |  | sphalerite, pyrite, stibnite, chalcopyrite | [6 empty] | rhodochrosite, siderite, marcasite, galena, gersdorffite, ullmannite, millerite, stannite, cassiterite, quartz, tetrahedrite, tennantite, arsenopyrite, semseyite, pyrrhotite, hematite |  | LA-ICPMS, EMPA | [6 empty] | 6.742818 | [7 empty] | 1.227593 | [7 empty] | 50.544564 | [7 empty] | 12.116172 | [15 empty] | 6050.633257 | [25 empty] | 1029.602252 |  | 2837.375268 |  |  |  | 0 | [5 empty] | 5.336615 | [35 empty] | 4.380918 | [25 empty] | 2.040543 |  |  |  |  | 2024 | Mederski, S., Pršek, J., Dimitrova, D. (2024). Distribution of In, Sn, Ga, Ge, and other critical metals in sulfide ores from epithermal listvenite-associated Badovc Pb–Zn–Sb–Ni deposit (Kosovo): Insights from mineralogy and geochemistry. Ore Geology Reviews, 164, 105824. |  | XKX | Trepça Mineral Belt
| Badovc Pb–Zn–Sb–Ni deposit | Kizhnica-Hajvalia-Badovc ore field | Epithermal | Epithermal | Epithermal Pb-Zn-Sb-Ni | Pb, Zn, Sb, Ni | In, Sn, Ga, Ge | Pb, Zn, Sb, Ni, In, Sn, Ga, Ge | Mederski et al., 2024 |  | SHA0203B_fot11_p3-1 | SHA0203B_fot11_p3-1 | [5 empty] | ore material |  |  | mineral separate | [5 empty] | mineralisation |  |  |  | sphalerite, pyrite, stibnite, chalcopyrite | [6 empty] | rhodochrosite, siderite, marcasite, galena, gersdorffite, ullmannite, millerite, stannite, cassiterite, quartz, tetrahedrite, tennantite, arsenopyrite, semseyite, pyrrhotite, hematite |  | LA-ICPMS, EMPA | [6 empty] | 0 | [7 empty] | 2.347093 | [7 empty] | 31.886477 | [7 empty] | 9.755282 | [15 empty] | 6974.578432 | [25 empty] | 287.39688 |  | 2661.305937 |  |  |  | 9.435317 | [5 empty] | 0.30114 | [35 empty] | 8.899591 | [25 empty] | 14.093849 |  |  |  |  | 2024 | Mederski, S., Pršek, J., Dimitrova, D. (2024). Distribution of In, Sn, Ga, Ge, and other critical metals in sulfide ores from epithermal listvenite-associated Badovc Pb–Zn–Sb–Ni deposit (Kosovo): Insights from mineralogy and geochemistry. Ore Geology Reviews, 164, 105824. |  | XKX | Trepça Mineral Belt
| Badovc Pb–Zn–Sb–Ni deposit | Kizhnica-Hajvalia-Badovc ore field | Epithermal | Epithermal | Epithermal Pb-Zn-Sb-Ni | Pb, Zn, Sb, Ni | In, Sn, Ga, Ge | Pb, Zn, Sb, Ni, In, Sn, Ga, Ge | Mederski et al., 2024 |  | SHA0203B_fot11_p4-1 | SHA0203B_fot11_p4-1 | [5 empty] | ore material |  |  | mineral separate | [5 empty] | mineralisation |  |  |  | sphalerite, pyrite, stibnite, chalcopyrite | [6 empty] | rhodochrosite, siderite, marcasite, galena, gersdorffite, ullmannite, millerite, stannite, cassiterite, quartz, tetrahedrite, tennantite, arsenopyrite, semseyite, pyrrhotite, hematite |  | LA-ICPMS, EMPA | [6 empty] | 15.370735 | [7 empty] | 1.271993 | [7 empty] | 38.665781 | [7 empty] | 7.655121 | [15 empty] | 6329.356766 | [25 empty] | 448.027965 |  | 3147.492835 |  |  |  | 0 | [5 empty] | 0 | [35 empty] | 11.735934 | [25 empty] | 0.422869 |  |  |  |  | 2024 | Mederski, S., Pršek, J., Dimitrova, D. (2024). Distribution of In, Sn, Ga, Ge, and other critical metals in sulfide ores from epithermal listvenite-associated Badovc Pb–Zn–Sb–Ni deposit (Kosovo): Insights from mineralogy and geochemistry. Ore Geology Reviews, 164, 105824. |  | XKX | Trepça Mineral Belt
| Badovc Pb–Zn–Sb–Ni deposit | Kizhnica-Hajvalia-Badovc ore field | Epithermal | Epithermal | Epithermal Pb-Zn-Sb-Ni | Pb, Zn, Sb, Ni | In, Sn, Ga, Ge | Pb, Zn, Sb, Ni, In, Sn, Ga, Ge | Mederski et al., 2024 |  | SHA0203B_fot11_p5-1 | SHA0203B_fot11_p5-1 | [5 empty] | ore material |  |  | mineral separate | [5 empty] | mineralisation |  |  |  | sphalerite, pyrite, stibnite, chalcopyrite | [6 empty] | rhodochrosite, siderite, marcasite, galena, gersdorffite, ullmannite, millerite, stannite, cassiterite, quartz, tetrahedrite, tennantite, arsenopyrite, semseyite, pyrrhotite, hematite |  | LA-ICPMS, EMPA | [6 empty] | 31.287454 | [7 empty] | 0 | [7 empty] | 113.250869 | [7 empty] | 7.877279 | [15 empty] | 4274.421115 | [25 empty] | 1738.165371 |  | 3815.605169 |  |  |  | 0 | [5 empty] | 7.171176 | [35 empty] | 0 | [25 empty] | 12.221565 |  |  |  |  | 2024 | Mederski, S., Pršek, J., Dimitrova, D. (2024). Distribution of In, Sn, Ga, Ge, and other critical metals in sulfide ores from epithermal listvenite-associated Badovc Pb–Zn–Sb–Ni deposit (Kosovo): Insights from mineralogy and geochemistry. Ore Geology Reviews, 164, 105824. |  | XKX | Trepça Mineral Belt
| Badovc Pb–Zn–Sb–Ni deposit | Kizhnica-Hajvalia-Badovc ore field | Epithermal | Epithermal | Epithermal Pb-Zn-Sb-Ni | Pb, Zn, Sb, Ni | In, Sn, Ga, Ge | Pb, Zn, Sb, Ni, In, Sn, Ga, Ge | Mederski et al., 2024 |  | SHA0203B_fot11_p6-1 | SHA0203B_fot11_p6-1 | [5 empty] | ore material |  |  | mineral separate | [5 empty] | mineralisation |  |  |  | sphalerite, pyrite, stibnite, chalcopyrite | [6 empty] | rhodochrosite, siderite, marcasite, galena, gersdorffite, ullmannite, millerite, stannite, cassiterite, quartz, tetrahedrite, tennantite, arsenopyrite, semseyite, pyrrhotite, hematite |  | LA-ICPMS, EMPA | [6 empty] | 151.497733 | [7 empty] | 0 | [7 empty] | 162.125721 | [7 empty] | 5.2105 | [15 empty] | 4718.387207 | [25 empty] | 1249.924133 |  | 3699.127633 |  |  |  | 0 | [5 empty] | 3.584548 | [35 empty] | 0 | [25 empty] | 10.142524 |  |  |  |  | 2024 | Mederski, S., Pršek, J., Dimitrova, D. (2024). Distribution of In, Sn, Ga, Ge, and other critical metals in sulfide ores from epithermal listvenite-associated Badovc Pb–Zn–Sb–Ni deposit (Kosovo): Insights from mineralogy and geochemistry. Ore Geology Reviews, 164, 105824. |  | XKX | Trepça Mineral Belt
| Badovc Pb–Zn–Sb–Ni deposit | Kizhnica-Hajvalia-Badovc ore field | Epithermal | Epithermal | Epithermal Pb-Zn-Sb-Ni | Pb, Zn, Sb, Ni | In, Sn, Ga, Ge | Pb, Zn, Sb, Ni, In, Sn, Ga, Ge | Mederski et al., 2024 |  | SHA0203B_fot11_p7-1 | SHA0203B_fot11_p7-1 | [5 empty] | ore material |  |  | mineral separate | [5 empty] | mineralisation |  |  |  | sphalerite, pyrite, stibnite, chalcopyrite | [6 empty] | rhodochrosite, siderite, marcasite, galena, gersdorffite, ullmannite, millerite, stannite, cassiterite, quartz, tetrahedrite, tennantite, arsenopyrite, semseyite, pyrrhotite, hematite |  | LA-ICPMS, EMPA | [6 empty] | 1.341508 | [7 empty] | 0.431001 | [7 empty] | 130.610432 | [7 empty] | 0.29397 | [15 empty] | 4129.71945 | [25 empty] | 1579.226143 |  | 4150.185194 |  |  |  | 0 | [5 empty] | 0.884782 | [35 empty] | 0 | [25 empty] | 7.30752 |  |  |  |  | 2024 | Mederski, S., Pršek, J., Dimitrova, D. (2024). Distribution of In, Sn, Ga, Ge, and other critical metals in sulfide ores from epithermal listvenite-associated Badovc Pb–Zn–Sb–Ni deposit (Kosovo): Insights from mineralogy and geochemistry. Ore Geology Reviews, 164, 105824. |  | XKX | Trepça Mineral Belt
| Badovc Pb–Zn–Sb–Ni deposit | Kizhnica-Hajvalia-Badovc ore field | Epithermal | Epithermal | Epithermal Pb-Zn-Sb-Ni | Pb, Zn, Sb, Ni | In, Sn, Ga, Ge | Pb, Zn, Sb, Ni, In, Sn, Ga, Ge | Mederski et al., 2024 |  | SHA0203B_fot11_p8-1 | SHA0203B_fot11_p8-1 | [5 empty] | ore material |  |  | mineral separate | [5 empty] | mineralisation |  |  |  | sphalerite, pyrite, stibnite, chalcopyrite | [6 empty] | rhodochrosite, siderite, marcasite, galena, gersdorffite, ullmannite, millerite, stannite, cassiterite, quartz, tetrahedrite, tennantite, arsenopyrite, semseyite, pyrrhotite, hematite |  | LA-ICPMS, EMPA | [6 empty] | 2.761289 | [7 empty] | 0.88715 | [7 empty] | 148.974642 | [7 empty] | 7.412386 | [15 empty] | 4622.22275 | [25 empty] | 901.099562 |  | 4316.642222 |  |  |  | 0 | [5 empty] | 0 | [35 empty] | 0 | [25 empty] | 0 |  |  |  |  | 2024 | Mederski, S., Pršek, J., Dimitrova, D. (2024). Distribution of In, Sn, Ga, Ge, and other critical metals in sulfide ores from epithermal listvenite-associated Badovc Pb–Zn–Sb–Ni deposit (Kosovo): Insights from mineralogy and geochemistry. Ore Geology Reviews, 164, 105824. |  | XKX | Trepça Mineral Belt
| Badovc Pb–Zn–Sb–Ni deposit | Kizhnica-Hajvalia-Badovc ore field | Epithermal | Epithermal | Epithermal Pb-Zn-Sb-Ni | Pb, Zn, Sb, Ni | In, Sn, Ga, Ge | Pb, Zn, Sb, Ni, In, Sn, Ga, Ge | Mederski et al., 2024 |  | SHA0204_1_fot1B_p1-1 | SHA0204_1_fot1B_p1-1 | [5 empty] | ore material |  |  | mineral separate | [5 empty] | mineralisation |  |  |  | sphalerite, pyrite, stibnite, chalcopyrite | [6 empty] | rhodochrosite, siderite, marcasite, galena, gersdorffite, ullmannite, millerite, stannite, cassiterite, quartz, tetrahedrite, tennantite, arsenopyrite, semseyite, pyrrhotite, hematite |  | LA-ICPMS, EMPA | [6 empty] | 7.815776 | [7 empty] | 0 | [7 empty] | 117.59755 | [7 empty] | 6.850815 | [15 empty] | 2613.455933 | [25 empty] | 5375.422383 |  | 1867.472697 |  |  |  | 6.0527 | [5 empty] | 4.361789 | [35 empty] | 0 | [25 empty] | 0.970358 |  |  |  |  | 2024 | Mederski, S., Pršek, J., Dimitrova, D. (2024). Distribution of In, Sn, Ga, Ge, and other critical metals in sulfide ores from epithermal listvenite-associated Badovc Pb–Zn–Sb–Ni deposit (Kosovo): Insights from mineralogy and geochemistry. Ore Geology Reviews, 164, 105824. |  | XKX | Trepça Mineral Belt
| Badovc Pb–Zn–Sb–Ni deposit | Kizhnica-Hajvalia-Badovc ore field | Epithermal | Epithermal | Epithermal Pb-Zn-Sb-Ni | Pb, Zn, Sb, Ni | In, Sn, Ga, Ge | Pb, Zn, Sb, Ni, In, Sn, Ga, Ge | Mederski et al., 2024 |  | SHA0204_1_fot1B_p2-1 | SHA0204_1_fot1B_p2-1 | [5 empty] | ore material |  |  | mineral separate | [5 empty] | mineralisation |  |  |  | sphalerite, pyrite, stibnite, chalcopyrite | [6 empty] | rhodochrosite, siderite, marcasite, galena, gersdorffite, ullmannite, millerite, stannite, cassiterite, quartz, tetrahedrite, tennantite, arsenopyrite, semseyite, pyrrhotite, hematite |  | LA-ICPMS, EMPA | [6 empty] | 16.221056 | [7 empty] | 0 | [7 empty] | 109.948272 | [7 empty] | 9.215598 | [15 empty] | 2676.379237 | [25 empty] | 5388.188281 |  | 1797.009715 |  |  |  | 0 | [5 empty] | 3.037842 | [35 empty] | 0 | [25 empty] | 0 |  |  |  |  | 2024 | Mederski, S., Pršek, J., Dimitrova, D. (2024). Distribution of In, Sn, Ga, Ge, and other critical metals in sulfide ores from epithermal listvenite-associated Badovc Pb–Zn–Sb–Ni deposit (Kosovo): Insights from mineralogy and geochemistry. Ore Geology Reviews, 164, 105824. |  | XKX | Trepça Mineral Belt
| Badovc Pb–Zn–Sb–Ni deposit | Kizhnica-Hajvalia-Badovc ore field | Epithermal | Epithermal | Epithermal Pb-Zn-Sb-Ni | Pb, Zn, Sb, Ni | In, Sn, Ga, Ge | Pb, Zn, Sb, Ni, In, Sn, Ga, Ge | Mederski et al., 2024 |  | SHA0204_1_fot1B_p4-1 | SHA0204_1_fot1B_p4-1 | [5 empty] | ore material |  |  | mineral separate | [5 empty] | mineralisation |  |  |  | sphalerite, pyrite, stibnite, chalcopyrite | [6 empty] | rhodochrosite, siderite, marcasite, galena, gersdorffite, ullmannite, millerite, stannite, cassiterite, quartz, tetrahedrite, tennantite, arsenopyrite, semseyite, pyrrhotite, hematite |  | LA-ICPMS, EMPA | [6 empty] | 14.603317 | [7 empty] | 0.601509 | [7 empty] | 105.9149 | [7 empty] | 0 | [15 empty] | 1693.548408 | [25 empty] | 7597.502457 |  | 580.763674 |  |  |  | 0 | [5 empty] | 0.987848 | [35 empty] | 2.225143 | [25 empty] | 3.852744 |  |  |  |  | 2024 | Mederski, S., Pršek, J., Dimitrova, D. (2024). Distribution of In, Sn, Ga, Ge, and other critical metals in sulfide ores from epithermal listvenite-associated Badovc Pb–Zn–Sb–Ni deposit (Kosovo): Insights from mineralogy and geochemistry. Ore Geology Reviews, 164, 105824. |  | XKX | Trepça Mineral Belt
| Badovc Pb–Zn–Sb–Ni deposit | Kizhnica-Hajvalia-Badovc ore field | Epithermal | Epithermal | Epithermal Pb-Zn-Sb-Ni | Pb, Zn, Sb, Ni | In, Sn, Ga, Ge | Pb, Zn, Sb, Ni, In, Sn, Ga, Ge | Mederski et al., 2024 |  | SHA0204_1_fot1B_p5-1 | SHA0204_1_fot1B_p5-1 | [5 empty] | ore material |  |  | mineral separate | [5 empty] | mineralisation |  |  |  | sphalerite, pyrite, stibnite, chalcopyrite | [6 empty] | rhodochrosite, siderite, marcasite, galena, gersdorffite, ullmannite, millerite, stannite, cassiterite, quartz, tetrahedrite, tennantite, arsenopyrite, semseyite, pyrrhotite, hematite |  | LA-ICPMS, EMPA | [6 empty] | 1.197156 | [7 empty] | 0 | [7 empty] | 100.781719 | [7 empty] | 3.016885 | [15 empty] | 2689.690934 | [25 empty] | 5520.370143 |  | 1681.519015 |  |  |  | 0 | [5 empty] | 1.052768 | [35 empty] | 2.371378 | [25 empty] | 0 |  |  |  |  | 2024 | Mederski, S., Pršek, J., Dimitrova, D. (2024). Distribution of In, Sn, Ga, Ge, and other critical metals in sulfide ores from epithermal listvenite-associated Badovc Pb–Zn–Sb–Ni deposit (Kosovo): Insights from mineralogy and geochemistry. Ore Geology Reviews, 164, 105824. |  | XKX | Trepça Mineral Belt
| Badovc Pb–Zn–Sb–Ni deposit | Kizhnica-Hajvalia-Badovc ore field | Epithermal | Epithermal | Epithermal Pb-Zn-Sb-Ni | Pb, Zn, Sb, Ni | In, Sn, Ga, Ge | Pb, Zn, Sb, Ni, In, Sn, Ga, Ge | Mederski et al., 2024 |  | SHA0204_1_fot1B_p6-1 | SHA0204_1_fot1B_p6-1 | [5 empty] | ore material |  |  | mineral separate | [5 empty] | mineralisation |  |  |  | sphalerite, pyrite, stibnite, chalcopyrite | [6 empty] | rhodochrosite, siderite, marcasite, galena, gersdorffite, ullmannite, millerite, stannite, cassiterite, quartz, tetrahedrite, tennantite, arsenopyrite, semseyite, pyrrhotite, hematite |  | LA-ICPMS, EMPA | [6 empty] | 4.854861 | [7 empty] | 3.05456 | [7 empty] | 127.230975 | [7 empty] | 1.595799 | [15 empty] | 2692.220342 | [25 empty] | 5320.314785 |  | 1850.728678 |  |  |  | 0 | [5 empty] | 0 | [35 empty] | 0 | [25 empty] | 0 |  |  |  |  | 2024 | Mederski, S., Pršek, J., Dimitrova, D. (2024). Distribution of In, Sn, Ga, Ge, and other critical metals in sulfide ores from epithermal listvenite-associated Badovc Pb–Zn–Sb–Ni deposit (Kosovo): Insights from mineralogy and geochemistry. Ore Geology Reviews, 164, 105824. |  | XKX | Trepça Mineral Belt
| Badovc Pb–Zn–Sb–Ni deposit | Kizhnica-Hajvalia-Badovc ore field | Epithermal | Epithermal | Epithermal Pb-Zn-Sb-Ni | Pb, Zn, Sb, Ni | In, Sn, Ga, Ge | Pb, Zn, Sb, Ni, In, Sn, Ga, Ge | Mederski et al., 2024 |  | SHA0204_1_fot1B_p3-1 | SHA0204_1_fot1B_p3-1 | [5 empty] | ore material |  |  | mineral separate | [5 empty] | mineralisation |  |  |  | sphalerite, pyrite, stibnite, chalcopyrite | [6 empty] | rhodochrosite, siderite, marcasite, galena, gersdorffite, ullmannite, millerite, stannite, cassiterite, quartz, tetrahedrite, tennantite, arsenopyrite, semseyite, pyrrhotite, hematite |  | LA-ICPMS, EMPA | [6 empty] | 0 | [7 empty] | 0.901523 | [7 empty] | 9703.749107 | [7 empty] | 0 | [15 empty] | 1319.26402 | [25 empty] | 7547.528036 |  | 1422.740848 |  |  |  | 0 | [5 empty] | 5.816466 | [35 empty] | 0 | [25 empty] | 0 |  |  |  |  | 2024 | Mederski, S., Pršek, J., Dimitrova, D. (2024). Distribution of In, Sn, Ga, Ge, and other critical metals in sulfide ores from epithermal listvenite-associated Badovc Pb–Zn–Sb–Ni deposit (Kosovo): Insights from mineralogy and geochemistry. Ore Geology Reviews, 164, 105824. |  | XKX | Trepça Mineral Belt
| Badovc Pb–Zn–Sb–Ni deposit | Kizhnica-Hajvalia-Badovc ore field | Epithermal | Epithermal | Epithermal Pb-Zn-Sb-Ni | Pb, Zn, Sb, Ni | In, Sn, Ga, Ge | Pb, Zn, Sb, Ni, In, Sn, Ga, Ge | Mederski et al., 2024 |  | SHA0204_1_fot9_p1-1 | SHA0204_1_fot9_p1-1 | [5 empty] | ore material |  |  | mineral separate | [5 empty] | mineralisation |  |  |  | sphalerite, pyrite, stibnite, chalcopyrite | [6 empty] | rhodochrosite, siderite, marcasite, galena, gersdorffite, ullmannite, millerite, stannite, cassiterite, quartz, tetrahedrite, tennantite, arsenopyrite, semseyite, pyrrhotite, hematite |  | LA-ICPMS, EMPA | [6 empty] | 2.359185 | [7 empty] | 1.010616 | [7 empty] | 9730.669569 | [7 empty] | 0 | [15 empty] | 629.229036 | [25 empty] | 9293.824519 |  | 330.113772 |  |  |  | 8.125351 | [5 empty] | 4.667953 | [35 empty] | 0 | [25 empty] | 0 |  |  |  |  | 2024 | Mederski, S., Pršek, J., Dimitrova, D. (2024). Distribution of In, Sn, Ga, Ge, and other critical metals in sulfide ores from epithermal listvenite-associated Badovc Pb–Zn–Sb–Ni deposit (Kosovo): Insights from mineralogy and geochemistry. Ore Geology Reviews, 164, 105824. |  | XKX | Trepça Mineral Belt
| Badovc Pb–Zn–Sb–Ni deposit | Kizhnica-Hajvalia-Badovc ore field | Epithermal | Epithermal | Epithermal Pb-Zn-Sb-Ni | Pb, Zn, Sb, Ni | In, Sn, Ga, Ge | Pb, Zn, Sb, Ni, In, Sn, Ga, Ge | Mederski et al., 2024 |  | SHA0204_1_fot9_p2-1 | SHA0204_1_fot9_p2-1 | [5 empty] | ore material |  |  | mineral separate | [5 empty] | mineralisation |  |  |  | sphalerite, pyrite, stibnite, chalcopyrite | [6 empty] | rhodochrosite, siderite, marcasite, galena, gersdorffite, ullmannite, millerite, stannite, cassiterite, quartz, tetrahedrite, tennantite, arsenopyrite, semseyite, pyrrhotite, hematite |  | LA-ICPMS, EMPA | [6 empty] | 26.502406 | [7 empty] | 4.773405 | [7 empty] | 9732.470751 | [7 empty] | 0 | [15 empty] | 1698.452063 | [25 empty] | 6692.831877 |  | 1829.523535 |  |  |  | 0 | [5 empty] | 0 | [35 empty] | 13.74469 | [25 empty] | 1.701272 |  |  |  |  | 2024 | Mederski, S., Pršek, J., Dimitrova, D. (2024). Distribution of In, Sn, Ga, Ge, and other critical metals in sulfide ores from epithermal listvenite-associated Badovc Pb–Zn–Sb–Ni deposit (Kosovo): Insights from mineralogy and geochemistry. Ore Geology Reviews, 164, 105824. |  | XKX | Trepça Mineral Belt
| Badovc Pb–Zn–Sb–Ni deposit | Kizhnica-Hajvalia-Badovc ore field | Epithermal | Epithermal | Epithermal Pb-Zn-Sb-Ni | Pb, Zn, Sb, Ni | In, Sn, Ga, Ge | Pb, Zn, Sb, Ni, In, Sn, Ga, Ge | Mederski et al., 2024 |  | SHA0204_1_fot9_p3-1 | SHA0204_1_fot9_p3-1 | [5 empty] | ore material |  |  | mineral separate | [5 empty] | mineralisation |  |  |  | sphalerite, pyrite, stibnite, chalcopyrite | [6 empty] | rhodochrosite, siderite, marcasite, galena, gersdorffite, ullmannite, millerite, stannite, cassiterite, quartz, tetrahedrite, tennantite, arsenopyrite, semseyite, pyrrhotite, hematite |  | LA-ICPMS, EMPA | [6 empty] | 0 | [7 empty] | 0 | [7 empty] | 9708.234915 | [7 empty] | 3.405803 | [15 empty] | 879.281595 | [25 empty] | 8123.898769 |  | 1285.178919 |  |  |  | 0 | [5 empty] | 0 | [35 empty] | 0 | [25 empty] | 0 |  |  |  |  | 2024 | Mederski, S., Pršek, J., Dimitrova, D. (2024). Distribution of In, Sn, Ga, Ge, and other critical metals in sulfide ores from epithermal listvenite-associated Badovc Pb–Zn–Sb–Ni deposit (Kosovo): Insights from mineralogy and geochemistry. Ore Geology Reviews, 164, 105824. |  | XKX | Trepça Mineral Belt
| Badovc Pb–Zn–Sb–Ni deposit | Kizhnica-Hajvalia-Badovc ore field | Epithermal | Epithermal | Epithermal Pb-Zn-Sb-Ni | Pb, Zn, Sb, Ni | In, Sn, Ga, Ge | Pb, Zn, Sb, Ni, In, Sn, Ga, Ge | Mederski et al., 2024 |  | SHA0204_1_fot9_p4-1 | SHA0204_1_fot9_p4-1 | [5 empty] | ore material |  |  | mineral separate | [5 empty] | mineralisation |  |  |  | sphalerite, pyrite, stibnite, chalcopyrite | [6 empty] | rhodochrosite, siderite, marcasite, galena, gersdorffite, ullmannite, millerite, stannite, cassiterite, quartz, tetrahedrite, tennantite, arsenopyrite, semseyite, pyrrhotite, hematite |  | LA-ICPMS, EMPA | [6 empty] | 255.546543 | [7 empty] | 0.511541 | [7 empty] | 9385.645543 | [7 empty] | 0.261677 | [15 empty] | 1844.652568 | [25 empty] | 6775.514227 |  | 1721.512488 |  |  |  | 0 | [5 empty] | 11.813829 | [35 empty] | 4.541584 | [25 empty] | 0 |  |  |  |  | 2024 | Mederski, S., Pršek, J., Dimitrova, D. (2024). Distribution of In, Sn, Ga, Ge, and other critical metals in sulfide ores from epithermal listvenite-associated Badovc Pb–Zn–Sb–Ni deposit (Kosovo): Insights from mineralogy and geochemistry. Ore Geology Reviews, 164, 105824. |  | XKX | Trepça Mineral Belt
| Badovc Pb–Zn–Sb–Ni deposit | Kizhnica-Hajvalia-Badovc ore field | Epithermal | Epithermal | Epithermal Pb-Zn-Sb-Ni | Pb, Zn, Sb, Ni | In, Sn, Ga, Ge | Pb, Zn, Sb, Ni, In, Sn, Ga, Ge | Mederski et al., 2024 |  | SHA0204_1_fot9_p5-1 | SHA0204_1_fot9_p5-1 | [5 empty] | ore material |  |  | mineral separate | [5 empty] | mineralisation |  |  |  | sphalerite, pyrite, stibnite, chalcopyrite | [6 empty] | rhodochrosite, siderite, marcasite, galena, gersdorffite, ullmannite, millerite, stannite, cassiterite, quartz, tetrahedrite, tennantite, arsenopyrite, semseyite, pyrrhotite, hematite |  | LA-ICPMS, EMPA | [6 empty] | 8.404494 | [7 empty] | 0 | [7 empty] | 9619.542261 | [7 empty] | 0 | [15 empty] | 910.470351 | [25 empty] | 8069.50606 |  | 1383.204859 |  |  |  | 0.63618 | [5 empty] | 0 | [35 empty] | 0 | [25 empty] | 8.235795 |  |  |  |  | 2024 | Mederski, S., Pršek, J., Dimitrova, D. (2024). Distribution of In, Sn, Ga, Ge, and other critical metals in sulfide ores from epithermal listvenite-associated Badovc Pb–Zn–Sb–Ni deposit (Kosovo): Insights from mineralogy and geochemistry. Ore Geology Reviews, 164, 105824. |  | XKX | Trepça Mineral Belt
| Badovc Pb–Zn–Sb–Ni deposit | Kizhnica-Hajvalia-Badovc ore field | Epithermal | Epithermal | Epithermal Pb-Zn-Sb-Ni | Pb, Zn, Sb, Ni | In, Sn, Ga, Ge | Pb, Zn, Sb, Ni, In, Sn, Ga, Ge | Mederski et al., 2024 |  | SHA0204_1_fot9_p6-1 | SHA0204_1_fot9_p6-1 | [5 empty] | ore material |  |  | mineral separate | [5 empty] | mineralisation |  |  |  | sphalerite, pyrite, stibnite, chalcopyrite | [6 empty] | rhodochrosite, siderite, marcasite, galena, gersdorffite, ullmannite, millerite, stannite, cassiterite, quartz, tetrahedrite, tennantite, arsenopyrite, semseyite, pyrrhotite, hematite |  | LA-ICPMS, EMPA | [6 empty] | 16.381758 | [7 empty] | 0 | [7 empty] | 9693.690991 | [7 empty] | 0 | [15 empty] | 517.7424 | [25 empty] | 9460.455224 |  | 305.795972 |  |  |  | 0 | [5 empty] | 0 | [35 empty] | 5.933655 | [25 empty] | 0 |  |  |  |  | 2024 | Mederski, S., Pršek, J., Dimitrova, D. (2024). Distribution of In, Sn, Ga, Ge, and other critical metals in sulfide ores from epithermal listvenite-associated Badovc Pb–Zn–Sb–Ni deposit (Kosovo): Insights from mineralogy and geochemistry. Ore Geology Reviews, 164, 105824. |  | XKX | Trepça Mineral Belt
| Badovc Pb–Zn–Sb–Ni deposit | Kizhnica-Hajvalia-Badovc ore field | Epithermal | Epithermal | Epithermal Pb-Zn-Sb-Ni | Pb, Zn, Sb, Ni | In, Sn, Ga, Ge | Pb, Zn, Sb, Ni, In, Sn, Ga, Ge | Mederski et al., 2024 |  | SHA0204_1_fot9_p7-1 | SHA0204_1_fot9_p7-1 | [5 empty] | ore material |  |  | mineral separate | [5 empty] | mineralisation |  |  |  | sphalerite, pyrite, stibnite, chalcopyrite | [6 empty] | rhodochrosite, siderite, marcasite, galena, gersdorffite, ullmannite, millerite, stannite, cassiterite, quartz, tetrahedrite, tennantite, arsenopyrite, semseyite, pyrrhotite, hematite |  | LA-ICPMS, EMPA | [6 empty] | 0 | [7 empty] | 3.850715 | [7 empty] | 9643.491867 | [7 empty] | 0 | [15 empty] | 998.731439 | [25 empty] | 8056.422453 |  | 1282.027865 |  |  |  | 0 | [5 empty] | 0 | [35 empty] | 0 | [25 empty] | 15.475661 |  |  |  |  | 2024 | Mederski, S., Pršek, J., Dimitrova, D. (2024). Distribution of In, Sn, Ga, Ge, and other critical metals in sulfide ores from epithermal listvenite-associated Badovc Pb–Zn–Sb–Ni deposit (Kosovo): Insights from mineralogy and geochemistry. Ore Geology Reviews, 164, 105824. |  | XKX | Trepça Mineral Belt
| Badovc Pb–Zn–Sb–Ni deposit | Kizhnica-Hajvalia-Badovc ore field | Epithermal | Epithermal | Epithermal Pb-Zn-Sb-Ni | Pb, Zn, Sb, Ni | In, Sn, Ga, Ge | Pb, Zn, Sb, Ni, In, Sn, Ga, Ge | Mederski et al., 2024 |  | SHA0204_1_fot9_p8-1 | SHA0204_1_fot9_p8-1 | [5 empty] | ore material |  |  | mineral separate | [5 empty] | mineralisation |  |  |  | sphalerite, pyrite, stibnite, chalcopyrite | [6 empty] | rhodochrosite, siderite, marcasite, galena, gersdorffite, ullmannite, millerite, stannite, cassiterite, quartz, tetrahedrite, tennantite, arsenopyrite, semseyite, pyrrhotite, hematite |  | LA-ICPMS, EMPA | [6 empty] | 0 | [7 empty] | 1.274774 | [7 empty] | 9665.225331 | [7 empty] | 0 | [15 empty] | 922.785614 | [25 empty] | 8142.80594 |  | 1251.473162 |  |  |  | 13.245097 | [5 empty] | 0 | [35 empty] | 1.509034 | [25 empty] | 1.681048 |  |  |  |  | 2024 | Mederski, S., Pršek, J., Dimitrova, D. (2024). Distribution of In, Sn, Ga, Ge, and other critical metals in sulfide ores from epithermal listvenite-associated Badovc Pb–Zn–Sb–Ni deposit (Kosovo): Insights from mineralogy and geochemistry. Ore Geology Reviews, 164, 105824. |  | XKX | Trepça Mineral Belt
| Badovc Pb–Zn–Sb–Ni deposit | Kizhnica-Hajvalia-Badovc ore field | Epithermal | Epithermal | Epithermal Pb-Zn-Sb-Ni | Pb, Zn, Sb, Ni | In, Sn, Ga, Ge | Pb, Zn, Sb, Ni, In, Sn, Ga, Ge | Mederski et al., 2024 |  | KZH2_12c_2-1 | KZH2_12c_2-1 | [5 empty] | ore material |  |  | mineral separate | [5 empty] | mineralisation |  |  |  | sphalerite, pyrite, stibnite, chalcopyrite | [6 empty] | rhodochrosite, siderite, marcasite, galena, gersdorffite, ullmannite, millerite, stannite, cassiterite, quartz, tetrahedrite, tennantite, arsenopyrite, semseyite, pyrrhotite, hematite |  | LA-ICPMS, EMPA |  |  |  |  | 124970 |  |  |  | 0 |  | 869110 | [7 empty] | 760 | [17 empty] | 0 | [9 empty] | 820 | [9 empty] | 5070 | [33 empty] | 0 | [17 empty] | 0 |  |  |  | 0 | [13 empty] | 0 | [24 empty] | 2024 | Mederski, S., Pršek, J., Dimitrova, D. (2024). Distribution of In, Sn, Ga, Ge, and other critical metals in sulfide ores from epithermal listvenite-associated Badovc Pb–Zn–Sb–Ni deposit (Kosovo): Insights from mineralogy and geochemistry. Ore Geology Reviews, 164, 105824. |  | XKX | Trepça Mineral Belt
| Badovc Pb–Zn–Sb–Ni deposit | Kizhnica-Hajvalia-Badovc ore field | Epithermal | Epithermal | Epithermal Pb-Zn-Sb-Ni | Pb, Zn, Sb, Ni | In, Sn, Ga, Ge | Pb, Zn, Sb, Ni, In, Sn, Ga, Ge | Mederski et al., 2024 |  | KZH2_12c_3-1 | KZH2_12c_3-1 | [5 empty] | ore material |  |  | mineral separate | [5 empty] | mineralisation |  |  |  | sphalerite, pyrite, stibnite, chalcopyrite | [6 empty] | rhodochrosite, siderite, marcasite, galena, gersdorffite, ullmannite, millerite, stannite, cassiterite, quartz, tetrahedrite, tennantite, arsenopyrite, semseyite, pyrrhotite, hematite |  | LA-ICPMS, EMPA |  |  |  |  | 120960 |  |  |  | 150 |  | 878380 | [7 empty] | 240 | [17 empty] | 10 | [9 empty] | 590 | [9 empty] | 4800 | [33 empty] | 0 | [17 empty] | 0 |  |  |  | 0 | [13 empty] | 360 | [24 empty] | 2024 | Mederski, S., Pršek, J., Dimitrova, D. (2024). Distribution of In, Sn, Ga, Ge, and other critical metals in sulfide ores from epithermal listvenite-associated Badovc Pb–Zn–Sb–Ni deposit (Kosovo): Insights from mineralogy and geochemistry. Ore Geology Reviews, 164, 105824. |  | XKX | Trepça Mineral Belt
| Badovc Pb–Zn–Sb–Ni deposit | Kizhnica-Hajvalia-Badovc ore field | Epithermal | Epithermal | Epithermal Pb-Zn-Sb-Ni | Pb, Zn, Sb, Ni | In, Sn, Ga, Ge | Pb, Zn, Sb, Ni, In, Sn, Ga, Ge | Mederski et al., 2024 |  | KZH2_12c_4-1 | KZH2_12c_4-1 | [5 empty] | ore material |  |  | mineral separate | [5 empty] | mineralisation |  |  |  | sphalerite, pyrite, stibnite, chalcopyrite | [6 empty] | rhodochrosite, siderite, marcasite, galena, gersdorffite, ullmannite, millerite, stannite, cassiterite, quartz, tetrahedrite, tennantite, arsenopyrite, semseyite, pyrrhotite, hematite |  | LA-ICPMS, EMPA |  |  |  |  | 121830 |  |  |  | 0 |  | 869830 | [7 empty] | 1510 | [17 empty] | 0 | [9 empty] | 730 | [9 empty] | 6060 | [33 empty] | 0 | [17 empty] | 0 |  |  |  | 0 | [13 empty] | 0 | [24 empty] | 2024 | Mederski, S., Pršek, J., Dimitrova, D. (2024). Distribution of In, Sn, Ga, Ge, and other critical metals in sulfide ores from epithermal listvenite-associated Badovc Pb–Zn–Sb–Ni deposit (Kosovo): Insights from mineralogy and geochemistry. Ore Geology Reviews, 164, 105824. |  | XKX | Trepça Mineral Belt
| Badovc Pb–Zn–Sb–Ni deposit | Kizhnica-Hajvalia-Badovc ore field | Epithermal | Epithermal | Epithermal Pb-Zn-Sb-Ni | Pb, Zn, Sb, Ni | In, Sn, Ga, Ge | Pb, Zn, Sb, Ni, In, Sn, Ga, Ge | Mederski et al., 2024 |  | SHA0202a_2_3_p01-1 | SHA0202a_2_3_p01-1 | [5 empty] | ore material |  |  | mineral separate | [5 empty] | mineralisation |  |  |  | sphalerite, pyrite, stibnite, chalcopyrite | [6 empty] | rhodochrosite, siderite, marcasite, galena, gersdorffite, ullmannite, millerite, stannite, cassiterite, quartz, tetrahedrite, tennantite, arsenopyrite, semseyite, pyrrhotite, hematite |  | LA-ICPMS, EMPA | [8 empty] | 0 | [9 empty] | 1350 | [11 empty] | 300 | [5 empty] | 280 | [9 empty] | 261930 | [37 empty] | 396100 | [21 empty] | 337220 |  | 0 | [42 empty] | 2024 | Mederski, S., Pršek, J., Dimitrova, D. (2024). Distribution of In, Sn, Ga, Ge, and other critical metals in sulfide ores from epithermal listvenite-associated Badovc Pb–Zn–Sb–Ni deposit (Kosovo): Insights from mineralogy and geochemistry. Ore Geology Reviews, 164, 105824. |  | XKX | Trepça Mineral Belt
| Badovc Pb–Zn–Sb–Ni deposit | Kizhnica-Hajvalia-Badovc ore field | Epithermal | Epithermal | Epithermal Pb-Zn-Sb-Ni | Pb, Zn, Sb, Ni | In, Sn, Ga, Ge | Pb, Zn, Sb, Ni, In, Sn, Ga, Ge | Mederski et al., 2024 |  | SHA0202a_3_1A_p02-1 | SHA0202a_3_1A_p02-1 | [5 empty] | ore material |  |  | mineral separate | [5 empty] | mineralisation |  |  |  | sphalerite, pyrite, stibnite, chalcopyrite | [6 empty] | rhodochrosite, siderite, marcasite, galena, gersdorffite, ullmannite, millerite, stannite, cassiterite, quartz, tetrahedrite, tennantite, arsenopyrite, semseyite, pyrrhotite, hematite |  | LA-ICPMS, EMPA | [8 empty] | 0 | [9 empty] | 1740 | [11 empty] | 460 | [5 empty] | 240 | [9 empty] | 496740 | [37 empty] | 69620 | [21 empty] | 422680 |  | 0 | [42 empty] | 2024 | Mederski, S., Pršek, J., Dimitrova, D. (2024). Distribution of In, Sn, Ga, Ge, and other critical metals in sulfide ores from epithermal listvenite-associated Badovc Pb–Zn–Sb–Ni deposit (Kosovo): Insights from mineralogy and geochemistry. Ore Geology Reviews, 164, 105824. |  | XKX | Trepça Mineral Belt
| Badovc Pb–Zn–Sb–Ni deposit | Kizhnica-Hajvalia-Badovc ore field | Epithermal | Epithermal | Epithermal Pb-Zn-Sb-Ni | Pb, Zn, Sb, Ni | In, Sn, Ga, Ge | Pb, Zn, Sb, Ni, In, Sn, Ga, Ge | Mederski et al., 2024 |  | SHA0202a_3_1A_p03-1 | SHA0202a_3_1A_p03-1 | [5 empty] | ore material |  |  | mineral separate | [5 empty] | mineralisation |  |  |  | sphalerite, pyrite, stibnite, chalcopyrite | [6 empty] | rhodochrosite, siderite, marcasite, galena, gersdorffite, ullmannite, millerite, stannite, cassiterite, quartz, tetrahedrite, tennantite, arsenopyrite, semseyite, pyrrhotite, hematite |  | LA-ICPMS, EMPA | [8 empty] | 0 | [9 empty] | 1800 | [11 empty] | 430 | [5 empty] | 0 | [9 empty] | 545940 | [37 empty] | 21040 | [21 empty] | 420470 |  | 0 | [42 empty] | 2024 | Mederski, S., Pršek, J., Dimitrova, D. (2024). Distribution of In, Sn, Ga, Ge, and other critical metals in sulfide ores from epithermal listvenite-associated Badovc Pb–Zn–Sb–Ni deposit (Kosovo): Insights from mineralogy and geochemistry. Ore Geology Reviews, 164, 105824. |  | XKX | Trepça Mineral Belt
| Badovc Pb–Zn–Sb–Ni deposit | Kizhnica-Hajvalia-Badovc ore field | Epithermal | Epithermal | Epithermal Pb-Zn-Sb-Ni | Pb, Zn, Sb, Ni | In, Sn, Ga, Ge | Pb, Zn, Sb, Ni, In, Sn, Ga, Ge | Mederski et al., 2024 |  | SHA0202a_3_1B_p01-1 | SHA0202a_3_1B_p01-1 | [5 empty] | ore material |  |  | mineral separate | [5 empty] | mineralisation |  |  |  | sphalerite, pyrite, stibnite, chalcopyrite | [6 empty] | rhodochrosite, siderite, marcasite, galena, gersdorffite, ullmannite, millerite, stannite, cassiterite, quartz, tetrahedrite, tennantite, arsenopyrite, semseyite, pyrrhotite, hematite |  | LA-ICPMS, EMPA | [8 empty] | 0 | [9 empty] | 1330 | [11 empty] | 770 | [5 empty] | 0 | [9 empty] | 560350 | [37 empty] | 18600 | [21 empty] | 399280 |  | 0 | [42 empty] | 2024 | Mederski, S., Pršek, J., Dimitrova, D. (2024). Distribution of In, Sn, Ga, Ge, and other critical metals in sulfide ores from epithermal listvenite-associated Badovc Pb–Zn–Sb–Ni deposit (Kosovo): Insights from mineralogy and geochemistry. Ore Geology Reviews, 164, 105824. |  | XKX | Trepça Mineral Belt
| Badovc Pb–Zn–Sb–Ni deposit | Kizhnica-Hajvalia-Badovc ore field | Epithermal | Epithermal | Epithermal Pb-Zn-Sb-Ni | Pb, Zn, Sb, Ni | In, Sn, Ga, Ge | Pb, Zn, Sb, Ni, In, Sn, Ga, Ge | Mederski et al., 2024 |  | SHA02_02a_2_3a__fot1_p3-1 | SHA02_02a_2_3a__fot1_p3-1 | [5 empty] | ore material |  |  | mineral separate | [5 empty] | mineralisation |  |  |  | sphalerite, pyrite, stibnite, chalcopyrite | [6 empty] | rhodochrosite, siderite, marcasite, galena, gersdorffite, ullmannite, millerite, stannite, cassiterite, quartz, tetrahedrite, tennantite, arsenopyrite, semseyite, pyrrhotite, hematite |  | LA-ICPMS, EMPA | [8 empty] | 0 | [9 empty] | 0 | [11 empty] | 2240 | [5 empty] | 0 | [9 empty] | 18440 | [37 empty] | 615380 | [21 empty] | 353910 |  | 0 | [42 empty] | 2024 | Mederski, S., Pršek, J., Dimitrova, D. (2024). Distribution of In, Sn, Ga, Ge, and other critical metals in sulfide ores from epithermal listvenite-associated Badovc Pb–Zn–Sb–Ni deposit (Kosovo): Insights from mineralogy and geochemistry. Ore Geology Reviews, 164, 105824. |  | XKX | Trepça Mineral Belt
| Badovc Pb–Zn–Sb–Ni deposit | Kizhnica-Hajvalia-Badovc ore field | Epithermal | Epithermal | Epithermal Pb-Zn-Sb-Ni | Pb, Zn, Sb, Ni | In, Sn, Ga, Ge | Pb, Zn, Sb, Ni, In, Sn, Ga, Ge | Mederski et al., 2024 |  | SHA0202a_2_10_p03-1 | SHA0202a_2_10_p03-1 | [5 empty] | ore material |  |  | mineral separate | [5 empty] | mineralisation |  |  |  | sphalerite, pyrite, stibnite, chalcopyrite | [6 empty] | rhodochrosite, siderite, marcasite, galena, gersdorffite, ullmannite, millerite, stannite, cassiterite, quartz, tetrahedrite, tennantite, arsenopyrite, semseyite, pyrrhotite, hematite |  | LA-ICPMS, EMPA | [8 empty] | 0 | [9 empty] | 1030 | [11 empty] | 780 | [5 empty] | 390 | [9 empty] | 33440 | [37 empty] | 608590 | [21 empty] | 359760 |  | 0 | [42 empty] | 2024 | Mederski, S., Pršek, J., Dimitrova, D. (2024). Distribution of In, Sn, Ga, Ge, and other critical metals in sulfide ores from epithermal listvenite-associated Badovc Pb–Zn–Sb–Ni deposit (Kosovo): Insights from mineralogy and geochemistry. Ore Geology Reviews, 164, 105824. |  | XKX | Trepça Mineral Belt
| Badovc Pb–Zn–Sb–Ni deposit | Kizhnica-Hajvalia-Badovc ore field | Epithermal | Epithermal | Epithermal Pb-Zn-Sb-Ni | Pb, Zn, Sb, Ni | In, Sn, Ga, Ge | Pb, Zn, Sb, Ni, In, Sn, Ga, Ge | Mederski et al., 2024 |  | SHA0202a_2_10_p04-1 | SHA0202a_2_10_p04-1 | [5 empty] | ore material |  |  | mineral separate | [5 empty] | mineralisation |  |  |  | sphalerite, pyrite, stibnite, chalcopyrite | [6 empty] | rhodochrosite, siderite, marcasite, galena, gersdorffite, ullmannite, millerite, stannite, cassiterite, quartz, tetrahedrite, tennantite, arsenopyrite, semseyite, pyrrhotite, hematite |  | LA-ICPMS, EMPA | [8 empty] | 0 | [9 empty] | 1250 | [11 empty] | 990 | [5 empty] | 520 | [9 empty] | 32100 | [37 empty] | 606370 | [21 empty] | 358660 |  | 0 | [42 empty] | 2024 | Mederski, S., Pršek, J., Dimitrova, D. (2024). Distribution of In, Sn, Ga, Ge, and other critical metals in sulfide ores from epithermal listvenite-associated Badovc Pb–Zn–Sb–Ni deposit (Kosovo): Insights from mineralogy and geochemistry. Ore Geology Reviews, 164, 105824. |  | XKX | Trepça Mineral Belt
| Badovc Pb–Zn–Sb–Ni deposit | Kizhnica-Hajvalia-Badovc ore field | Epithermal | Epithermal | Epithermal Pb-Zn-Sb-Ni | Pb, Zn, Sb, Ni | In, Sn, Ga, Ge | Pb, Zn, Sb, Ni, In, Sn, Ga, Ge | Mederski et al., 2024 |  | SHA0202a_2_11_p02-1 | SHA0202a_2_11_p02-1 | [5 empty] | ore material |  |  | mineral separate | [5 empty] | mineralisation |  |  |  | sphalerite, pyrite, stibnite, chalcopyrite | [6 empty] | rhodochrosite, siderite, marcasite, galena, gersdorffite, ullmannite, millerite, stannite, cassiterite, quartz, tetrahedrite, tennantite, arsenopyrite, semseyite, pyrrhotite, hematite |  | LA-ICPMS, EMPA | [8 empty] | 0 | [9 empty] | 1620 | [11 empty] | 290 | [5 empty] | 370 | [9 empty] | 36100 | [37 empty] | 606440 | [21 empty] | 360050 |  | 0 | [42 empty] | 2024 | Mederski, S., Pršek, J., Dimitrova, D. (2024). Distribution of In, Sn, Ga, Ge, and other critical metals in sulfide ores from epithermal listvenite-associated Badovc Pb–Zn–Sb–Ni deposit (Kosovo): Insights from mineralogy and geochemistry. Ore Geology Reviews, 164, 105824. |  | XKX | Trepça Mineral Belt
| Badovc Pb–Zn–Sb–Ni deposit | Kizhnica-Hajvalia-Badovc ore field | Epithermal | Epithermal | Epithermal Pb-Zn-Sb-Ni | Pb, Zn, Sb, Ni | In, Sn, Ga, Ge | Pb, Zn, Sb, Ni, In, Sn, Ga, Ge | Mederski et al., 2024 |  | SHA0202a_2_12_p01-1 | SHA0202a_2_12_p01-1 | [5 empty] | ore material |  |  | mineral separate | [5 empty] | mineralisation |  |  |  | sphalerite, pyrite, stibnite, chalcopyrite | [6 empty] | rhodochrosite, siderite, marcasite, galena, gersdorffite, ullmannite, millerite, stannite, cassiterite, quartz, tetrahedrite, tennantite, arsenopyrite, semseyite, pyrrhotite, hematite |  | LA-ICPMS, EMPA | [8 empty] | 0 | [9 empty] | 1330 | [11 empty] | 1130 | [5 empty] | 530 | [9 empty] | 23450 | [37 empty] | 614700 | [21 empty] | 360540 |  | 0 | [42 empty] | 2024 | Mederski, S., Pršek, J., Dimitrova, D. (2024). Distribution of In, Sn, Ga, Ge, and other critical metals in sulfide ores from epithermal listvenite-associated Badovc Pb–Zn–Sb–Ni deposit (Kosovo): Insights from mineralogy and geochemistry. Ore Geology Reviews, 164, 105824. |  | XKX | Trepça Mineral Belt
| Badovc Pb–Zn–Sb–Ni deposit | Kizhnica-Hajvalia-Badovc ore field | Epithermal | Epithermal | Epithermal Pb-Zn-Sb-Ni | Pb, Zn, Sb, Ni | In, Sn, Ga, Ge | Pb, Zn, Sb, Ni, In, Sn, Ga, Ge | Mederski et al., 2024 |  | SHA0202a_2_12_p02-1 | SHA0202a_2_12_p02-1 | [5 empty] | ore material |  |  | mineral separate | [5 empty] | mineralisation |  |  |  | sphalerite, pyrite, stibnite, chalcopyrite | [6 empty] | rhodochrosite, siderite, marcasite, galena, gersdorffite, ullmannite, millerite, stannite, cassiterite, quartz, tetrahedrite, tennantite, arsenopyrite, semseyite, pyrrhotite, hematite |  | LA-ICPMS, EMPA | [8 empty] | 0 | [9 empty] | 1350 | [11 empty] | 1060 | [5 empty] | 620 | [9 empty] | 23280 | [37 empty] | 616560 | [21 empty] | 358530 |  | 50 | [42 empty] | 2024 | Mederski, S., Pršek, J., Dimitrova, D. (2024). Distribution of In, Sn, Ga, Ge, and other critical metals in sulfide ores from epithermal listvenite-associated Badovc Pb–Zn–Sb–Ni deposit (Kosovo): Insights from mineralogy and geochemistry. Ore Geology Reviews, 164, 105824. |  | XKX | Trepça Mineral Belt
| Badovc Pb–Zn–Sb–Ni deposit | Kizhnica-Hajvalia-Badovc ore field | Epithermal | Epithermal | Epithermal Pb-Zn-Sb-Ni | Pb, Zn, Sb, Ni | In, Sn, Ga, Ge | Pb, Zn, Sb, Ni, In, Sn, Ga, Ge | Mederski et al., 2024 |  | SHA0202a_2_18_p03-1 | SHA0202a_2_18_p03-1 | [5 empty] | ore material |  |  | mineral separate | [5 empty] | mineralisation |  |  |  | sphalerite, pyrite, stibnite, chalcopyrite | [6 empty] | rhodochrosite, siderite, marcasite, galena, gersdorffite, ullmannite, millerite, stannite, cassiterite, quartz, tetrahedrite, tennantite, arsenopyrite, semseyite, pyrrhotite, hematite |  | LA-ICPMS, EMPA | [8 empty] | 0 | [9 empty] | 1050 | [11 empty] | 10 | [5 empty] | 470 | [9 empty] | 27590 | [37 empty] | 598840 | [21 empty] | 351030 |  | 50 | [42 empty] | 2024 | Mederski, S., Pršek, J., Dimitrova, D. (2024). Distribution of In, Sn, Ga, Ge, and other critical metals in sulfide ores from epithermal listvenite-associated Badovc Pb–Zn–Sb–Ni deposit (Kosovo): Insights from mineralogy and geochemistry. Ore Geology Reviews, 164, 105824. |  | XKX | Trepça Mineral Belt
| Badovc Pb–Zn–Sb–Ni deposit | Kizhnica-Hajvalia-Badovc ore field | Epithermal | Epithermal | Epithermal Pb-Zn-Sb-Ni | Pb, Zn, Sb, Ni | In, Sn, Ga, Ge | Pb, Zn, Sb, Ni, In, Sn, Ga, Ge | Mederski et al., 2024 |  | SHA0202a_2_18_p06-1 | SHA0202a_2_18_p06-1 | [5 empty] | ore material |  |  | mineral separate | [5 empty] | mineralisation |  |  |  | sphalerite, pyrite, stibnite, chalcopyrite | [6 empty] | rhodochrosite, siderite, marcasite, galena, gersdorffite, ullmannite, millerite, stannite, cassiterite, quartz, tetrahedrite, tennantite, arsenopyrite, semseyite, pyrrhotite, hematite |  | LA-ICPMS, EMPA | [8 empty] | 0 | [9 empty] | 1650 | [11 empty] | 350 | [5 empty] | 410 | [9 empty] | 29490 | [37 empty] | 613670 | [21 empty] | 357660 |  | 0 | [42 empty] | 2024 | Mederski, S., Pršek, J., Dimitrova, D. (2024). Distribution of In, Sn, Ga, Ge, and other critical metals in sulfide ores from epithermal listvenite-associated Badovc Pb–Zn–Sb–Ni deposit (Kosovo): Insights from mineralogy and geochemistry. Ore Geology Reviews, 164, 105824. |  | XKX | Trepça Mineral Belt
| Badovc Pb–Zn–Sb–Ni deposit | Kizhnica-Hajvalia-Badovc ore field | Epithermal | Epithermal | Epithermal Pb-Zn-Sb-Ni | Pb, Zn, Sb, Ni | In, Sn, Ga, Ge | Pb, Zn, Sb, Ni, In, Sn, Ga, Ge | Mederski et al., 2024 |  | SHA0202a_2_6C_p01-1 | SHA0202a_2_6C_p01-1 | [5 empty] | ore material |  |  | mineral separate | [5 empty] | mineralisation |  |  |  | sphalerite, pyrite, stibnite, chalcopyrite | [6 empty] | rhodochrosite, siderite, marcasite, galena, gersdorffite, ullmannite, millerite, stannite, cassiterite, quartz, tetrahedrite, tennantite, arsenopyrite, semseyite, pyrrhotite, hematite |  | LA-ICPMS, EMPA | [8 empty] | 0 | [9 empty] | 1650 | [11 empty] | 470 | [5 empty] | 140 | [9 empty] | 20440 | [37 empty] | 619330 | [21 empty] | 357350 |  | 0 | [42 empty] | 2024 | Mederski, S., Pršek, J., Dimitrova, D. (2024). Distribution of In, Sn, Ga, Ge, and other critical metals in sulfide ores from epithermal listvenite-associated Badovc Pb–Zn–Sb–Ni deposit (Kosovo): Insights from mineralogy and geochemistry. Ore Geology Reviews, 164, 105824. |  | XKX | Trepça Mineral Belt
| Badovc Pb–Zn–Sb–Ni deposit | Kizhnica-Hajvalia-Badovc ore field | Epithermal | Epithermal | Epithermal Pb-Zn-Sb-Ni | Pb, Zn, Sb, Ni | In, Sn, Ga, Ge | Pb, Zn, Sb, Ni, In, Sn, Ga, Ge | Mederski et al., 2024 |  | SHA0202a_3_1C_p02-1 | SHA0202a_3_1C_p02-1 | [5 empty] | ore material |  |  | mineral separate | [5 empty] | mineralisation |  |  |  | sphalerite, pyrite, stibnite, chalcopyrite | [6 empty] | rhodochrosite, siderite, marcasite, galena, gersdorffite, ullmannite, millerite, stannite, cassiterite, quartz, tetrahedrite, tennantite, arsenopyrite, semseyite, pyrrhotite, hematite |  | LA-ICPMS, EMPA | [8 empty] | 0 | [9 empty] | 1580 | [11 empty] | 0 | [5 empty] | 420 | [9 empty] | 22560 | [37 empty] | 623910 | [21 empty] | 360400 |  | 0 | [42 empty] | 2024 | Mederski, S., Pršek, J., Dimitrova, D. (2024). Distribution of In, Sn, Ga, Ge, and other critical metals in sulfide ores from epithermal listvenite-associated Badovc Pb–Zn–Sb–Ni deposit (Kosovo): Insights from mineralogy and geochemistry. Ore Geology Reviews, 164, 105824. |  | XKX | Trepça Mineral Belt
| Badovc Pb–Zn–Sb–Ni deposit | Kizhnica-Hajvalia-Badovc ore field | Epithermal | Epithermal | Epithermal Pb-Zn-Sb-Ni | Pb, Zn, Sb, Ni | In, Sn, Ga, Ge | Pb, Zn, Sb, Ni, In, Sn, Ga, Ge | Mederski et al., 2024 |  | SHA0202a_3_2_p01-1 | SHA0202a_3_2_p01-1 | [5 empty] | ore material |  |  | mineral separate | [5 empty] | mineralisation |  |  |  | sphalerite, pyrite, stibnite, chalcopyrite | [6 empty] | rhodochrosite, siderite, marcasite, galena, gersdorffite, ullmannite, millerite, stannite, cassiterite, quartz, tetrahedrite, tennantite, arsenopyrite, semseyite, pyrrhotite, hematite |  | LA-ICPMS, EMPA | [8 empty] | 0 | [9 empty] | 1600 | [11 empty] | 2130 | [5 empty] | 770 | [9 empty] | 18400 | [37 empty] | 621220 | [21 empty] | 360260 |  | 0 | [42 empty] | 2024 | Mederski, S., Pršek, J., Dimitrova, D. (2024). Distribution of In, Sn, Ga, Ge, and other critical metals in sulfide ores from epithermal listvenite-associated Badovc Pb–Zn–Sb–Ni deposit (Kosovo): Insights from mineralogy and geochemistry. Ore Geology Reviews, 164, 105824. |  | XKX | Trepça Mineral Belt
| Badovc Pb–Zn–Sb–Ni deposit | Kizhnica-Hajvalia-Badovc ore field | Epithermal | Epithermal | Epithermal Pb-Zn-Sb-Ni | Pb, Zn, Sb, Ni | In, Sn, Ga, Ge | Pb, Zn, Sb, Ni, In, Sn, Ga, Ge | Mederski et al., 2024 |  | SHA0202a_3_2_p02-1 | SHA0202a_3_2_p02-1 | [5 empty] | ore material |  |  | mineral separate | [5 empty] | mineralisation |  |  |  | sphalerite, pyrite, stibnite, chalcopyrite | [6 empty] | rhodochrosite, siderite, marcasite, galena, gersdorffite, ullmannite, millerite, stannite, cassiterite, quartz, tetrahedrite, tennantite, arsenopyrite, semseyite, pyrrhotite, hematite |  | LA-ICPMS, EMPA | [8 empty] | 0 | [9 empty] | 1020 | [11 empty] | 2190 | [5 empty] | 520 | [9 empty] | 19690 | [37 empty] | 613210 | [21 empty] | 353300 |  | 0 | [42 empty] | 2024 | Mederski, S., Pršek, J., Dimitrova, D. (2024). Distribution of In, Sn, Ga, Ge, and other critical metals in sulfide ores from epithermal listvenite-associated Badovc Pb–Zn–Sb–Ni deposit (Kosovo): Insights from mineralogy and geochemistry. Ore Geology Reviews, 164, 105824. |  | XKX | Trepça Mineral Belt
| Badovc Pb–Zn–Sb–Ni deposit | Kizhnica-Hajvalia-Badovc ore field | Epithermal | Epithermal | Epithermal Pb-Zn-Sb-Ni | Pb, Zn, Sb, Ni | In, Sn, Ga, Ge | Pb, Zn, Sb, Ni, In, Sn, Ga, Ge | Mederski et al., 2024 |  | SHA0202a_3_3_p01-1 | SHA0202a_3_3_p01-1 | [5 empty] | ore material |  |  | mineral separate | [5 empty] | mineralisation |  |  |  | sphalerite, pyrite, stibnite, chalcopyrite | [6 empty] | rhodochrosite, siderite, marcasite, galena, gersdorffite, ullmannite, millerite, stannite, cassiterite, quartz, tetrahedrite, tennantite, arsenopyrite, semseyite, pyrrhotite, hematite |  | LA-ICPMS, EMPA | [8 empty] | 0 | [9 empty] | 1300 | [11 empty] | 2640 | [5 empty] | 600 | [9 empty] | 18750 | [37 empty] | 614140 | [21 empty] | 357070 |  | 0 | [42 empty] | 2024 | Mederski, S., Pršek, J., Dimitrova, D. (2024). Distribution of In, Sn, Ga, Ge, and other critical metals in sulfide ores from epithermal listvenite-associated Badovc Pb–Zn–Sb–Ni deposit (Kosovo): Insights from mineralogy and geochemistry. Ore Geology Reviews, 164, 105824. |  | XKX | Trepça Mineral Belt
| Badovc Pb–Zn–Sb–Ni deposit | Kizhnica-Hajvalia-Badovc ore field | Epithermal | Epithermal | Epithermal Pb-Zn-Sb-Ni | Pb, Zn, Sb, Ni | In, Sn, Ga, Ge | Pb, Zn, Sb, Ni, In, Sn, Ga, Ge | Mederski et al., 2024 |  | SHA0202a_3_3_p02-1 | SHA0202a_3_3_p02-1 | [5 empty] | ore material |  |  | mineral separate | [5 empty] | mineralisation |  |  |  | sphalerite, pyrite, stibnite, chalcopyrite | [6 empty] | rhodochrosite, siderite, marcasite, galena, gersdorffite, ullmannite, millerite, stannite, cassiterite, quartz, tetrahedrite, tennantite, arsenopyrite, semseyite, pyrrhotite, hematite |  | LA-ICPMS, EMPA | [8 empty] | 0 | [9 empty] | 1490 | [11 empty] | 2880 | [5 empty] | 520 | [9 empty] | 17640 | [37 empty] | 616950 | [21 empty] | 359990 |  | 0 | [42 empty] | 2024 | Mederski, S., Pršek, J., Dimitrova, D. (2024). Distribution of In, Sn, Ga, Ge, and other critical metals in sulfide ores from epithermal listvenite-associated Badovc Pb–Zn–Sb–Ni deposit (Kosovo): Insights from mineralogy and geochemistry. Ore Geology Reviews, 164, 105824. |  | XKX | Trepça Mineral Belt
| Badovc Pb–Zn–Sb–Ni deposit | Kizhnica-Hajvalia-Badovc ore field | Epithermal | Epithermal | Epithermal Pb-Zn-Sb-Ni | Pb, Zn, Sb, Ni | In, Sn, Ga, Ge | Pb, Zn, Sb, Ni, In, Sn, Ga, Ge | Mederski et al., 2024 |  | SHA0202a_2_10_p01-1 | SHA0202a_2_10_p01-1 | [5 empty] | ore material |  |  | mineral separate | [5 empty] | mineralisation |  |  |  | sphalerite, pyrite, stibnite, chalcopyrite | [6 empty] | rhodochrosite, siderite, marcasite, galena, gersdorffite, ullmannite, millerite, stannite, cassiterite, quartz, tetrahedrite, tennantite, arsenopyrite, semseyite, pyrrhotite, hematite |  | LA-ICPMS, EMPA | [8 empty] | 0 | [9 empty] | 1490 | [11 empty] | 15000 | [5 empty] | 210 | [9 empty] | 225180 | [37 empty] | 321930 | [21 empty] | 432210 |  | 0 | [42 empty] | 2024 | Mederski, S., Pršek, J., Dimitrova, D. (2024). Distribution of In, Sn, Ga, Ge, and other critical metals in sulfide ores from epithermal listvenite-associated Badovc Pb–Zn–Sb–Ni deposit (Kosovo): Insights from mineralogy and geochemistry. Ore Geology Reviews, 164, 105824. |  | XKX | Trepça Mineral Belt
| Badovc Pb–Zn–Sb–Ni deposit | Kizhnica-Hajvalia-Badovc ore field | Epithermal | Epithermal | Epithermal Pb-Zn-Sb-Ni | Pb, Zn, Sb, Ni | In, Sn, Ga, Ge | Pb, Zn, Sb, Ni, In, Sn, Ga, Ge | Mederski et al., 2024 |  | SHA0202a_2_10_p02-1 | SHA0202a_2_10_p02-1 | [5 empty] | ore material |  |  | mineral separate | [5 empty] | mineralisation |  |  |  | sphalerite, pyrite, stibnite, chalcopyrite | [6 empty] | rhodochrosite, siderite, marcasite, galena, gersdorffite, ullmannite, millerite, stannite, cassiterite, quartz, tetrahedrite, tennantite, arsenopyrite, semseyite, pyrrhotite, hematite |  | LA-ICPMS, EMPA | [8 empty] | 0 | [9 empty] | 1730 | [11 empty] | 14250 | [5 empty] | 410 | [9 empty] | 222100 | [37 empty] | 314680 | [21 empty] | 423370 |  | 0 | [42 empty] | 2024 | Mederski, S., Pršek, J., Dimitrova, D. (2024). Distribution of In, Sn, Ga, Ge, and other critical metals in sulfide ores from epithermal listvenite-associated Badovc Pb–Zn–Sb–Ni deposit (Kosovo): Insights from mineralogy and geochemistry. Ore Geology Reviews, 164, 105824. |  | XKX | Trepça Mineral Belt
| Badovc Pb–Zn–Sb–Ni deposit | Kizhnica-Hajvalia-Badovc ore field | Epithermal | Epithermal | Epithermal Pb-Zn-Sb-Ni | Pb, Zn, Sb, Ni | In, Sn, Ga, Ge | Pb, Zn, Sb, Ni, In, Sn, Ga, Ge | Mederski et al., 2024 |  | SHA0202a_2_16_p01-1 | SHA0202a_2_16_p01-1 | [5 empty] | ore material |  |  | mineral separate | [5 empty] | mineralisation |  |  |  | sphalerite, pyrite, stibnite, chalcopyrite | [6 empty] | rhodochrosite, siderite, marcasite, galena, gersdorffite, ullmannite, millerite, stannite, cassiterite, quartz, tetrahedrite, tennantite, arsenopyrite, semseyite, pyrrhotite, hematite |  | LA-ICPMS, EMPA | [8 empty] | 0 | [9 empty] | 1870 | [11 empty] | 1150 | [5 empty] | 320 | [9 empty] | 247750 | [37 empty] | 310740 | [21 empty] | 436160 |  | 0 | [42 empty] | 2024 | Mederski, S., Pršek, J., Dimitrova, D. (2024). Distribution of In, Sn, Ga, Ge, and other critical metals in sulfide ores from epithermal listvenite-associated Badovc Pb–Zn–Sb–Ni deposit (Kosovo): Insights from mineralogy and geochemistry. Ore Geology Reviews, 164, 105824. |  | XKX | Trepça Mineral Belt
| Badovc Pb–Zn–Sb–Ni deposit | Kizhnica-Hajvalia-Badovc ore field | Epithermal | Epithermal | Epithermal Pb-Zn-Sb-Ni | Pb, Zn, Sb, Ni | In, Sn, Ga, Ge | Pb, Zn, Sb, Ni, In, Sn, Ga, Ge | Mederski et al., 2024 |  | SHA0202a_2_16_p02-1 | SHA0202a_2_16_p02-1 | [5 empty] | ore material |  |  | mineral separate | [5 empty] | mineralisation |  |  |  | sphalerite, pyrite, stibnite, chalcopyrite | [6 empty] | rhodochrosite, siderite, marcasite, galena, gersdorffite, ullmannite, millerite, stannite, cassiterite, quartz, tetrahedrite, tennantite, arsenopyrite, semseyite, pyrrhotite, hematite |  | LA-ICPMS, EMPA | [8 empty] | 0 | [9 empty] | 1410 | [11 empty] | 1300 | [5 empty] | 170 | [9 empty] | 248990 | [37 empty] | 310600 | [21 empty] | 432580 |  | 0 | [42 empty] | 2024 | Mederski, S., Pršek, J., Dimitrova, D. (2024). Distribution of In, Sn, Ga, Ge, and other critical metals in sulfide ores from epithermal listvenite-associated Badovc Pb–Zn–Sb–Ni deposit (Kosovo): Insights from mineralogy and geochemistry. Ore Geology Reviews, 164, 105824. |  | XKX | Trepça Mineral Belt
| Badovc Pb–Zn–Sb–Ni deposit | Kizhnica-Hajvalia-Badovc ore field | Epithermal | Epithermal | Epithermal Pb-Zn-Sb-Ni | Pb, Zn, Sb, Ni | In, Sn, Ga, Ge | Pb, Zn, Sb, Ni, In, Sn, Ga, Ge | Mederski et al., 2024 |  | SHA0202a_2_16_p03-1 | SHA0202a_2_16_p03-1 | [5 empty] | ore material |  |  | mineral separate | [5 empty] | mineralisation |  |  |  | sphalerite, pyrite, stibnite, chalcopyrite | [6 empty] | rhodochrosite, siderite, marcasite, galena, gersdorffite, ullmannite, millerite, stannite, cassiterite, quartz, tetrahedrite, tennantite, arsenopyrite, semseyite, pyrrhotite, hematite |  | LA-ICPMS, EMPA | [8 empty] | 0 | [9 empty] | 1950 | [11 empty] | 1590 | [5 empty] | 320 | [9 empty] | 247910 | [37 empty] | 314580 | [21 empty] | 434880 |  | 0 | [42 empty] | 2024 | Mederski, S., Pršek, J., Dimitrova, D. (2024). Distribution of In, Sn, Ga, Ge, and other critical metals in sulfide ores from epithermal listvenite-associated Badovc Pb–Zn–Sb–Ni deposit (Kosovo): Insights from mineralogy and geochemistry. Ore Geology Reviews, 164, 105824. |  | XKX | Trepça Mineral Belt
| Badovc Pb–Zn–Sb–Ni deposit | Kizhnica-Hajvalia-Badovc ore field | Epithermal | Epithermal | Epithermal Pb-Zn-Sb-Ni | Pb, Zn, Sb, Ni | In, Sn, Ga, Ge | Pb, Zn, Sb, Ni, In, Sn, Ga, Ge | Mederski et al., 2024 |  | SHA0202a_2_18_p01-1 | SHA0202a_2_18_p01-1 | [5 empty] | ore material |  |  | mineral separate | [5 empty] | mineralisation |  |  |  | sphalerite, pyrite, stibnite, chalcopyrite | [6 empty] | rhodochrosite, siderite, marcasite, galena, gersdorffite, ullmannite, millerite, stannite, cassiterite, quartz, tetrahedrite, tennantite, arsenopyrite, semseyite, pyrrhotite, hematite |  | LA-ICPMS, EMPA | [8 empty] | 0 | [9 empty] | 1050 | [11 empty] | 140 | [5 empty] | 40 | [9 empty] | 231290 | [37 empty] | 327180 | [21 empty] | 433540 |  | 0 | [42 empty] | 2024 | Mederski, S., Pršek, J., Dimitrova, D. (2024). Distribution of In, Sn, Ga, Ge, and other critical metals in sulfide ores from epithermal listvenite-associated Badovc Pb–Zn–Sb–Ni deposit (Kosovo): Insights from mineralogy and geochemistry. Ore Geology Reviews, 164, 105824. |  | XKX | Trepça Mineral Belt
| Badovc Pb–Zn–Sb–Ni deposit | Kizhnica-Hajvalia-Badovc ore field | Epithermal | Epithermal | Epithermal Pb-Zn-Sb-Ni | Pb, Zn, Sb, Ni | In, Sn, Ga, Ge | Pb, Zn, Sb, Ni, In, Sn, Ga, Ge | Mederski et al., 2024 |  | SHA0202a_2_18_p02-1 | SHA0202a_2_18_p02-1 | [5 empty] | ore material |  |  | mineral separate | [5 empty] | mineralisation |  |  |  | sphalerite, pyrite, stibnite, chalcopyrite | [6 empty] | rhodochrosite, siderite, marcasite, galena, gersdorffite, ullmannite, millerite, stannite, cassiterite, quartz, tetrahedrite, tennantite, arsenopyrite, semseyite, pyrrhotite, hematite |  | LA-ICPMS, EMPA | [8 empty] | 0 | [9 empty] | 1620 | [11 empty] | 260 | [5 empty] | 260 | [9 empty] | 233960 | [37 empty] | 329510 | [21 empty] | 430030 |  | 0 | [42 empty] | 2024 | Mederski, S., Pršek, J., Dimitrova, D. (2024). Distribution of In, Sn, Ga, Ge, and other critical metals in sulfide ores from epithermal listvenite-associated Badovc Pb–Zn–Sb–Ni deposit (Kosovo): Insights from mineralogy and geochemistry. Ore Geology Reviews, 164, 105824. |  | XKX | Trepça Mineral Belt
| Badovc Pb–Zn–Sb–Ni deposit | Kizhnica-Hajvalia-Badovc ore field | Epithermal | Epithermal | Epithermal Pb-Zn-Sb-Ni | Pb, Zn, Sb, Ni | In, Sn, Ga, Ge | Pb, Zn, Sb, Ni, In, Sn, Ga, Ge | Mederski et al., 2024 |  | SHA0202a_2_1A_p02-1 | SHA0202a_2_1A_p02-1 | [5 empty] | ore material |  |  | mineral separate | [5 empty] | mineralisation |  |  |  | sphalerite, pyrite, stibnite, chalcopyrite | [6 empty] | rhodochrosite, siderite, marcasite, galena, gersdorffite, ullmannite, millerite, stannite, cassiterite, quartz, tetrahedrite, tennantite, arsenopyrite, semseyite, pyrrhotite, hematite |  | LA-ICPMS, EMPA | [8 empty] | 9210 | [9 empty] | 0 | [11 empty] | 440 | [5 empty] | 0 | [9 empty] | 37580 | [37 empty] | 532430 | [21 empty] | 400820 |  | 4370 | [42 empty] | 2024 | Mederski, S., Pršek, J., Dimitrova, D. (2024). Distribution of In, Sn, Ga, Ge, and other critical metals in sulfide ores from epithermal listvenite-associated Badovc Pb–Zn–Sb–Ni deposit (Kosovo): Insights from mineralogy and geochemistry. Ore Geology Reviews, 164, 105824. |  | XKX | Trepça Mineral Belt
| Badovc Pb–Zn–Sb–Ni deposit | Kizhnica-Hajvalia-Badovc ore field | Epithermal | Epithermal | Epithermal Pb-Zn-Sb-Ni | Pb, Zn, Sb, Ni | In, Sn, Ga, Ge | Pb, Zn, Sb, Ni, In, Sn, Ga, Ge | Mederski et al., 2024 |  | SHA0202a_2_2_p01-1 | SHA0202a_2_2_p01-1 | [5 empty] | ore material |  |  | mineral separate | [5 empty] | mineralisation |  |  |  | sphalerite, pyrite, stibnite, chalcopyrite | [6 empty] | rhodochrosite, siderite, marcasite, galena, gersdorffite, ullmannite, millerite, stannite, cassiterite, quartz, tetrahedrite, tennantite, arsenopyrite, semseyite, pyrrhotite, hematite |  | LA-ICPMS, EMPA | [8 empty] | 0 | [9 empty] | 1260 | [11 empty] | 200 | [5 empty] | 610 | [9 empty] | 201370 | [37 empty] | 364510 | [21 empty] | 430100 |  | 0 | [42 empty] | 2024 | Mederski, S., Pršek, J., Dimitrova, D. (2024). Distribution of In, Sn, Ga, Ge, and other critical metals in sulfide ores from epithermal listvenite-associated Badovc Pb–Zn–Sb–Ni deposit (Kosovo): Insights from mineralogy and geochemistry. Ore Geology Reviews, 164, 105824. |  | XKX | Trepça Mineral Belt
| Badovc Pb–Zn–Sb–Ni deposit | Kizhnica-Hajvalia-Badovc ore field | Epithermal | Epithermal | Epithermal Pb-Zn-Sb-Ni | Pb, Zn, Sb, Ni | In, Sn, Ga, Ge | Pb, Zn, Sb, Ni, In, Sn, Ga, Ge | Mederski et al., 2024 |  | SHA0202a_2_20_p03-1 | SHA0202a_2_20_p03-1 | [5 empty] | ore material |  |  | mineral separate | [5 empty] | mineralisation |  |  |  | sphalerite, pyrite, stibnite, chalcopyrite | [6 empty] | rhodochrosite, siderite, marcasite, galena, gersdorffite, ullmannite, millerite, stannite, cassiterite, quartz, tetrahedrite, tennantite, arsenopyrite, semseyite, pyrrhotite, hematite |  | LA-ICPMS, EMPA | [8 empty] | 0 | [9 empty] | 1680 | [11 empty] | 3640 | [5 empty] | 180 | [9 empty] | 240940 | [37 empty] | 319600 | [21 empty] | 432130 |  | 140 | [42 empty] | 2024 | Mederski, S., Pršek, J., Dimitrova, D. (2024). Distribution of In, Sn, Ga, Ge, and other critical metals in sulfide ores from epithermal listvenite-associated Badovc Pb–Zn–Sb–Ni deposit (Kosovo): Insights from mineralogy and geochemistry. Ore Geology Reviews, 164, 105824. |  | XKX | Trepça Mineral Belt
| Badovc Pb–Zn–Sb–Ni deposit | Kizhnica-Hajvalia-Badovc ore field | Epithermal | Epithermal | Epithermal Pb-Zn-Sb-Ni | Pb, Zn, Sb, Ni | In, Sn, Ga, Ge | Pb, Zn, Sb, Ni, In, Sn, Ga, Ge | Mederski et al., 2024 |  | SHA0202a_2_21A_p02-1 | SHA0202a_2_21A_p02-1 | [5 empty] | ore material |  |  | mineral separate | [5 empty] | mineralisation |  |  |  | sphalerite, pyrite, stibnite, chalcopyrite | [6 empty] | rhodochrosite, siderite, marcasite, galena, gersdorffite, ullmannite, millerite, stannite, cassiterite, quartz, tetrahedrite, tennantite, arsenopyrite, semseyite, pyrrhotite, hematite |  | LA-ICPMS, EMPA | [8 empty] | 0 | [9 empty] | 1440 | [11 empty] | 3280 | [5 empty] | 360 | [9 empty] | 133340 | [37 empty] | 411680 | [21 empty] | 425740 |  | 410 | [42 empty] | 2024 | Mederski, S., Pršek, J., Dimitrova, D. (2024). Distribution of In, Sn, Ga, Ge, and other critical metals in sulfide ores from epithermal listvenite-associated Badovc Pb–Zn–Sb–Ni deposit (Kosovo): Insights from mineralogy and geochemistry. Ore Geology Reviews, 164, 105824. |  | XKX | Trepça Mineral Belt
| Badovc Pb–Zn–Sb–Ni deposit | Kizhnica-Hajvalia-Badovc ore field | Epithermal | Epithermal | Epithermal Pb-Zn-Sb-Ni | Pb, Zn, Sb, Ni | In, Sn, Ga, Ge | Pb, Zn, Sb, Ni, In, Sn, Ga, Ge | Mederski et al., 2024 |  | SHA0202a_2_6A_p01-1 | SHA0202a_2_6A_p01-1 | [5 empty] | ore material |  |  | mineral separate | [5 empty] | mineralisation |  |  |  | sphalerite, pyrite, stibnite, chalcopyrite | [6 empty] | rhodochrosite, siderite, marcasite, galena, gersdorffite, ullmannite, millerite, stannite, cassiterite, quartz, tetrahedrite, tennantite, arsenopyrite, semseyite, pyrrhotite, hematite |  | LA-ICPMS, EMPA | [8 empty] | 0 | [9 empty] | 1460 | [11 empty] | 31460 | [5 empty] | 380 | [9 empty] | 208350 | [37 empty] | 323120 | [21 empty] | 432630 |  | 0 | [42 empty] | 2024 | Mederski, S., Pršek, J., Dimitrova, D. (2024). Distribution of In, Sn, Ga, Ge, and other critical metals in sulfide ores from epithermal listvenite-associated Badovc Pb–Zn–Sb–Ni deposit (Kosovo): Insights from mineralogy and geochemistry. Ore Geology Reviews, 164, 105824. |  | XKX | Trepça Mineral Belt
| Badovc Pb–Zn–Sb–Ni deposit | Kizhnica-Hajvalia-Badovc ore field | Epithermal | Epithermal | Epithermal Pb-Zn-Sb-Ni | Pb, Zn, Sb, Ni | In, Sn, Ga, Ge | Pb, Zn, Sb, Ni, In, Sn, Ga, Ge | Mederski et al., 2024 |  | SHA0202a_2_6A_p02-1 | SHA0202a_2_6A_p02-1 | [5 empty] | ore material |  |  | mineral separate | [5 empty] | mineralisation |  |  |  | sphalerite, pyrite, stibnite, chalcopyrite | [6 empty] | rhodochrosite, siderite, marcasite, galena, gersdorffite, ullmannite, millerite, stannite, cassiterite, quartz, tetrahedrite, tennantite, arsenopyrite, semseyite, pyrrhotite, hematite |  | LA-ICPMS, EMPA | [8 empty] | 0 | [9 empty] | 1430 | [11 empty] | 33250 | [5 empty] | 380 | [9 empty] | 210800 | [37 empty] | 321040 | [21 empty] | 431770 |  | 0 | [42 empty] | 2024 | Mederski, S., Pršek, J., Dimitrova, D. (2024). Distribution of In, Sn, Ga, Ge, and other critical metals in sulfide ores from epithermal listvenite-associated Badovc Pb–Zn–Sb–Ni deposit (Kosovo): Insights from mineralogy and geochemistry. Ore Geology Reviews, 164, 105824. |  | XKX | Trepça Mineral Belt
| Badovc Pb–Zn–Sb–Ni deposit | Kizhnica-Hajvalia-Badovc ore field | Epithermal | Epithermal | Epithermal Pb-Zn-Sb-Ni | Pb, Zn, Sb, Ni | In, Sn, Ga, Ge | Pb, Zn, Sb, Ni, In, Sn, Ga, Ge | Mederski et al., 2024 |  | SHA0202a_2_6A_p03-1 | SHA0202a_2_6A_p03-1 | [5 empty] | ore material |  |  | mineral separate | [5 empty] | mineralisation |  |  |  | sphalerite, pyrite, stibnite, chalcopyrite | [6 empty] | rhodochrosite, siderite, marcasite, galena, gersdorffite, ullmannite, millerite, stannite, cassiterite, quartz, tetrahedrite, tennantite, arsenopyrite, semseyite, pyrrhotite, hematite |  | LA-ICPMS, EMPA | [8 empty] | 0 | [9 empty] | 1930 | [11 empty] | 30200 | [5 empty] | 440 | [9 empty] | 192910 | [37 empty] | 330270 | [21 empty] | 430890 |  | 0 | [42 empty] | 2024 | Mederski, S., Pršek, J., Dimitrova, D. (2024). Distribution of In, Sn, Ga, Ge, and other critical metals in sulfide ores from epithermal listvenite-associated Badovc Pb–Zn–Sb–Ni deposit (Kosovo): Insights from mineralogy and geochemistry. Ore Geology Reviews, 164, 105824. |  | XKX | Trepça Mineral Belt
| Badovc Pb–Zn–Sb–Ni deposit | Kizhnica-Hajvalia-Badovc ore field | Epithermal | Epithermal | Epithermal Pb-Zn-Sb-Ni | Pb, Zn, Sb, Ni | In, Sn, Ga, Ge | Pb, Zn, Sb, Ni, In, Sn, Ga, Ge | Mederski et al., 2024 |  | SHA0202a_3_1A_p04-1 | SHA0202a_3_1A_p04-1 | [5 empty] | ore material |  |  | mineral separate | [5 empty] | mineralisation |  |  |  | sphalerite, pyrite, stibnite, chalcopyrite | [6 empty] | rhodochrosite, siderite, marcasite, galena, gersdorffite, ullmannite, millerite, stannite, cassiterite, quartz, tetrahedrite, tennantite, arsenopyrite, semseyite, pyrrhotite, hematite |  | LA-ICPMS, EMPA | [8 empty] | 0 | [9 empty] | 1830 | [11 empty] | 270 | [5 empty] | 310 | [9 empty] | 291020 | [37 empty] | 266610 | [21 empty] | 433120 |  | 0 | [42 empty] | 2024 | Mederski, S., Pršek, J., Dimitrova, D. (2024). Distribution of In, Sn, Ga, Ge, and other critical metals in sulfide ores from epithermal listvenite-associated Badovc Pb–Zn–Sb–Ni deposit (Kosovo): Insights from mineralogy and geochemistry. Ore Geology Reviews, 164, 105824. |  | XKX | Trepça Mineral Belt
| Badovc Pb–Zn–Sb–Ni deposit | Kizhnica-Hajvalia-Badovc ore field | Epithermal | Epithermal | Epithermal Pb-Zn-Sb-Ni | Pb, Zn, Sb, Ni | In, Sn, Ga, Ge | Pb, Zn, Sb, Ni, In, Sn, Ga, Ge | Mederski et al., 2024 |  | SHA0202a_2_1A_p01-1 | SHA0202a_2_1A_p01-1 | [5 empty] | ore material |  |  | mineral separate | [5 empty] | mineralisation |  |  |  | sphalerite, pyrite, stibnite, chalcopyrite | [6 empty] | rhodochrosite, siderite, marcasite, galena, gersdorffite, ullmannite, millerite, stannite, cassiterite, quartz, tetrahedrite, tennantite, arsenopyrite, semseyite, pyrrhotite, hematite |  | LA-ICPMS, EMPA | [8 empty] | 59480 | [9 empty] | 0 | [11 empty] | 180 | [5 empty] | 0 | [9 empty] | 12770 | [37 empty] | 513640 | [21 empty] | 376170 |  | 24590 | [42 empty] | 2024 | Mederski, S., Pršek, J., Dimitrova, D. (2024). Distribution of In, Sn, Ga, Ge, and other critical metals in sulfide ores from epithermal listvenite-associated Badovc Pb–Zn–Sb–Ni deposit (Kosovo): Insights from mineralogy and geochemistry. Ore Geology Reviews, 164, 105824. |  | XKX | Trepça Mineral Belt
| Badovc Pb–Zn–Sb–Ni deposit | Kizhnica-Hajvalia-Badovc ore field | Epithermal | Epithermal | Epithermal Pb-Zn-Sb-Ni | Pb, Zn, Sb, Ni | In, Sn, Ga, Ge | Pb, Zn, Sb, Ni, In, Sn, Ga, Ge | Mederski et al., 2024 |  | SHA0202a_2_6B_p02-1 | SHA0202a_2_6B_p02-1 | [5 empty] | ore material |  |  | mineral separate | [5 empty] | mineralisation |  |  |  | sphalerite, pyrite, stibnite, chalcopyrite | [6 empty] | rhodochrosite, siderite, marcasite, galena, gersdorffite, ullmannite, millerite, stannite, cassiterite, quartz, tetrahedrite, tennantite, arsenopyrite, semseyite, pyrrhotite, hematite |  | LA-ICPMS, EMPA | [8 empty] | 89160 | [9 empty] | 1340 | [11 empty] | 810 | [5 empty] | 570 | [9 empty] | 49650 | [37 empty] | 450010 | [21 empty] | 360010 |  | 25390 | [42 empty] | 2024 | Mederski, S., Pršek, J., Dimitrova, D. (2024). Distribution of In, Sn, Ga, Ge, and other critical metals in sulfide ores from epithermal listvenite-associated Badovc Pb–Zn–Sb–Ni deposit (Kosovo): Insights from mineralogy and geochemistry. Ore Geology Reviews, 164, 105824. |  | XKX | Trepça Mineral Belt
| Badovc Pb–Zn–Sb–Ni deposit | Kizhnica-Hajvalia-Badovc ore field | Epithermal | Epithermal | Epithermal Pb-Zn-Sb-Ni | Pb, Zn, Sb, Ni | In, Sn, Ga, Ge | Pb, Zn, Sb, Ni, In, Sn, Ga, Ge | Mederski et al., 2024 |  | SHA0202a_2_17A_p03-1 | SHA0202a_2_17A_p03-1 | [5 empty] | ore material |  |  | mineral separate | [5 empty] | mineralisation |  |  |  | sphalerite, pyrite, stibnite, chalcopyrite | [6 empty] | rhodochrosite, siderite, marcasite, galena, gersdorffite, ullmannite, millerite, stannite, cassiterite, quartz, tetrahedrite, tennantite, arsenopyrite, semseyite, pyrrhotite, hematite |  | LA-ICPMS, EMPA | [8 empty] | 138290 | [9 empty] | 1240 | [11 empty] | 610 | [5 empty] | 470 | [9 empty] | 50640 | [37 empty] | 448870 | [21 empty] | 342750 |  | 1300 | [42 empty] | 2024 | Mederski, S., Pršek, J., Dimitrova, D. (2024). Distribution of In, Sn, Ga, Ge, and other critical metals in sulfide ores from epithermal listvenite-associated Badovc Pb–Zn–Sb–Ni deposit (Kosovo): Insights from mineralogy and geochemistry. Ore Geology Reviews, 164, 105824. |  | XKX | Trepça Mineral Belt
| Badovc Pb–Zn–Sb–Ni deposit | Kizhnica-Hajvalia-Badovc ore field | Epithermal | Epithermal | Epithermal Pb-Zn-Sb-Ni | Pb, Zn, Sb, Ni | In, Sn, Ga, Ge | Pb, Zn, Sb, Ni, In, Sn, Ga, Ge | Mederski et al., 2024 |  | SHA0202a_2_17A_p01-1 | SHA0202a_2_17A_p01-1 | [5 empty] | ore material |  |  | mineral separate | [5 empty] | mineralisation |  |  |  | sphalerite, pyrite, stibnite, chalcopyrite | [6 empty] | rhodochrosite, siderite, marcasite, galena, gersdorffite, ullmannite, millerite, stannite, cassiterite, quartz, tetrahedrite, tennantite, arsenopyrite, semseyite, pyrrhotite, hematite |  | LA-ICPMS, EMPA | [8 empty] | 122030 | [9 empty] | 1130 | [11 empty] | 700 | [5 empty] | 270 | [9 empty] | 62130 | [37 empty] | 440240 | [21 empty] | 352180 |  | 250 | [42 empty] | 2024 | Mederski, S., Pršek, J., Dimitrova, D. (2024). Distribution of In, Sn, Ga, Ge, and other critical metals in sulfide ores from epithermal listvenite-associated Badovc Pb–Zn–Sb–Ni deposit (Kosovo): Insights from mineralogy and geochemistry. Ore Geology Reviews, 164, 105824. |  | XKX | Trepça Mineral Belt
| Badovc Pb–Zn–Sb–Ni deposit | Kizhnica-Hajvalia-Badovc ore field | Epithermal | Epithermal | Epithermal Pb-Zn-Sb-Ni | Pb, Zn, Sb, Ni | In, Sn, Ga, Ge | Pb, Zn, Sb, Ni, In, Sn, Ga, Ge | Mederski et al., 2024 |  | SHA0202a_2_17A_p02-1 | SHA0202a_2_17A_p02-1 | [5 empty] | ore material |  |  | mineral separate | [5 empty] | mineralisation |  |  |  | sphalerite, pyrite, stibnite, chalcopyrite | [6 empty] | rhodochrosite, siderite, marcasite, galena, gersdorffite, ullmannite, millerite, stannite, cassiterite, quartz, tetrahedrite, tennantite, arsenopyrite, semseyite, pyrrhotite, hematite |  | LA-ICPMS, EMPA | [8 empty] | 158230 | [9 empty] | 1280 | [11 empty] | 560 | [5 empty] | 150 | [9 empty] | 53330 | [37 empty] | 437520 | [21 empty] | 341920 |  | 300 | [42 empty] | 2024 | Mederski, S., Pršek, J., Dimitrova, D. (2024). Distribution of In, Sn, Ga, Ge, and other critical metals in sulfide ores from epithermal listvenite-associated Badovc Pb–Zn–Sb–Ni deposit (Kosovo): Insights from mineralogy and geochemistry. Ore Geology Reviews, 164, 105824. |  | XKX | Trepça Mineral Belt
| Badovc Pb–Zn–Sb–Ni deposit | Kizhnica-Hajvalia-Badovc ore field | Epithermal | Epithermal | Epithermal Pb-Zn-Sb-Ni | Pb, Zn, Sb, Ni | In, Sn, Ga, Ge | Pb, Zn, Sb, Ni, In, Sn, Ga, Ge | Mederski et al., 2024 |  | KZH6_7_fot6_p2-1 | KZH6_7_fot6_p2-1 | [5 empty] | ore material |  |  | mineral separate | [5 empty] | mineralisation |  |  |  | sphalerite, pyrite, stibnite, chalcopyrite | [6 empty] | rhodochrosite, siderite, marcasite, galena, gersdorffite, ullmannite, millerite, stannite, cassiterite, quartz, tetrahedrite, tennantite, arsenopyrite, semseyite, pyrrhotite, hematite |  | LA-ICPMS, EMPA | [22 empty] | 0 | [23 empty] | 542.270605 | [13 empty] | 25.16819 | [13 empty] | 0 | [5 empty] | 0.226647 | [33 empty] | 121.312374 |  |  |  | 9442.188393 |  |  |  | 9.406028 | [7 empty] | 43.539463 | [9 empty] | 60.604988 | [10 empty] | 2024 | Mederski, S., Pršek, J., Dimitrova, D. (2024). Distribution of In, Sn, Ga, Ge, and other critical metals in sulfide ores from epithermal listvenite-associated Badovc Pb–Zn–Sb–Ni deposit (Kosovo): Insights from mineralogy and geochemistry. Ore Geology Reviews, 164, 105824. |  | XKX | Trepça Mineral Belt
| Badovc Pb–Zn–Sb–Ni deposit | Kizhnica-Hajvalia-Badovc ore field | Epithermal | Epithermal | Epithermal Pb-Zn-Sb-Ni | Pb, Zn, Sb, Ni | In, Sn, Ga, Ge | Pb, Zn, Sb, Ni, In, Sn, Ga, Ge | Mederski et al., 2024 |  | KZH6_7_fot6_p3-1 | KZH6_7_fot6_p3-1 | [5 empty] | ore material |  |  | mineral separate | [5 empty] | mineralisation |  |  |  | sphalerite, pyrite, stibnite, chalcopyrite | [6 empty] | rhodochrosite, siderite, marcasite, galena, gersdorffite, ullmannite, millerite, stannite, cassiterite, quartz, tetrahedrite, tennantite, arsenopyrite, semseyite, pyrrhotite, hematite |  | LA-ICPMS, EMPA | [22 empty] | 0 | [23 empty] | 769.950967 | [13 empty] | 27.963567 | [13 empty] | 0 | [5 empty] | 0 | [33 empty] | 0 |  |  |  | 9543.720553 |  |  |  | 0 | [7 empty] | 35.281757 | [9 empty] | 10.033021 | [10 empty] | 2024 | Mederski, S., Pršek, J., Dimitrova, D. (2024). Distribution of In, Sn, Ga, Ge, and other critical metals in sulfide ores from epithermal listvenite-associated Badovc Pb–Zn–Sb–Ni deposit (Kosovo): Insights from mineralogy and geochemistry. Ore Geology Reviews, 164, 105824. |  | XKX | Trepça Mineral Belt
| Badovc Pb–Zn–Sb–Ni deposit | Kizhnica-Hajvalia-Badovc ore field | Epithermal | Epithermal | Epithermal Pb-Zn-Sb-Ni | Pb, Zn, Sb, Ni | In, Sn, Ga, Ge | Pb, Zn, Sb, Ni, In, Sn, Ga, Ge | Mederski et al., 2024 |  | KZH6_7_fot6_p4-1 | KZH6_7_fot6_p4-1 | [5 empty] | ore material |  |  | mineral separate | [5 empty] | mineralisation |  |  |  | sphalerite, pyrite, stibnite, chalcopyrite | [6 empty] | rhodochrosite, siderite, marcasite, galena, gersdorffite, ullmannite, millerite, stannite, cassiterite, quartz, tetrahedrite, tennantite, arsenopyrite, semseyite, pyrrhotite, hematite |  | LA-ICPMS, EMPA | [22 empty] | 0.541231 | [23 empty] | 508.23545 | [13 empty] | 20.99012 | [13 empty] | 2.781196 | [5 empty] | 2.284014 | [33 empty] | 0 |  |  |  | 9584.879834 |  |  |  | 0 | [7 empty] | 88.702869 | [9 empty] | 34.693834 | [10 empty] | 2024 | Mederski, S., Pršek, J., Dimitrova, D. (2024). Distribution of In, Sn, Ga, Ge, and other critical metals in sulfide ores from epithermal listvenite-associated Badovc Pb–Zn–Sb–Ni deposit (Kosovo): Insights from mineralogy and geochemistry. Ore Geology Reviews, 164, 105824. |  | XKX | Trepça Mineral Belt
| Badovc Pb–Zn–Sb–Ni deposit | Kizhnica-Hajvalia-Badovc ore field | Epithermal | Epithermal | Epithermal Pb-Zn-Sb-Ni | Pb, Zn, Sb, Ni | In, Sn, Ga, Ge | Pb, Zn, Sb, Ni, In, Sn, Ga, Ge | Mederski et al., 2024 |  | KZH6_7_fot7_p1-1 | KZH6_7_fot7_p1-1 | [5 empty] | ore material |  |  | mineral separate | [5 empty] | mineralisation |  |  |  | sphalerite, pyrite, stibnite, chalcopyrite | [6 empty] | rhodochrosite, siderite, marcasite, galena, gersdorffite, ullmannite, millerite, stannite, cassiterite, quartz, tetrahedrite, tennantite, arsenopyrite, semseyite, pyrrhotite, hematite |  | LA-ICPMS, EMPA | [22 empty] | 2.361862 | [23 empty] | 205.66575 | [13 empty] | 16.114477 | [13 empty] | 3.526924 | [5 empty] | 0 | [33 empty] | 140.843306 |  |  |  | 9076.373424 |  |  |  | 0 | [7 empty] | 595.505014 | [9 empty] | 46.276753 | [10 empty] | 2024 | Mederski, S., Pršek, J., Dimitrova, D. (2024). Distribution of In, Sn, Ga, Ge, and other critical metals in sulfide ores from epithermal listvenite-associated Badovc Pb–Zn–Sb–Ni deposit (Kosovo): Insights from mineralogy and geochemistry. Ore Geology Reviews, 164, 105824. |  | XKX | Trepça Mineral Belt
| Badovc Pb–Zn–Sb–Ni deposit | Kizhnica-Hajvalia-Badovc ore field | Epithermal | Epithermal | Epithermal Pb-Zn-Sb-Ni | Pb, Zn, Sb, Ni | In, Sn, Ga, Ge | Pb, Zn, Sb, Ni, In, Sn, Ga, Ge | Mederski et al., 2024 |  | KZH6_7_fot7_p2-1 | KZH6_7_fot7_p2-1 | [5 empty] | ore material |  |  | mineral separate | [5 empty] | mineralisation |  |  |  | sphalerite, pyrite, stibnite, chalcopyrite | [6 empty] | rhodochrosite, siderite, marcasite, galena, gersdorffite, ullmannite, millerite, stannite, cassiterite, quartz, tetrahedrite, tennantite, arsenopyrite, semseyite, pyrrhotite, hematite |  | LA-ICPMS, EMPA | [22 empty] | 2.981662 | [23 empty] | 435.65072 | [13 empty] | 18.287019 | [13 empty] | 7.500134 | [5 empty] | 1.372659 | [33 empty] | 0 |  |  |  | 9584.78769 |  |  |  | 0 | [7 empty] | 52.890581 | [9 empty] | 82.549588 | [10 empty] | 2024 | Mederski, S., Pršek, J., Dimitrova, D. (2024). Distribution of In, Sn, Ga, Ge, and other critical metals in sulfide ores from epithermal listvenite-associated Badovc Pb–Zn–Sb–Ni deposit (Kosovo): Insights from mineralogy and geochemistry. Ore Geology Reviews, 164, 105824. |  | XKX | Trepça Mineral Belt
| Badovc Pb–Zn–Sb–Ni deposit | Kizhnica-Hajvalia-Badovc ore field | Epithermal | Epithermal | Epithermal Pb-Zn-Sb-Ni | Pb, Zn, Sb, Ni | In, Sn, Ga, Ge | Pb, Zn, Sb, Ni, In, Sn, Ga, Ge | Mederski et al., 2024 |  | KZH2_7_fot1_p01-1 | KZH2_7_fot1_p01-1 | [5 empty] | ore material |  |  | mineral separate | [5 empty] | mineralisation |  |  |  | sphalerite, pyrite, stibnite, chalcopyrite | [6 empty] | rhodochrosite, siderite, marcasite, galena, gersdorffite, ullmannite, millerite, stannite, cassiterite, quartz, tetrahedrite, tennantite, arsenopyrite, semseyite, pyrrhotite, hematite |  | LA-ICPMS, EMPA |  |  |  |  | 190 |  |  |  | 9930 | [9 empty] | 1290 | [9 empty] | 0 | [7 empty] | 0 | [9 empty] | 1130 | [43 empty] | 0 | [15 empty] | 280690 |  | 715710 | [23 empty] | 0 | [18 empty] | 2024 | Mederski, S., Pršek, J., Dimitrova, D. (2024). Distribution of In, Sn, Ga, Ge, and other critical metals in sulfide ores from epithermal listvenite-associated Badovc Pb–Zn–Sb–Ni deposit (Kosovo): Insights from mineralogy and geochemistry. Ore Geology Reviews, 164, 105824. |  | XKX | Trepça Mineral Belt
| Badovc Pb–Zn–Sb–Ni deposit | Kizhnica-Hajvalia-Badovc ore field | Epithermal | Epithermal | Epithermal Pb-Zn-Sb-Ni | Pb, Zn, Sb, Ni | In, Sn, Ga, Ge | Pb, Zn, Sb, Ni, In, Sn, Ga, Ge | Mederski et al., 2024 |  | KZH2_7_fot1_p02-1 | KZH2_7_fot1_p02-1 | [5 empty] | ore material |  |  | mineral separate | [5 empty] | mineralisation |  |  |  | sphalerite, pyrite, stibnite, chalcopyrite | [6 empty] | rhodochrosite, siderite, marcasite, galena, gersdorffite, ullmannite, millerite, stannite, cassiterite, quartz, tetrahedrite, tennantite, arsenopyrite, semseyite, pyrrhotite, hematite |  | LA-ICPMS, EMPA |  |  |  |  | 0 |  |  |  | 10900 | [9 empty] | 1070 | [9 empty] | 0 | [7 empty] | 0 | [9 empty] | 810 | [43 empty] | 350 | [15 empty] | 280050 |  | 713580 | [23 empty] | 0 | [18 empty] | 2024 | Mederski, S., Pršek, J., Dimitrova, D. (2024). Distribution of In, Sn, Ga, Ge, and other critical metals in sulfide ores from epithermal listvenite-associated Badovc Pb–Zn–Sb–Ni deposit (Kosovo): Insights from mineralogy and geochemistry. Ore Geology Reviews, 164, 105824. |  | XKX | Trepça Mineral Belt
| Badovc Pb–Zn–Sb–Ni deposit | Kizhnica-Hajvalia-Badovc ore field | Epithermal | Epithermal | Epithermal Pb-Zn-Sb-Ni | Pb, Zn, Sb, Ni | In, Sn, Ga, Ge | Pb, Zn, Sb, Ni, In, Sn, Ga, Ge | Mederski et al., 2024 |  | KZH2_7_fot1_p03-1 | KZH2_7_fot1_p03-1 | [5 empty] | ore material |  |  | mineral separate | [5 empty] | mineralisation |  |  |  | sphalerite, pyrite, stibnite, chalcopyrite | [6 empty] | rhodochrosite, siderite, marcasite, galena, gersdorffite, ullmannite, millerite, stannite, cassiterite, quartz, tetrahedrite, tennantite, arsenopyrite, semseyite, pyrrhotite, hematite |  | LA-ICPMS, EMPA |  |  |  |  | 0 |  |  |  | 9820 | [9 empty] | 900 | [9 empty] | 0 | [7 empty] | 180 | [9 empty] | 410 | [43 empty] | 80 | [15 empty] | 282160 |  | 720110 | [23 empty] | 0 | [18 empty] | 2024 | Mederski, S., Pršek, J., Dimitrova, D. (2024). Distribution of In, Sn, Ga, Ge, and other critical metals in sulfide ores from epithermal listvenite-associated Badovc Pb–Zn–Sb–Ni deposit (Kosovo): Insights from mineralogy and geochemistry. Ore Geology Reviews, 164, 105824. |  | XKX | Trepça Mineral Belt
| Badovc Pb–Zn–Sb–Ni deposit | Kizhnica-Hajvalia-Badovc ore field | Epithermal | Epithermal | Epithermal Pb-Zn-Sb-Ni | Pb, Zn, Sb, Ni | In, Sn, Ga, Ge | Pb, Zn, Sb, Ni, In, Sn, Ga, Ge | Mederski et al., 2024 |  | KZH2_7_fot1B_p02-1 | KZH2_7_fot1B_p02-1 | [5 empty] | ore material |  |  | mineral separate | [5 empty] | mineralisation |  |  |  | sphalerite, pyrite, stibnite, chalcopyrite | [6 empty] | rhodochrosite, siderite, marcasite, galena, gersdorffite, ullmannite, millerite, stannite, cassiterite, quartz, tetrahedrite, tennantite, arsenopyrite, semseyite, pyrrhotite, hematite |  | LA-ICPMS, EMPA |  |  |  |  | 0 |  |  |  | 10320 | [9 empty] | 1150 | [9 empty] | 0 | [7 empty] | 0 | [9 empty] | 520 | [43 empty] | 120 | [15 empty] | 280290 |  | 716130 | [23 empty] | 0 | [18 empty] | 2024 | Mederski, S., Pršek, J., Dimitrova, D. (2024). Distribution of In, Sn, Ga, Ge, and other critical metals in sulfide ores from epithermal listvenite-associated Badovc Pb–Zn–Sb–Ni deposit (Kosovo): Insights from mineralogy and geochemistry. Ore Geology Reviews, 164, 105824. |  | XKX | Trepça Mineral Belt
| Badovc Pb–Zn–Sb–Ni deposit | Kizhnica-Hajvalia-Badovc ore field | Epithermal | Epithermal | Epithermal Pb-Zn-Sb-Ni | Pb, Zn, Sb, Ni | In, Sn, Ga, Ge | Pb, Zn, Sb, Ni, In, Sn, Ga, Ge | Mederski et al., 2024 |  | KZH2_7_fot1B_p03-1 | KZH2_7_fot1B_p03-1 | [5 empty] | ore material |  |  | mineral separate | [5 empty] | mineralisation |  |  |  | sphalerite, pyrite, stibnite, chalcopyrite | [6 empty] | rhodochrosite, siderite, marcasite, galena, gersdorffite, ullmannite, millerite, stannite, cassiterite, quartz, tetrahedrite, tennantite, arsenopyrite, semseyite, pyrrhotite, hematite |  | LA-ICPMS, EMPA |  |  |  |  | 130 |  |  |  | 11640 | [9 empty] | 970 | [9 empty] | 0 | [7 empty] | 0 | [9 empty] | 320 | [43 empty] | 0 | [15 empty] | 283250 |  | 719100 | [23 empty] | 0 | [18 empty] | 2024 | Mederski, S., Pršek, J., Dimitrova, D. (2024). Distribution of In, Sn, Ga, Ge, and other critical metals in sulfide ores from epithermal listvenite-associated Badovc Pb–Zn–Sb–Ni deposit (Kosovo): Insights from mineralogy and geochemistry. Ore Geology Reviews, 164, 105824. |  | XKX | Trepça Mineral Belt
| Badovc Pb–Zn–Sb–Ni deposit | Kizhnica-Hajvalia-Badovc ore field | Epithermal | Epithermal | Epithermal Pb-Zn-Sb-Ni | Pb, Zn, Sb, Ni | In, Sn, Ga, Ge | Pb, Zn, Sb, Ni, In, Sn, Ga, Ge | Mederski et al., 2024 |  | KZH2_7_fot1B_p04-1 | KZH2_7_fot1B_p04-1 | [5 empty] | ore material |  |  | mineral separate | [5 empty] | mineralisation |  |  |  | sphalerite, pyrite, stibnite, chalcopyrite | [6 empty] | rhodochrosite, siderite, marcasite, galena, gersdorffite, ullmannite, millerite, stannite, cassiterite, quartz, tetrahedrite, tennantite, arsenopyrite, semseyite, pyrrhotite, hematite |  | LA-ICPMS, EMPA |  |  |  |  | 0 |  |  |  | 9180 | [9 empty] | 680 | [9 empty] | 0 | [7 empty] | 0 | [9 empty] | 1790 | [43 empty] | 660 | [15 empty] | 279300 |  | 712970 | [23 empty] | 0 | [18 empty] | 2024 | Mederski, S., Pršek, J., Dimitrova, D. (2024). Distribution of In, Sn, Ga, Ge, and other critical metals in sulfide ores from epithermal listvenite-associated Badovc Pb–Zn–Sb–Ni deposit (Kosovo): Insights from mineralogy and geochemistry. Ore Geology Reviews, 164, 105824. |  | XKX | Trepça Mineral Belt
| Badovc Pb–Zn–Sb–Ni deposit | Kizhnica-Hajvalia-Badovc ore field | Epithermal | Epithermal | Epithermal Pb-Zn-Sb-Ni | Pb, Zn, Sb, Ni | In, Sn, Ga, Ge | Pb, Zn, Sb, Ni, In, Sn, Ga, Ge | Mederski et al., 2024 |  | KZH2_7_fot3_p1-1 | KZH2_7_fot3_p1-1 | [5 empty] | ore material |  |  | mineral separate | [5 empty] | mineralisation |  |  |  | sphalerite, pyrite, stibnite, chalcopyrite | [6 empty] | rhodochrosite, siderite, marcasite, galena, gersdorffite, ullmannite, millerite, stannite, cassiterite, quartz, tetrahedrite, tennantite, arsenopyrite, semseyite, pyrrhotite, hematite |  | LA-ICPMS, EMPA |  |  |  |  | 0 |  |  |  | 9510 | [9 empty] | 1210 | [9 empty] | 0 | [7 empty] | 0 | [9 empty] | 710 | [43 empty] | 700 | [15 empty] | 279860 |  | 714310 | [23 empty] | 0 | [18 empty] | 2024 | Mederski, S., Pršek, J., Dimitrova, D. (2024). Distribution of In, Sn, Ga, Ge, and other critical metals in sulfide ores from epithermal listvenite-associated Badovc Pb–Zn–Sb–Ni deposit (Kosovo): Insights from mineralogy and geochemistry. Ore Geology Reviews, 164, 105824. |  | XKX | Trepça Mineral Belt
| Badovc Pb–Zn–Sb–Ni deposit | Kizhnica-Hajvalia-Badovc ore field | Epithermal | Epithermal | Epithermal Pb-Zn-Sb-Ni | Pb, Zn, Sb, Ni | In, Sn, Ga, Ge | Pb, Zn, Sb, Ni, In, Sn, Ga, Ge | Mederski et al., 2024 |  | KZH2_7_fot3_p3-1 | KZH2_7_fot3_p3-1 | [5 empty] | ore material |  |  | mineral separate | [5 empty] | mineralisation |  |  |  | sphalerite, pyrite, stibnite, chalcopyrite | [6 empty] | rhodochrosite, siderite, marcasite, galena, gersdorffite, ullmannite, millerite, stannite, cassiterite, quartz, tetrahedrite, tennantite, arsenopyrite, semseyite, pyrrhotite, hematite |  | LA-ICPMS, EMPA |  |  |  |  | 200 |  |  |  | 10910 | [9 empty] | 1190 | [9 empty] | 0 | [7 empty] | 60 | [9 empty] | 550 | [43 empty] | 700 | [15 empty] | 284670 |  | 717130 | [23 empty] | 0 | [18 empty] | 2024 | Mederski, S., Pršek, J., Dimitrova, D. (2024). Distribution of In, Sn, Ga, Ge, and other critical metals in sulfide ores from epithermal listvenite-associated Badovc Pb–Zn–Sb–Ni deposit (Kosovo): Insights from mineralogy and geochemistry. Ore Geology Reviews, 164, 105824. |  | XKX | Trepça Mineral Belt
| Badovc Pb–Zn–Sb–Ni deposit | Kizhnica-Hajvalia-Badovc ore field | Epithermal | Epithermal | Epithermal Pb-Zn-Sb-Ni | Pb, Zn, Sb, Ni | In, Sn, Ga, Ge | Pb, Zn, Sb, Ni, In, Sn, Ga, Ge | Mederski et al., 2024 |  | KZH2_7_fot3_p4-1 | KZH2_7_fot3_p4-1 | [5 empty] | ore material |  |  | mineral separate | [5 empty] | mineralisation |  |  |  | sphalerite, pyrite, stibnite, chalcopyrite | [6 empty] | rhodochrosite, siderite, marcasite, galena, gersdorffite, ullmannite, millerite, stannite, cassiterite, quartz, tetrahedrite, tennantite, arsenopyrite, semseyite, pyrrhotite, hematite |  | LA-ICPMS, EMPA |  |  |  |  | 0 |  |  |  | 10070 | [9 empty] | 1450 | [9 empty] | 0 | [7 empty] | 60 | [9 empty] | 2050 | [43 empty] | 70 | [15 empty] | 281790 |  | 713140 | [23 empty] | 0 | [18 empty] | 2024 | Mederski, S., Pršek, J., Dimitrova, D. (2024). Distribution of In, Sn, Ga, Ge, and other critical metals in sulfide ores from epithermal listvenite-associated Badovc Pb–Zn–Sb–Ni deposit (Kosovo): Insights from mineralogy and geochemistry. Ore Geology Reviews, 164, 105824. |  | XKX | Trepça Mineral Belt
| Badovc Pb–Zn–Sb–Ni deposit | Kizhnica-Hajvalia-Badovc ore field | Epithermal | Epithermal | Epithermal Pb-Zn-Sb-Ni | Pb, Zn, Sb, Ni | In, Sn, Ga, Ge | Pb, Zn, Sb, Ni, In, Sn, Ga, Ge | Mederski et al., 2024 |  | KZH2_7_fot4_p03-1 | KZH2_7_fot4_p03-1 | [5 empty] | ore material |  |  | mineral separate | [5 empty] | mineralisation |  |  |  | sphalerite, pyrite, stibnite, chalcopyrite | [6 empty] | rhodochrosite, siderite, marcasite, galena, gersdorffite, ullmannite, millerite, stannite, cassiterite, quartz, tetrahedrite, tennantite, arsenopyrite, semseyite, pyrrhotite, hematite |  | LA-ICPMS, EMPA |  |  |  |  | 20 |  |  |  | 10200 | [9 empty] | 990 | [9 empty] | 0 | [7 empty] | 0 | [9 empty] | 600 | [43 empty] | 0 | [15 empty] | 281010 |  | 713500 | [23 empty] | 0 | [18 empty] | 2024 | Mederski, S., Pršek, J., Dimitrova, D. (2024). Distribution of In, Sn, Ga, Ge, and other critical metals in sulfide ores from epithermal listvenite-associated Badovc Pb–Zn–Sb–Ni deposit (Kosovo): Insights from mineralogy and geochemistry. Ore Geology Reviews, 164, 105824. |  | XKX | Trepça Mineral Belt
| Badovc Pb–Zn–Sb–Ni deposit | Kizhnica-Hajvalia-Badovc ore field | Epithermal | Epithermal | Epithermal Pb-Zn-Sb-Ni | Pb, Zn, Sb, Ni | In, Sn, Ga, Ge | Pb, Zn, Sb, Ni, In, Sn, Ga, Ge | Mederski et al., 2024 |  | KZH2_7_fot4_p04-1 | KZH2_7_fot4_p04-1 | [5 empty] | ore material |  |  | mineral separate | [5 empty] | mineralisation |  |  |  | sphalerite, pyrite, stibnite, chalcopyrite | [6 empty] | rhodochrosite, siderite, marcasite, galena, gersdorffite, ullmannite, millerite, stannite, cassiterite, quartz, tetrahedrite, tennantite, arsenopyrite, semseyite, pyrrhotite, hematite |  | LA-ICPMS, EMPA |  |  |  |  | 120 |  |  |  | 10410 | [9 empty] | 1590 | [9 empty] | 0 | [7 empty] | 140 | [9 empty] | 360 | [43 empty] | 0 | [15 empty] | 280090 |  | 714070 | [23 empty] | 0 | [18 empty] | 2024 | Mederski, S., Pršek, J., Dimitrova, D. (2024). Distribution of In, Sn, Ga, Ge, and other critical metals in sulfide ores from epithermal listvenite-associated Badovc Pb–Zn–Sb–Ni deposit (Kosovo): Insights from mineralogy and geochemistry. Ore Geology Reviews, 164, 105824. |  | XKX | Trepça Mineral Belt
| Badovc Pb–Zn–Sb–Ni deposit | Kizhnica-Hajvalia-Badovc ore field | Epithermal | Epithermal | Epithermal Pb-Zn-Sb-Ni | Pb, Zn, Sb, Ni | In, Sn, Ga, Ge | Pb, Zn, Sb, Ni, In, Sn, Ga, Ge | Mederski et al., 2024 |  | KZH2_7_fot4_p05-1 | KZH2_7_fot4_p05-1 | [5 empty] | ore material |  |  | mineral separate | [5 empty] | mineralisation |  |  |  | sphalerite, pyrite, stibnite, chalcopyrite | [6 empty] | rhodochrosite, siderite, marcasite, galena, gersdorffite, ullmannite, millerite, stannite, cassiterite, quartz, tetrahedrite, tennantite, arsenopyrite, semseyite, pyrrhotite, hematite |  | LA-ICPMS, EMPA |  |  |  |  | 0 |  |  |  | 10610 | [9 empty] | 900 | [9 empty] | 0 | [7 empty] | 190 | [9 empty] | 290 | [43 empty] | 230 | [15 empty] | 281980 |  | 715410 | [23 empty] | 0 | [18 empty] | 2024 | Mederski, S., Pršek, J., Dimitrova, D. (2024). Distribution of In, Sn, Ga, Ge, and other critical metals in sulfide ores from epithermal listvenite-associated Badovc Pb–Zn–Sb–Ni deposit (Kosovo): Insights from mineralogy and geochemistry. Ore Geology Reviews, 164, 105824. |  | XKX | Trepça Mineral Belt
| Badovc Pb–Zn–Sb–Ni deposit | Kizhnica-Hajvalia-Badovc ore field | Epithermal | Epithermal | Epithermal Pb-Zn-Sb-Ni | Pb, Zn, Sb, Ni | In, Sn, Ga, Ge | Pb, Zn, Sb, Ni, In, Sn, Ga, Ge | Mederski et al., 2024 |  | KZH6_2B_fot1_p1-1 | KZH6_2B_fot1_p1-1 | [5 empty] | ore material |  |  | mineral separate | [5 empty] | mineralisation |  |  |  | sphalerite, pyrite, stibnite, chalcopyrite | [6 empty] | rhodochrosite, siderite, marcasite, galena, gersdorffite, ullmannite, millerite, stannite, cassiterite, quartz, tetrahedrite, tennantite, arsenopyrite, semseyite, pyrrhotite, hematite |  | LA-ICPMS, EMPA |  |  |  |  | 1280 |  |  |  | 4970 | [9 empty] | 70 | [9 empty] | 60 | [7 empty] | 30 | [9 empty] | 0 | [43 empty] | 3220 | [15 empty] | 283640 |  | 707700 | [23 empty] | 780 | [18 empty] | 2024 | Mederski, S., Pršek, J., Dimitrova, D. (2024). Distribution of In, Sn, Ga, Ge, and other critical metals in sulfide ores from epithermal listvenite-associated Badovc Pb–Zn–Sb–Ni deposit (Kosovo): Insights from mineralogy and geochemistry. Ore Geology Reviews, 164, 105824. |  | XKX | Trepça Mineral Belt
| Badovc Pb–Zn–Sb–Ni deposit | Kizhnica-Hajvalia-Badovc ore field | Epithermal | Epithermal | Epithermal Pb-Zn-Sb-Ni | Pb, Zn, Sb, Ni | In, Sn, Ga, Ge | Pb, Zn, Sb, Ni, In, Sn, Ga, Ge | Mederski et al., 2024 |  | KZH6_2B_fot1_p2-1 | KZH6_2B_fot1_p2-1 | [5 empty] | ore material |  |  | mineral separate | [5 empty] | mineralisation |  |  |  | sphalerite, pyrite, stibnite, chalcopyrite | [6 empty] | rhodochrosite, siderite, marcasite, galena, gersdorffite, ullmannite, millerite, stannite, cassiterite, quartz, tetrahedrite, tennantite, arsenopyrite, semseyite, pyrrhotite, hematite |  | LA-ICPMS, EMPA |  |  |  |  | 550 |  |  |  | 3700 | [9 empty] | 0 | [9 empty] | 0 | [7 empty] | 0 | [9 empty] | 0 | [43 empty] | 2640 | [15 empty] | 287010 |  | 714520 | [23 empty] | 870 | [18 empty] | 2024 | Mederski, S., Pršek, J., Dimitrova, D. (2024). Distribution of In, Sn, Ga, Ge, and other critical metals in sulfide ores from epithermal listvenite-associated Badovc Pb–Zn–Sb–Ni deposit (Kosovo): Insights from mineralogy and geochemistry. Ore Geology Reviews, 164, 105824. |  | XKX | Trepça Mineral Belt
| Badovc Pb–Zn–Sb–Ni deposit | Kizhnica-Hajvalia-Badovc ore field | Epithermal | Epithermal | Epithermal Pb-Zn-Sb-Ni | Pb, Zn, Sb, Ni | In, Sn, Ga, Ge | Pb, Zn, Sb, Ni, In, Sn, Ga, Ge | Mederski et al., 2024 |  | KZH6_2B_fot14_p1-1 | KZH6_2B_fot14_p1-1 | [5 empty] | ore material |  |  | mineral separate | [5 empty] | mineralisation |  |  |  | sphalerite, pyrite, stibnite, chalcopyrite | [6 empty] | rhodochrosite, siderite, marcasite, galena, gersdorffite, ullmannite, millerite, stannite, cassiterite, quartz, tetrahedrite, tennantite, arsenopyrite, semseyite, pyrrhotite, hematite |  | LA-ICPMS, EMPA |  |  |  |  | 0 |  |  |  | 5880 | [9 empty] | 520 | [9 empty] | 40 | [7 empty] | 0 | [9 empty] | 160 | [43 empty] | 1980 | [15 empty] | 288680 |  | 710320 | [23 empty] | 1070 | [18 empty] | 2024 | Mederski, S., Pršek, J., Dimitrova, D. (2024). Distribution of In, Sn, Ga, Ge, and other critical metals in sulfide ores from epithermal listvenite-associated Badovc Pb–Zn–Sb–Ni deposit (Kosovo): Insights from mineralogy and geochemistry. Ore Geology Reviews, 164, 105824. |  | XKX | Trepça Mineral Belt
| Badovc Pb–Zn–Sb–Ni deposit | Kizhnica-Hajvalia-Badovc ore field | Epithermal | Epithermal | Epithermal Pb-Zn-Sb-Ni | Pb, Zn, Sb, Ni | In, Sn, Ga, Ge | Pb, Zn, Sb, Ni, In, Sn, Ga, Ge | Mederski et al., 2024 |  | KZH6_2B_fot14_p2-1 | KZH6_2B_fot14_p2-1 | [5 empty] | ore material |  |  | mineral separate | [5 empty] | mineralisation |  |  |  | sphalerite, pyrite, stibnite, chalcopyrite | [6 empty] | rhodochrosite, siderite, marcasite, galena, gersdorffite, ullmannite, millerite, stannite, cassiterite, quartz, tetrahedrite, tennantite, arsenopyrite, semseyite, pyrrhotite, hematite |  | LA-ICPMS, EMPA |  |  |  |  | 480 |  |  |  | 6190 | [9 empty] | 130 | [9 empty] | 0 | [7 empty] | 40 | [9 empty] | 0 | [43 empty] | 3200 | [15 empty] | 285030 |  | 709870 | [23 empty] | 410 | [18 empty] | 2024 | Mederski, S., Pršek, J., Dimitrova, D. (2024). Distribution of In, Sn, Ga, Ge, and other critical metals in sulfide ores from epithermal listvenite-associated Badovc Pb–Zn–Sb–Ni deposit (Kosovo): Insights from mineralogy and geochemistry. Ore Geology Reviews, 164, 105824. |  | XKX | Trepça Mineral Belt
| Badovc Pb–Zn–Sb–Ni deposit | Kizhnica-Hajvalia-Badovc ore field | Epithermal | Epithermal | Epithermal Pb-Zn-Sb-Ni | Pb, Zn, Sb, Ni | In, Sn, Ga, Ge | Pb, Zn, Sb, Ni, In, Sn, Ga, Ge | Mederski et al., 2024 |  | KZH6_2B_fot4_p1-1 | KZH6_2B_fot4_p1-1 | [5 empty] | ore material |  |  | mineral separate | [5 empty] | mineralisation |  |  |  | sphalerite, pyrite, stibnite, chalcopyrite | [6 empty] | rhodochrosite, siderite, marcasite, galena, gersdorffite, ullmannite, millerite, stannite, cassiterite, quartz, tetrahedrite, tennantite, arsenopyrite, semseyite, pyrrhotite, hematite |  | LA-ICPMS, EMPA |  |  |  |  | 100 |  |  |  | 5360 | [9 empty] | 1130 | [9 empty] | 290 | [7 empty] | 60 | [9 empty] | 0 | [43 empty] | 2110 | [15 empty] | 289240 |  | 711040 | [23 empty] | 760 | [18 empty] | 2024 | Mederski, S., Pršek, J., Dimitrova, D. (2024). Distribution of In, Sn, Ga, Ge, and other critical metals in sulfide ores from epithermal listvenite-associated Badovc Pb–Zn–Sb–Ni deposit (Kosovo): Insights from mineralogy and geochemistry. Ore Geology Reviews, 164, 105824. |  | XKX | Trepça Mineral Belt
| Badovc Pb–Zn–Sb–Ni deposit | Kizhnica-Hajvalia-Badovc ore field | Epithermal | Epithermal | Epithermal Pb-Zn-Sb-Ni | Pb, Zn, Sb, Ni | In, Sn, Ga, Ge | Pb, Zn, Sb, Ni, In, Sn, Ga, Ge | Mederski et al., 2024 |  | KZH6_2B_fot4_p2-1 | KZH6_2B_fot4_p2-1 | [5 empty] | ore material |  |  | mineral separate | [5 empty] | mineralisation |  |  |  | sphalerite, pyrite, stibnite, chalcopyrite | [6 empty] | rhodochrosite, siderite, marcasite, galena, gersdorffite, ullmannite, millerite, stannite, cassiterite, quartz, tetrahedrite, tennantite, arsenopyrite, semseyite, pyrrhotite, hematite |  | LA-ICPMS, EMPA |  |  |  |  | 0 |  |  |  | 7830 | [9 empty] | 580 | [9 empty] | 0 | [7 empty] | 280 | [9 empty] | 130 | [43 empty] | 1550 | [15 empty] | 289820 |  | 706870 | [23 empty] | 910 | [18 empty] | 2024 | Mederski, S., Pršek, J., Dimitrova, D. (2024). Distribution of In, Sn, Ga, Ge, and other critical metals in sulfide ores from epithermal listvenite-associated Badovc Pb–Zn–Sb–Ni deposit (Kosovo): Insights from mineralogy and geochemistry. Ore Geology Reviews, 164, 105824. |  | XKX | Trepça Mineral Belt
| Badovc Pb–Zn–Sb–Ni deposit | Kizhnica-Hajvalia-Badovc ore field | Epithermal | Epithermal | Epithermal Pb-Zn-Sb-Ni | Pb, Zn, Sb, Ni | In, Sn, Ga, Ge | Pb, Zn, Sb, Ni, In, Sn, Ga, Ge | Mederski et al., 2024 |  | KZH6-2A-10_p01-1 | KZH6-2A-10_p01-1 | [5 empty] | ore material |  |  | mineral separate | [5 empty] | mineralisation |  |  |  | sphalerite, pyrite, stibnite, chalcopyrite | [6 empty] | rhodochrosite, siderite, marcasite, galena, gersdorffite, ullmannite, millerite, stannite, cassiterite, quartz, tetrahedrite, tennantite, arsenopyrite, semseyite, pyrrhotite, hematite |  | LA-ICPMS, EMPA |  |  |  |  | 40 |  |  |  | 7070 | [9 empty] | 1090 | [9 empty] | 0 | [7 empty] | 0 | [9 empty] | 650 | [43 empty] | 500 | [15 empty] | 285150 |  | 717590 | [23 empty] | 1110 | [18 empty] | 2024 | Mederski, S., Pršek, J., Dimitrova, D. (2024). Distribution of In, Sn, Ga, Ge, and other critical metals in sulfide ores from epithermal listvenite-associated Badovc Pb–Zn–Sb–Ni deposit (Kosovo): Insights from mineralogy and geochemistry. Ore Geology Reviews, 164, 105824. |  | XKX | Trepça Mineral Belt
| Badovc Pb–Zn–Sb–Ni deposit | Kizhnica-Hajvalia-Badovc ore field | Epithermal | Epithermal | Epithermal Pb-Zn-Sb-Ni | Pb, Zn, Sb, Ni | In, Sn, Ga, Ge | Pb, Zn, Sb, Ni, In, Sn, Ga, Ge | Mederski et al., 2024 |  | KZH6-2A-10_p02-1 | KZH6-2A-10_p02-1 | [5 empty] | ore material |  |  | mineral separate | [5 empty] | mineralisation |  |  |  | sphalerite, pyrite, stibnite, chalcopyrite | [6 empty] | rhodochrosite, siderite, marcasite, galena, gersdorffite, ullmannite, millerite, stannite, cassiterite, quartz, tetrahedrite, tennantite, arsenopyrite, semseyite, pyrrhotite, hematite |  | LA-ICPMS, EMPA |  |  |  |  | 20 |  |  |  | 16790 | [9 empty] | 1370 | [9 empty] | 0 | [7 empty] | 0 | [9 empty] | 120 | [43 empty] | 320 | [15 empty] | 288160 |  | 702540 | [23 empty] | 2420 | [18 empty] | 2024 | Mederski, S., Pršek, J., Dimitrova, D. (2024). Distribution of In, Sn, Ga, Ge, and other critical metals in sulfide ores from epithermal listvenite-associated Badovc Pb–Zn–Sb–Ni deposit (Kosovo): Insights from mineralogy and geochemistry. Ore Geology Reviews, 164, 105824. |  | XKX | Trepça Mineral Belt
| Badovc Pb–Zn–Sb–Ni deposit | Kizhnica-Hajvalia-Badovc ore field | Epithermal | Epithermal | Epithermal Pb-Zn-Sb-Ni | Pb, Zn, Sb, Ni | In, Sn, Ga, Ge | Pb, Zn, Sb, Ni, In, Sn, Ga, Ge | Mederski et al., 2024 |  | KZH6-2A-10_p03-1 | KZH6-2A-10_p03-1 | [5 empty] | ore material |  |  | mineral separate | [5 empty] | mineralisation |  |  |  | sphalerite, pyrite, stibnite, chalcopyrite | [6 empty] | rhodochrosite, siderite, marcasite, galena, gersdorffite, ullmannite, millerite, stannite, cassiterite, quartz, tetrahedrite, tennantite, arsenopyrite, semseyite, pyrrhotite, hematite |  | LA-ICPMS, EMPA |  |  |  |  | 70 |  |  |  | 36150 | [9 empty] | 860 | [9 empty] | 0 | [7 empty] | 20 | [9 empty] | 0 | [43 empty] | 0 | [15 empty] | 289400 |  | 664020 | [23 empty] | 5760 | [18 empty] | 2024 | Mederski, S., Pršek, J., Dimitrova, D. (2024). Distribution of In, Sn, Ga, Ge, and other critical metals in sulfide ores from epithermal listvenite-associated Badovc Pb–Zn–Sb–Ni deposit (Kosovo): Insights from mineralogy and geochemistry. Ore Geology Reviews, 164, 105824. |  | XKX | Trepça Mineral Belt
| Badovc Pb–Zn–Sb–Ni deposit | Kizhnica-Hajvalia-Badovc ore field | Epithermal | Epithermal | Epithermal Pb-Zn-Sb-Ni | Pb, Zn, Sb, Ni | In, Sn, Ga, Ge | Pb, Zn, Sb, Ni, In, Sn, Ga, Ge | Mederski et al., 2024 |  | KZH6-2A-6_p01-1 | KZH6-2A-6_p01-1 | [5 empty] | ore material |  |  | mineral separate | [5 empty] | mineralisation |  |  |  | sphalerite, pyrite, stibnite, chalcopyrite | [6 empty] | rhodochrosite, siderite, marcasite, galena, gersdorffite, ullmannite, millerite, stannite, cassiterite, quartz, tetrahedrite, tennantite, arsenopyrite, semseyite, pyrrhotite, hematite |  | LA-ICPMS, EMPA |  |  |  |  | 150 |  |  |  | 7170 | [9 empty] | 1710 | [9 empty] | 0 | [7 empty] | 30 | [9 empty] | 790 | [43 empty] | 7520 | [15 empty] | 285860 |  | 710770 | [23 empty] | 1020 | [18 empty] | 2024 | Mederski, S., Pršek, J., Dimitrova, D. (2024). Distribution of In, Sn, Ga, Ge, and other critical metals in sulfide ores from epithermal listvenite-associated Badovc Pb–Zn–Sb–Ni deposit (Kosovo): Insights from mineralogy and geochemistry. Ore Geology Reviews, 164, 105824. |  | XKX | Trepça Mineral Belt
| Badovc Pb–Zn–Sb–Ni deposit | Kizhnica-Hajvalia-Badovc ore field | Epithermal | Epithermal | Epithermal Pb-Zn-Sb-Ni | Pb, Zn, Sb, Ni | In, Sn, Ga, Ge | Pb, Zn, Sb, Ni, In, Sn, Ga, Ge | Mederski et al., 2024 |  | KZH6-2A-6_p02-1 | KZH6-2A-6_p02-1 | [5 empty] | ore material |  |  | mineral separate | [5 empty] | mineralisation |  |  |  | sphalerite, pyrite, stibnite, chalcopyrite | [6 empty] | rhodochrosite, siderite, marcasite, galena, gersdorffite, ullmannite, millerite, stannite, cassiterite, quartz, tetrahedrite, tennantite, arsenopyrite, semseyite, pyrrhotite, hematite |  | LA-ICPMS, EMPA |  |  |  |  | 10 |  |  |  | 4510 | [9 empty] | 1550 | [9 empty] | 0 | [7 empty] | 60 | [9 empty] | 1430 | [43 empty] | 3340 | [15 empty] | 286060 |  | 716810 | [23 empty] | 1370 | [18 empty] | 2024 | Mederski, S., Pršek, J., Dimitrova, D. (2024). Distribution of In, Sn, Ga, Ge, and other critical metals in sulfide ores from epithermal listvenite-associated Badovc Pb–Zn–Sb–Ni deposit (Kosovo): Insights from mineralogy and geochemistry. Ore Geology Reviews, 164, 105824. |  | XKX | Trepça Mineral Belt
| Badovc Pb–Zn–Sb–Ni deposit | Kizhnica-Hajvalia-Badovc ore field | Epithermal | Epithermal | Epithermal Pb-Zn-Sb-Ni | Pb, Zn, Sb, Ni | In, Sn, Ga, Ge | Pb, Zn, Sb, Ni, In, Sn, Ga, Ge | Mederski et al., 2024 |  | KZH6-2A-6_p03-1 | KZH6-2A-6_p03-1 | [5 empty] | ore material |  |  | mineral separate | [5 empty] | mineralisation |  |  |  | sphalerite, pyrite, stibnite, chalcopyrite | [6 empty] | rhodochrosite, siderite, marcasite, galena, gersdorffite, ullmannite, millerite, stannite, cassiterite, quartz, tetrahedrite, tennantite, arsenopyrite, semseyite, pyrrhotite, hematite |  | LA-ICPMS, EMPA |  |  |  |  | 0 |  |  |  | 6730 | [9 empty] | 1300 | [9 empty] | 0 | [7 empty] | 0 | [9 empty] | 840 | [43 empty] | 1810 | [15 empty] | 286480 |  | 719110 | [23 empty] | 1360 | [18 empty] | 2024 | Mederski, S., Pršek, J., Dimitrova, D. (2024). Distribution of In, Sn, Ga, Ge, and other critical metals in sulfide ores from epithermal listvenite-associated Badovc Pb–Zn–Sb–Ni deposit (Kosovo): Insights from mineralogy and geochemistry. Ore Geology Reviews, 164, 105824. |  | XKX | Trepça Mineral Belt
| Badovc Pb–Zn–Sb–Ni deposit | Kizhnica-Hajvalia-Badovc ore field | Epithermal | Epithermal | Epithermal Pb-Zn-Sb-Ni | Pb, Zn, Sb, Ni | In, Sn, Ga, Ge | Pb, Zn, Sb, Ni, In, Sn, Ga, Ge | Mederski et al., 2024 |  | KZH6-2A-6_p04-1 | KZH6-2A-6_p04-1 | [5 empty] | ore material |  |  | mineral separate | [5 empty] | mineralisation |  |  |  | sphalerite, pyrite, stibnite, chalcopyrite | [6 empty] | rhodochrosite, siderite, marcasite, galena, gersdorffite, ullmannite, millerite, stannite, cassiterite, quartz, tetrahedrite, tennantite, arsenopyrite, semseyite, pyrrhotite, hematite |  | LA-ICPMS, EMPA |  |  |  |  | 0 |  |  |  | 6950 | [9 empty] | 980 | [9 empty] | 130 | [7 empty] | 0 | [9 empty] | 1060 | [43 empty] | 7190 | [15 empty] | 284870 |  | 713430 | [23 empty] | 1030 | [18 empty] | 2024 | Mederski, S., Pršek, J., Dimitrova, D. (2024). Distribution of In, Sn, Ga, Ge, and other critical metals in sulfide ores from epithermal listvenite-associated Badovc Pb–Zn–Sb–Ni deposit (Kosovo): Insights from mineralogy and geochemistry. Ore Geology Reviews, 164, 105824. |  | XKX | Trepça Mineral Belt
| Badovc Pb–Zn–Sb–Ni deposit | Kizhnica-Hajvalia-Badovc ore field | Epithermal | Epithermal | Epithermal Pb-Zn-Sb-Ni | Pb, Zn, Sb, Ni | In, Sn, Ga, Ge | Pb, Zn, Sb, Ni, In, Sn, Ga, Ge | Mederski et al., 2024 |  | KZH6-2A-6A_p01-1 | KZH6-2A-6A_p01-1 | [5 empty] | ore material |  |  | mineral separate | [5 empty] | mineralisation |  |  |  | sphalerite, pyrite, stibnite, chalcopyrite | [6 empty] | rhodochrosite, siderite, marcasite, galena, gersdorffite, ullmannite, millerite, stannite, cassiterite, quartz, tetrahedrite, tennantite, arsenopyrite, semseyite, pyrrhotite, hematite |  | LA-ICPMS, EMPA |  |  |  |  | 130 |  |  |  | 38980 | [9 empty] | 1390 | [9 empty] | 0 | [7 empty] | 0 | [9 empty] | 1030 | [43 empty] | 600 | [15 empty] | 289610 |  | 673480 | [23 empty] | 2080 | [18 empty] | 2024 | Mederski, S., Pršek, J., Dimitrova, D. (2024). Distribution of In, Sn, Ga, Ge, and other critical metals in sulfide ores from epithermal listvenite-associated Badovc Pb–Zn–Sb–Ni deposit (Kosovo): Insights from mineralogy and geochemistry. Ore Geology Reviews, 164, 105824. |  | XKX | Trepça Mineral Belt
| Badovc Pb–Zn–Sb–Ni deposit | Kizhnica-Hajvalia-Badovc ore field | Epithermal | Epithermal | Epithermal Pb-Zn-Sb-Ni | Pb, Zn, Sb, Ni | In, Sn, Ga, Ge | Pb, Zn, Sb, Ni, In, Sn, Ga, Ge | Mederski et al., 2024 |  | KZH6-2A-6A_p02-1 | KZH6-2A-6A_p02-1 | [5 empty] | ore material |  |  | mineral separate | [5 empty] | mineralisation |  |  |  | sphalerite, pyrite, stibnite, chalcopyrite | [6 empty] | rhodochrosite, siderite, marcasite, galena, gersdorffite, ullmannite, millerite, stannite, cassiterite, quartz, tetrahedrite, tennantite, arsenopyrite, semseyite, pyrrhotite, hematite |  | LA-ICPMS, EMPA |  |  |  |  | 60 |  |  |  | 21610 | [9 empty] | 1390 | [9 empty] | 0 | [7 empty] | 0 | [9 empty] | 950 | [43 empty] | 0 | [15 empty] | 284340 |  | 681130 | [23 empty] | 4020 | [18 empty] | 2024 | Mederski, S., Pršek, J., Dimitrova, D. (2024). Distribution of In, Sn, Ga, Ge, and other critical metals in sulfide ores from epithermal listvenite-associated Badovc Pb–Zn–Sb–Ni deposit (Kosovo): Insights from mineralogy and geochemistry. Ore Geology Reviews, 164, 105824. |  | XKX | Trepça Mineral Belt
| Badovc Pb–Zn–Sb–Ni deposit | Kizhnica-Hajvalia-Badovc ore field | Epithermal | Epithermal | Epithermal Pb-Zn-Sb-Ni | Pb, Zn, Sb, Ni | In, Sn, Ga, Ge | Pb, Zn, Sb, Ni, In, Sn, Ga, Ge | Mederski et al., 2024 |  | KZH6-2A-6A_p03-1 | KZH6-2A-6A_p03-1 | [5 empty] | ore material |  |  | mineral separate | [5 empty] | mineralisation |  |  |  | sphalerite, pyrite, stibnite, chalcopyrite | [6 empty] | rhodochrosite, siderite, marcasite, galena, gersdorffite, ullmannite, millerite, stannite, cassiterite, quartz, tetrahedrite, tennantite, arsenopyrite, semseyite, pyrrhotite, hematite |  | LA-ICPMS, EMPA |  |  |  |  | 0 |  |  |  | 12760 | [9 empty] | 1240 | [9 empty] | 150 | [7 empty] | 190 | [9 empty] | 760 | [43 empty] | 1150 | [15 empty] | 289350 |  | 705940 | [23 empty] | 1690 | [18 empty] | 2024 | Mederski, S., Pršek, J., Dimitrova, D. (2024). Distribution of In, Sn, Ga, Ge, and other critical metals in sulfide ores from epithermal listvenite-associated Badovc Pb–Zn–Sb–Ni deposit (Kosovo): Insights from mineralogy and geochemistry. Ore Geology Reviews, 164, 105824. |  | XKX | Trepça Mineral Belt
| Badovc Pb–Zn–Sb–Ni deposit | Kizhnica-Hajvalia-Badovc ore field | Epithermal | Epithermal | Epithermal Pb-Zn-Sb-Ni | Pb, Zn, Sb, Ni | In, Sn, Ga, Ge | Pb, Zn, Sb, Ni, In, Sn, Ga, Ge | Mederski et al., 2024 |  | KZH6-2A-6A_p04-1 | KZH6-2A-6A_p04-1 | [5 empty] | ore material |  |  | mineral separate | [5 empty] | mineralisation |  |  |  | sphalerite, pyrite, stibnite, chalcopyrite | [6 empty] | rhodochrosite, siderite, marcasite, galena, gersdorffite, ullmannite, millerite, stannite, cassiterite, quartz, tetrahedrite, tennantite, arsenopyrite, semseyite, pyrrhotite, hematite |  | LA-ICPMS, EMPA |  |  |  |  | 240 |  |  |  | 9760 | [9 empty] | 1210 | [9 empty] | 0 | [7 empty] | 0 | [9 empty] | 370 | [43 empty] | 510 | [15 empty] | 285860 |  | 716960 | [23 empty] | 1040 | [18 empty] | 2024 | Mederski, S., Pršek, J., Dimitrova, D. (2024). Distribution of In, Sn, Ga, Ge, and other critical metals in sulfide ores from epithermal listvenite-associated Badovc Pb–Zn–Sb–Ni deposit (Kosovo): Insights from mineralogy and geochemistry. Ore Geology Reviews, 164, 105824. |  | XKX | Trepça Mineral Belt
| Badovc Pb–Zn–Sb–Ni deposit | Kizhnica-Hajvalia-Badovc ore field | Epithermal | Epithermal | Epithermal Pb-Zn-Sb-Ni | Pb, Zn, Sb, Ni | In, Sn, Ga, Ge | Pb, Zn, Sb, Ni, In, Sn, Ga, Ge | Mederski et al., 2024 |  | KZH6-2A-6A_p05-1 | KZH6-2A-6A_p05-1 | [5 empty] | ore material |  |  | mineral separate | [5 empty] | mineralisation |  |  |  | sphalerite, pyrite, stibnite, chalcopyrite | [6 empty] | rhodochrosite, siderite, marcasite, galena, gersdorffite, ullmannite, millerite, stannite, cassiterite, quartz, tetrahedrite, tennantite, arsenopyrite, semseyite, pyrrhotite, hematite |  | LA-ICPMS, EMPA |  |  |  |  | 0 |  |  |  | 5600 | [9 empty] | 1110 | [9 empty] | 370 | [7 empty] | 0 | [9 empty] | 280 | [43 empty] | 7520 | [15 empty] | 284880 |  | 711400 | [23 empty] | 750 | [18 empty] | 2024 | Mederski, S., Pršek, J., Dimitrova, D. (2024). Distribution of In, Sn, Ga, Ge, and other critical metals in sulfide ores from epithermal listvenite-associated Badovc Pb–Zn–Sb–Ni deposit (Kosovo): Insights from mineralogy and geochemistry. Ore Geology Reviews, 164, 105824. |  | XKX | Trepça Mineral Belt
| Badovc Pb–Zn–Sb–Ni deposit | Kizhnica-Hajvalia-Badovc ore field | Epithermal | Epithermal | Epithermal Pb-Zn-Sb-Ni | Pb, Zn, Sb, Ni | In, Sn, Ga, Ge | Pb, Zn, Sb, Ni, In, Sn, Ga, Ge | Mederski et al., 2024 |  | KZH6-2A-9_p01-1 | KZH6-2A-9_p01-1 | [5 empty] | ore material |  |  | mineral separate | [5 empty] | mineralisation |  |  |  | sphalerite, pyrite, stibnite, chalcopyrite | [6 empty] | rhodochrosite, siderite, marcasite, galena, gersdorffite, ullmannite, millerite, stannite, cassiterite, quartz, tetrahedrite, tennantite, arsenopyrite, semseyite, pyrrhotite, hematite |  | LA-ICPMS, EMPA |  |  |  |  | 60 |  |  |  | 6530 | [9 empty] | 1360 | [9 empty] | 0 | [7 empty] | 0 | [9 empty] | 870 | [43 empty] | 21550 | [15 empty] | 282120 |  | 699320 | [23 empty] | 490 | [18 empty] | 2024 | Mederski, S., Pršek, J., Dimitrova, D. (2024). Distribution of In, Sn, Ga, Ge, and other critical metals in sulfide ores from epithermal listvenite-associated Badovc Pb–Zn–Sb–Ni deposit (Kosovo): Insights from mineralogy and geochemistry. Ore Geology Reviews, 164, 105824. |  | XKX | Trepça Mineral Belt
| Badovc Pb–Zn–Sb–Ni deposit | Kizhnica-Hajvalia-Badovc ore field | Epithermal | Epithermal | Epithermal Pb-Zn-Sb-Ni | Pb, Zn, Sb, Ni | In, Sn, Ga, Ge | Pb, Zn, Sb, Ni, In, Sn, Ga, Ge | Mederski et al., 2024 |  | KZH6-2A-9_p02-1 | KZH6-2A-9_p02-1 | [5 empty] | ore material |  |  | mineral separate | [5 empty] | mineralisation |  |  |  | sphalerite, pyrite, stibnite, chalcopyrite | [6 empty] | rhodochrosite, siderite, marcasite, galena, gersdorffite, ullmannite, millerite, stannite, cassiterite, quartz, tetrahedrite, tennantite, arsenopyrite, semseyite, pyrrhotite, hematite |  | LA-ICPMS, EMPA |  |  |  |  | 210 |  |  |  | 6760 | [9 empty] | 1740 | [9 empty] | 0 | [7 empty] | 80 | [9 empty] | 1120 | [43 empty] | 2000 | [15 empty] | 287020 |  | 717320 | [23 empty] | 760 | [18 empty] | 2024 | Mederski, S., Pršek, J., Dimitrova, D. (2024). Distribution of In, Sn, Ga, Ge, and other critical metals in sulfide ores from epithermal listvenite-associated Badovc Pb–Zn–Sb–Ni deposit (Kosovo): Insights from mineralogy and geochemistry. Ore Geology Reviews, 164, 105824. |  | XKX | Trepça Mineral Belt
| Badovc Pb–Zn–Sb–Ni deposit | Kizhnica-Hajvalia-Badovc ore field | Epithermal | Epithermal | Epithermal Pb-Zn-Sb-Ni | Pb, Zn, Sb, Ni | In, Sn, Ga, Ge | Pb, Zn, Sb, Ni, In, Sn, Ga, Ge | Mederski et al., 2024 |  | KZH6-2A-9_p03-1 | KZH6-2A-9_p03-1 | [5 empty] | ore material |  |  | mineral separate | [5 empty] | mineralisation |  |  |  | sphalerite, pyrite, stibnite, chalcopyrite | [6 empty] | rhodochrosite, siderite, marcasite, galena, gersdorffite, ullmannite, millerite, stannite, cassiterite, quartz, tetrahedrite, tennantite, arsenopyrite, semseyite, pyrrhotite, hematite |  | LA-ICPMS, EMPA |  |  |  |  | 0 |  |  |  | 11170 | [9 empty] | 1440 | [9 empty] | 180 | [7 empty] | 0 | [9 empty] | 1420 | [43 empty] | 2620 | [15 empty] | 285590 |  | 709240 | [23 empty] | 1680 | [18 empty] | 2024 | Mederski, S., Pršek, J., Dimitrova, D. (2024). Distribution of In, Sn, Ga, Ge, and other critical metals in sulfide ores from epithermal listvenite-associated Badovc Pb–Zn–Sb–Ni deposit (Kosovo): Insights from mineralogy and geochemistry. Ore Geology Reviews, 164, 105824. |  | XKX | Trepça Mineral Belt
| Badovc Pb–Zn–Sb–Ni deposit | Kizhnica-Hajvalia-Badovc ore field | Epithermal | Epithermal | Epithermal Pb-Zn-Sb-Ni | Pb, Zn, Sb, Ni | In, Sn, Ga, Ge | Pb, Zn, Sb, Ni, In, Sn, Ga, Ge | Mederski et al., 2024 |  | KZH6-2A-9_p04-1 | KZH6-2A-9_p04-1 | [5 empty] | ore material |  |  | mineral separate | [5 empty] | mineralisation |  |  |  | sphalerite, pyrite, stibnite, chalcopyrite | [6 empty] | rhodochrosite, siderite, marcasite, galena, gersdorffite, ullmannite, millerite, stannite, cassiterite, quartz, tetrahedrite, tennantite, arsenopyrite, semseyite, pyrrhotite, hematite |  | LA-ICPMS, EMPA |  |  |  |  | 0 |  |  |  | 12680 | [9 empty] | 1430 | [9 empty] | 840 | [7 empty] | 270 | [9 empty] | 1990 | [43 empty] | 1650 | [15 empty] | 284720 |  | 706250 | [23 empty] | 1840 | [18 empty] | 2024 | Mederski, S., Pršek, J., Dimitrova, D. (2024). Distribution of In, Sn, Ga, Ge, and other critical metals in sulfide ores from epithermal listvenite-associated Badovc Pb–Zn–Sb–Ni deposit (Kosovo): Insights from mineralogy and geochemistry. Ore Geology Reviews, 164, 105824. |  | XKX | Trepça Mineral Belt
| Badovc Pb–Zn–Sb–Ni deposit | Kizhnica-Hajvalia-Badovc ore field | Epithermal | Epithermal | Epithermal Pb-Zn-Sb-Ni | Pb, Zn, Sb, Ni | In, Sn, Ga, Ge | Pb, Zn, Sb, Ni, In, Sn, Ga, Ge | Mederski et al., 2024 |  | KZH6-5A-1_p01-1 | KZH6-5A-1_p01-1 | [5 empty] | ore material |  |  | mineral separate | [5 empty] | mineralisation |  |  |  | sphalerite, pyrite, stibnite, chalcopyrite | [6 empty] | rhodochrosite, siderite, marcasite, galena, gersdorffite, ullmannite, millerite, stannite, cassiterite, quartz, tetrahedrite, tennantite, arsenopyrite, semseyite, pyrrhotite, hematite |  | LA-ICPMS, EMPA |  |  |  |  | 0 |  |  |  | 6890 | [9 empty] | 1000 | [9 empty] | 10 | [7 empty] | 0 | [9 empty] | 0 | [43 empty] | 1390 | [15 empty] | 284790 |  | 716220 | [23 empty] | 1160 | [18 empty] | 2024 | Mederski, S., Pršek, J., Dimitrova, D. (2024). Distribution of In, Sn, Ga, Ge, and other critical metals in sulfide ores from epithermal listvenite-associated Badovc Pb–Zn–Sb–Ni deposit (Kosovo): Insights from mineralogy and geochemistry. Ore Geology Reviews, 164, 105824. |  | XKX | Trepça Mineral Belt
| Badovc Pb–Zn–Sb–Ni deposit | Kizhnica-Hajvalia-Badovc ore field | Epithermal | Epithermal | Epithermal Pb-Zn-Sb-Ni | Pb, Zn, Sb, Ni | In, Sn, Ga, Ge | Pb, Zn, Sb, Ni, In, Sn, Ga, Ge | Mederski et al., 2024 |  | KZH6-5A-1_p02-1 | KZH6-5A-1_p02-1 | [5 empty] | ore material |  |  | mineral separate | [5 empty] | mineralisation |  |  |  | sphalerite, pyrite, stibnite, chalcopyrite | [6 empty] | rhodochrosite, siderite, marcasite, galena, gersdorffite, ullmannite, millerite, stannite, cassiterite, quartz, tetrahedrite, tennantite, arsenopyrite, semseyite, pyrrhotite, hematite |  | LA-ICPMS, EMPA |  |  |  |  | 30 |  |  |  | 7570 | [9 empty] | 830 | [9 empty] | 0 | [7 empty] | 30 | [9 empty] | 0 | [43 empty] | 830 | [15 empty] | 286460 |  | 717870 | [23 empty] | 780 | [18 empty] | 2024 | Mederski, S., Pršek, J., Dimitrova, D. (2024). Distribution of In, Sn, Ga, Ge, and other critical metals in sulfide ores from epithermal listvenite-associated Badovc Pb–Zn–Sb–Ni deposit (Kosovo): Insights from mineralogy and geochemistry. Ore Geology Reviews, 164, 105824. |  | XKX | Trepça Mineral Belt
| Badovc Pb–Zn–Sb–Ni deposit | Kizhnica-Hajvalia-Badovc ore field | Epithermal | Epithermal | Epithermal Pb-Zn-Sb-Ni | Pb, Zn, Sb, Ni | In, Sn, Ga, Ge | Pb, Zn, Sb, Ni, In, Sn, Ga, Ge | Mederski et al., 2024 |  | KZH6-5A-1_p03-1 | KZH6-5A-1_p03-1 | [5 empty] | ore material |  |  | mineral separate | [5 empty] | mineralisation |  |  |  | sphalerite, pyrite, stibnite, chalcopyrite | [6 empty] | rhodochrosite, siderite, marcasite, galena, gersdorffite, ullmannite, millerite, stannite, cassiterite, quartz, tetrahedrite, tennantite, arsenopyrite, semseyite, pyrrhotite, hematite |  | LA-ICPMS, EMPA |  |  |  |  | 0 |  |  |  | 5760 | [9 empty] | 480 | [9 empty] | 1080 | [7 empty] | 0 | [9 empty] | 60 | [43 empty] | 1050 | [15 empty] | 286970 |  | 713580 | [23 empty] | 700 | [18 empty] | 2024 | Mederski, S., Pršek, J., Dimitrova, D. (2024). Distribution of In, Sn, Ga, Ge, and other critical metals in sulfide ores from epithermal listvenite-associated Badovc Pb–Zn–Sb–Ni deposit (Kosovo): Insights from mineralogy and geochemistry. Ore Geology Reviews, 164, 105824. |  | XKX | Trepça Mineral Belt
| Badovc Pb–Zn–Sb–Ni deposit | Kizhnica-Hajvalia-Badovc ore field | Epithermal | Epithermal | Epithermal Pb-Zn-Sb-Ni | Pb, Zn, Sb, Ni | In, Sn, Ga, Ge | Pb, Zn, Sb, Ni, In, Sn, Ga, Ge | Mederski et al., 2024 |  | KZH6-5A-2_p01-1 | KZH6-5A-2_p01-1 | [5 empty] | ore material |  |  | mineral separate | [5 empty] | mineralisation |  |  |  | sphalerite, pyrite, stibnite, chalcopyrite | [6 empty] | rhodochrosite, siderite, marcasite, galena, gersdorffite, ullmannite, millerite, stannite, cassiterite, quartz, tetrahedrite, tennantite, arsenopyrite, semseyite, pyrrhotite, hematite |  | LA-ICPMS, EMPA |  |  |  |  | 80 |  |  |  | 7640 | [9 empty] | 1370 | [9 empty] | 280 | [7 empty] | 180 | [9 empty] | 0 | [43 empty] | 930 | [15 empty] | 284860 |  | 716370 | [23 empty] | 1470 | [18 empty] | 2024 | Mederski, S., Pršek, J., Dimitrova, D. (2024). Distribution of In, Sn, Ga, Ge, and other critical metals in sulfide ores from epithermal listvenite-associated Badovc Pb–Zn–Sb–Ni deposit (Kosovo): Insights from mineralogy and geochemistry. Ore Geology Reviews, 164, 105824. |  | XKX | Trepça Mineral Belt
| Badovc Pb–Zn–Sb–Ni deposit | Kizhnica-Hajvalia-Badovc ore field | Epithermal | Epithermal | Epithermal Pb-Zn-Sb-Ni | Pb, Zn, Sb, Ni | In, Sn, Ga, Ge | Pb, Zn, Sb, Ni, In, Sn, Ga, Ge | Mederski et al., 2024 |  | KZH6-5A-2_p02-1 | KZH6-5A-2_p02-1 | [5 empty] | ore material |  |  | mineral separate | [5 empty] | mineralisation |  |  |  | sphalerite, pyrite, stibnite, chalcopyrite | [6 empty] | rhodochrosite, siderite, marcasite, galena, gersdorffite, ullmannite, millerite, stannite, cassiterite, quartz, tetrahedrite, tennantite, arsenopyrite, semseyite, pyrrhotite, hematite |  | LA-ICPMS, EMPA |  |  |  |  | 120 |  |  |  | 8270 | [9 empty] | 760 | [9 empty] | 0 | [7 empty] | 200 | [9 empty] | 110 | [43 empty] | 1020 | [15 empty] | 286990 |  | 714420 | [23 empty] | 1240 | [18 empty] | 2024 | Mederski, S., Pršek, J., Dimitrova, D. (2024). Distribution of In, Sn, Ga, Ge, and other critical metals in sulfide ores from epithermal listvenite-associated Badovc Pb–Zn–Sb–Ni deposit (Kosovo): Insights from mineralogy and geochemistry. Ore Geology Reviews, 164, 105824. |  | XKX | Trepça Mineral Belt
| Badovc Pb–Zn–Sb–Ni deposit | Kizhnica-Hajvalia-Badovc ore field | Epithermal | Epithermal | Epithermal Pb-Zn-Sb-Ni | Pb, Zn, Sb, Ni | In, Sn, Ga, Ge | Pb, Zn, Sb, Ni, In, Sn, Ga, Ge | Mederski et al., 2024 |  | KZH6-5A-2_p03-1 | KZH6-5A-2_p03-1 | [5 empty] | ore material |  |  | mineral separate | [5 empty] | mineralisation |  |  |  | sphalerite, pyrite, stibnite, chalcopyrite | [6 empty] | rhodochrosite, siderite, marcasite, galena, gersdorffite, ullmannite, millerite, stannite, cassiterite, quartz, tetrahedrite, tennantite, arsenopyrite, semseyite, pyrrhotite, hematite |  | LA-ICPMS, EMPA |  |  |  |  | 160 |  |  |  | 7550 | [9 empty] | 1170 | [9 empty] | 0 | [7 empty] | 0 | [9 empty] | 0 | [43 empty] | 1160 | [15 empty] | 287300 |  | 713680 | [23 empty] | 1250 | [18 empty] | 2024 | Mederski, S., Pršek, J., Dimitrova, D. (2024). Distribution of In, Sn, Ga, Ge, and other critical metals in sulfide ores from epithermal listvenite-associated Badovc Pb–Zn–Sb–Ni deposit (Kosovo): Insights from mineralogy and geochemistry. Ore Geology Reviews, 164, 105824. |  | XKX | Trepça Mineral Belt
| Badovc Pb–Zn–Sb–Ni deposit | Kizhnica-Hajvalia-Badovc ore field | Epithermal | Epithermal | Epithermal Pb-Zn-Sb-Ni | Pb, Zn, Sb, Ni | In, Sn, Ga, Ge | Pb, Zn, Sb, Ni, In, Sn, Ga, Ge | Mederski et al., 2024 |  | KZH6-5A-3_p01-1 | KZH6-5A-3_p01-1 | [5 empty] | ore material |  |  | mineral separate | [5 empty] | mineralisation |  |  |  | sphalerite, pyrite, stibnite, chalcopyrite | [6 empty] | rhodochrosite, siderite, marcasite, galena, gersdorffite, ullmannite, millerite, stannite, cassiterite, quartz, tetrahedrite, tennantite, arsenopyrite, semseyite, pyrrhotite, hematite |  | LA-ICPMS, EMPA |  |  |  |  | 90 |  |  |  | 7770 | [9 empty] | 980 | [9 empty] | 140 | [7 empty] | 0 | [9 empty] | 0 | [43 empty] | 1210 | [15 empty] | 286790 |  | 714330 | [23 empty] | 960 | [18 empty] | 2024 | Mederski, S., Pršek, J., Dimitrova, D. (2024). Distribution of In, Sn, Ga, Ge, and other critical metals in sulfide ores from epithermal listvenite-associated Badovc Pb–Zn–Sb–Ni deposit (Kosovo): Insights from mineralogy and geochemistry. Ore Geology Reviews, 164, 105824. |  | XKX | Trepça Mineral Belt
| Badovc Pb–Zn–Sb–Ni deposit | Kizhnica-Hajvalia-Badovc ore field | Epithermal | Epithermal | Epithermal Pb-Zn-Sb-Ni | Pb, Zn, Sb, Ni | In, Sn, Ga, Ge | Pb, Zn, Sb, Ni, In, Sn, Ga, Ge | Mederski et al., 2024 |  | KZH6-5A-3_p02-1 | KZH6-5A-3_p02-1 | [5 empty] | ore material |  |  | mineral separate | [5 empty] | mineralisation |  |  |  | sphalerite, pyrite, stibnite, chalcopyrite | [6 empty] | rhodochrosite, siderite, marcasite, galena, gersdorffite, ullmannite, millerite, stannite, cassiterite, quartz, tetrahedrite, tennantite, arsenopyrite, semseyite, pyrrhotite, hematite |  | LA-ICPMS, EMPA |  |  |  |  | 30 |  |  |  | 7710 | [9 empty] | 1290 | [9 empty] | 560 | [7 empty] | 0 | [9 empty] | 210 | [43 empty] | 4990 | [15 empty] | 283040 |  | 712930 | [23 empty] | 980 | [18 empty] | 2024 | Mederski, S., Pršek, J., Dimitrova, D. (2024). Distribution of In, Sn, Ga, Ge, and other critical metals in sulfide ores from epithermal listvenite-associated Badovc Pb–Zn–Sb–Ni deposit (Kosovo): Insights from mineralogy and geochemistry. Ore Geology Reviews, 164, 105824. |  | XKX | Trepça Mineral Belt
| Badovc Pb–Zn–Sb–Ni deposit | Kizhnica-Hajvalia-Badovc ore field | Epithermal | Epithermal | Epithermal Pb-Zn-Sb-Ni | Pb, Zn, Sb, Ni | In, Sn, Ga, Ge | Pb, Zn, Sb, Ni, In, Sn, Ga, Ge | Mederski et al., 2024 |  | KZH6-5A-3_p03-1 | KZH6-5A-3_p03-1 | [5 empty] | ore material |  |  | mineral separate | [5 empty] | mineralisation |  |  |  | sphalerite, pyrite, stibnite, chalcopyrite | [6 empty] | rhodochrosite, siderite, marcasite, galena, gersdorffite, ullmannite, millerite, stannite, cassiterite, quartz, tetrahedrite, tennantite, arsenopyrite, semseyite, pyrrhotite, hematite |  | LA-ICPMS, EMPA |  |  |  |  | 0 |  |  |  | 14140 | [9 empty] | 1170 | [9 empty] | 0 | [7 empty] | 20 | [9 empty] | 210 | [43 empty] | 880 | [15 empty] | 288370 |  | 708970 | [23 empty] | 750 | [18 empty] | 2024 | Mederski, S., Pršek, J., Dimitrova, D. (2024). Distribution of In, Sn, Ga, Ge, and other critical metals in sulfide ores from epithermal listvenite-associated Badovc Pb–Zn–Sb–Ni deposit (Kosovo): Insights from mineralogy and geochemistry. Ore Geology Reviews, 164, 105824. |  | XKX | Trepça Mineral Belt
| Badovc Pb–Zn–Sb–Ni deposit | Kizhnica-Hajvalia-Badovc ore field | Epithermal | Epithermal | Epithermal Pb-Zn-Sb-Ni | Pb, Zn, Sb, Ni | In, Sn, Ga, Ge | Pb, Zn, Sb, Ni, In, Sn, Ga, Ge | Mederski et al., 2024 |  | KZH6-5A-5_p01-1 | KZH6-5A-5_p01-1 | [5 empty] | ore material |  |  | mineral separate | [5 empty] | mineralisation |  |  |  | sphalerite, pyrite, stibnite, chalcopyrite | [6 empty] | rhodochrosite, siderite, marcasite, galena, gersdorffite, ullmannite, millerite, stannite, cassiterite, quartz, tetrahedrite, tennantite, arsenopyrite, semseyite, pyrrhotite, hematite |  | LA-ICPMS, EMPA |  |  |  |  | 160 |  |  |  | 8160 | [9 empty] | 1370 | [9 empty] | 0 | [7 empty] | 0 | [9 empty] | 70 | [43 empty] | 620 | [15 empty] | 285790 |  | 717730 | [23 empty] | 1240 | [18 empty] | 2024 | Mederski, S., Pršek, J., Dimitrova, D. (2024). Distribution of In, Sn, Ga, Ge, and other critical metals in sulfide ores from epithermal listvenite-associated Badovc Pb–Zn–Sb–Ni deposit (Kosovo): Insights from mineralogy and geochemistry. Ore Geology Reviews, 164, 105824. |  | XKX | Trepça Mineral Belt
| Badovc Pb–Zn–Sb–Ni deposit | Kizhnica-Hajvalia-Badovc ore field | Epithermal | Epithermal | Epithermal Pb-Zn-Sb-Ni | Pb, Zn, Sb, Ni | In, Sn, Ga, Ge | Pb, Zn, Sb, Ni, In, Sn, Ga, Ge | Mederski et al., 2024 |  | KZH6-5A-5_p02-1 | KZH6-5A-5_p02-1 | [5 empty] | ore material |  |  | mineral separate | [5 empty] | mineralisation |  |  |  | sphalerite, pyrite, stibnite, chalcopyrite | [6 empty] | rhodochrosite, siderite, marcasite, galena, gersdorffite, ullmannite, millerite, stannite, cassiterite, quartz, tetrahedrite, tennantite, arsenopyrite, semseyite, pyrrhotite, hematite |  | LA-ICPMS, EMPA |  |  |  |  | 150 |  |  |  | 8030 | [9 empty] | 970 | [9 empty] | 0 | [7 empty] | 0 | [9 empty] | 350 | [43 empty] | 730 | [15 empty] | 283930 |  | 715760 | [23 empty] | 790 | [18 empty] | 2024 | Mederski, S., Pršek, J., Dimitrova, D. (2024). Distribution of In, Sn, Ga, Ge, and other critical metals in sulfide ores from epithermal listvenite-associated Badovc Pb–Zn–Sb–Ni deposit (Kosovo): Insights from mineralogy and geochemistry. Ore Geology Reviews, 164, 105824. |  | XKX | Trepça Mineral Belt
| Badovc Pb–Zn–Sb–Ni deposit | Kizhnica-Hajvalia-Badovc ore field | Epithermal | Epithermal | Epithermal Pb-Zn-Sb-Ni | Pb, Zn, Sb, Ni | In, Sn, Ga, Ge | Pb, Zn, Sb, Ni, In, Sn, Ga, Ge | Mederski et al., 2024 |  | KZH6-5A-5_p03-1 | KZH6-5A-5_p03-1 | [5 empty] | ore material |  |  | mineral separate | [5 empty] | mineralisation |  |  |  | sphalerite, pyrite, stibnite, chalcopyrite | [6 empty] | rhodochrosite, siderite, marcasite, galena, gersdorffite, ullmannite, millerite, stannite, cassiterite, quartz, tetrahedrite, tennantite, arsenopyrite, semseyite, pyrrhotite, hematite |  | LA-ICPMS, EMPA |  |  |  |  | 230 |  |  |  | 7300 | [9 empty] | 1250 | [9 empty] | 0 | [7 empty] | 190 | [9 empty] | 0 | [43 empty] | 6740 | [15 empty] | 282850 |  | 710230 | [23 empty] | 980 | [18 empty] | 2024 | Mederski, S., Pršek, J., Dimitrova, D. (2024). Distribution of In, Sn, Ga, Ge, and other critical metals in sulfide ores from epithermal listvenite-associated Badovc Pb–Zn–Sb–Ni deposit (Kosovo): Insights from mineralogy and geochemistry. Ore Geology Reviews, 164, 105824. |  | XKX | Trepça Mineral Belt
| Badovc Pb–Zn–Sb–Ni deposit | Kizhnica-Hajvalia-Badovc ore field | Epithermal | Epithermal | Epithermal Pb-Zn-Sb-Ni | Pb, Zn, Sb, Ni | In, Sn, Ga, Ge | Pb, Zn, Sb, Ni, In, Sn, Ga, Ge | Mederski et al., 2024 |  | KZH6-5A-5_p04-1 | KZH6-5A-5_p04-1 | [5 empty] | ore material |  |  | mineral separate | [5 empty] | mineralisation |  |  |  | sphalerite, pyrite, stibnite, chalcopyrite | [6 empty] | rhodochrosite, siderite, marcasite, galena, gersdorffite, ullmannite, millerite, stannite, cassiterite, quartz, tetrahedrite, tennantite, arsenopyrite, semseyite, pyrrhotite, hematite |  | LA-ICPMS, EMPA |  |  |  |  | 200 |  |  |  | 7100 | [9 empty] | 1210 | [9 empty] | 0 | [7 empty] | 0 | [9 empty] | 10 | [43 empty] | 9140 | [15 empty] | 283210 |  | 707860 | [23 empty] | 550 | [18 empty] | 2024 | Mederski, S., Pršek, J., Dimitrova, D. (2024). Distribution of In, Sn, Ga, Ge, and other critical metals in sulfide ores from epithermal listvenite-associated Badovc Pb–Zn–Sb–Ni deposit (Kosovo): Insights from mineralogy and geochemistry. Ore Geology Reviews, 164, 105824. |  | XKX | Trepça Mineral Belt
| Badovc Pb–Zn–Sb–Ni deposit | Kizhnica-Hajvalia-Badovc ore field | Epithermal | Epithermal | Epithermal Pb-Zn-Sb-Ni | Pb, Zn, Sb, Ni | In, Sn, Ga, Ge | Pb, Zn, Sb, Ni, In, Sn, Ga, Ge | Mederski et al., 2024 |  | KZH6-5A-5_p05-1 | KZH6-5A-5_p05-1 | [5 empty] | ore material |  |  | mineral separate | [5 empty] | mineralisation |  |  |  | sphalerite, pyrite, stibnite, chalcopyrite | [6 empty] | rhodochrosite, siderite, marcasite, galena, gersdorffite, ullmannite, millerite, stannite, cassiterite, quartz, tetrahedrite, tennantite, arsenopyrite, semseyite, pyrrhotite, hematite |  | LA-ICPMS, EMPA |  |  |  |  | 0 |  |  |  | 8500 | [9 empty] | 1370 | [9 empty] | 0 | [7 empty] | 160 | [9 empty] | 0 | [43 empty] | 2490 | [15 empty] | 285440 |  | 710060 | [23 empty] | 680 | [18 empty] | 2024 | Mederski, S., Pršek, J., Dimitrova, D. (2024). Distribution of In, Sn, Ga, Ge, and other critical metals in sulfide ores from epithermal listvenite-associated Badovc Pb–Zn–Sb–Ni deposit (Kosovo): Insights from mineralogy and geochemistry. Ore Geology Reviews, 164, 105824. |  | XKX | Trepça Mineral Belt
| Badovc Pb–Zn–Sb–Ni deposit | Kizhnica-Hajvalia-Badovc ore field | Epithermal | Epithermal | Epithermal Pb-Zn-Sb-Ni | Pb, Zn, Sb, Ni | In, Sn, Ga, Ge | Pb, Zn, Sb, Ni, In, Sn, Ga, Ge | Mederski et al., 2024 |  | KZH6-5A-6A_p01-1 | KZH6-5A-6A_p01-1 | [5 empty] | ore material |  |  | mineral separate | [5 empty] | mineralisation |  |  |  | sphalerite, pyrite, stibnite, chalcopyrite | [6 empty] | rhodochrosite, siderite, marcasite, galena, gersdorffite, ullmannite, millerite, stannite, cassiterite, quartz, tetrahedrite, tennantite, arsenopyrite, semseyite, pyrrhotite, hematite |  | LA-ICPMS, EMPA |  |  |  |  | 60 |  |  |  | 7800 | [9 empty] | 1170 | [9 empty] | 0 | [7 empty] | 50 | [9 empty] | 0 | [43 empty] | 1790 | [15 empty] | 286460 |  | 716060 | [23 empty] | 820 | [18 empty] | 2024 | Mederski, S., Pršek, J., Dimitrova, D. (2024). Distribution of In, Sn, Ga, Ge, and other critical metals in sulfide ores from epithermal listvenite-associated Badovc Pb–Zn–Sb–Ni deposit (Kosovo): Insights from mineralogy and geochemistry. Ore Geology Reviews, 164, 105824. |  | XKX | Trepça Mineral Belt
| Badovc Pb–Zn–Sb–Ni deposit | Kizhnica-Hajvalia-Badovc ore field | Epithermal | Epithermal | Epithermal Pb-Zn-Sb-Ni | Pb, Zn, Sb, Ni | In, Sn, Ga, Ge | Pb, Zn, Sb, Ni, In, Sn, Ga, Ge | Mederski et al., 2024 |  | KZH6-5A-6A_p02-1 | KZH6-5A-6A_p02-1 | [5 empty] | ore material |  |  | mineral separate | [5 empty] | mineralisation |  |  |  | sphalerite, pyrite, stibnite, chalcopyrite | [6 empty] | rhodochrosite, siderite, marcasite, galena, gersdorffite, ullmannite, millerite, stannite, cassiterite, quartz, tetrahedrite, tennantite, arsenopyrite, semseyite, pyrrhotite, hematite |  | LA-ICPMS, EMPA |  |  |  |  | 130 |  |  |  | 8120 | [9 empty] | 1060 | [9 empty] | 330 | [7 empty] | 20 | [9 empty] | 80 | [43 empty] | 1580 | [15 empty] | 286520 |  | 717470 | [23 empty] | 700 | [18 empty] | 2024 | Mederski, S., Pršek, J., Dimitrova, D. (2024). Distribution of In, Sn, Ga, Ge, and other critical metals in sulfide ores from epithermal listvenite-associated Badovc Pb–Zn–Sb–Ni deposit (Kosovo): Insights from mineralogy and geochemistry. Ore Geology Reviews, 164, 105824. |  | XKX | Trepça Mineral Belt
| Badovc Pb–Zn–Sb–Ni deposit | Kizhnica-Hajvalia-Badovc ore field | Epithermal | Epithermal | Epithermal Pb-Zn-Sb-Ni | Pb, Zn, Sb, Ni | In, Sn, Ga, Ge | Pb, Zn, Sb, Ni, In, Sn, Ga, Ge | Mederski et al., 2024 |  | KZH6-5A-6A_p03-1 | KZH6-5A-6A_p03-1 | [5 empty] | ore material |  |  | mineral separate | [5 empty] | mineralisation |  |  |  | sphalerite, pyrite, stibnite, chalcopyrite | [6 empty] | rhodochrosite, siderite, marcasite, galena, gersdorffite, ullmannite, millerite, stannite, cassiterite, quartz, tetrahedrite, tennantite, arsenopyrite, semseyite, pyrrhotite, hematite |  | LA-ICPMS, EMPA |  |  |  |  | 0 |  |  |  | 7090 | [9 empty] | 1350 | [9 empty] | 0 | [7 empty] | 0 | [9 empty] | 110 | [43 empty] | 1030 | [15 empty] | 284570 |  | 720680 | [23 empty] | 1310 | [18 empty] | 2024 | Mederski, S., Pršek, J., Dimitrova, D. (2024). Distribution of In, Sn, Ga, Ge, and other critical metals in sulfide ores from epithermal listvenite-associated Badovc Pb–Zn–Sb–Ni deposit (Kosovo): Insights from mineralogy and geochemistry. Ore Geology Reviews, 164, 105824. |  | XKX | Trepça Mineral Belt
| Badovc Pb–Zn–Sb–Ni deposit | Kizhnica-Hajvalia-Badovc ore field | Epithermal | Epithermal | Epithermal Pb-Zn-Sb-Ni | Pb, Zn, Sb, Ni | In, Sn, Ga, Ge | Pb, Zn, Sb, Ni, In, Sn, Ga, Ge | Mederski et al., 2024 |  | KZH6-5A-6C_p01-1 | KZH6-5A-6C_p01-1 | [5 empty] | ore material |  |  | mineral separate | [5 empty] | mineralisation |  |  |  | sphalerite, pyrite, stibnite, chalcopyrite | [6 empty] | rhodochrosite, siderite, marcasite, galena, gersdorffite, ullmannite, millerite, stannite, cassiterite, quartz, tetrahedrite, tennantite, arsenopyrite, semseyite, pyrrhotite, hematite |  | LA-ICPMS, EMPA |  |  |  |  | 30 |  |  |  | 7250 | [9 empty] | 1980 | [9 empty] | 0 | [7 empty] | 60 | [9 empty] | 0 | [43 empty] | 110 | [15 empty] | 288570 |  | 712750 | [23 empty] | 1670 | [18 empty] | 2024 | Mederski, S., Pršek, J., Dimitrova, D. (2024). Distribution of In, Sn, Ga, Ge, and other critical metals in sulfide ores from epithermal listvenite-associated Badovc Pb–Zn–Sb–Ni deposit (Kosovo): Insights from mineralogy and geochemistry. Ore Geology Reviews, 164, 105824. |  | XKX | Trepça Mineral Belt
| Badovc Pb–Zn–Sb–Ni deposit | Kizhnica-Hajvalia-Badovc ore field | Epithermal | Epithermal | Epithermal Pb-Zn-Sb-Ni | Pb, Zn, Sb, Ni | In, Sn, Ga, Ge | Pb, Zn, Sb, Ni, In, Sn, Ga, Ge | Mederski et al., 2024 |  | KZHN_STBN_fot1_p1-1 | KZHN_STBN_fot1_p1-1 | [5 empty] | ore material |  |  | mineral separate | [5 empty] | mineralisation |  |  |  | sphalerite, pyrite, stibnite, chalcopyrite | [6 empty] | rhodochrosite, siderite, marcasite, galena, gersdorffite, ullmannite, millerite, stannite, cassiterite, quartz, tetrahedrite, tennantite, arsenopyrite, semseyite, pyrrhotite, hematite |  | LA-ICPMS, EMPA |  |  |  |  | 380 |  |  |  | 4670 | [9 empty] | 260 | [9 empty] | 200 | [7 empty] | 0 | [9 empty] | 280 | [43 empty] | 1100 | [15 empty] | 285220 |  | 722690 | [23 empty] | 1080 | [18 empty] | 2024 | Mederski, S., Pršek, J., Dimitrova, D. (2024). Distribution of In, Sn, Ga, Ge, and other critical metals in sulfide ores from epithermal listvenite-associated Badovc Pb–Zn–Sb–Ni deposit (Kosovo): Insights from mineralogy and geochemistry. Ore Geology Reviews, 164, 105824. |  | XKX | Trepça Mineral Belt
| Badovc Pb–Zn–Sb–Ni deposit | Kizhnica-Hajvalia-Badovc ore field | Epithermal | Epithermal | Epithermal Pb-Zn-Sb-Ni | Pb, Zn, Sb, Ni | In, Sn, Ga, Ge | Pb, Zn, Sb, Ni, In, Sn, Ga, Ge | Mederski et al., 2024 |  | KZHN_STBN_fot1_p2-1 | KZHN_STBN_fot1_p2-1 | [5 empty] | ore material |  |  | mineral separate | [5 empty] | mineralisation |  |  |  | sphalerite, pyrite, stibnite, chalcopyrite | [6 empty] | rhodochrosite, siderite, marcasite, galena, gersdorffite, ullmannite, millerite, stannite, cassiterite, quartz, tetrahedrite, tennantite, arsenopyrite, semseyite, pyrrhotite, hematite |  | LA-ICPMS, EMPA |  |  |  |  | 0 |  |  |  | 4190 | [9 empty] | 640 | [9 empty] | 0 | [7 empty] | 0 | [9 empty] | 70 | [43 empty] | 830 | [15 empty] | 287800 |  | 723410 | [23 empty] | 1380 | [18 empty] | 2024 | Mederski, S., Pršek, J., Dimitrova, D. (2024). Distribution of In, Sn, Ga, Ge, and other critical metals in sulfide ores from epithermal listvenite-associated Badovc Pb–Zn–Sb–Ni deposit (Kosovo): Insights from mineralogy and geochemistry. Ore Geology Reviews, 164, 105824. |  | XKX | Trepça Mineral Belt
| Badovc Pb–Zn–Sb–Ni deposit | Kizhnica-Hajvalia-Badovc ore field | Epithermal | Epithermal | Epithermal Pb-Zn-Sb-Ni | Pb, Zn, Sb, Ni | In, Sn, Ga, Ge | Pb, Zn, Sb, Ni, In, Sn, Ga, Ge | Mederski et al., 2024 |  | KZHN_STBN_fot1_p3-1 | KZHN_STBN_fot1_p3-1 | [5 empty] | ore material |  |  | mineral separate | [5 empty] | mineralisation |  |  |  | sphalerite, pyrite, stibnite, chalcopyrite | [6 empty] | rhodochrosite, siderite, marcasite, galena, gersdorffite, ullmannite, millerite, stannite, cassiterite, quartz, tetrahedrite, tennantite, arsenopyrite, semseyite, pyrrhotite, hematite |  | LA-ICPMS, EMPA |  |  |  |  | 0 |  |  |  | 4160 | [9 empty] | 70 | [9 empty] | 220 | [7 empty] | 0 | [9 empty] | 0 | [43 empty] | 1380 | [15 empty] | 285160 |  | 730340 | [23 empty] | 1220 | [18 empty] | 2024 | Mederski, S., Pršek, J., Dimitrova, D. (2024). Distribution of In, Sn, Ga, Ge, and other critical metals in sulfide ores from epithermal listvenite-associated Badovc Pb–Zn–Sb–Ni deposit (Kosovo): Insights from mineralogy and geochemistry. Ore Geology Reviews, 164, 105824. |  | XKX | Trepça Mineral Belt
| Badovc Pb–Zn–Sb–Ni deposit | Kizhnica-Hajvalia-Badovc ore field | Epithermal | Epithermal | Epithermal Pb-Zn-Sb-Ni | Pb, Zn, Sb, Ni | In, Sn, Ga, Ge | Pb, Zn, Sb, Ni, In, Sn, Ga, Ge | Mederski et al., 2024 |  | KZHN_STBN_fot3_p10-1 | KZHN_STBN_fot3_p10-1 | [5 empty] | ore material |  |  | mineral separate | [5 empty] | mineralisation |  |  |  | sphalerite, pyrite, stibnite, chalcopyrite | [6 empty] | rhodochrosite, siderite, marcasite, galena, gersdorffite, ullmannite, millerite, stannite, cassiterite, quartz, tetrahedrite, tennantite, arsenopyrite, semseyite, pyrrhotite, hematite |  | LA-ICPMS, EMPA |  |  |  |  | 0 |  |  |  | 4550 | [9 empty] | 140 | [9 empty] | 400 | [7 empty] | 0 | [9 empty] | 520 | [43 empty] | 2190 | [15 empty] | 284030 |  | 721620 | [23 empty] | 570 | [18 empty] | 2024 | Mederski, S., Pršek, J., Dimitrova, D. (2024). Distribution of In, Sn, Ga, Ge, and other critical metals in sulfide ores from epithermal listvenite-associated Badovc Pb–Zn–Sb–Ni deposit (Kosovo): Insights from mineralogy and geochemistry. Ore Geology Reviews, 164, 105824. |  | XKX | Trepça Mineral Belt
| Badovc Pb–Zn–Sb–Ni deposit | Kizhnica-Hajvalia-Badovc ore field | Epithermal | Epithermal | Epithermal Pb-Zn-Sb-Ni | Pb, Zn, Sb, Ni | In, Sn, Ga, Ge | Pb, Zn, Sb, Ni, In, Sn, Ga, Ge | Mederski et al., 2024 |  | KZHN_STBN_fot3_p6-1 | KZHN_STBN_fot3_p6-1 | [5 empty] | ore material |  |  | mineral separate | [5 empty] | mineralisation |  |  |  | sphalerite, pyrite, stibnite, chalcopyrite | [6 empty] | rhodochrosite, siderite, marcasite, galena, gersdorffite, ullmannite, millerite, stannite, cassiterite, quartz, tetrahedrite, tennantite, arsenopyrite, semseyite, pyrrhotite, hematite |  | LA-ICPMS, EMPA |  |  |  |  | 190 |  |  |  | 7630 | [9 empty] | 480 | [9 empty] | 0 | [7 empty] | 230 | [9 empty] | 100 | [43 empty] | 1690 | [15 empty] | 285190 |  | 717010 | [23 empty] | 810 | [18 empty] | 2024 | Mederski, S., Pršek, J., Dimitrova, D. (2024). Distribution of In, Sn, Ga, Ge, and other critical metals in sulfide ores from epithermal listvenite-associated Badovc Pb–Zn–Sb–Ni deposit (Kosovo): Insights from mineralogy and geochemistry. Ore Geology Reviews, 164, 105824. |  | XKX | Trepça Mineral Belt
| Badovc Pb–Zn–Sb–Ni deposit | Kizhnica-Hajvalia-Badovc ore field | Epithermal | Epithermal | Epithermal Pb-Zn-Sb-Ni | Pb, Zn, Sb, Ni | In, Sn, Ga, Ge | Pb, Zn, Sb, Ni, In, Sn, Ga, Ge | Mederski et al., 2024 |  | KZHN_STBN_fot3_p7-1 | KZHN_STBN_fot3_p7-1 | [5 empty] | ore material |  |  | mineral separate | [5 empty] | mineralisation |  |  |  | sphalerite, pyrite, stibnite, chalcopyrite | [6 empty] | rhodochrosite, siderite, marcasite, galena, gersdorffite, ullmannite, millerite, stannite, cassiterite, quartz, tetrahedrite, tennantite, arsenopyrite, semseyite, pyrrhotite, hematite |  | LA-ICPMS, EMPA |  |  |  |  | 0 |  |  |  | 5590 | [9 empty] | 430 | [9 empty] | 210 | [7 empty] | 170 | [9 empty] | 0 | [43 empty] | 2040 | [15 empty] | 286250 |  | 717620 | [23 empty] | 990 | [18 empty] | 2024 | Mederski, S., Pršek, J., Dimitrova, D. (2024). Distribution of In, Sn, Ga, Ge, and other critical metals in sulfide ores from epithermal listvenite-associated Badovc Pb–Zn–Sb–Ni deposit (Kosovo): Insights from mineralogy and geochemistry. Ore Geology Reviews, 164, 105824. |  | XKX | Trepça Mineral Belt
| Badovc Pb–Zn–Sb–Ni deposit | Kizhnica-Hajvalia-Badovc ore field | Epithermal | Epithermal | Epithermal Pb-Zn-Sb-Ni | Pb, Zn, Sb, Ni | In, Sn, Ga, Ge | Pb, Zn, Sb, Ni, In, Sn, Ga, Ge | Mederski et al., 2024 |  | KZHN_STBN_fot3_p8-1 | KZHN_STBN_fot3_p8-1 | [5 empty] | ore material |  |  | mineral separate | [5 empty] | mineralisation |  |  |  | sphalerite, pyrite, stibnite, chalcopyrite | [6 empty] | rhodochrosite, siderite, marcasite, galena, gersdorffite, ullmannite, millerite, stannite, cassiterite, quartz, tetrahedrite, tennantite, arsenopyrite, semseyite, pyrrhotite, hematite |  | LA-ICPMS, EMPA |  |  |  |  | 20 |  |  |  | 5570 | [9 empty] | 370 | [9 empty] | 540 | [7 empty] | 250 | [9 empty] | 0 | [43 empty] | 2100 | [15 empty] | 286910 |  | 721820 | [23 empty] | 1170 | [18 empty] | 2024 | Mederski, S., Pršek, J., Dimitrova, D. (2024). Distribution of In, Sn, Ga, Ge, and other critical metals in sulfide ores from epithermal listvenite-associated Badovc Pb–Zn–Sb–Ni deposit (Kosovo): Insights from mineralogy and geochemistry. Ore Geology Reviews, 164, 105824. |  | XKX | Trepça Mineral Belt
| Badovc Pb–Zn–Sb–Ni deposit | Kizhnica-Hajvalia-Badovc ore field | Epithermal | Epithermal | Epithermal Pb-Zn-Sb-Ni | Pb, Zn, Sb, Ni | In, Sn, Ga, Ge | Pb, Zn, Sb, Ni, In, Sn, Ga, Ge | Mederski et al., 2024 |  | KZHN_STBN_fot3_p9-1 | KZHN_STBN_fot3_p9-1 | [5 empty] | ore material |  |  | mineral separate | [5 empty] | mineralisation |  |  |  | sphalerite, pyrite, stibnite, chalcopyrite | [6 empty] | rhodochrosite, siderite, marcasite, galena, gersdorffite, ullmannite, millerite, stannite, cassiterite, quartz, tetrahedrite, tennantite, arsenopyrite, semseyite, pyrrhotite, hematite |  | LA-ICPMS, EMPA |  |  |  |  | 0 |  |  |  | 5630 | [9 empty] | 30 | [9 empty] | 0 | [7 empty] | 650 | [9 empty] | 330 | [43 empty] | 2100 | [15 empty] | 284660 |  | 720020 | [23 empty] | 680 | [18 empty] | 2024 | Mederski, S., Pršek, J., Dimitrova, D. (2024). Distribution of In, Sn, Ga, Ge, and other critical metals in sulfide ores from epithermal listvenite-associated Badovc Pb–Zn–Sb–Ni deposit (Kosovo): Insights from mineralogy and geochemistry. Ore Geology Reviews, 164, 105824. |  | XKX | Trepça Mineral Belt
| Badovc Pb–Zn–Sb–Ni deposit | Kizhnica-Hajvalia-Badovc ore field | Epithermal | Epithermal | Epithermal Pb-Zn-Sb-Ni | Pb, Zn, Sb, Ni | In, Sn, Ga, Ge | Pb, Zn, Sb, Ni, In, Sn, Ga, Ge | Mederski et al., 2024 |  | KZHN_STBN_fot4-p1-1 | KZHN_STBN_fot4-p1-1 | [5 empty] | ore material |  |  | mineral separate | [5 empty] | mineralisation |  |  |  | sphalerite, pyrite, stibnite, chalcopyrite | [6 empty] | rhodochrosite, siderite, marcasite, galena, gersdorffite, ullmannite, millerite, stannite, cassiterite, quartz, tetrahedrite, tennantite, arsenopyrite, semseyite, pyrrhotite, hematite |  | LA-ICPMS, EMPA |  |  |  |  | 0 |  |  |  | 8610 | [9 empty] | 20 | [9 empty] | 0 | [7 empty] | 140 | [9 empty] | 0 | [43 empty] | 1220 | [15 empty] | 276400 |  | 714640 | [23 empty] | 620 | [18 empty] | 2024 | Mederski, S., Pršek, J., Dimitrova, D. (2024). Distribution of In, Sn, Ga, Ge, and other critical metals in sulfide ores from epithermal listvenite-associated Badovc Pb–Zn–Sb–Ni deposit (Kosovo): Insights from mineralogy and geochemistry. Ore Geology Reviews, 164, 105824. |  | XKX | Trepça Mineral Belt
| Badovc Pb–Zn–Sb–Ni deposit | Kizhnica-Hajvalia-Badovc ore field | Epithermal | Epithermal | Epithermal Pb-Zn-Sb-Ni | Pb, Zn, Sb, Ni | In, Sn, Ga, Ge | Pb, Zn, Sb, Ni, In, Sn, Ga, Ge | Mederski et al., 2024 |  | KZHN_STBN_fot4-p2-1 | KZHN_STBN_fot4-p2-1 | [5 empty] | ore material |  |  | mineral separate | [5 empty] | mineralisation |  |  |  | sphalerite, pyrite, stibnite, chalcopyrite | [6 empty] | rhodochrosite, siderite, marcasite, galena, gersdorffite, ullmannite, millerite, stannite, cassiterite, quartz, tetrahedrite, tennantite, arsenopyrite, semseyite, pyrrhotite, hematite |  | LA-ICPMS, EMPA |  |  |  |  | 280 |  |  |  | 8110 | [9 empty] | 450 | [9 empty] | 0 | [7 empty] | 150 | [9 empty] | 0 | [43 empty] | 1130 | [15 empty] | 272600 |  | 712120 | [23 empty] | 1170 | [18 empty] | 2024 | Mederski, S., Pršek, J., Dimitrova, D. (2024). Distribution of In, Sn, Ga, Ge, and other critical metals in sulfide ores from epithermal listvenite-associated Badovc Pb–Zn–Sb–Ni deposit (Kosovo): Insights from mineralogy and geochemistry. Ore Geology Reviews, 164, 105824. |  | XKX | Trepça Mineral Belt
| Badovc Pb–Zn–Sb–Ni deposit | Kizhnica-Hajvalia-Badovc ore field | Epithermal | Epithermal | Epithermal Pb-Zn-Sb-Ni | Pb, Zn, Sb, Ni | In, Sn, Ga, Ge | Pb, Zn, Sb, Ni, In, Sn, Ga, Ge | Mederski et al., 2024 |  | KZHN_STBN_fot4-p2-2 | KZHN_STBN_fot4-p2-2 | [5 empty] | ore material |  |  | mineral separate | [5 empty] | mineralisation |  |  |  | sphalerite, pyrite, stibnite, chalcopyrite | [6 empty] | rhodochrosite, siderite, marcasite, galena, gersdorffite, ullmannite, millerite, stannite, cassiterite, quartz, tetrahedrite, tennantite, arsenopyrite, semseyite, pyrrhotite, hematite |  | LA-ICPMS, EMPA |  |  |  |  | 280 |  |  |  | 8110 | [9 empty] | 450 | [9 empty] | 0 | [7 empty] | 150 | [9 empty] | 0 | [43 empty] | 1130 | [15 empty] | 273290 |  | 712270 | [23 empty] | 1170 | [18 empty] | 2024 | Mederski, S., Pršek, J., Dimitrova, D. (2024). Distribution of In, Sn, Ga, Ge, and other critical metals in sulfide ores from epithermal listvenite-associated Badovc Pb–Zn–Sb–Ni deposit (Kosovo): Insights from mineralogy and geochemistry. Ore Geology Reviews, 164, 105824. |  | XKX | Trepça Mineral Belt
| Badovc Pb–Zn–Sb–Ni deposit | Kizhnica-Hajvalia-Badovc ore field | Epithermal | Epithermal | Epithermal Pb-Zn-Sb-Ni | Pb, Zn, Sb, Ni | In, Sn, Ga, Ge | Pb, Zn, Sb, Ni, In, Sn, Ga, Ge | Mederski et al., 2024 |  | KZHN_STBN_fot4-p2-3 | KZHN_STBN_fot4-p2-3 | [5 empty] | ore material |  |  | mineral separate | [5 empty] | mineralisation |  |  |  | sphalerite, pyrite, stibnite, chalcopyrite | [6 empty] | rhodochrosite, siderite, marcasite, galena, gersdorffite, ullmannite, millerite, stannite, cassiterite, quartz, tetrahedrite, tennantite, arsenopyrite, semseyite, pyrrhotite, hematite |  | LA-ICPMS, EMPA |  |  |  |  | 290 |  |  |  | 8080 | [9 empty] | 450 | [9 empty] | 0 | [7 empty] | 150 | [9 empty] | 0 | [43 empty] | 1130 | [15 empty] | 285870 |  | 714910 | [23 empty] | 1170 | [18 empty] | 2024 | Mederski, S., Pršek, J., Dimitrova, D. (2024). Distribution of In, Sn, Ga, Ge, and other critical metals in sulfide ores from epithermal listvenite-associated Badovc Pb–Zn–Sb–Ni deposit (Kosovo): Insights from mineralogy and geochemistry. Ore Geology Reviews, 164, 105824. |  | XKX | Trepça Mineral Belt
| Badovc Pb–Zn–Sb–Ni deposit | Kizhnica-Hajvalia-Badovc ore field | Epithermal | Epithermal | Epithermal Pb-Zn-Sb-Ni | Pb, Zn, Sb, Ni | In, Sn, Ga, Ge | Pb, Zn, Sb, Ni, In, Sn, Ga, Ge | Mederski et al., 2024 |  | KZHN_STBN_fot4-p3-1 | KZHN_STBN_fot4-p3-1 | [5 empty] | ore material |  |  | mineral separate | [5 empty] | mineralisation |  |  |  | sphalerite, pyrite, stibnite, chalcopyrite | [6 empty] | rhodochrosite, siderite, marcasite, galena, gersdorffite, ullmannite, millerite, stannite, cassiterite, quartz, tetrahedrite, tennantite, arsenopyrite, semseyite, pyrrhotite, hematite |  | LA-ICPMS, EMPA |  |  |  |  | 50 |  |  |  | 7260 | [9 empty] | 480 | [9 empty] | 0 | [7 empty] | 0 | [9 empty] | 0 | [43 empty] | 1320 | [15 empty] | 286610 |  | 712740 | [23 empty] | 290 | [18 empty] | 2024 | Mederski, S., Pršek, J., Dimitrova, D. (2024). Distribution of In, Sn, Ga, Ge, and other critical metals in sulfide ores from epithermal listvenite-associated Badovc Pb–Zn–Sb–Ni deposit (Kosovo): Insights from mineralogy and geochemistry. Ore Geology Reviews, 164, 105824. |  | XKX | Trepça Mineral Belt
| Badovc Pb–Zn–Sb–Ni deposit | Kizhnica-Hajvalia-Badovc ore field | Epithermal | Epithermal | Epithermal Pb-Zn-Sb-Ni | Pb, Zn, Sb, Ni | In, Sn, Ga, Ge | Pb, Zn, Sb, Ni, In, Sn, Ga, Ge | Mederski et al., 2024 |  | KZHN_STBN_fot4-p4-1 | KZHN_STBN_fot4-p4-1 | [5 empty] | ore material |  |  | mineral separate | [5 empty] | mineralisation |  |  |  | sphalerite, pyrite, stibnite, chalcopyrite | [6 empty] | rhodochrosite, siderite, marcasite, galena, gersdorffite, ullmannite, millerite, stannite, cassiterite, quartz, tetrahedrite, tennantite, arsenopyrite, semseyite, pyrrhotite, hematite |  | LA-ICPMS, EMPA |  |  |  |  | 0 |  |  |  | 6380 | [9 empty] | 420 | [9 empty] | 0 | [7 empty] | 10 | [9 empty] | 120 | [43 empty] | 1190 | [15 empty] | 276550 |  | 718980 | [23 empty] | 650 | [18 empty] | 2024 | Mederski, S., Pršek, J., Dimitrova, D. (2024). Distribution of In, Sn, Ga, Ge, and other critical metals in sulfide ores from epithermal listvenite-associated Badovc Pb–Zn–Sb–Ni deposit (Kosovo): Insights from mineralogy and geochemistry. Ore Geology Reviews, 164, 105824. |  | XKX | Trepça Mineral Belt
| Badovc Pb–Zn–Sb–Ni deposit | Kizhnica-Hajvalia-Badovc ore field | Epithermal | Epithermal | Epithermal Pb-Zn-Sb-Ni | Pb, Zn, Sb, Ni | In, Sn, Ga, Ge | Pb, Zn, Sb, Ni, In, Sn, Ga, Ge | Mederski et al., 2024 |  | KZHN_STBN_fot4-p5-1 | KZHN_STBN_fot4-p5-1 | [5 empty] | ore material |  |  | mineral separate | [5 empty] | mineralisation |  |  |  | sphalerite, pyrite, stibnite, chalcopyrite | [6 empty] | rhodochrosite, siderite, marcasite, galena, gersdorffite, ullmannite, millerite, stannite, cassiterite, quartz, tetrahedrite, tennantite, arsenopyrite, semseyite, pyrrhotite, hematite |  | LA-ICPMS, EMPA |  |  |  |  | 60 |  |  |  | 6810 | [9 empty] | 0 | [9 empty] | 0 | [7 empty] | 0 | [9 empty] | 0 | [43 empty] | 5040 | [15 empty] | 286740 |  | 718350 | [23 empty] | 770 | [18 empty] | 2024 | Mederski, S., Pršek, J., Dimitrova, D. (2024). Distribution of In, Sn, Ga, Ge, and other critical metals in sulfide ores from epithermal listvenite-associated Badovc Pb–Zn–Sb–Ni deposit (Kosovo): Insights from mineralogy and geochemistry. Ore Geology Reviews, 164, 105824. |  | XKX | Trepça Mineral Belt
| Badovc Pb–Zn–Sb–Ni deposit | Kizhnica-Hajvalia-Badovc ore field | Epithermal | Epithermal | Epithermal Pb-Zn-Sb-Ni | Pb, Zn, Sb, Ni | In, Sn, Ga, Ge | Pb, Zn, Sb, Ni, In, Sn, Ga, Ge | Mederski et al., 2024 |  | KZHN_STBN_fot5-p1-1 | KZHN_STBN_fot5-p1-1 | [5 empty] | ore material |  |  | mineral separate | [5 empty] | mineralisation |  |  |  | sphalerite, pyrite, stibnite, chalcopyrite | [6 empty] | rhodochrosite, siderite, marcasite, galena, gersdorffite, ullmannite, millerite, stannite, cassiterite, quartz, tetrahedrite, tennantite, arsenopyrite, semseyite, pyrrhotite, hematite |  | LA-ICPMS, EMPA |  |  |  |  | 0 |  |  |  | 5940 | [9 empty] | 450 | [9 empty] | 420 | [7 empty] | 110 | [9 empty] | 0 | [43 empty] | 1340 | [15 empty] | 285520 |  | 719490 | [23 empty] | 1320 | [18 empty] | 2024 | Mederski, S., Pršek, J., Dimitrova, D. (2024). Distribution of In, Sn, Ga, Ge, and other critical metals in sulfide ores from epithermal listvenite-associated Badovc Pb–Zn–Sb–Ni deposit (Kosovo): Insights from mineralogy and geochemistry. Ore Geology Reviews, 164, 105824. |  | XKX | Trepça Mineral Belt
| Badovc Pb–Zn–Sb–Ni deposit | Kizhnica-Hajvalia-Badovc ore field | Epithermal | Epithermal | Epithermal Pb-Zn-Sb-Ni | Pb, Zn, Sb, Ni | In, Sn, Ga, Ge | Pb, Zn, Sb, Ni, In, Sn, Ga, Ge | Mederski et al., 2024 |  | KZHN_STBN_fot5-p2-1 | KZHN_STBN_fot5-p2-1 | [5 empty] | ore material |  |  | mineral separate | [5 empty] | mineralisation |  |  |  | sphalerite, pyrite, stibnite, chalcopyrite | [6 empty] | rhodochrosite, siderite, marcasite, galena, gersdorffite, ullmannite, millerite, stannite, cassiterite, quartz, tetrahedrite, tennantite, arsenopyrite, semseyite, pyrrhotite, hematite |  | LA-ICPMS, EMPA |  |  |  |  | 0 |  |  |  | 5370 | [9 empty] | 140 | [9 empty] | 0 | [7 empty] | 170 | [9 empty] | 0 | [43 empty] | 1220 | [15 empty] | 285580 |  | 722580 | [23 empty] | 950 | [18 empty] | 2024 | Mederski, S., Pršek, J., Dimitrova, D. (2024). Distribution of In, Sn, Ga, Ge, and other critical metals in sulfide ores from epithermal listvenite-associated Badovc Pb–Zn–Sb–Ni deposit (Kosovo): Insights from mineralogy and geochemistry. Ore Geology Reviews, 164, 105824. |  | XKX | Trepça Mineral Belt
| Badovc Pb–Zn–Sb–Ni deposit | Kizhnica-Hajvalia-Badovc ore field | Epithermal | Epithermal | Epithermal Pb-Zn-Sb-Ni | Pb, Zn, Sb, Ni | In, Sn, Ga, Ge | Pb, Zn, Sb, Ni, In, Sn, Ga, Ge | Mederski et al., 2024 |  | KZHN_STBN_fot5-p3-1 | KZHN_STBN_fot5-p3-1 | [5 empty] | ore material |  |  | mineral separate | [5 empty] | mineralisation |  |  |  | sphalerite, pyrite, stibnite, chalcopyrite | [6 empty] | rhodochrosite, siderite, marcasite, galena, gersdorffite, ullmannite, millerite, stannite, cassiterite, quartz, tetrahedrite, tennantite, arsenopyrite, semseyite, pyrrhotite, hematite |  | LA-ICPMS, EMPA |  |  |  |  | 0 |  |  |  | 3510 | [9 empty] | 730 | [9 empty] | 0 | [7 empty] | 110 | [9 empty] | 0 | [43 empty] | 1380 | [15 empty] | 286780 |  | 718450 | [23 empty] | 1360 | [18 empty] | 2024 | Mederski, S., Pršek, J., Dimitrova, D. (2024). Distribution of In, Sn, Ga, Ge, and other critical metals in sulfide ores from epithermal listvenite-associated Badovc Pb–Zn–Sb–Ni deposit (Kosovo): Insights from mineralogy and geochemistry. Ore Geology Reviews, 164, 105824. |  | XKX | Trepça Mineral Belt
| Badovc Pb–Zn–Sb–Ni deposit | Kizhnica-Hajvalia-Badovc ore field | Epithermal | Epithermal | Epithermal Pb-Zn-Sb-Ni | Pb, Zn, Sb, Ni | In, Sn, Ga, Ge | Pb, Zn, Sb, Ni, In, Sn, Ga, Ge | Mederski et al., 2024 |  | KZHN_STBN_fot5-p4-1 | KZHN_STBN_fot5-p4-1 | [5 empty] | ore material |  |  | mineral separate | [5 empty] | mineralisation |  |  |  | sphalerite, pyrite, stibnite, chalcopyrite | [6 empty] | rhodochrosite, siderite, marcasite, galena, gersdorffite, ullmannite, millerite, stannite, cassiterite, quartz, tetrahedrite, tennantite, arsenopyrite, semseyite, pyrrhotite, hematite |  | LA-ICPMS, EMPA |  |  |  |  | 80 |  |  |  | 6060 | [9 empty] | 450 | [9 empty] | 40 | [7 empty] | 50 | [9 empty] | 250 | [43 empty] | 1300 | [15 empty] | 284690 |  | 721660 | [23 empty] | 1000 | [18 empty] | 2024 | Mederski, S., Pršek, J., Dimitrova, D. (2024). Distribution of In, Sn, Ga, Ge, and other critical metals in sulfide ores from epithermal listvenite-associated Badovc Pb–Zn–Sb–Ni deposit (Kosovo): Insights from mineralogy and geochemistry. Ore Geology Reviews, 164, 105824. |  | XKX | Trepça Mineral Belt
| Badovc Pb–Zn–Sb–Ni deposit | Kizhnica-Hajvalia-Badovc ore field | Epithermal | Epithermal | Epithermal Pb-Zn-Sb-Ni | Pb, Zn, Sb, Ni | In, Sn, Ga, Ge | Pb, Zn, Sb, Ni, In, Sn, Ga, Ge | Mederski et al., 2024 |  | KZHN_STBN_fot5-p5-1 | KZHN_STBN_fot5-p5-1 | [5 empty] | ore material |  |  | mineral separate | [5 empty] | mineralisation |  |  |  | sphalerite, pyrite, stibnite, chalcopyrite | [6 empty] | rhodochrosite, siderite, marcasite, galena, gersdorffite, ullmannite, millerite, stannite, cassiterite, quartz, tetrahedrite, tennantite, arsenopyrite, semseyite, pyrrhotite, hematite |  | LA-ICPMS, EMPA |  |  |  |  | 190 |  |  |  | 7090 | [9 empty] | 550 | [9 empty] | 270 | [7 empty] | 0 | [9 empty] | 0 | [43 empty] | 1240 | [15 empty] | 285820 |  | 720810 | [23 empty] | 950 | [18 empty] | 2024 | Mederski, S., Pršek, J., Dimitrova, D. (2024). Distribution of In, Sn, Ga, Ge, and other critical metals in sulfide ores from epithermal listvenite-associated Badovc Pb–Zn–Sb–Ni deposit (Kosovo): Insights from mineralogy and geochemistry. Ore Geology Reviews, 164, 105824. |  | XKX | Trepça Mineral Belt
| Badovc Pb–Zn–Sb–Ni deposit | Kizhnica-Hajvalia-Badovc ore field | Epithermal | Epithermal | Epithermal Pb-Zn-Sb-Ni | Pb, Zn, Sb, Ni | In, Sn, Ga, Ge | Pb, Zn, Sb, Ni, In, Sn, Ga, Ge | Mederski et al., 2024 |  | KZH2_7_fot4_p01-1 | KZH2_7_fot4_p01-1 | [5 empty] | ore material |  |  | mineral separate | [5 empty] | mineralisation |  |  |  | sphalerite, pyrite, stibnite, chalcopyrite | [6 empty] | rhodochrosite, siderite, marcasite, galena, gersdorffite, ullmannite, millerite, stannite, cassiterite, quartz, tetrahedrite, tennantite, arsenopyrite, semseyite, pyrrhotite, hematite |  | LA-ICPMS, EMPA |  |  |  |  | 0 |  |  |  | 7070 | [9 empty] | 1110 | [9 empty] | 0 | [7 empty] | 80 | [9 empty] | 145150 | [43 empty] | 1040 | [15 empty] | 300890 |  | 573980 | [23 empty] | 0 | [18 empty] | 2024 | Mederski, S., Pršek, J., Dimitrova, D. (2024). Distribution of In, Sn, Ga, Ge, and other critical metals in sulfide ores from epithermal listvenite-associated Badovc Pb–Zn–Sb–Ni deposit (Kosovo): Insights from mineralogy and geochemistry. Ore Geology Reviews, 164, 105824. |  | XKX | Trepça Mineral Belt
| Badovc Pb–Zn–Sb–Ni deposit | Kizhnica-Hajvalia-Badovc ore field | Epithermal | Epithermal | Epithermal Pb-Zn-Sb-Ni | Pb, Zn, Sb, Ni | In, Sn, Ga, Ge | Pb, Zn, Sb, Ni, In, Sn, Ga, Ge | Mederski et al., 2024 |  | KZH2_7_fot4_p02-1 | KZH2_7_fot4_p02-1 | [5 empty] | ore material |  |  | mineral separate | [5 empty] | mineralisation |  |  |  | sphalerite, pyrite, stibnite, chalcopyrite | [6 empty] | rhodochrosite, siderite, marcasite, galena, gersdorffite, ullmannite, millerite, stannite, cassiterite, quartz, tetrahedrite, tennantite, arsenopyrite, semseyite, pyrrhotite, hematite |  | LA-ICPMS, EMPA |  |  |  |  | 20 |  |  |  | 8280 | [9 empty] | 1470 | [9 empty] | 0 | [7 empty] | 0 | [9 empty] | 145790 | [43 empty] | 170 | [15 empty] | 299310 |  | 569600 | [23 empty] | 0 | [18 empty] | 2024 | Mederski, S., Pršek, J., Dimitrova, D. (2024). Distribution of In, Sn, Ga, Ge, and other critical metals in sulfide ores from epithermal listvenite-associated Badovc Pb–Zn–Sb–Ni deposit (Kosovo): Insights from mineralogy and geochemistry. Ore Geology Reviews, 164, 105824. |  | XKX | Trepça Mineral Belt
| Badovc Pb–Zn–Sb–Ni deposit | Kizhnica-Hajvalia-Badovc ore field | Epithermal | Epithermal | Epithermal Pb-Zn-Sb-Ni | Pb, Zn, Sb, Ni | In, Sn, Ga, Ge | Pb, Zn, Sb, Ni, In, Sn, Ga, Ge | Mederski et al., 2024 |  | KZH2_7_fot3B_p1-1 | KZH2_7_fot3B_p1-1 | [5 empty] | ore material |  |  | mineral separate | [5 empty] | mineralisation |  |  |  | sphalerite, pyrite, stibnite, chalcopyrite | [6 empty] | rhodochrosite, siderite, marcasite, galena, gersdorffite, ullmannite, millerite, stannite, cassiterite, quartz, tetrahedrite, tennantite, arsenopyrite, semseyite, pyrrhotite, hematite |  | LA-ICPMS, EMPA |  |  |  |  | 560 |  |  |  | 7470 | [9 empty] | 1120 | [9 empty] | 0 | [7 empty] | 60 | [9 empty] | 147350 | [43 empty] | 40 | [15 empty] | 297300 |  | 566560 | [23 empty] | 0 | [18 empty] | 2024 | Mederski, S., Pršek, J., Dimitrova, D. (2024). Distribution of In, Sn, Ga, Ge, and other critical metals in sulfide ores from epithermal listvenite-associated Badovc Pb–Zn–Sb–Ni deposit (Kosovo): Insights from mineralogy and geochemistry. Ore Geology Reviews, 164, 105824. |  | XKX | Trepça Mineral Belt
| Badovc Pb–Zn–Sb–Ni deposit | Kizhnica-Hajvalia-Badovc ore field | Epithermal | Epithermal | Epithermal Pb-Zn-Sb-Ni | Pb, Zn, Sb, Ni | In, Sn, Ga, Ge | Pb, Zn, Sb, Ni, In, Sn, Ga, Ge | Mederski et al., 2024 |  | KZH2_7_fot3B_p2-1 | KZH2_7_fot3B_p2-1 | [5 empty] | ore material |  |  | mineral separate | [5 empty] | mineralisation |  |  |  | sphalerite, pyrite, stibnite, chalcopyrite | [6 empty] | rhodochrosite, siderite, marcasite, galena, gersdorffite, ullmannite, millerite, stannite, cassiterite, quartz, tetrahedrite, tennantite, arsenopyrite, semseyite, pyrrhotite, hematite |  | LA-ICPMS, EMPA |  |  |  |  | 190 |  |  |  | 6130 | [9 empty] | 820 | [9 empty] | 0 | [7 empty] | 0 | [9 empty] | 151330 | [43 empty] | 0 | [15 empty] | 301270 |  | 573510 | [23 empty] | 0 | [18 empty] | 2024 | Mederski, S., Pršek, J., Dimitrova, D. (2024). Distribution of In, Sn, Ga, Ge, and other critical metals in sulfide ores from epithermal listvenite-associated Badovc Pb–Zn–Sb–Ni deposit (Kosovo): Insights from mineralogy and geochemistry. Ore Geology Reviews, 164, 105824. |  | XKX | Trepça Mineral Belt